## Sheet1
subject | relation | object
catalysts(doi:10.1016/j.apcata.2004.01.001) | step(doi:10.1016/j.apcata.2004.01.001-catalysts) | step
step(doi:10.1016/j.apcata.2004.01.001-catalysts) | add | step_1
add | H2PtCl6·6H2O | reagents
add | In(NO3)2·6H2O | reagents
step(doi:10.1016/j.apcata.2004.01.001-catalysts) | age | step_2
age | room temperature | participate_temperature
step(doi:10.1016/j.apcata.2004.01.001-catalysts) | calcined | step_3
calcined | 600°C | participate_temperature
calcined | 5h | participate_time
step(doi:10.1016/j.apcata.2004.01.001-catalysts) | dissolve1 | step_4
dissolve1 | H2PtCl6·6H2O | participate
step(doi:10.1016/j.apcata.2004.01.001-catalysts) | dissolve2 | step_5
dissolve2 | In(NO3)2·6H2O | participate
step(doi:10.1016/j.apcata.2004.01.001-catalysts) | dry | step_6
dry | 110°C | participate_temperature
dry | 24h | participate_time
step(doi:10.1016/j.apcata.2004.01.001-catalysts) | eliminate | step_7
step(doi:10.1016/j.apcata.2004.01.001-catalysts) | gel | step_8
gel | room temperature | participate_temperature
step(doi:10.1016/j.apcata.2004.01.001-catalysts) | grind | step_9
step(doi:10.1016/j.apcata.2004.01.001-catalysts) | hydrolyze | step_10
hydrolyze | Aluminum (III) tri-isopropoxide (AIP) | reagents
hydrolyze | nitric acid solution(0.2mol HNO3/1mol AIP) | reagents
hydrolyze | 85°C | participate_temperature
step(doi:10.1016/j.apcata.2004.01.001-catalysts) | mix | step_11
mix | 1h | participate_time
step(doi:10.1016/j.apcata.2004.01.001-catalysts) | reduce | step_12
reduce | 350°C | participate_temperature
reduce | 5h | participate_time
step(doi:10.1016/j.apcata.2004.01.001-catalysts) | sieve | step_13
catalysts(doi:10.1016/j.apcata.2004.01.001) | metadata(doi:10.1016/j.apcata.2004.01.001) | article metadata
metadata(doi:10.1016/j.apcata.2004.01.001) | doi:10.1016/j.apcata.2004.01.001 | article doi
metadata(doi:10.1016/j.apcata.2004.01.001) | Cooperation of Pt/Al2O3 and In/Al2O3 catalysts for NO reduction by propene in lean burn condition | article title
metadata(doi:10.1016/j.apcata.2004.01.001) | Applied Catalysis A: General | publication name
metadata(doi:10.1016/j.apcata.2004.01.001) | 2004-06-30 | Cover Date
catalysts(doi:10.1016/j.apcata.2004.01.001) | raw_material(doi:10.1016/j.apcata.2004.01.001-catalysts) | catalyst-raw_material
raw_material(doi:10.1016/j.apcata.2004.01.001-catalysts) | Aluminum (III) tri-isopropoxide (AIP) | catalyst-raw_material
raw_material(doi:10.1016/j.apcata.2004.01.001-catalysts) | H2PtCl6·6H2O | catalyst-raw_material
raw_material(doi:10.1016/j.apcata.2004.01.001-catalysts) | In(NO3)2·6H2O | catalyst-raw_material
catalysts(doi:10.1016/j.apcata.2004.01.001) | single step sol–gel | catalyst-method
catalysts(doi:10.1016/j.apcata.2004.01.001) | Above 60% in the temperature range of 300–500°C | conversion
catalysts(doi:10.1016/j.apcata.2004.01.001) | Activity affected by H2O and SO2, reversible inhibition by H2O and SO2 | activity
catalysts(doi:10.1016/j.apcata.2004.01.001) | Medium temperature range 300–400°C and 300–500°C with 2% H2O and 100ppm SO2 | condition
optimized La-Fe-ZSM-5 catalyst(doi:10.1016/j.apcata.2004.07.051) | step(doi:10.1016/j.apcata.2004.07.051-optimized La-Fe-ZSM-5 catalyst) | step
step(doi:10.1016/j.apcata.2004.07.051-optimized La-Fe-ZSM-5 catalyst) | calcined | step_1
calcined | 500°C | participate_temperature
calcined | 8h | participate_time
step(doi:10.1016/j.apcata.2004.07.051-optimized La-Fe-ZSM-5 catalyst) | dry | step_2
dry | 20°C | participate_temperature
step(doi:10.1016/j.apcata.2004.07.051-optimized La-Fe-ZSM-5 catalyst) | exchange1 | step_3
exchange1 | 0.05M lanthanum nitrate | reagents
step(doi:10.1016/j.apcata.2004.07.051-optimized La-Fe-ZSM-5 catalyst) | exchange2 | step_4
exchange2 | 0.1M ferrous chloride | reagents
optimized La-Fe-ZSM-5 catalyst(doi:10.1016/j.apcata.2004.07.051) | metadata(doi:10.1016/j.apcata.2004.07.051) | article metadata
metadata(doi:10.1016/j.apcata.2004.07.051) | doi:10.1016/j.apcata.2004.07.051 | article doi
metadata(doi:10.1016/j.apcata.2004.07.051) | Deactivation of La-Fe-ZSM-5 catalyst for selective catalytic reduction of NO with NH3: field study results | article title
metadata(doi:10.1016/j.apcata.2004.07.051) | Applied Catalysis A: General | publication name
metadata(doi:10.1016/j.apcata.2004.07.051) | 2004-11-08 | Cover Date
Hg-ZSM-5 catalyst(doi:10.1016/j.apcata.2004.07.051) | step(doi:10.1016/j.apcata.2004.07.051-Hg-ZSM-5 catalyst) | step
step(doi:10.1016/j.apcata.2004.07.051-Hg-ZSM-5 catalyst) | add | step_1
add | 2g NH4-ZSM-5 | reagents
add | 200ml of 0.06M HgCl2 | reagents
step(doi:10.1016/j.apcata.2004.07.051-Hg-ZSM-5 catalyst) | calcined | step_2
calcined | 400°C | participate_temperature
calcined | 6h | participate_time
step(doi:10.1016/j.apcata.2004.07.051-Hg-ZSM-5 catalyst) | dry | step_3
dry | 120°C | participate_temperature
dry | 12h | participate_time
step(doi:10.1016/j.apcata.2004.07.051-Hg-ZSM-5 catalyst) | exchange | step_4
exchange | room temperature | participate_temperature
exchange | 24h | participate_time
step(doi:10.1016/j.apcata.2004.07.051-Hg-ZSM-5 catalyst) | filter | step_5
step(doi:10.1016/j.apcata.2004.07.051-Hg-ZSM-5 catalyst) | stir | step_6
step(doi:10.1016/j.apcata.2004.07.051-Hg-ZSM-5 catalyst) | wash | step_7
wash | deionized water | participate
Hg-ZSM-5 catalyst(doi:10.1016/j.apcata.2004.07.051) | metadata(doi:10.1016/j.apcata.2004.07.051) | article metadata
metadata(doi:10.1016/j.apcata.2004.07.051) | doi:10.1016/j.apcata.2004.07.051 | article doi
metadata(doi:10.1016/j.apcata.2004.07.051) | Deactivation of La-Fe-ZSM-5 catalyst for selective catalytic reduction of NO with NH3: field study results | article title
metadata(doi:10.1016/j.apcata.2004.07.051) | Applied Catalysis A: General | publication name
metadata(doi:10.1016/j.apcata.2004.07.051) | 2004-11-08 | Cover Date
Hg-Fe-ZSM-5 catalyst(doi:10.1016/j.apcata.2004.07.051) | step(doi:10.1016/j.apcata.2004.07.051-Hg-Fe-ZSM-5 catalyst) | step
step(doi:10.1016/j.apcata.2004.07.051-Hg-Fe-ZSM-5 catalyst) | add | step_1
add | Fe-ZSM-5 | reagents
add | HgCl2 | reagents
step(doi:10.1016/j.apcata.2004.07.051-Hg-Fe-ZSM-5 catalyst) | calcined | step_2
calcined | 400°C | participate_temperature
calcined | 6h | participate_time
step(doi:10.1016/j.apcata.2004.07.051-Hg-Fe-ZSM-5 catalyst) | dry | step_3
dry | 120°C | participate_temperature
dry | 12h | participate_time
step(doi:10.1016/j.apcata.2004.07.051-Hg-Fe-ZSM-5 catalyst) | exchange | step_4
exchange | 24h | participate_time
step(doi:10.1016/j.apcata.2004.07.051-Hg-Fe-ZSM-5 catalyst) | filter | step_5
step(doi:10.1016/j.apcata.2004.07.051-Hg-Fe-ZSM-5 catalyst) | stir | step_6
step(doi:10.1016/j.apcata.2004.07.051-Hg-Fe-ZSM-5 catalyst) | wash | step_7
wash | deionized water | participate
Hg-Fe-ZSM-5 catalyst(doi:10.1016/j.apcata.2004.07.051) | metadata(doi:10.1016/j.apcata.2004.07.051) | article metadata
metadata(doi:10.1016/j.apcata.2004.07.051) | doi:10.1016/j.apcata.2004.07.051 | article doi
metadata(doi:10.1016/j.apcata.2004.07.051) | Deactivation of La-Fe-ZSM-5 catalyst for selective catalytic reduction of NO with NH3: field study results | article title
metadata(doi:10.1016/j.apcata.2004.07.051) | Applied Catalysis A: General | publication name
metadata(doi:10.1016/j.apcata.2004.07.051) | 2004-11-08 | Cover Date
Hg-Fe-ZSM-5 catalyst(doi:10.1016/j.apcata.2004.07.051) | raw_material(doi:10.1016/j.apcata.2004.07.051-Hg-Fe-ZSM-5 catalyst) | catalyst-raw_material
raw_material(doi:10.1016/j.apcata.2004.07.051-Hg-Fe-ZSM-5 catalyst) | Fe-ZSM-5 | catalyst-raw_material
raw_material(doi:10.1016/j.apcata.2004.07.051-Hg-Fe-ZSM-5 catalyst) | HgCl2 | catalyst-raw_material
Hg-Fe-ZSM-5 catalyst(doi:10.1016/j.apcata.2004.07.051) | ion exchange | catalyst-method
CoZSM5(doi:10.1016/j.apcata.2004.08.006) | step(doi:10.1016/j.apcata.2004.08.006-CoZSM5) | step
step(doi:10.1016/j.apcata.2004.08.006-CoZSM5) | calcined1 | step_1
calcined1 | 550°C | participate_temperature
step(doi:10.1016/j.apcata.2004.08.006-CoZSM5) | dry1 | step_2
dry1 | 120°C | participate_temperature
dry1 | 12h | participate_time
step(doi:10.1016/j.apcata.2004.08.006-CoZSM5) | dry2 | step_3
dry2 | 120°C | participate_temperature
step(doi:10.1016/j.apcata.2004.08.006-CoZSM5) | dry3 | step_4
dry3 | 120°C | participate_temperature
step(doi:10.1016/j.apcata.2004.08.006-CoZSM5) | exchange1 | step_5
exchange1 | NaZSM5 zeolite | reagents
exchange1 | cobalt acetate solution (0.025M) | reagents
step(doi:10.1016/j.apcata.2004.08.006-CoZSM5) | exchange2 | step_6
exchange2 | cobalt solution | reagents
exchange2 | 80°C | participate_temperature
step(doi:10.1016/j.apcata.2004.08.006-CoZSM5) | exchange3 | step_7
exchange3 | platinum solution | participate
step(doi:10.1016/j.apcata.2004.08.006-CoZSM5) | impregnate | step_8
impregnate | CoZSM5 powder | participate
CoZSM5(doi:10.1016/j.apcata.2004.08.006) | metadata(doi:10.1016/j.apcata.2004.08.006) | article metadata
metadata(doi:10.1016/j.apcata.2004.08.006) | doi:10.1016/j.apcata.2004.08.006 | article doi
metadata(doi:10.1016/j.apcata.2004.08.006) | Binder effect upon the catalytic behavior of PtCoZSM5 washcoated on cordierite monoliths | article title
metadata(doi:10.1016/j.apcata.2004.08.006) | Applied Catalysis A: General | publication name
metadata(doi:10.1016/j.apcata.2004.08.006) | 2004-11-25 | Cover Date
PtCoZSM5(doi:10.1016/j.apcata.2004.08.006) | step(doi:10.1016/j.apcata.2004.08.006-PtCoZSM5) | step
step(doi:10.1016/j.apcata.2004.08.006-PtCoZSM5) | calcined1 | step_1
calcined1 | 550°C | participate_temperature
step(doi:10.1016/j.apcata.2004.08.006-PtCoZSM5) | dry1 | step_2
dry1 | 120°C | participate_temperature
dry1 | 12h | participate_time
step(doi:10.1016/j.apcata.2004.08.006-PtCoZSM5) | dry2 | step_3
dry2 | 120°C | participate_temperature
dry2 | 8h | participate_time
step(doi:10.1016/j.apcata.2004.08.006-PtCoZSM5) | dry3 | step_4
dry3 | 120°C | participate_temperature
step(doi:10.1016/j.apcata.2004.08.006-PtCoZSM5) | exchange1 | step_5
exchange1 | NaZSM5 zeolite | reagents
exchange1 | cobalt acetate solution (0.025M) | reagents
step(doi:10.1016/j.apcata.2004.08.006-PtCoZSM5) | exchange2 | step_6
exchange2 | Pt(NH3)4(NO3)2 | reagents
exchange2 | 80°C | participate_temperature
step(doi:10.1016/j.apcata.2004.08.006-PtCoZSM5) | exchange3 | step_7
exchange3 | platinum solution | participate
step(doi:10.1016/j.apcata.2004.08.006-PtCoZSM5) | filter | step_8
step(doi:10.1016/j.apcata.2004.08.006-PtCoZSM5) | impregnate | step_9
impregnate | CoZSM5 | participate
step(doi:10.1016/j.apcata.2004.08.006-PtCoZSM5) | stability | step_10
stability | high space velocity | participate_temperature
PtCoZSM5(doi:10.1016/j.apcata.2004.08.006) | metadata(doi:10.1016/j.apcata.2004.08.006) | article metadata
metadata(doi:10.1016/j.apcata.2004.08.006) | doi:10.1016/j.apcata.2004.08.006 | article doi
metadata(doi:10.1016/j.apcata.2004.08.006) | Binder effect upon the catalytic behavior of PtCoZSM5 washcoated on cordierite monoliths | article title
metadata(doi:10.1016/j.apcata.2004.08.006) | Applied Catalysis A: General | publication name
metadata(doi:10.1016/j.apcata.2004.08.006) | 2004-11-25 | Cover Date
NaZSM5(doi:10.1016/j.apcata.2004.08.006) | step(doi:10.1016/j.apcata.2004.08.006-NaZSM5) | step
step(doi:10.1016/j.apcata.2004.08.006-NaZSM5) | calcined | step_1
calcined | 550°C | participate_temperature
calcined | 2h | participate_time
step(doi:10.1016/j.apcata.2004.08.006-NaZSM5) | dry | step_2
dry | 120°C | participate_temperature
dry | 12h | participate_time
step(doi:10.1016/j.apcata.2004.08.006-NaZSM5) | exchange | step_3
exchange | tetramine platinum solution | reagents
exchange | cobalt solution | reagents
step(doi:10.1016/j.apcata.2004.08.006-NaZSM5) | impregnate | step_4
impregnate | 40wt.% ZSM5 zeolite in deionized water | participate
step(doi:10.1016/j.apcata.2004.08.006-NaZSM5) | stability | step_5
stability | high space velocity | participate_temperature
step(doi:10.1016/j.apcata.2004.08.006-NaZSM5) | ultrasonic | step_6
NaZSM5(doi:10.1016/j.apcata.2004.08.006) | metadata(doi:10.1016/j.apcata.2004.08.006) | article metadata
metadata(doi:10.1016/j.apcata.2004.08.006) | doi:10.1016/j.apcata.2004.08.006 | article doi
metadata(doi:10.1016/j.apcata.2004.08.006) | Binder effect upon the catalytic behavior of PtCoZSM5 washcoated on cordierite monoliths | article title
metadata(doi:10.1016/j.apcata.2004.08.006) | Applied Catalysis A: General | publication name
metadata(doi:10.1016/j.apcata.2004.08.006) | 2004-11-25 | Cover Date
NaZSM5(doi:10.1016/j.apcata.2004.08.006) | ZSM5 zeolite | catalyst-raw_material
NaZSM5(doi:10.1016/j.apcata.2004.08.006) | Preparation of monolith catalysts | catalyst-method
Na-mordenite(doi:10.1016/j.apcata.2004.09.016) | step(doi:10.1016/j.apcata.2004.09.016-Na-mordenite) | step
step(doi:10.1016/j.apcata.2004.09.016-Na-mordenite) | dry | step_1
dry | 120°C | participate_temperature
dry | 8h | participate_time
step(doi:10.1016/j.apcata.2004.09.016-Na-mordenite) | exchange | step_2
exchange | H-MOR | reagents
exchange | Pt-MOR | reagents
exchange | Co-MOR | reagents
step(doi:10.1016/j.apcata.2004.09.016-Na-mordenite) | filter | step_3
step(doi:10.1016/j.apcata.2004.09.016-Na-mordenite) | heat1 | step_4
heat1 | 350°C | participate_temperature
heat1 | 2h | participate_time
step(doi:10.1016/j.apcata.2004.09.016-Na-mordenite) | heat2 | step_5
heat2 | 400°C | participate_temperature
step(doi:10.1016/j.apcata.2004.09.016-Na-mordenite) | interruption1 | step_6
interruption1 | 120°C | participate_temperature
interruption1 | 1.5h | participate_time
step(doi:10.1016/j.apcata.2004.09.016-Na-mordenite) | interruption2 | step_7
interruption2 | 220°C | participate_temperature
interruption2 | 1.5h | participate_time
step(doi:10.1016/j.apcata.2004.09.016-Na-mordenite) | keep | step_8
keep | 400°C | participate_temperature
keep | 8h | participate_time
step(doi:10.1016/j.apcata.2004.09.016-Na-mordenite) | wash | step_9
Na-mordenite(doi:10.1016/j.apcata.2004.09.016) | metadata(doi:10.1016/j.apcata.2004.09.016) | article metadata
metadata(doi:10.1016/j.apcata.2004.09.016) | doi:10.1016/j.apcata.2004.09.016 | article doi
metadata(doi:10.1016/j.apcata.2004.09.016) | Catalytic features of Pt,Co-mordenite for the SCR of NO x monitored by DRIFT spectroscopy using adsorbed N2 as a probe | article title
metadata(doi:10.1016/j.apcata.2004.09.016) | Applied Catalysis A: General | publication name
metadata(doi:10.1016/j.apcata.2004.09.016) | 2004-12-08 | Cover Date
H-mordenite(doi:10.1016/j.apcata.2004.09.016) | step(doi:10.1016/j.apcata.2004.09.016-H-mordenite) | step
step(doi:10.1016/j.apcata.2004.09.016-H-mordenite) | dry | step_1
dry | 120°C | participate_temperature
dry | 8h | participate_time
step(doi:10.1016/j.apcata.2004.09.016-H-mordenite) | exchange2 | step_2
exchange2 | Co(CH3COO)2 | reagents
step(doi:10.1016/j.apcata.2004.09.016-H-mordenite) | filter | step_3
step(doi:10.1016/j.apcata.2004.09.016-H-mordenite) | heat1 | step_4
step(doi:10.1016/j.apcata.2004.09.016-H-mordenite) | heat2 | step_5
step(doi:10.1016/j.apcata.2004.09.016-H-mordenite) | keep1 | step_6
keep1 | 350°C | participate_temperature
keep1 | 2h | participate_time
step(doi:10.1016/j.apcata.2004.09.016-H-mordenite) | keep2 | step_7
keep2 | 400°C | participate_temperature
keep2 | 8h | participate_time
step(doi:10.1016/j.apcata.2004.09.016-H-mordenite) | wash | step_8
H-mordenite(doi:10.1016/j.apcata.2004.09.016) | metadata(doi:10.1016/j.apcata.2004.09.016) | article metadata
metadata(doi:10.1016/j.apcata.2004.09.016) | doi:10.1016/j.apcata.2004.09.016 | article doi
metadata(doi:10.1016/j.apcata.2004.09.016) | Catalytic features of Pt,Co-mordenite for the SCR of NO x monitored by DRIFT spectroscopy using adsorbed N2 as a probe | article title
metadata(doi:10.1016/j.apcata.2004.09.016) | Applied Catalysis A: General | publication name
metadata(doi:10.1016/j.apcata.2004.09.016) | 2004-12-08 | Cover Date
H-mordenite(doi:10.1016/j.apcata.2004.09.016) | raw_material(doi:10.1016/j.apcata.2004.09.016-H-mordenite) | catalyst-raw_material
raw_material(doi:10.1016/j.apcata.2004.09.016-H-mordenite) | H-MOR | catalyst-raw_material
raw_material(doi:10.1016/j.apcata.2004.09.016-H-mordenite) | NH4NO3 | catalyst-raw_material
H-mordenite(doi:10.1016/j.apcata.2004.09.016) | Ion exchange | catalyst-method
Na-mordenite(doi:10.1016/j.apcata.2004.09.016) | The small proportions of Pt0 and Co0 formed after reduction at 350 °C were in intimate contact and promoted the conversion of NO to NO2 | conversion
Na-mordenite(doi:10.1016/j.apcata.2004.09.016) | The bimetallic Pt,Co-mordenite catalyst showed better N2 selectivity than the Co-mordenite | selectivity
Na-mordenite(doi:10.1016/j.apcata.2004.09.016) | Reducing, oxidizing, and inert atmospheres | condition
K+-type FER(doi:10.1016/j.apcata.2004.09.021) | step(doi:10.1016/j.apcata.2004.09.021-K+-type FER) | step
step(doi:10.1016/j.apcata.2004.09.021-K+-type FER) | analyzed | step_1
step(doi:10.1016/j.apcata.2004.09.021-K+-type FER) | calcined | step_2
calcined | 500°C | participate_temperature
calcined | 10h | participate_time
step(doi:10.1016/j.apcata.2004.09.021-K+-type FER) | calcined2 | step_3
calcined2 | 550°C | participate_temperature
calcined2 | 5h | participate_time
step(doi:10.1016/j.apcata.2004.09.021-K+-type FER) | dry | step_4
dry | 110°C | participate_temperature
dry | 12h | participate_time
step(doi:10.1016/j.apcata.2004.09.021-K+-type FER) | dry2 | step_5
dry2 | 110°C | participate_temperature
dry2 | 12h | participate_time
step(doi:10.1016/j.apcata.2004.09.021-K+-type FER) | exchange1 | step_6
exchange1 | NH4NO3 | reagents
exchange1 | room temperature | reagents
exchange1 | 12h | reagents
step(doi:10.1016/j.apcata.2004.09.021-K+-type FER) | exchange2 | step_7
exchange2 | (CH3CO2)2Co·4H2O | reagents
exchange2 | 80°C | reagents
exchange2 | 12h | reagents
step(doi:10.1016/j.apcata.2004.09.021-K+-type FER) | repeat | step_8
step(doi:10.1016/j.apcata.2004.09.021-K+-type FER) | wash | step_9
wash | deionized water | participate
K+-type FER(doi:10.1016/j.apcata.2004.09.021) | metadata(doi:10.1016/j.apcata.2004.09.021) | article metadata
metadata(doi:10.1016/j.apcata.2004.09.021) | doi:10.1016/j.apcata.2004.09.021 | article doi
metadata(doi:10.1016/j.apcata.2004.09.021) | Characteristics of wet and solid ion exchanged Co–ferrierite catalysts for the reduction of NO using methane | article title
metadata(doi:10.1016/j.apcata.2004.09.021) | Applied Catalysis A: General | publication name
metadata(doi:10.1016/j.apcata.2004.09.021) | 2004-12-08 | Cover Date
K+-type FER(doi:10.1016/j.apcata.2004.09.021) | raw_material(doi:10.1016/j.apcata.2004.09.021-K+-type FER) | catalyst-raw_material
raw_material(doi:10.1016/j.apcata.2004.09.021-K+-type FER) | K+-type FER | catalyst-raw_material
raw_material(doi:10.1016/j.apcata.2004.09.021-K+-type FER) | NH4NO3 | catalyst-raw_material
raw_material(doi:10.1016/j.apcata.2004.09.021-K+-type FER) | (CH3CO2)2Co·4H2O | catalyst-raw_material
raw_material(doi:10.1016/j.apcata.2004.09.021-K+-type FER) | NH4+–ferrierite | catalyst-raw_material
raw_material(doi:10.1016/j.apcata.2004.09.021-K+-type FER) | cobalt chloride | catalyst-raw_material
K+-type FER(doi:10.1016/j.apcata.2004.09.021) | Wet Ion Exchange | catalyst-method
mesoporous silicate materials(doi:10.1016/j.apcata.2005.02.033) | step(doi:10.1016/j.apcata.2005.02.033-mesoporous silicate materials) | step
step(doi:10.1016/j.apcata.2005.02.033-mesoporous silicate materials) | add | step_1
add | Ludox HS 40 colloidal silica | reagents
add | sodium hydroxide | reagents
add | distilled water | reagents
step(doi:10.1016/j.apcata.2005.02.033-mesoporous silicate materials) | calcined | step_2
calcined | 550°C | participate_temperature
calcined | 12h | participate_time
step(doi:10.1016/j.apcata.2005.02.033-mesoporous silicate materials) | crystallize | step_3
crystallize | 100°C | participate_temperature
crystallize | 48h | participate_time
step(doi:10.1016/j.apcata.2005.02.033-mesoporous silicate materials) | drop | step_4
drop | cetylmetylammonium chloride | participate
step(doi:10.1016/j.apcata.2005.02.033-mesoporous silicate materials) | fix | step_5
step(doi:10.1016/j.apcata.2005.02.033-mesoporous silicate materials) | impregnate | step_6
impregnate | Platinum | participate
mesoporous silicate materials(doi:10.1016/j.apcata.2005.02.033) | metadata(doi:10.1016/j.apcata.2005.02.033) | article metadata
metadata(doi:10.1016/j.apcata.2005.02.033) | doi:10.1016/j.apcata.2005.02.033 | article doi
metadata(doi:10.1016/j.apcata.2005.02.033) | Characterization of Pt-impregnated MCM-41 and MCM-48 and their catalytic performances in selective catalytic reduction for NO x | article title
metadata(doi:10.1016/j.apcata.2005.02.033) | Applied Catalysis A: General | publication name
metadata(doi:10.1016/j.apcata.2005.02.033) | 2005-05-26 | Cover Date
mesoporous silicate materials(doi:10.1016/j.apcata.2005.02.033) | raw_material(doi:10.1016/j.apcata.2005.02.033-mesoporous silicate materials) | catalyst-raw_material
raw_material(doi:10.1016/j.apcata.2005.02.033-mesoporous silicate materials) | colloidal silica | catalyst-raw_material
raw_material(doi:10.1016/j.apcata.2005.02.033-mesoporous silicate materials) | sodium hydroxide | catalyst-raw_material
raw_material(doi:10.1016/j.apcata.2005.02.033-mesoporous silicate materials) | cetylmetylammonium chloride | catalyst-raw_material
raw_material(doi:10.1016/j.apcata.2005.02.033-mesoporous silicate materials) | cetylmetylammonium bromide | catalyst-raw_material
raw_material(doi:10.1016/j.apcata.2005.02.033-mesoporous silicate materials) | LE-4 | catalyst-raw_material
raw_material(doi:10.1016/j.apcata.2005.02.033-mesoporous silicate materials) | Platinum | catalyst-raw_material
mesoporous silicate materials(doi:10.1016/j.apcata.2005.02.033) | hydrothermal method | catalyst-method
mesoporous silicate materials(doi:10.1016/j.apcata.2005.02.033) | 60% at 300°C for Pt/MCM-41 | conversion
mesoporous silicate materials(doi:10.1016/j.apcata.2005.02.033) | PtO active on Pt/MCM-41 | activity
mesoporous silicate materials(doi:10.1016/j.apcata.2005.02.033) | NO reduction from 250°C with reducing reagent (propylene) combustion | condition
Fe/ZSM-5 catalysts(doi:10.1016/j.apcata.2005.03.006) | step(doi:10.1016/j.apcata.2005.03.006-Fe/ZSM-5 catalysts) | step
step(doi:10.1016/j.apcata.2005.03.006-Fe/ZSM-5 catalysts) | calcined1 | step_1
calcined1 | 500°C | participate_temperature
calcined1 | 6h | participate_time
step(doi:10.1016/j.apcata.2005.03.006-Fe/ZSM-5 catalysts) | dry | step_2
dry | 110°C | participate_temperature
dry | overnight | participate_time
step(doi:10.1016/j.apcata.2005.03.006-Fe/ZSM-5 catalysts) | grind | step_3
step(doi:10.1016/j.apcata.2005.03.006-Fe/ZSM-5 catalysts) | impregnation | step_4
impregnation | NH4-ZSM-5 | reagents
impregnation | FeCl2 or FeSO4 or Fe(NO3)3 | reagents
step(doi:10.1016/j.apcata.2005.03.006-Fe/ZSM-5 catalysts) | sieved | step_5
Fe/ZSM-5 catalysts(doi:10.1016/j.apcata.2005.03.006) | metadata(doi:10.1016/j.apcata.2005.03.006) | article metadata
metadata(doi:10.1016/j.apcata.2005.03.006) | doi:10.1016/j.apcata.2005.03.006 | article doi
metadata(doi:10.1016/j.apcata.2005.03.006) | Selective catalytic oxidation (SCO) of ammonia to nitrogen over Fe/ZSM-5 catalysts | article title
metadata(doi:10.1016/j.apcata.2005.03.006) | Applied Catalysis A: General | publication name
metadata(doi:10.1016/j.apcata.2005.03.006) | 2005-06-15 | Cover Date
Fe-ZSM-5 catalyst(doi:10.1016/j.apcata.2005.03.006) | step(doi:10.1016/j.apcata.2005.03.006-Fe-ZSM-5 catalyst) | step
step(doi:10.1016/j.apcata.2005.03.006-Fe-ZSM-5 catalyst) | calcined1 | step_1
calcined1 | 550°C | participate_temperature
calcined1 | 6h | participate_time
step(doi:10.1016/j.apcata.2005.03.006-Fe-ZSM-5 catalyst) | calcined2 | step_2
calcined2 | 500°C | participate_temperature
calcined2 | 6h | participate_time
step(doi:10.1016/j.apcata.2005.03.006-Fe-ZSM-5 catalyst) | cool | step_3
cool | room temperature | participate_temperature
step(doi:10.1016/j.apcata.2005.03.006-Fe-ZSM-5 catalyst) | dry | step_4
dry | 110°C | participate_temperature
dry | overnight | participate_time
step(doi:10.1016/j.apcata.2005.03.006-Fe-ZSM-5 catalyst) | grind | step_5
step(doi:10.1016/j.apcata.2005.03.006-Fe-ZSM-5 catalyst) | impregnation | step_6
impregnation | FeCl2 or FeSO4 or Fe(NO3)3 | reagents
step(doi:10.1016/j.apcata.2005.03.006-Fe-ZSM-5 catalyst) | sieved | step_7
Fe-ZSM-5 catalyst(doi:10.1016/j.apcata.2005.03.006) | metadata(doi:10.1016/j.apcata.2005.03.006) | article metadata
metadata(doi:10.1016/j.apcata.2005.03.006) | doi:10.1016/j.apcata.2005.03.006 | article doi
metadata(doi:10.1016/j.apcata.2005.03.006) | Selective catalytic oxidation (SCO) of ammonia to nitrogen over Fe/ZSM-5 catalysts | article title
metadata(doi:10.1016/j.apcata.2005.03.006) | Applied Catalysis A: General | publication name
metadata(doi:10.1016/j.apcata.2005.03.006) | 2005-06-15 | Cover Date
Fe-ZSM-5 catalyst(doi:10.1016/j.apcata.2005.03.006) | step(doi:10.1016/j.apcata.2005.03.006-Fe-ZSM-5 catalyst) | step
step(doi:10.1016/j.apcata.2005.03.006-Fe-ZSM-5 catalyst) | calcined | step_1
calcined | 500°C | participate_temperature
calcined | 6h | participate_time
step(doi:10.1016/j.apcata.2005.03.006-Fe-ZSM-5 catalyst) | dry | step_2
dry | 110°C | participate_temperature
dry | overnight | participate_time
step(doi:10.1016/j.apcata.2005.03.006-Fe-ZSM-5 catalyst) | exchange | step_3
exchange | FeCl2 or FeSO4 or Fe(NO3)3 | reagents
exchange | NH4-ZSM-5 | reagents
step(doi:10.1016/j.apcata.2005.03.006-Fe-ZSM-5 catalyst) | grind | step_4
step(doi:10.1016/j.apcata.2005.03.006-Fe-ZSM-5 catalyst) | sieved | step_5
Fe-ZSM-5 catalyst(doi:10.1016/j.apcata.2005.03.006) | metadata(doi:10.1016/j.apcata.2005.03.006) | article metadata
metadata(doi:10.1016/j.apcata.2005.03.006) | doi:10.1016/j.apcata.2005.03.006 | article doi
metadata(doi:10.1016/j.apcata.2005.03.006) | Selective catalytic oxidation (SCO) of ammonia to nitrogen over Fe/ZSM-5 catalysts | article title
metadata(doi:10.1016/j.apcata.2005.03.006) | Applied Catalysis A: General | publication name
metadata(doi:10.1016/j.apcata.2005.03.006) | 2005-06-15 | Cover Date
Fe-ZSM-5 catalyst(doi:10.1016/j.apcata.2005.03.006) | raw_material(doi:10.1016/j.apcata.2005.03.006-Fe-ZSM-5 catalyst) | catalyst-raw_material
raw_material(doi:10.1016/j.apcata.2005.03.006-Fe-ZSM-5 catalyst) | FeCl2 | catalyst-raw_material
raw_material(doi:10.1016/j.apcata.2005.03.006-Fe-ZSM-5 catalyst) | FeSO4 or Fe(NO3)3 | catalyst-raw_material
Fe-ZSM-5 catalyst(doi:10.1016/j.apcata.2005.03.006) | aqueous ion exchange | catalyst-method
Fe/ZSM-5 catalysts(doi:10.1016/j.apcata.2005.03.006) | NH3 conversion decreased by SO2/H2O but high conversion obtained at 400°C | conversion
Fe/ZSM-5 catalysts(doi:10.1016/j.apcata.2005.03.006) | Good correlation between N2 selectivity and SCR activity | selectivity
Fe/ZSM-5 catalysts(doi:10.1016/j.apcata.2005.03.006) | Superior catalytic activities for the SCO of ammonia | activity
Fe/ZSM-5 catalysts(doi:10.1016/j.apcata.2005.03.006) | 400°C at high space velocity | condition
Cu-ZSM-5-I, -II and -III zeolites(doi:10.1016/j.apcata.2006.03.017) | step(doi:10.1016/j.apcata.2006.03.017-Cu-ZSM-5-I, -II and -III zeolites) | step
step(doi:10.1016/j.apcata.2006.03.017-Cu-ZSM-5-I, -II and -III zeolites) | ion1 | step_1
ion1 | parent zeolites | reagents
ion1 | diluted solutions of copper acetate | reagents
ion1 | RT | participate_temperature
step(doi:10.1016/j.apcata.2006.03.017-Cu-ZSM-5-I, -II and -III zeolites) | ion2 | step_2
ion2 | Na-ZSM-5 | reagents
ion2 | Ca(NO3)2 | reagents
step(doi:10.1016/j.apcata.2006.03.017-Cu-ZSM-5-I, -II and -III zeolites) | ion3 | step_3
ion3 | CuCa-ZSM-5 | reagents
ion3 | Cu acetate | reagents
ion3 | RT | participate_temperature
Cu-ZSM-5-I, -II and -III zeolites(doi:10.1016/j.apcata.2006.03.017) | metadata(doi:10.1016/j.apcata.2006.03.017) | article metadata
metadata(doi:10.1016/j.apcata.2006.03.017) | doi:10.1016/j.apcata.2006.03.017 | article doi
metadata(doi:10.1016/j.apcata.2006.03.017) | Nature of active sites in decane-SCR-NO x and NO decomposition over Cu-ZSM-5 zeolites | article title
metadata(doi:10.1016/j.apcata.2006.03.017) | Applied Catalysis A: General | publication name
metadata(doi:10.1016/j.apcata.2006.03.017) | 2006-06-12 | Cover Date
Cu-ZSM-5-I, -II and -III zeolites(doi:10.1016/j.apcata.2006.03.017) | raw_material(doi:10.1016/j.apcata.2006.03.017-Cu-ZSM-5-I, -II and -III zeolites) | catalyst-raw_material
raw_material(doi:10.1016/j.apcata.2006.03.017-Cu-ZSM-5-I, -II and -III zeolites) | Cu(II) ion | catalyst-raw_material
raw_material(doi:10.1016/j.apcata.2006.03.017-Cu-ZSM-5-I, -II and -III zeolites) | parent zeolites | catalyst-raw_material
raw_material(doi:10.1016/j.apcata.2006.03.017-Cu-ZSM-5-I, -II and -III zeolites) | Cu acetate | catalyst-raw_material
raw_material(doi:10.1016/j.apcata.2006.03.017-Cu-ZSM-5-I, -II and -III zeolites) | Na-ZSM-5 | catalyst-raw_material
raw_material(doi:10.1016/j.apcata.2006.03.017-Cu-ZSM-5-I, -II and -III zeolites) | Ca(NO3)2 | catalyst-raw_material
Cu-ZSM-5-I, -II and -III zeolites(doi:10.1016/j.apcata.2006.03.017) | ion exchange | catalyst-method
VOx/TiO2/stainless steel plates(doi:10.1016/j.apcata.2006.03.024) | step(doi:10.1016/j.apcata.2006.03.024-VOx/TiO2/stainless steel plates) | step
step(doi:10.1016/j.apcata.2006.03.024-VOx/TiO2/stainless steel plates) | calcined | step_1
calcined | 110°C | participate_temperature
calcined | 1h | participate_time
step(doi:10.1016/j.apcata.2006.03.024-VOx/TiO2/stainless steel plates) | calcined1 | step_2
calcined1 | 100°C | participate_temperature
calcined1 | 1h | participate_time
step(doi:10.1016/j.apcata.2006.03.024-VOx/TiO2/stainless steel plates) | calcined2 | step_3
calcined2 | 900°C | participate_temperature
calcined2 | 2h | participate_time
step(doi:10.1016/j.apcata.2006.03.024-VOx/TiO2/stainless steel plates) | calcined3 | step_4
calcined3 | 900°C | participate_temperature
calcined3 | 2h | participate_time
step(doi:10.1016/j.apcata.2006.03.024-VOx/TiO2/stainless steel plates) | deposited2 | step_5
step(doi:10.1016/j.apcata.2006.03.024-VOx/TiO2/stainless steel plates) | dipping | step_6
step(doi:10.1016/j.apcata.2006.03.024-VOx/TiO2/stainless steel plates) | dipping2 | step_7
dipping2 | T/SSHT plates | participate
dipping2 | 1h | participate_time
step(doi:10.1016/j.apcata.2006.03.024-VOx/TiO2/stainless steel plates) | heat | step_8
heat | 450°C | participate_temperature
heat | 4h | participate_time
step(doi:10.1016/j.apcata.2006.03.024-VOx/TiO2/stainless steel plates) | immersion | step_9
immersion | 5min | participate_time
step(doi:10.1016/j.apcata.2006.03.024-VOx/TiO2/stainless steel plates) | precursor preparation | step_10
precursor preparation | tetrabuthylorthotitanate Ti(OBu)497% | reagents
precursor preparation | diethanolamine 99% | reagents
precursor preparation | dry ethanol | reagents
step(doi:10.1016/j.apcata.2006.03.024-VOx/TiO2/stainless steel plates) | precursor2 | step_11
precursor2 | Vanadium(V)-oxytripropoxide VO(OPr)398% | participate
step(doi:10.1016/j.apcata.2006.03.024-VOx/TiO2/stainless steel plates) | withdraw | step_12
VOx/TiO2/stainless steel plates(doi:10.1016/j.apcata.2006.03.024) | metadata(doi:10.1016/j.apcata.2006.03.024) | article metadata
metadata(doi:10.1016/j.apcata.2006.03.024) | doi:10.1016/j.apcata.2006.03.024 | article doi
metadata(doi:10.1016/j.apcata.2006.03.024) | Preparation and characterization of VO x /TiO2 catalytic coatings on stainless steel plates for structured catalytic reactors | article title
metadata(doi:10.1016/j.apcata.2006.03.024) | Applied Catalysis A: General | publication name
metadata(doi:10.1016/j.apcata.2006.03.024) | 2006-05-24 | Cover Date
VOx/TiO2/stainless steel plates(doi:10.1016/j.apcata.2006.03.024) | raw_material(doi:10.1016/j.apcata.2006.03.024-VOx/TiO2/stainless steel plates) | catalyst-raw_material
raw_material(doi:10.1016/j.apcata.2006.03.024-VOx/TiO2/stainless steel plates) | tetrabuthylorthotitanate Ti(OBu)497% | catalyst-raw_material
raw_material(doi:10.1016/j.apcata.2006.03.024-VOx/TiO2/stainless steel plates) | diethanolamine 99% | catalyst-raw_material
raw_material(doi:10.1016/j.apcata.2006.03.024-VOx/TiO2/stainless steel plates) | dry ethanol | catalyst-raw_material
raw_material(doi:10.1016/j.apcata.2006.03.024-VOx/TiO2/stainless steel plates) | alkoxide sols | catalyst-raw_material
raw_material(doi:10.1016/j.apcata.2006.03.024-VOx/TiO2/stainless steel plates) | TiO2-anatase powders | catalyst-raw_material
raw_material(doi:10.1016/j.apcata.2006.03.024-VOx/TiO2/stainless steel plates) | TiO2-Aldrich (10m2/g) | catalyst-raw_material
raw_material(doi:10.1016/j.apcata.2006.03.024-VOx/TiO2/stainless steel plates) | Vanadium(V)-oxytripropoxide VO(OPr)398% | catalyst-raw_material
VOx/TiO2/stainless steel plates(doi:10.1016/j.apcata.2006.03.024) | deposition by sol–gel, deposition of a porous film of TiO2by suspension, grafting | catalyst-method
mixed metal oxide catalysts(doi:10.1016/j.apcata.2006.05.007) | step(doi:10.1016/j.apcata.2006.05.007-mixed metal oxide catalysts) | step
step(doi:10.1016/j.apcata.2006.05.007-mixed metal oxide catalysts) | add | step_1
add | NaOH/Na2CO3solution | reagents
add | aluminum and various transition metal nitrate solutions | reagents
step(doi:10.1016/j.apcata.2006.05.007-mixed metal oxide catalysts) | calcined | step_2
calcined | 500°C | participate_temperature
calcined | 4h | participate_time
step(doi:10.1016/j.apcata.2006.05.007-mixed metal oxide catalysts) | control | step_3
step(doi:10.1016/j.apcata.2006.05.007-mixed metal oxide catalysts) | dry | step_4
dry | 110°C | participate_temperature
dry | overnight | participate_time
step(doi:10.1016/j.apcata.2006.05.007-mixed metal oxide catalysts) | filter | step_5
step(doi:10.1016/j.apcata.2006.05.007-mixed metal oxide catalysts) | heat | step_6
heat | 65-67°C | participate_temperature
heat | 16h | participate_time
step(doi:10.1016/j.apcata.2006.05.007-mixed metal oxide catalysts) | stir1 | step_7
stir1 | 4h | participate_time
step(doi:10.1016/j.apcata.2006.05.007-mixed metal oxide catalysts) | stir2 | step_8
stir2 | 30min | participate_time
step(doi:10.1016/j.apcata.2006.05.007-mixed metal oxide catalysts) | wash | step_9
wash | plenty of distilled water | participate
mixed metal oxide catalysts(doi:10.1016/j.apcata.2006.05.007) | metadata(doi:10.1016/j.apcata.2006.05.007) | article metadata
metadata(doi:10.1016/j.apcata.2006.05.007) | doi:10.1016/j.apcata.2006.05.007 | article doi
metadata(doi:10.1016/j.apcata.2006.05.007) | Enhanced performances of N2O destruction in the presence of CO over the mixed metal oxide catalysts derived from hydrotalcite-type precursors | article title
metadata(doi:10.1016/j.apcata.2006.05.007) | Applied Catalysis A: General | publication name
metadata(doi:10.1016/j.apcata.2006.05.007) | 2006-07-17 | Cover Date
mixed metal oxide catalysts(doi:10.1016/j.apcata.2006.05.007) | raw_material(doi:10.1016/j.apcata.2006.05.007-mixed metal oxide catalysts) | catalyst-raw_material
raw_material(doi:10.1016/j.apcata.2006.05.007-mixed metal oxide catalysts) | aluminum | catalyst-raw_material
raw_material(doi:10.1016/j.apcata.2006.05.007-mixed metal oxide catalysts) | various transition metal nitrate solutions | catalyst-raw_material
raw_material(doi:10.1016/j.apcata.2006.05.007-mixed metal oxide catalysts) | NaOH | catalyst-raw_material
raw_material(doi:10.1016/j.apcata.2006.05.007-mixed metal oxide catalysts) | Na2CO3 | catalyst-raw_material
mixed metal oxide catalysts(doi:10.1016/j.apcata.2006.05.007) | co-precipitation | catalyst-method
mixed metal oxide catalysts(doi:10.1016/j.apcata.2006.05.007) | Hundreds to thousands times increase in N2O destruction rates in presence of CO compared to absence of CO | conversion
mixed metal oxide catalysts(doi:10.1016/j.apcata.2006.05.007) | N2O destruction performance enhanced by CO presence | activity
mixed metal oxide catalysts(doi:10.1016/j.apcata.2006.05.007) | Atmospheric pressure; Temperature range 150–500°C; Space velocities 15,000–100,000/h | condition
vanadia–titania catalysts(doi:10.1016/j.apcata.2006.06.030) | step(doi:10.1016/j.apcata.2006.06.030-vanadia–titania catalysts) | step
step(doi:10.1016/j.apcata.2006.06.030-vanadia–titania catalysts) | age | step_1
step(doi:10.1016/j.apcata.2006.06.030-vanadia–titania catalysts) | calcined1 | step_2
calcined1 | 773K or 873K | participate_temperature
calcined1 | 4h | participate_time
step(doi:10.1016/j.apcata.2006.06.030-vanadia–titania catalysts) | calcined2 | step_3
calcined2 | 383K | participate_temperature
calcined2 | 1h | participate_time
step(doi:10.1016/j.apcata.2006.06.030-vanadia–titania catalysts) | dry | step_4
dry | 333K | participate_temperature
step(doi:10.1016/j.apcata.2006.06.030-vanadia–titania catalysts) | mix | step_5
mix | titanium(IV) butoxide | reagents
mix | vanadium oxytriisopropoxide | reagents
mix | nitric acid | reagents
mix | water | reagents
mix | ethanol | reagents
step(doi:10.1016/j.apcata.2006.06.030-vanadia–titania catalysts) | stir | step_6
step(doi:10.1016/j.apcata.2006.06.030-vanadia–titania catalysts) | thermal treat | step_7
thermal treat | 573K | participate_temperature
thermal treat | 2h | participate_time
vanadia–titania catalysts(doi:10.1016/j.apcata.2006.06.030) | metadata(doi:10.1016/j.apcata.2006.06.030) | article metadata
metadata(doi:10.1016/j.apcata.2006.06.030) | doi:10.1016/j.apcata.2006.06.030 | article doi
metadata(doi:10.1016/j.apcata.2006.06.030) | Characteristics of vanadia–titania aerogel catalysts for oxidative destruction of 1,2-dichlorobenzene | article title
metadata(doi:10.1016/j.apcata.2006.06.030) | Applied Catalysis A: General | publication name
metadata(doi:10.1016/j.apcata.2006.06.030) | 2006-09-01 | Cover Date
vanadia–titania catalysts(doi:10.1016/j.apcata.2006.06.030) | raw_material(doi:10.1016/j.apcata.2006.06.030-vanadia–titania catalysts) | catalyst-raw_material
raw_material(doi:10.1016/j.apcata.2006.06.030-vanadia–titania catalysts) | titanium(IV) butoxide | catalyst-raw_material
raw_material(doi:10.1016/j.apcata.2006.06.030-vanadia–titania catalysts) | vanadium oxytriisopropoxide | catalyst-raw_material
raw_material(doi:10.1016/j.apcata.2006.06.030-vanadia–titania catalysts) | nitric acid | catalyst-raw_material
raw_material(doi:10.1016/j.apcata.2006.06.030-vanadia–titania catalysts) | water | catalyst-raw_material
raw_material(doi:10.1016/j.apcata.2006.06.030-vanadia–titania catalysts) | ethanol | catalyst-raw_material
vanadia–titania catalysts(doi:10.1016/j.apcata.2006.06.030) | sol–gel process | catalyst-method
vanadia–titania catalysts(doi:10.1016/j.apcata.2006.06.030) | over 90% at above 350°C | conversion
vanadia–titania catalysts(doi:10.1016/j.apcata.2006.06.030) | over 95% unless the reaction temperature was relatively low (<200°C) | selectivity
vanadia–titania catalysts(doi:10.1016/j.apcata.2006.06.030) | very high activity for gas phase oxidation of 1,2-dichlorobenzene (DCB) in the range of 150–600°C | activity
vanadia–titania catalysts(doi:10.1016/j.apcata.2006.06.030) | temperature range 150–600°C | condition
NaM(doi:10.1016/j.apcata.2006.06.044) | step(doi:10.1016/j.apcata.2006.06.044-NaM) | step
step(doi:10.1016/j.apcata.2006.06.044-NaM) | calcined | step_1
calcined | 500°C | participate_temperature
calcined | 5h | participate_time
step(doi:10.1016/j.apcata.2006.06.044-NaM) | dry | step_2
dry | 110°C | participate_temperature
dry | 12h | participate_time
step(doi:10.1016/j.apcata.2006.06.044-NaM) | exchange | step_3
exchange | Na ion | reagents
exchange | NH4+ | reagents
exchange | 93°C | participate_temperature
NaM(doi:10.1016/j.apcata.2006.06.044) | metadata(doi:10.1016/j.apcata.2006.06.044) | article metadata
metadata(doi:10.1016/j.apcata.2006.06.044) | doi:10.1016/j.apcata.2006.06.044 | article doi
metadata(doi:10.1016/j.apcata.2006.06.044) | Role of cerium in promoting the stability of CuHM catalyst against HCl to reduce NO with NH3 | article title
metadata(doi:10.1016/j.apcata.2006.06.044) | Applied Catalysis A: General | publication name
metadata(doi:10.1016/j.apcata.2006.06.044) | 2006-09-08 | Cover Date
NaM(doi:10.1016/j.apcata.2006.06.044) | raw_material(doi:10.1016/j.apcata.2006.06.044-NaM) | catalyst-raw_material
raw_material(doi:10.1016/j.apcata.2006.06.044-NaM) | sodium type mordenite | catalyst-raw_material
raw_material(doi:10.1016/j.apcata.2006.06.044-NaM) | NH4NO3 | catalyst-raw_material
NaM(doi:10.1016/j.apcata.2006.06.044) | exchange | catalyst-method
niobium phosphate supports(doi:10.1016/j.apcata.2007.05.016) | step(doi:10.1016/j.apcata.2007.05.016-niobium phosphate supports) | step
step(doi:10.1016/j.apcata.2007.05.016-niobium phosphate supports) | add1 | step_1
add1 | 2.30g H3PO4 | participate
step(doi:10.1016/j.apcata.2007.05.016-niobium phosphate supports) | add2 | step_2
add2 | 50ml H2O | participate
step(doi:10.1016/j.apcata.2007.05.016-niobium phosphate supports) | add3 | step_3
add3 | 0.92g H3PO4 | participate
step(doi:10.1016/j.apcata.2007.05.016-niobium phosphate supports) | adjust1 | step_4
adjust1 | ammonia solution | participate
step(doi:10.1016/j.apcata.2007.05.016-niobium phosphate supports) | adjust2 | step_5
step(doi:10.1016/j.apcata.2007.05.016-niobium phosphate supports) | calcined | step_6
calcined | 723K | participate_temperature
calcined | 40h | participate_time
step(doi:10.1016/j.apcata.2007.05.016-niobium phosphate supports) | dry | step_7
dry | 373K | participate_temperature
dry | overnight | participate_time
step(doi:10.1016/j.apcata.2007.05.016-niobium phosphate supports) | filter | step_8
step(doi:10.1016/j.apcata.2007.05.016-niobium phosphate supports) | filter2 | step_9
step(doi:10.1016/j.apcata.2007.05.016-niobium phosphate supports) | heat | step_10
heat | 338K | participate_temperature
heat | two days | participate_time
step(doi:10.1016/j.apcata.2007.05.016-niobium phosphate supports) | hydrolyze | step_11
hydrolyze | 2.73g NbCl5 | reagents
hydrolyze | 50ml H2O | reagents
step(doi:10.1016/j.apcata.2007.05.016-niobium phosphate supports) | mix | step_12
mix | the chlorine-free gel | reagents
mix | 10ml H2O | reagents
mix | 1.45g hexadecylamine | reagents
step(doi:10.1016/j.apcata.2007.05.016-niobium phosphate supports) | mix2 | step_13
step(doi:10.1016/j.apcata.2007.05.016-niobium phosphate supports) | stir1 | step_14
stir1 | 30min | participate_time
step(doi:10.1016/j.apcata.2007.05.016-niobium phosphate supports) | stir2 | step_15
stir2 | 30min | participate_time
step(doi:10.1016/j.apcata.2007.05.016-niobium phosphate supports) | wash1 | step_16
wash1 | deionized water | participate
step(doi:10.1016/j.apcata.2007.05.016-niobium phosphate supports) | wash2 | step_17
wash2 | deionized water | participate
niobium phosphate supports(doi:10.1016/j.apcata.2007.05.016) | metadata(doi:10.1016/j.apcata.2007.05.016) | article metadata
metadata(doi:10.1016/j.apcata.2007.05.016) | doi:10.1016/j.apcata.2007.05.016 | article doi
metadata(doi:10.1016/j.apcata.2007.05.016) | Structural, acidic and redox properties of V2O5/NbP catalysts | article title
metadata(doi:10.1016/j.apcata.2007.05.016) | Applied Catalysis A: General | publication name
metadata(doi:10.1016/j.apcata.2007.05.016) | 2007-08-15 | Cover Date
V2O5/NbP catalysts(doi:10.1016/j.apcata.2007.05.016) | step(doi:10.1016/j.apcata.2007.05.016-V2O5/NbP catalysts) | step
step(doi:10.1016/j.apcata.2007.05.016-V2O5/NbP catalysts) | add | step_1
add | NbP | reagents
add | vanadium oxalate | reagents
step(doi:10.1016/j.apcata.2007.05.016-V2O5/NbP catalysts) | calcined | step_2
calcined | 673K | participate_temperature
calcined | 5h | participate_time
step(doi:10.1016/j.apcata.2007.05.016-V2O5/NbP catalysts) | dry | step_3
dry | 383K | participate_temperature
dry | overnight | participate_time
step(doi:10.1016/j.apcata.2007.05.016-V2O5/NbP catalysts) | stir | step_4
V2O5/NbP catalysts(doi:10.1016/j.apcata.2007.05.016) | metadata(doi:10.1016/j.apcata.2007.05.016) | article metadata
metadata(doi:10.1016/j.apcata.2007.05.016) | doi:10.1016/j.apcata.2007.05.016 | article doi
metadata(doi:10.1016/j.apcata.2007.05.016) | Structural, acidic and redox properties of V2O5/NbP catalysts | article title
metadata(doi:10.1016/j.apcata.2007.05.016) | Applied Catalysis A: General | publication name
metadata(doi:10.1016/j.apcata.2007.05.016) | 2007-08-15 | Cover Date
bulk V2O5(doi:10.1016/j.apcata.2007.05.016) | step(doi:10.1016/j.apcata.2007.05.016-bulk V2O5) | step
step(doi:10.1016/j.apcata.2007.05.016-bulk V2O5) | calcined | step_1
calcined | 673K | participate_temperature
calcined | 5h | participate_time
bulk V2O5(doi:10.1016/j.apcata.2007.05.016) | metadata(doi:10.1016/j.apcata.2007.05.016) | article metadata
metadata(doi:10.1016/j.apcata.2007.05.016) | doi:10.1016/j.apcata.2007.05.016 | article doi
metadata(doi:10.1016/j.apcata.2007.05.016) | Structural, acidic and redox properties of V2O5/NbP catalysts | article title
metadata(doi:10.1016/j.apcata.2007.05.016) | Applied Catalysis A: General | publication name
metadata(doi:10.1016/j.apcata.2007.05.016) | 2007-08-15 | Cover Date
bulk V2O5(doi:10.1016/j.apcata.2007.05.016) | raw_material(doi:10.1016/j.apcata.2007.05.016-bulk V2O5) | catalyst-raw_material
raw_material(doi:10.1016/j.apcata.2007.05.016-bulk V2O5) | ammonium metavanadate | catalyst-raw_material
bulk V2O5(doi:10.1016/j.apcata.2007.05.016) | calcined | catalyst-method
niobium phosphate supports(doi:10.1016/j.apcata.2007.05.016) | Isopropanol converted to acetone and other products | conversion
niobium phosphate supports(doi:10.1016/j.apcata.2007.05.016) | In the presence of O2 | condition
MnOx-AC, MnOx-PC, MnOx-SC, MnOx-AH, MnOx-PH and MnOx-SH(doi:10.1016/j.apcata.2007.05.024) | step(doi:10.1016/j.apcata.2007.05.024-MnOx-AC, MnOx-PC, MnOx-SC, MnOx-AH, MnOx-PH and MnOx-SH) | step
step(doi:10.1016/j.apcata.2007.05.024-MnOx-AC, MnOx-PC, MnOx-SC, MnOx-AH, MnOx-PH and MnOx-SH) | add | step_1
add | 0.5M ammonium carbonate | reagents
add | 0.5M potassium carbonate | reagents
add | 0.5M sodium carbonate | reagents
add | ammonium hydroxide | reagents
add | potassium hydroxide | reagents
add | sodium hydroxide | reagents
add | 0.5M manganese nitrate | reagents
step(doi:10.1016/j.apcata.2007.05.024-MnOx-AC, MnOx-PC, MnOx-SC, MnOx-AH, MnOx-PH and MnOx-SH) | age | step_2
age | 298K | participate_temperature
age | 1h | participate_time
step(doi:10.1016/j.apcata.2007.05.024-MnOx-AC, MnOx-PC, MnOx-SC, MnOx-AH, MnOx-PH and MnOx-SH) | calcined | step_3
step(doi:10.1016/j.apcata.2007.05.024-MnOx-AC, MnOx-PC, MnOx-SC, MnOx-AH, MnOx-PH and MnOx-SH) | dry | step_4
dry | 393K | participate_temperature
dry | 12h | participate_time
step(doi:10.1016/j.apcata.2007.05.024-MnOx-AC, MnOx-PC, MnOx-SC, MnOx-AH, MnOx-PH and MnOx-SH) | filter | step_5
step(doi:10.1016/j.apcata.2007.05.024-MnOx-AC, MnOx-PC, MnOx-SC, MnOx-AH, MnOx-PH and MnOx-SH) | wash | step_6
wash | distilled water | participate
MnOx-AC, MnOx-PC, MnOx-SC, MnOx-AH, MnOx-PH and MnOx-SH(doi:10.1016/j.apcata.2007.05.024) | metadata(doi:10.1016/j.apcata.2007.05.024) | article metadata
metadata(doi:10.1016/j.apcata.2007.05.024) | doi:10.1016/j.apcata.2007.05.024 | article doi
metadata(doi:10.1016/j.apcata.2007.05.024) | Manganese oxide catalysts for NOx reduction with NH3 at low temperatures | article title
metadata(doi:10.1016/j.apcata.2007.05.024) | Applied Catalysis A: General | publication name
metadata(doi:10.1016/j.apcata.2007.05.024) | 2007-08-15 | Cover Date
MnOx-AC, MnOx-PC, MnOx-SC, MnOx-AH, MnOx-PH and MnOx-SH(doi:10.1016/j.apcata.2007.05.024) | raw_material(doi:10.1016/j.apcata.2007.05.024-MnOx-AC, MnOx-PC, MnOx-SC, MnOx-AH, MnOx-PH and MnOx-SH) | catalyst-raw_material
raw_material(doi:10.1016/j.apcata.2007.05.024-MnOx-AC, MnOx-PC, MnOx-SC, MnOx-AH, MnOx-PH and MnOx-SH) | 0.5M ammonium carbonate | catalyst-raw_material
raw_material(doi:10.1016/j.apcata.2007.05.024-MnOx-AC, MnOx-PC, MnOx-SC, MnOx-AH, MnOx-PH and MnOx-SH) | 0.5M potassium carbonate | catalyst-raw_material
raw_material(doi:10.1016/j.apcata.2007.05.024-MnOx-AC, MnOx-PC, MnOx-SC, MnOx-AH, MnOx-PH and MnOx-SH) | 0.5M sodium carbonate | catalyst-raw_material
raw_material(doi:10.1016/j.apcata.2007.05.024-MnOx-AC, MnOx-PC, MnOx-SC, MnOx-AH, MnOx-PH and MnOx-SH) | ammonium hydroxide | catalyst-raw_material
raw_material(doi:10.1016/j.apcata.2007.05.024-MnOx-AC, MnOx-PC, MnOx-SC, MnOx-AH, MnOx-PH and MnOx-SH) | potassium hydroxide | catalyst-raw_material
raw_material(doi:10.1016/j.apcata.2007.05.024-MnOx-AC, MnOx-PC, MnOx-SC, MnOx-AH, MnOx-PH and MnOx-SH) | sodium hydroxide | catalyst-raw_material
raw_material(doi:10.1016/j.apcata.2007.05.024-MnOx-AC, MnOx-PC, MnOx-SC, MnOx-AH, MnOx-PH and MnOx-SH) | 0.5M manganese nitrate | catalyst-raw_material
MnOx-AC, MnOx-PC, MnOx-SC, MnOx-AH, MnOx-PH and MnOx-SH(doi:10.1016/j.apcata.2007.05.024) | precipitation method | catalyst-method
Ir/WO3(doi:10.1016/j.apcata.2007.08.013) | step(doi:10.1016/j.apcata.2007.08.013-Ir/WO3) | step
step(doi:10.1016/j.apcata.2007.08.013-Ir/WO3) | calcined | step_1
calcined | 673K | participate_temperature
calcined | 2h | participate_time
step(doi:10.1016/j.apcata.2007.08.013-Ir/WO3) | decomposition | step_2
decomposition | H2WO4 | reagents
decomposition | 673K | participate_temperature
decomposition | 3h | participate_time
step(doi:10.1016/j.apcata.2007.08.013-Ir/WO3) | dry | step_3
dry | 383K | participate_temperature
dry | 12h | participate_time
step(doi:10.1016/j.apcata.2007.08.013-Ir/WO3) | impregnation | step_4
impregnation | WO3(4g) | reagents
impregnation | H2IrCl6 | reagents
impregnation | 343K | participate_temperature
Ir/WO3(doi:10.1016/j.apcata.2007.08.013) | metadata(doi:10.1016/j.apcata.2007.08.013) | article metadata
metadata(doi:10.1016/j.apcata.2007.08.013) | doi:10.1016/j.apcata.2007.08.013 | article doi
metadata(doi:10.1016/j.apcata.2007.08.013) | An Ir/WO3 catalyst for selective reduction of NO with CO in the presence of O2 and/or SO2 | article title
metadata(doi:10.1016/j.apcata.2007.08.013) | Applied Catalysis A: General | publication name
metadata(doi:10.1016/j.apcata.2007.08.013) | 2007-11-01 | Cover Date
Ir/WO3(doi:10.1016/j.apcata.2007.08.013) | raw_material(doi:10.1016/j.apcata.2007.08.013-Ir/WO3) | catalyst-raw_material
raw_material(doi:10.1016/j.apcata.2007.08.013-Ir/WO3) | H2WO4 | catalyst-raw_material
raw_material(doi:10.1016/j.apcata.2007.08.013-Ir/WO3) | H2IrCl6 | catalyst-raw_material
Ir/WO3(doi:10.1016/j.apcata.2007.08.013) | impregnation method | catalyst-method
Ir/WO3(doi:10.1016/j.apcata.2007.08.013) | dependent on composition of NO and CO mixture | conversion
Ir/WO3(doi:10.1016/j.apcata.2007.08.013) | selective reduction of NO to N2 | selectivity
Ir/WO3(doi:10.1016/j.apcata.2007.08.013) | active in selective reduction of NO to N2 | activity
Ir/WO3(doi:10.1016/j.apcata.2007.08.013) | presence of O2 and/or SO2 | condition
vanadia-titania catalysts(doi:10.1016/j.apcata.2007.09.023) | step(doi:10.1016/j.apcata.2007.09.023-vanadia-titania catalysts) | step
step(doi:10.1016/j.apcata.2007.09.023-vanadia-titania catalysts) | age | step_1
age | room temperature | participate_temperature
age | 3h | participate_time
step(doi:10.1016/j.apcata.2007.09.023-vanadia-titania catalysts) | calcined | step_2
calcined | 673K | participate_temperature
calcined | 6h | participate_time
step(doi:10.1016/j.apcata.2007.09.023-vanadia-titania catalysts) | dissolve1 | step_3
dissolve1 | TiCl4 | reagents
dissolve1 | C2H5OH(1g TiCl4in 20ml C2H5OH) | reagents
step(doi:10.1016/j.apcata.2007.09.023-vanadia-titania catalysts) | dissolve2 | step_4
dissolve2 | VOCl3 | reagents
dissolve2 | H2O (1g VOCl3in 20ml H2O) | reagents
step(doi:10.1016/j.apcata.2007.09.023-vanadia-titania catalysts) | drop | step_5
drop | S1 | participate
step(doi:10.1016/j.apcata.2007.09.023-vanadia-titania catalysts) | drop2 | step_6
step(doi:10.1016/j.apcata.2007.09.023-vanadia-titania catalysts) | dry | step_7
dry | 373K | participate_temperature
dry | overnight | participate_time
step(doi:10.1016/j.apcata.2007.09.023-vanadia-titania catalysts) | filter | step_8
step(doi:10.1016/j.apcata.2007.09.023-vanadia-titania catalysts) | stir1 | step_9
stir1 | continuous stirring | participate_time
step(doi:10.1016/j.apcata.2007.09.023-vanadia-titania catalysts) | stir2 | step_10
step(doi:10.1016/j.apcata.2007.09.023-vanadia-titania catalysts) | wash | step_11
wash | deionized water | participate
vanadia-titania catalysts(doi:10.1016/j.apcata.2007.09.023) | metadata(doi:10.1016/j.apcata.2007.09.023) | article metadata
metadata(doi:10.1016/j.apcata.2007.09.023) | doi:10.1016/j.apcata.2007.09.023 | article doi
metadata(doi:10.1016/j.apcata.2007.09.023) | Structural, acidic and redox properties of V2O5-TiO2-SO4 2− catalysts | article title
metadata(doi:10.1016/j.apcata.2007.09.023) | Applied Catalysis A: General | publication name
metadata(doi:10.1016/j.apcata.2007.09.023) | 2008-01-01 | Cover Date
V2O5-TiO2-SO42−(doi:10.1016/j.apcata.2007.09.023) | step(doi:10.1016/j.apcata.2007.09.023-V2O5-TiO2-SO42−) | step
step(doi:10.1016/j.apcata.2007.09.023-V2O5-TiO2-SO42−) | calcined | step_1
calcined | 673K | participate_temperature
calcined | 4h | participate_time
step(doi:10.1016/j.apcata.2007.09.023-V2O5-TiO2-SO42−) | dry | step_2
dry | 373K | participate_temperature
dry | overnight | participate_time
step(doi:10.1016/j.apcata.2007.09.023-V2O5-TiO2-SO42−) | impregnation | step_3
impregnation | 1g VT catalyst | reagents
impregnation | an aqueous solution containing 50mg Ti(SO4)2 | reagents
step(doi:10.1016/j.apcata.2007.09.023-V2O5-TiO2-SO42−) | keep | step_4
keep | room temperature | participate_temperature
keep | overnight | participate_time
V2O5-TiO2-SO42−(doi:10.1016/j.apcata.2007.09.023) | metadata(doi:10.1016/j.apcata.2007.09.023) | article metadata
metadata(doi:10.1016/j.apcata.2007.09.023) | doi:10.1016/j.apcata.2007.09.023 | article doi
metadata(doi:10.1016/j.apcata.2007.09.023) | Structural, acidic and redox properties of V2O5-TiO2-SO4 2− catalysts | article title
metadata(doi:10.1016/j.apcata.2007.09.023) | Applied Catalysis A: General | publication name
metadata(doi:10.1016/j.apcata.2007.09.023) | 2008-01-01 | Cover Date
V2O5-TiO2-SO42−(doi:10.1016/j.apcata.2007.09.023) | raw_material(doi:10.1016/j.apcata.2007.09.023-V2O5-TiO2-SO42−) | catalyst-raw_material
raw_material(doi:10.1016/j.apcata.2007.09.023-V2O5-TiO2-SO42−) | VT catalyst | catalyst-raw_material
raw_material(doi:10.1016/j.apcata.2007.09.023-V2O5-TiO2-SO42−) | Ti(SO4)2 | catalyst-raw_material
V2O5-TiO2-SO42−(doi:10.1016/j.apcata.2007.09.023) | incipient wetness impregnation | catalyst-method
vanadia-titania catalysts(doi:10.1016/j.apcata.2007.09.023) | 54% conversion of methanol | conversion
vanadia-titania catalysts(doi:10.1016/j.apcata.2007.09.023) | 90% selectivity to dimethoxymethane (DMM) | selectivity
vanadia-titania catalysts(doi:10.1016/j.apcata.2007.09.023) | Improved surface acidity upon SO4 2− doping | activity
vanadia-titania catalysts(doi:10.1016/j.apcata.2007.09.023) | At 413K | condition
Zr-HZSM-5(25)(doi:10.1016/j.apcata.2007.10.002) | step(doi:10.1016/j.apcata.2007.10.002-Zr-HZSM-5(25)) | step
step(doi:10.1016/j.apcata.2007.10.002-Zr-HZSM-5(25)) | add | step_1
add | 4g HZSM-5(25) | reagents
add | 50ml 0.04M ZrOCl2 | reagents
step(doi:10.1016/j.apcata.2007.10.002-Zr-HZSM-5(25)) | calcined | step_2
calcined | 500°C | participate_temperature
calcined | 5h | participate_time
step(doi:10.1016/j.apcata.2007.10.002-Zr-HZSM-5(25)) | dry | step_3
dry | 120°C | participate_temperature
dry | overnight | participate_time
step(doi:10.1016/j.apcata.2007.10.002-Zr-HZSM-5(25)) | filter | step_4
step(doi:10.1016/j.apcata.2007.10.002-Zr-HZSM-5(25)) | palletized | step_5
step(doi:10.1016/j.apcata.2007.10.002-Zr-HZSM-5(25)) | rinse | step_6
rinse | deionized water | participate
step(doi:10.1016/j.apcata.2007.10.002-Zr-HZSM-5(25)) | stir | step_7
stir | 80°C | participate_temperature
stir | 10h | participate_time
Zr-HZSM-5(25)(doi:10.1016/j.apcata.2007.10.002) | metadata(doi:10.1016/j.apcata.2007.10.002) | article metadata
metadata(doi:10.1016/j.apcata.2007.10.002) | doi:10.1016/j.apcata.2007.10.002 | article doi
metadata(doi:10.1016/j.apcata.2007.10.002) | Zr/HZSM-5 catalyst for NO reduction by C2H2 in lean-burn conditions | article title
metadata(doi:10.1016/j.apcata.2007.10.002) | Applied Catalysis A: General | publication name
metadata(doi:10.1016/j.apcata.2007.10.002) | 2008-01-01 | Cover Date
Zr/zeolite catalysts(doi:10.1016/j.apcata.2007.10.002) | step(doi:10.1016/j.apcata.2007.10.002-Zr/zeolite catalysts) | step
step(doi:10.1016/j.apcata.2007.10.002-Zr/zeolite catalysts) | calcined | step_1
calcined | 500°C | participate_temperature
calcined | 5h | participate_time
step(doi:10.1016/j.apcata.2007.10.002-Zr/zeolite catalysts) | crush | step_2
step(doi:10.1016/j.apcata.2007.10.002-Zr/zeolite catalysts) | dry | step_3
dry | 120°C | participate_temperature
step(doi:10.1016/j.apcata.2007.10.002-Zr/zeolite catalysts) | impregnate | step_4
impregnate | 5g zeolite | reagents
impregnate | 5.5 ml ZrOCl2 | reagents
step(doi:10.1016/j.apcata.2007.10.002-Zr/zeolite catalysts) | palletized | step_5
Zr/zeolite catalysts(doi:10.1016/j.apcata.2007.10.002) | metadata(doi:10.1016/j.apcata.2007.10.002) | article metadata
metadata(doi:10.1016/j.apcata.2007.10.002) | doi:10.1016/j.apcata.2007.10.002 | article doi
metadata(doi:10.1016/j.apcata.2007.10.002) | Zr/HZSM-5 catalyst for NO reduction by C2H2 in lean-burn conditions | article title
metadata(doi:10.1016/j.apcata.2007.10.002) | Applied Catalysis A: General | publication name
metadata(doi:10.1016/j.apcata.2007.10.002) | 2008-01-01 | Cover Date
Zr/zeolite catalysts(doi:10.1016/j.apcata.2007.10.002) | raw_material(doi:10.1016/j.apcata.2007.10.002-Zr/zeolite catalysts) | catalyst-raw_material
raw_material(doi:10.1016/j.apcata.2007.10.002-Zr/zeolite catalysts) | three kinds of zeolites | catalyst-raw_material
raw_material(doi:10.1016/j.apcata.2007.10.002-Zr/zeolite catalysts) | ZrOCl2 | catalyst-raw_material
Zr/zeolite catalysts(doi:10.1016/j.apcata.2007.10.002) | impregnation | catalyst-method
Zr-HZSM-5(25)(doi:10.1016/j.apcata.2007.10.002) | 89% of NO to N2 | conversion
Zr-HZSM-5(25)(doi:10.1016/j.apcata.2007.10.002) | Enhanced activity for selective catalytic reduction of NO by C2H2 | activity
Zr-HZSM-5(25)(doi:10.1016/j.apcata.2007.10.002) | 350°C, 1600ppm NO, 800ppm C2H2, and 9.95% O2 in helium | condition
Sulfated zirconia catalysts(doi:10.1016/j.apcata.2007.11.026) | step(doi:10.1016/j.apcata.2007.11.026-Sulfated zirconia catalysts) | step
step(doi:10.1016/j.apcata.2007.11.026-Sulfated zirconia catalysts) | add | step_1
add | 6.5ml zirconium butoxide | reagents
add | 22.5ml cyclohexane | reagents
add | 60°C | participate_temperature
step(doi:10.1016/j.apcata.2007.11.026-Sulfated zirconia catalysts) | add2 | step_2
add2 | distilled water (4mol/mol Zr) and sulfuric acid (0.48mol/mol Zr) | reagents
step(doi:10.1016/j.apcata.2007.11.026-Sulfated zirconia catalysts) | age | step_3
age | room temperature | participate_temperature
age | 24h | participate_time
step(doi:10.1016/j.apcata.2007.11.026-Sulfated zirconia catalysts) | calcined | step_4
calcined | 600°C | participate_temperature
calcined | 4h | participate_time
step(doi:10.1016/j.apcata.2007.11.026-Sulfated zirconia catalysts) | cool | step_5
cool | 3°C | participate_temperature
step(doi:10.1016/j.apcata.2007.11.026-Sulfated zirconia catalysts) | dry | step_6
dry | 70°C | participate_temperature
step(doi:10.1016/j.apcata.2007.11.026-Sulfated zirconia catalysts) | stir1 | step_7
Sulfated zirconia catalysts(doi:10.1016/j.apcata.2007.11.026) | metadata(doi:10.1016/j.apcata.2007.11.026) | article metadata
metadata(doi:10.1016/j.apcata.2007.11.026) | doi:10.1016/j.apcata.2007.11.026 | article doi
metadata(doi:10.1016/j.apcata.2007.11.026) | Ortho-dichlorobenzene oxidation over Pd/Co loaded sulfated zirconia and mordenite catalysts | article title
metadata(doi:10.1016/j.apcata.2007.11.026) | Applied Catalysis A: General | publication name
metadata(doi:10.1016/j.apcata.2007.11.026) | 2008-02-08 | Cover Date
Co–SZ(doi:10.1016/j.apcata.2007.11.026) | step(doi:10.1016/j.apcata.2007.11.026-Co–SZ) | step
step(doi:10.1016/j.apcata.2007.11.026-Co–SZ) | add | step_1
add | 0.2g cobalt acetate | reagents
add | 5.5ml ethanol | reagents
step(doi:10.1016/j.apcata.2007.11.026-Co–SZ) | add2 | step_2
add2 | distilled water (4mol/mol Zr) and sulfuric acid (0.48mol/mol Zr) | reagents
add2 | 1.3ml | participate_time
step(doi:10.1016/j.apcata.2007.11.026-Co–SZ) | age | step_3
age | room temperature | participate_temperature
age | 24h | participate_time
step(doi:10.1016/j.apcata.2007.11.026-Co–SZ) | calcined | step_4
calcined | 600°C | participate_temperature
calcined | 4h | participate_time
step(doi:10.1016/j.apcata.2007.11.026-Co–SZ) | cool | step_5
cool | 3°C | participate_temperature
step(doi:10.1016/j.apcata.2007.11.026-Co–SZ) | dry | step_6
dry | 70°C | participate_temperature
step(doi:10.1016/j.apcata.2007.11.026-Co–SZ) | stir | step_7
stir | 60°C | participate_temperature
stir | 1h | participate_time
Co–SZ(doi:10.1016/j.apcata.2007.11.026) | metadata(doi:10.1016/j.apcata.2007.11.026) | article metadata
metadata(doi:10.1016/j.apcata.2007.11.026) | doi:10.1016/j.apcata.2007.11.026 | article doi
metadata(doi:10.1016/j.apcata.2007.11.026) | Ortho-dichlorobenzene oxidation over Pd/Co loaded sulfated zirconia and mordenite catalysts | article title
metadata(doi:10.1016/j.apcata.2007.11.026) | Applied Catalysis A: General | publication name
metadata(doi:10.1016/j.apcata.2007.11.026) | 2008-02-08 | Cover Date
Co–HMOR(doi:10.1016/j.apcata.2007.11.026) | step(doi:10.1016/j.apcata.2007.11.026-Co–HMOR) | step
step(doi:10.1016/j.apcata.2007.11.026-Co–HMOR) | exchange1 | step_1
exchange1 | 80°C | participate_temperature
exchange1 | 24h | participate_time
step(doi:10.1016/j.apcata.2007.11.026-Co–HMOR) | exchange2 | step_2
exchange2 | 100cm3 0.09M cobalt acetate solution per gram of zeolite | reagents
exchange2 | 70°C | participate_temperature
exchange2 | 20h | participate_time
step(doi:10.1016/j.apcata.2007.11.026-Co–HMOR) | filter | step_3
step(doi:10.1016/j.apcata.2007.11.026-Co–HMOR) | heat | step_4
heat | 500°C | participate_temperature
step(doi:10.1016/j.apcata.2007.11.026-Co–HMOR) | rinse | step_5
rinse | deionized water | participate
Co–HMOR(doi:10.1016/j.apcata.2007.11.026) | metadata(doi:10.1016/j.apcata.2007.11.026) | article metadata
metadata(doi:10.1016/j.apcata.2007.11.026) | doi:10.1016/j.apcata.2007.11.026 | article doi
metadata(doi:10.1016/j.apcata.2007.11.026) | Ortho-dichlorobenzene oxidation over Pd/Co loaded sulfated zirconia and mordenite catalysts | article title
metadata(doi:10.1016/j.apcata.2007.11.026) | Applied Catalysis A: General | publication name
metadata(doi:10.1016/j.apcata.2007.11.026) | 2008-02-08 | Cover Date
Palladium–cobalt loaded samples(doi:10.1016/j.apcata.2007.11.026) | step(doi:10.1016/j.apcata.2007.11.026-Palladium–cobalt loaded samples) | step
step(doi:10.1016/j.apcata.2007.11.026-Palladium–cobalt loaded samples) | cool | step_1
step(doi:10.1016/j.apcata.2007.11.026-Palladium–cobalt loaded samples) | dry | step_2
dry | 60°C | participate_temperature
step(doi:10.1016/j.apcata.2007.11.026-Palladium–cobalt loaded samples) | heat | step_3
heat | 500°C | participate_temperature
heat | 4h | participate_time
step(doi:10.1016/j.apcata.2007.11.026-Palladium–cobalt loaded samples) | impregnate | step_4
impregnate | Co–HMOR | reagents
impregnate | Co–SZ | reagents
impregnate | Pd(NH3)4Cl2·H2O | reagents
Palladium–cobalt loaded samples(doi:10.1016/j.apcata.2007.11.026) | metadata(doi:10.1016/j.apcata.2007.11.026) | article metadata
metadata(doi:10.1016/j.apcata.2007.11.026) | doi:10.1016/j.apcata.2007.11.026 | article doi
metadata(doi:10.1016/j.apcata.2007.11.026) | Ortho-dichlorobenzene oxidation over Pd/Co loaded sulfated zirconia and mordenite catalysts | article title
metadata(doi:10.1016/j.apcata.2007.11.026) | Applied Catalysis A: General | publication name
metadata(doi:10.1016/j.apcata.2007.11.026) | 2008-02-08 | Cover Date
Palladium–cobalt loaded samples(doi:10.1016/j.apcata.2007.11.026) | raw_material(doi:10.1016/j.apcata.2007.11.026-Palladium–cobalt loaded samples) | catalyst-raw_material
raw_material(doi:10.1016/j.apcata.2007.11.026-Palladium–cobalt loaded samples) | Co–HMOR | catalyst-raw_material
raw_material(doi:10.1016/j.apcata.2007.11.026-Palladium–cobalt loaded samples) | Co–SZ | catalyst-raw_material
raw_material(doi:10.1016/j.apcata.2007.11.026-Palladium–cobalt loaded samples) | Pd(NH3)4Cl2·H2O | catalyst-raw_material
Palladium–cobalt loaded samples(doi:10.1016/j.apcata.2007.11.026) | impregnating | catalyst-method
Cu int catalyst(doi:10.1016/j.apcata.2008.03.014) | step(doi:10.1016/j.apcata.2008.03.014-Cu int catalyst) | step
step(doi:10.1016/j.apcata.2008.03.014-Cu int catalyst) | add | step_1
add | 15ml of a 4-M precursor solution | reagents
add | 50mg of the extrudable carbonaceous paste | reagents
add | three steps | participate_time
step(doi:10.1016/j.apcata.2008.03.014-Cu int catalyst) | calcined | step_2
calcined | 400°C | participate_temperature
calcined | 1h | participate_time
step(doi:10.1016/j.apcata.2008.03.014-Cu int catalyst) | dry | step_3
dry | overnight at 100°C | participate
step(doi:10.1016/j.apcata.2008.03.014-Cu int catalyst) | extrude | step_4
Cu int catalyst(doi:10.1016/j.apcata.2008.03.014) | metadata(doi:10.1016/j.apcata.2008.03.014) | article metadata
metadata(doi:10.1016/j.apcata.2008.03.014) | doi:10.1016/j.apcata.2008.03.014 | article doi
metadata(doi:10.1016/j.apcata.2008.03.014) | Original carbon-based honeycomb monoliths as support of Cu or Mn catalysts for low-temperature SCR of NO: Effects of preparation variables | article title
metadata(doi:10.1016/j.apcata.2008.03.014) | Applied Catalysis A: General | publication name
metadata(doi:10.1016/j.apcata.2008.03.014) | 2008-06-30 | Cover Date
Cu dp catalyst(doi:10.1016/j.apcata.2008.03.014) | step(doi:10.1016/j.apcata.2008.03.014-Cu dp catalyst) | step
step(doi:10.1016/j.apcata.2008.03.014-Cu dp catalyst) | calcined | step_1
calcined | 400°C | participate_temperature
calcined | 1h | participate_time
step(doi:10.1016/j.apcata.2008.03.014-Cu dp catalyst) | dry | step_2
dry | 90°C | participate_temperature
dry | overnight | participate_time
step(doi:10.1016/j.apcata.2008.03.014-Cu dp catalyst) | heat | step_3
heat | 90°C | participate_temperature
heat | 10h | participate_time
step(doi:10.1016/j.apcata.2008.03.014-Cu dp catalyst) | immerse | step_4
immerse | carbon-based monolith support | reagents
immerse | 0.1-M precursor solution | reagents
immerse | 1-M urea solution | reagents
Cu dp catalyst(doi:10.1016/j.apcata.2008.03.014) | metadata(doi:10.1016/j.apcata.2008.03.014) | article metadata
metadata(doi:10.1016/j.apcata.2008.03.014) | doi:10.1016/j.apcata.2008.03.014 | article doi
metadata(doi:10.1016/j.apcata.2008.03.014) | Original carbon-based honeycomb monoliths as support of Cu or Mn catalysts for low-temperature SCR of NO: Effects of preparation variables | article title
metadata(doi:10.1016/j.apcata.2008.03.014) | Applied Catalysis A: General | publication name
metadata(doi:10.1016/j.apcata.2008.03.014) | 2008-06-30 | Cover Date
Cu dp catalyst(doi:10.1016/j.apcata.2008.03.014) | raw_material(doi:10.1016/j.apcata.2008.03.014-Cu dp catalyst) | catalyst-raw_material
raw_material(doi:10.1016/j.apcata.2008.03.014-Cu dp catalyst) | 0.1-M precursor solution | catalyst-raw_material
raw_material(doi:10.1016/j.apcata.2008.03.014-Cu dp catalyst) | 1-M urea solution | catalyst-raw_material
Cu dp catalyst(doi:10.1016/j.apcata.2008.03.014) | deposition-precipitation | catalyst-method
Fe(II)- Zeolite and Fe(III)-Zeolite(doi:10.1016/j.apcata.2008.04.011) | step(doi:10.1016/j.apcata.2008.04.011-Fe(II)- Zeolite and Fe(III)-Zeolite) | step
step(doi:10.1016/j.apcata.2008.04.011-Fe(II)- Zeolite and Fe(III)-Zeolite) | calcined1 | step_1
calcined1 | 873K | participate_temperature
calcined1 | 4h | participate_time
step(doi:10.1016/j.apcata.2008.04.011-Fe(II)- Zeolite and Fe(III)-Zeolite) | calcined2 | step_2
calcined2 | 873K | participate_temperature
calcined2 | 4h | participate_time
step(doi:10.1016/j.apcata.2008.04.011-Fe(II)- Zeolite and Fe(III)-Zeolite) | characterization | step_3
step(doi:10.1016/j.apcata.2008.04.011-Fe(II)- Zeolite and Fe(III)-Zeolite) | crush | step_4
step(doi:10.1016/j.apcata.2008.04.011-Fe(II)- Zeolite and Fe(III)-Zeolite) | dry | step_5
dry | 353K | participate_temperature
step(doi:10.1016/j.apcata.2008.04.011-Fe(II)- Zeolite and Fe(III)-Zeolite) | dry2 | step_6
dry2 | 353K | participate_temperature
step(doi:10.1016/j.apcata.2008.04.011-Fe(II)- Zeolite and Fe(III)-Zeolite) | exchange1 | step_7
exchange1 | 2.0g parent zeolite | reagents
exchange1 | 200ml 0.05M FeCl3 | reagents
exchange1 | room temperature | participate_temperature
exchange1 | 48h | participate_time
step(doi:10.1016/j.apcata.2008.04.011-Fe(II)- Zeolite and Fe(III)-Zeolite) | exchange2 | step_8
exchange2 | 2.0g parent zeolite | reagents
exchange2 | 200ml 0.05M FeSO4 | reagents
exchange2 | room temperature | participate_temperature
exchange2 | 48h | participate_time
step(doi:10.1016/j.apcata.2008.04.011-Fe(II)- Zeolite and Fe(III)-Zeolite) | filter | step_9
step(doi:10.1016/j.apcata.2008.04.011-Fe(II)- Zeolite and Fe(III)-Zeolite) | filter2 | step_10
step(doi:10.1016/j.apcata.2008.04.011-Fe(II)- Zeolite and Fe(III)-Zeolite) | size | step_11
step(doi:10.1016/j.apcata.2008.04.011-Fe(II)- Zeolite and Fe(III)-Zeolite) | stir | step_12
stir | 48h | participate_time
step(doi:10.1016/j.apcata.2008.04.011-Fe(II)- Zeolite and Fe(III)-Zeolite) | test | step_13
step(doi:10.1016/j.apcata.2008.04.011-Fe(II)- Zeolite and Fe(III)-Zeolite) | treat2 | step_14
treat2 | 0.01M HCl | participate
treat2 | room temperature | participate_temperature
treat2 | 6h | participate_time
step(doi:10.1016/j.apcata.2008.04.011-Fe(II)- Zeolite and Fe(III)-Zeolite) | wash | step_15
step(doi:10.1016/j.apcata.2008.04.011-Fe(II)- Zeolite and Fe(III)-Zeolite) | wash2 | step_16
Fe(II)- Zeolite and Fe(III)-Zeolite(doi:10.1016/j.apcata.2008.04.011) | metadata(doi:10.1016/j.apcata.2008.04.011) | article metadata
metadata(doi:10.1016/j.apcata.2008.04.011) | doi:10.1016/j.apcata.2008.04.011 | article doi
metadata(doi:10.1016/j.apcata.2008.04.011) | Iron-exchanged FAU zeolites: Preparation, characterization and catalytic properties for N2O decomposition | article title
metadata(doi:10.1016/j.apcata.2008.04.011) | Applied Catalysis A: General | publication name
metadata(doi:10.1016/j.apcata.2008.04.011) | 2008-07-15 | Cover Date
Fe(II)- Zeolite and Fe(III)-Zeolite(doi:10.1016/j.apcata.2008.04.011) | raw_material(doi:10.1016/j.apcata.2008.04.011-Fe(II)- Zeolite and Fe(III)-Zeolite) | catalyst-raw_material
raw_material(doi:10.1016/j.apcata.2008.04.011-Fe(II)- Zeolite and Fe(III)-Zeolite) | FeCl3 | catalyst-raw_material
raw_material(doi:10.1016/j.apcata.2008.04.011-Fe(II)- Zeolite and Fe(III)-Zeolite) | FeSO4 | catalyst-raw_material
raw_material(doi:10.1016/j.apcata.2008.04.011-Fe(II)- Zeolite and Fe(III)-Zeolite) | parent zeolite | catalyst-raw_material
Fe(II)- Zeolite and Fe(III)-Zeolite(doi:10.1016/j.apcata.2008.04.011) | wet ion exchange | catalyst-method
V2O5/SnO2(doi:10.1016/j.apcata.2008.10.033) | step(doi:10.1016/j.apcata.2008.10.033-V2O5/SnO2) | step
step(doi:10.1016/j.apcata.2008.10.033-V2O5/SnO2) | add1 | step_1
add1 | ammonia solution | reagents
add1 | stannic chloride | reagents
step(doi:10.1016/j.apcata.2008.10.033-V2O5/SnO2) | calcined | step_2
calcined | 823K | participate_temperature
calcined | 5h | participate_time
step(doi:10.1016/j.apcata.2008.10.033-V2O5/SnO2) | coagulate | step_3
coagulate | 15min | participate_time
step(doi:10.1016/j.apcata.2008.10.033-V2O5/SnO2) | dry | step_4
dry | 383K | participate_temperature
dry | overnight | participate_time
step(doi:10.1016/j.apcata.2008.10.033-V2O5/SnO2) | filter | step_5
step(doi:10.1016/j.apcata.2008.10.033-V2O5/SnO2) | powder | step_6
step(doi:10.1016/j.apcata.2008.10.033-V2O5/SnO2) | stand | step_7
stand | overnight | participate_time
step(doi:10.1016/j.apcata.2008.10.033-V2O5/SnO2) | stir1 | step_8
step(doi:10.1016/j.apcata.2008.10.033-V2O5/SnO2) | wash | step_9
V2O5/SnO2(doi:10.1016/j.apcata.2008.10.033) | metadata(doi:10.1016/j.apcata.2008.10.033) | article metadata
metadata(doi:10.1016/j.apcata.2008.10.033) | doi:10.1016/j.apcata.2008.10.033 | article doi
metadata(doi:10.1016/j.apcata.2008.10.033) | Catalytic properties of V2O5/SnO2 towards vapour-phase Beckmann rearrangement of cyclohexanone oxime | article title
metadata(doi:10.1016/j.apcata.2008.10.033) | Applied Catalysis A: General | publication name
metadata(doi:10.1016/j.apcata.2008.10.033) | 2009-01-31 | Cover Date
V2O5/SnO2(doi:10.1016/j.apcata.2008.10.033) | raw_material(doi:10.1016/j.apcata.2008.10.033-V2O5/SnO2) | catalyst-raw_material
raw_material(doi:10.1016/j.apcata.2008.10.033-V2O5/SnO2) | ammonia solution | catalyst-raw_material
raw_material(doi:10.1016/j.apcata.2008.10.033-V2O5/SnO2) | stannic chloride | catalyst-raw_material
raw_material(doi:10.1016/j.apcata.2008.10.033-V2O5/SnO2) | ammonium metavanadate | catalyst-raw_material
V2O5/SnO2(doi:10.1016/j.apcata.2008.10.033) | wet impregnation | catalyst-method
Pt/Al2O3(doi:10.1016/j.apcata.2008.11.019) | step(doi:10.1016/j.apcata.2008.11.019-Pt/Al2O3) | step
step(doi:10.1016/j.apcata.2008.11.019-Pt/Al2O3) | calcined | step_1
calcined | 500°C | participate_temperature
calcined | 2h | participate_time
step(doi:10.1016/j.apcata.2008.11.019-Pt/Al2O3) | impregnate1 | step_2
impregnate1 | γ-Al2O3cylindrical pellets | reagents
impregnate1 | Pt(NH3)4(NO3)2 | reagents
Pt/Al2O3(doi:10.1016/j.apcata.2008.11.019) | metadata(doi:10.1016/j.apcata.2008.11.019) | article metadata
metadata(doi:10.1016/j.apcata.2008.11.019) | doi:10.1016/j.apcata.2008.11.019 | article doi
metadata(doi:10.1016/j.apcata.2008.11.019) | Power-bench demonstration of the Pt-catalysed C3H6-SCR of NOx in a diesel exhaust | article title
metadata(doi:10.1016/j.apcata.2008.11.019) | Applied Catalysis A: General | publication name
metadata(doi:10.1016/j.apcata.2008.11.019) | 2009-02-15 | Cover Date
PtCeO2/Al2O3(doi:10.1016/j.apcata.2008.11.019) | step(doi:10.1016/j.apcata.2008.11.019-PtCeO2/Al2O3) | step
step(doi:10.1016/j.apcata.2008.11.019-PtCeO2/Al2O3) | calcined | step_1
calcined | 600°C | participate_temperature
calcined | 2h | participate_time
step(doi:10.1016/j.apcata.2008.11.019-PtCeO2/Al2O3) | dry | step_2
dry | 110°C | participate_temperature
step(doi:10.1016/j.apcata.2008.11.019-PtCeO2/Al2O3) | impregnate1 | step_3
impregnate1 | γ-Al2O3pellets | reagents
impregnate1 | Ce(NO3)3·6H2O | reagents
step(doi:10.1016/j.apcata.2008.11.019-PtCeO2/Al2O3) | impregnate2 | step_4
impregnate2 | Pt(NH3)4(NO3)2 | reagents
PtCeO2/Al2O3(doi:10.1016/j.apcata.2008.11.019) | metadata(doi:10.1016/j.apcata.2008.11.019) | article metadata
metadata(doi:10.1016/j.apcata.2008.11.019) | doi:10.1016/j.apcata.2008.11.019 | article doi
metadata(doi:10.1016/j.apcata.2008.11.019) | Power-bench demonstration of the Pt-catalysed C3H6-SCR of NOx in a diesel exhaust | article title
metadata(doi:10.1016/j.apcata.2008.11.019) | Applied Catalysis A: General | publication name
metadata(doi:10.1016/j.apcata.2008.11.019) | 2009-02-15 | Cover Date
PtCeO2/Al2O3(doi:10.1016/j.apcata.2008.11.019) | raw_material(doi:10.1016/j.apcata.2008.11.019-PtCeO2/Al2O3) | catalyst-raw_material
raw_material(doi:10.1016/j.apcata.2008.11.019-PtCeO2/Al2O3) | γ-Al2O3pellets | catalyst-raw_material
raw_material(doi:10.1016/j.apcata.2008.11.019-PtCeO2/Al2O3) | Ce(NO3)3·6H2O | catalyst-raw_material
raw_material(doi:10.1016/j.apcata.2008.11.019-PtCeO2/Al2O3) | Pt(NH3)4(NO3)2 | catalyst-raw_material
PtCeO2/Al2O3(doi:10.1016/j.apcata.2008.11.019) | incipient wetness impregnation method | catalyst-method
Pt/Al2O3(doi:10.1016/j.apcata.2008.11.019) | 96% NOx | conversion
Pt/Al2O3(doi:10.1016/j.apcata.2008.11.019) | N2 over N2O | selectivity
Pt/Al2O3(doi:10.1016/j.apcata.2008.11.019) | 250–325°C temperature range, 350°C for stable operation, 1500ppm THC, different GHSV | condition
PtCeO2/Al2O3(doi:10.1016/j.apcata.2008.11.019) | Lower activity for NOx reduction and CO and THC oxidation | activity
V2O5-TiO2/SO42− sample(doi:10.1016/j.apcata.2008.12.037) | step(doi:10.1016/j.apcata.2008.12.037-V2O5-TiO2/SO42− sample) | step
step(doi:10.1016/j.apcata.2008.12.037-V2O5-TiO2/SO42− sample) | add | step_1
add | 1wt.% PEG-400 | reagents
add | diluted NH3·H2O solution | reagents
step(doi:10.1016/j.apcata.2008.12.037-V2O5-TiO2/SO42− sample) | add2 | step_2
add2 | water | reagents
add2 | sulfuric acid | reagents
step(doi:10.1016/j.apcata.2008.12.037-V2O5-TiO2/SO42− sample) | age | step_3
age | room temperature | participate_temperature
age | 1h | participate_time
step(doi:10.1016/j.apcata.2008.12.037-V2O5-TiO2/SO42− sample) | calcine1 | step_4
calcine1 | 673, 723 and 773K | participate_temperature
calcine1 | 5h | participate_time
step(doi:10.1016/j.apcata.2008.12.037-V2O5-TiO2/SO42− sample) | calcined2 | step_5
calcined2 | 673, 723 and 773K | participate_temperature
calcined2 | 12h | participate_time
step(doi:10.1016/j.apcata.2008.12.037-V2O5-TiO2/SO42− sample) | dissolve | step_6
dissolve | precursors | reagents
dissolve | 400mL deionized water | reagents
step(doi:10.1016/j.apcata.2008.12.037-V2O5-TiO2/SO42− sample) | dried | step_7
dried | 373K | participate_temperature
dried | 12h | participate_time
step(doi:10.1016/j.apcata.2008.12.037-V2O5-TiO2/SO42− sample) | drop | step_8
drop | S1 | reagents
step(doi:10.1016/j.apcata.2008.12.037-V2O5-TiO2/SO42− sample) | filter | step_9
step(doi:10.1016/j.apcata.2008.12.037-V2O5-TiO2/SO42− sample) | filter2 | step_10
step(doi:10.1016/j.apcata.2008.12.037-V2O5-TiO2/SO42− sample) | hydrolysis | step_11
step(doi:10.1016/j.apcata.2008.12.037-V2O5-TiO2/SO42− sample) | precipitation | step_12
step(doi:10.1016/j.apcata.2008.12.037-V2O5-TiO2/SO42− sample) | redispersed | step_13
redispersed | 1-butanol | participate
step(doi:10.1016/j.apcata.2008.12.037-V2O5-TiO2/SO42− sample) | stir1 | step_14
stir1 | ice bath | participate
step(doi:10.1016/j.apcata.2008.12.037-V2O5-TiO2/SO42− sample) | stir2 | step_15
step(doi:10.1016/j.apcata.2008.12.037-V2O5-TiO2/SO42− sample) | transfer | step_16
V2O5-TiO2/SO42− sample(doi:10.1016/j.apcata.2008.12.037) | metadata(doi:10.1016/j.apcata.2008.12.037) | article metadata
metadata(doi:10.1016/j.apcata.2008.12.037) | doi:10.1016/j.apcata.2008.12.037 | article doi
metadata(doi:10.1016/j.apcata.2008.12.037) | The influence of the preparation method on the structural, acidic and redox properties of V2O5-TiO2/SO4 2− catalysts | article title
metadata(doi:10.1016/j.apcata.2008.12.037) | Applied Catalysis A: General | publication name
metadata(doi:10.1016/j.apcata.2008.12.037) | 2009-03-15 | Cover Date
V2O5-TiO2/SO42− sample(doi:10.1016/j.apcata.2008.12.037) | raw_material(doi:10.1016/j.apcata.2008.12.037-V2O5-TiO2/SO42− sample) | catalyst-raw_material
raw_material(doi:10.1016/j.apcata.2008.12.037-V2O5-TiO2/SO42− sample) | VOSO4·xH2O | catalyst-raw_material
raw_material(doi:10.1016/j.apcata.2008.12.037-V2O5-TiO2/SO42− sample) | TiOSO4·xH2SO4·xH2O | catalyst-raw_material
raw_material(doi:10.1016/j.apcata.2008.12.037-V2O5-TiO2/SO42− sample) | vanadyl acetylacetonate | catalyst-raw_material
raw_material(doi:10.1016/j.apcata.2008.12.037-V2O5-TiO2/SO42− sample) | titanium (IV) isopropoxide | catalyst-raw_material
raw_material(doi:10.1016/j.apcata.2008.12.037-V2O5-TiO2/SO42− sample) | V2O5 | catalyst-raw_material
raw_material(doi:10.1016/j.apcata.2008.12.037-V2O5-TiO2/SO42− sample) | PEG-400 | catalyst-raw_material
V2O5-TiO2/SO42− sample(doi:10.1016/j.apcata.2008.12.037) | co-precipitation | catalyst-method
V2O5-TiO2/SO42− sample(doi:10.1016/j.apcata.2008.12.037) | sol–gel method | catalyst-method
V2O5-TiO2/SO42− sample(doi:10.1016/j.apcata.2008.12.037) | mechanical grinding | catalyst-method
V2O5-TiO2/SO42− sample(doi:10.1016/j.apcata.2008.12.037) | isopropanol (IPA) conversion in air | conversion
V2O5-TiO2/SO42− sample(doi:10.1016/j.apcata.2008.12.037) | higher than TiO2 | activity
V2O5-TiO2/SO42− sample(doi:10.1016/j.apcata.2008.12.037) | prepared by co-precipitation, sol–gel, mechanical grinding and calcined at different temperatures | condition
hexaaluminates: SrMn2Al10O19(1SMA);Sr0.8La0.2Mn2Al10O19(2SLMA);LaMn2Al9O18(3LMA);LaMnAl10O18(4LMA);SrFeMnAl10O19(5SFMA)(doi:10.1016/j.apcata.2009.01.028) | step(doi:10.1016/j.apcata.2009.01.028-hexaaluminates: SrMn2Al10O19(1SMA);Sr0.8La0.2Mn2Al10O19(2SLMA);LaMn2Al9O18(3LMA);LaMnAl10O18(4LMA);SrFeMnAl10O19(5SFMA)) | step
step(doi:10.1016/j.apcata.2009.01.028-hexaaluminates: SrMn2Al10O19(1SMA);Sr0.8La0.2Mn2Al10O19(2SLMA);LaMn2Al9O18(3LMA);LaMnAl10O18(4LMA);SrFeMnAl10O19(5SFMA)) | age | step_1
age | 70°C | participate_temperature
age | 2h | participate_time
step(doi:10.1016/j.apcata.2009.01.028-hexaaluminates: SrMn2Al10O19(1SMA);Sr0.8La0.2Mn2Al10O19(2SLMA);LaMn2Al9O18(3LMA);LaMnAl10O18(4LMA);SrFeMnAl10O19(5SFMA)) | calcined1 | step_2
calcined1 | 700°C | participate_temperature
calcined1 | 4h | participate_time
step(doi:10.1016/j.apcata.2009.01.028-hexaaluminates: SrMn2Al10O19(1SMA);Sr0.8La0.2Mn2Al10O19(2SLMA);LaMn2Al9O18(3LMA);LaMnAl10O18(4LMA);SrFeMnAl10O19(5SFMA)) | calcined2 | step_3
calcined2 | 1100, 1400°C | participate_temperature
calcined2 | 4h | participate_time
step(doi:10.1016/j.apcata.2009.01.028-hexaaluminates: SrMn2Al10O19(1SMA);Sr0.8La0.2Mn2Al10O19(2SLMA);LaMn2Al9O18(3LMA);LaMnAl10O18(4LMA);SrFeMnAl10O19(5SFMA)) | dry1 | step_4
dry1 | 110°C | participate_temperature
dry1 | 12-14h | participate_time
step(doi:10.1016/j.apcata.2009.01.028-hexaaluminates: SrMn2Al10O19(1SMA);Sr0.8La0.2Mn2Al10O19(2SLMA);LaMn2Al9O18(3LMA);LaMnAl10O18(4LMA);SrFeMnAl10O19(5SFMA)) | filter | step_5
step(doi:10.1016/j.apcata.2009.01.028-hexaaluminates: SrMn2Al10O19(1SMA);Sr0.8La0.2Mn2Al10O19(2SLMA);LaMn2Al9O18(3LMA);LaMnAl10O18(4LMA);SrFeMnAl10O19(5SFMA)) | mix | step_6
mix | soluble nitrates of Al and M (M=Sr, La, Mn, Fe) | reagents
mix | NH4HCO3 | reagents
mix | 70°C | participate_temperature
step(doi:10.1016/j.apcata.2009.01.028-hexaaluminates: SrMn2Al10O19(1SMA);Sr0.8La0.2Mn2Al10O19(2SLMA);LaMn2Al9O18(3LMA);LaMnAl10O18(4LMA);SrFeMnAl10O19(5SFMA)) | wash | step_7
hexaaluminates: SrMn2Al10O19(1SMA);Sr0.8La0.2Mn2Al10O19(2SLMA);LaMn2Al9O18(3LMA);LaMnAl10O18(4LMA);SrFeMnAl10O19(5SFMA)(doi:10.1016/j.apcata.2009.01.028) | metadata(doi:10.1016/j.apcata.2009.01.028) | article metadata
metadata(doi:10.1016/j.apcata.2009.01.028) | doi:10.1016/j.apcata.2009.01.028 | article doi
metadata(doi:10.1016/j.apcata.2009.01.028) | Selective catalytic reduction of nitrogen oxide by ammonia on Mn(Fe)-substituted Sr(La) aluminates | article title
metadata(doi:10.1016/j.apcata.2009.01.028) | Applied Catalysis A: General | publication name
metadata(doi:10.1016/j.apcata.2009.01.028) | 2009-04-15 | Cover Date
hexaaluminates: SrMn2Al10O19(1SMA);Sr0.8La0.2Mn2Al10O19(2SLMA);LaMn2Al9O18(3LMA);LaMnAl10O18(4LMA);SrFeMnAl10O19(5SFMA)(doi:10.1016/j.apcata.2009.01.028) | raw_material(doi:10.1016/j.apcata.2009.01.028-hexaaluminates: SrMn2Al10O19(1SMA);Sr0.8La0.2Mn2Al10O19(2SLMA);LaMn2Al9O18(3LMA);LaMnAl10O18(4LMA);SrFeMnAl10O19(5SFMA)) | catalyst-raw_material
raw_material(doi:10.1016/j.apcata.2009.01.028-hexaaluminates: SrMn2Al10O19(1SMA);Sr0.8La0.2Mn2Al10O19(2SLMA);LaMn2Al9O18(3LMA);LaMnAl10O18(4LMA);SrFeMnAl10O19(5SFMA)) | soluble nitrates of Al and M (M=Sr, La, Mn, Fe) | catalyst-raw_material
raw_material(doi:10.1016/j.apcata.2009.01.028-hexaaluminates: SrMn2Al10O19(1SMA);Sr0.8La0.2Mn2Al10O19(2SLMA);LaMn2Al9O18(3LMA);LaMnAl10O18(4LMA);SrFeMnAl10O19(5SFMA)) | NH4HCO3 | catalyst-raw_material
hexaaluminates: SrMn2Al10O19(1SMA);Sr0.8La0.2Mn2Al10O19(2SLMA);LaMn2Al9O18(3LMA);LaMnAl10O18(4LMA);SrFeMnAl10O19(5SFMA)(doi:10.1016/j.apcata.2009.01.028) | Aqueous co-precipitation | catalyst-method
K2Ti2O5(doi:10.1016/j.apcata.2009.01.039) | step(doi:10.1016/j.apcata.2009.01.039-K2Ti2O5) | step
step(doi:10.1016/j.apcata.2009.01.039-K2Ti2O5) | ball milling | step_1
ball milling | 24h | participate_time
step(doi:10.1016/j.apcata.2009.01.039-K2Ti2O5) | calcined | step_2
calcined | 850°C | participate_temperature
calcined | 10h | participate_time
step(doi:10.1016/j.apcata.2009.01.039-K2Ti2O5) | crush | step_3
step(doi:10.1016/j.apcata.2009.01.039-K2Ti2O5) | dry | step_4
dry | over night | participate_time
step(doi:10.1016/j.apcata.2009.01.039-K2Ti2O5) | mix | step_5
mix | 13.82g K2CO3 | reagents
mix | 7.99g TiO2 | reagents
mix | Cu(NO3)2·3H2O | reagents
mix | proper amount of water | reagents
K2Ti2O5(doi:10.1016/j.apcata.2009.01.039) | metadata(doi:10.1016/j.apcata.2009.01.039) | article metadata
metadata(doi:10.1016/j.apcata.2009.01.039) | doi:10.1016/j.apcata.2009.01.039 | article doi
metadata(doi:10.1016/j.apcata.2009.01.039) | NO x storage and reduction over Cu/K2Ti2O5 in a wide temperature range: Activity, characterization, and mechanism | article title
metadata(doi:10.1016/j.apcata.2009.01.039) | Applied Catalysis A: General | publication name
metadata(doi:10.1016/j.apcata.2009.01.039) | 2009-04-30 | Cover Date
K2Ti6O13(doi:10.1016/j.apcata.2009.01.039) | step(doi:10.1016/j.apcata.2009.01.039-K2Ti6O13) | step
step(doi:10.1016/j.apcata.2009.01.039-K2Ti6O13) | ball milling | step_1
ball milling | 24h | participate_time
step(doi:10.1016/j.apcata.2009.01.039-K2Ti6O13) | calcined | step_2
calcined | 1180°C | participate_temperature
calcined | 10h | participate_time
step(doi:10.1016/j.apcata.2009.01.039-K2Ti6O13) | crush | step_3
step(doi:10.1016/j.apcata.2009.01.039-K2Ti6O13) | dry | step_4
dry | over night | participate_time
step(doi:10.1016/j.apcata.2009.01.039-K2Ti6O13) | mix | step_5
mix | 4.61g K2CO3 | reagents
mix | 7.99g TiO2 | reagents
mix | proper amount of water | reagents
K2Ti6O13(doi:10.1016/j.apcata.2009.01.039) | metadata(doi:10.1016/j.apcata.2009.01.039) | article metadata
metadata(doi:10.1016/j.apcata.2009.01.039) | doi:10.1016/j.apcata.2009.01.039 | article doi
metadata(doi:10.1016/j.apcata.2009.01.039) | NO x storage and reduction over Cu/K2Ti2O5 in a wide temperature range: Activity, characterization, and mechanism | article title
metadata(doi:10.1016/j.apcata.2009.01.039) | Applied Catalysis A: General | publication name
metadata(doi:10.1016/j.apcata.2009.01.039) | 2009-04-30 | Cover Date
Cu/K2Ti2O5(doi:10.1016/j.apcata.2009.01.039) | step(doi:10.1016/j.apcata.2009.01.039-Cu/K2Ti2O5) | step
step(doi:10.1016/j.apcata.2009.01.039-Cu/K2Ti2O5) | calcined | step_1
calcined | 850°C | participate_temperature
calcined | 10h | participate_time
step(doi:10.1016/j.apcata.2009.01.039-Cu/K2Ti2O5) | impregnating | step_2
impregnating | K2Ti2O5 | reagents
impregnating | Cu(NO3)2·3H2O | reagents
Cu/K2Ti2O5(doi:10.1016/j.apcata.2009.01.039) | metadata(doi:10.1016/j.apcata.2009.01.039) | article metadata
metadata(doi:10.1016/j.apcata.2009.01.039) | doi:10.1016/j.apcata.2009.01.039 | article doi
metadata(doi:10.1016/j.apcata.2009.01.039) | NO x storage and reduction over Cu/K2Ti2O5 in a wide temperature range: Activity, characterization, and mechanism | article title
metadata(doi:10.1016/j.apcata.2009.01.039) | Applied Catalysis A: General | publication name
metadata(doi:10.1016/j.apcata.2009.01.039) | 2009-04-30 | Cover Date
Cu–Pt/K2Ti2O5(doi:10.1016/j.apcata.2009.01.039) | step(doi:10.1016/j.apcata.2009.01.039-Cu–Pt/K2Ti2O5) | step
step(doi:10.1016/j.apcata.2009.01.039-Cu–Pt/K2Ti2O5) | Impregnate | step_1
Impregnate | K2Ti2O5 | reagents
Impregnate | H2PtCl6·5.7H2O | reagents
Impregnate | RhCl3·xH2O | reagents
step(doi:10.1016/j.apcata.2009.01.039-Cu–Pt/K2Ti2O5) | calcined | step_2
calcined | 850°C | participate_temperature
calcined | 10h | participate_time
Cu–Pt/K2Ti2O5(doi:10.1016/j.apcata.2009.01.039) | metadata(doi:10.1016/j.apcata.2009.01.039) | article metadata
metadata(doi:10.1016/j.apcata.2009.01.039) | doi:10.1016/j.apcata.2009.01.039 | article doi
metadata(doi:10.1016/j.apcata.2009.01.039) | NO x storage and reduction over Cu/K2Ti2O5 in a wide temperature range: Activity, characterization, and mechanism | article title
metadata(doi:10.1016/j.apcata.2009.01.039) | Applied Catalysis A: General | publication name
metadata(doi:10.1016/j.apcata.2009.01.039) | 2009-04-30 | Cover Date
Cu–Rh/K2Ti2O5(doi:10.1016/j.apcata.2009.01.039) | step(doi:10.1016/j.apcata.2009.01.039-Cu–Rh/K2Ti2O5) | step
step(doi:10.1016/j.apcata.2009.01.039-Cu–Rh/K2Ti2O5) | Impregnate | step_1
Impregnate | K2Ti2O5 | reagents
Impregnate | H2PtCl6·5.7H2O | reagents
step(doi:10.1016/j.apcata.2009.01.039-Cu–Rh/K2Ti2O5) | calcined | step_2
calcined | 850°C | participate_temperature
calcined | 10h | participate_time
Cu–Rh/K2Ti2O5(doi:10.1016/j.apcata.2009.01.039) | metadata(doi:10.1016/j.apcata.2009.01.039) | article metadata
metadata(doi:10.1016/j.apcata.2009.01.039) | doi:10.1016/j.apcata.2009.01.039 | article doi
metadata(doi:10.1016/j.apcata.2009.01.039) | NO x storage and reduction over Cu/K2Ti2O5 in a wide temperature range: Activity, characterization, and mechanism | article title
metadata(doi:10.1016/j.apcata.2009.01.039) | Applied Catalysis A: General | publication name
metadata(doi:10.1016/j.apcata.2009.01.039) | 2009-04-30 | Cover Date
Cu–Rh/K2Ti2O5(doi:10.1016/j.apcata.2009.01.039) | raw_material(doi:10.1016/j.apcata.2009.01.039-Cu–Rh/K2Ti2O5) | catalyst-raw_material
raw_material(doi:10.1016/j.apcata.2009.01.039-Cu–Rh/K2Ti2O5) | K2Ti2O5 | catalyst-raw_material
raw_material(doi:10.1016/j.apcata.2009.01.039-Cu–Rh/K2Ti2O5) | RhCl3·xH2O | catalyst-raw_material
Cu–Rh/K2Ti2O5(doi:10.1016/j.apcata.2009.01.039) | successively impregnating Pt (or Rh) and Cu on K2Ti2O5 | catalyst-method
Rh/Al2O3(doi:10.1016/j.apcata.2009.02.041) | step(doi:10.1016/j.apcata.2009.02.041-Rh/Al2O3) | step
step(doi:10.1016/j.apcata.2009.02.041-Rh/Al2O3) | calcined | step_1
calcined | 500°C | participate_temperature
calcined | 6h | participate_time
step(doi:10.1016/j.apcata.2009.02.041-Rh/Al2O3) | dissolve | step_2
dissolve | Rh(NO3)3·2H2O | reagents
dissolve | water | reagents
step(doi:10.1016/j.apcata.2009.02.041-Rh/Al2O3) | dry | step_3
dry | 105°C | participate_temperature
dry | 6h | participate_time
step(doi:10.1016/j.apcata.2009.02.041-Rh/Al2O3) | heat1 | step_4
heat1 | 70°C | participate_temperature
step(doi:10.1016/j.apcata.2009.02.041-Rh/Al2O3) | mix1 | step_5
mix1 | Al2O3supports | participate
step(doi:10.1016/j.apcata.2009.02.041-Rh/Al2O3) | mix2 | step_6
Rh/Al2O3(doi:10.1016/j.apcata.2009.02.041) | metadata(doi:10.1016/j.apcata.2009.02.041) | article metadata
metadata(doi:10.1016/j.apcata.2009.02.041) | doi:10.1016/j.apcata.2009.02.041 | article doi
metadata(doi:10.1016/j.apcata.2009.02.041) | Effects of oxygen and hydrogen chloride on NO removal efficiency by Rh/Al2O3 and Rh–Na/Al2O3 catalysts | article title
metadata(doi:10.1016/j.apcata.2009.02.041) | Applied Catalysis A: General | publication name
metadata(doi:10.1016/j.apcata.2009.02.041) | 2009-05-15 | Cover Date
Rh–Na supported on Al2O3(doi:10.1016/j.apcata.2009.02.041) | step(doi:10.1016/j.apcata.2009.02.041-Rh–Na supported on Al2O3) | step
step(doi:10.1016/j.apcata.2009.02.041-Rh–Na supported on Al2O3) | add1 | step_1
add1 | Rh(NO3)3·2H2O | reagents
add1 | NaNO3 | reagents
add1 | water | reagents
step(doi:10.1016/j.apcata.2009.02.041-Rh–Na supported on Al2O3) | calcined | step_2
calcined | 500°C | participate_temperature
calcined | 6h | participate_time
step(doi:10.1016/j.apcata.2009.02.041-Rh–Na supported on Al2O3) | dry | step_3
dry | 105°C | participate_temperature
dry | 6h | participate_time
step(doi:10.1016/j.apcata.2009.02.041-Rh–Na supported on Al2O3) | impregnation | step_4
Rh–Na supported on Al2O3(doi:10.1016/j.apcata.2009.02.041) | metadata(doi:10.1016/j.apcata.2009.02.041) | article metadata
metadata(doi:10.1016/j.apcata.2009.02.041) | doi:10.1016/j.apcata.2009.02.041 | article doi
metadata(doi:10.1016/j.apcata.2009.02.041) | Effects of oxygen and hydrogen chloride on NO removal efficiency by Rh/Al2O3 and Rh–Na/Al2O3 catalysts | article title
metadata(doi:10.1016/j.apcata.2009.02.041) | Applied Catalysis A: General | publication name
metadata(doi:10.1016/j.apcata.2009.02.041) | 2009-05-15 | Cover Date
Rh–Na supported on Al2O3(doi:10.1016/j.apcata.2009.02.041) | raw_material(doi:10.1016/j.apcata.2009.02.041-Rh–Na supported on Al2O3) | catalyst-raw_material
raw_material(doi:10.1016/j.apcata.2009.02.041-Rh–Na supported on Al2O3) | Rh(NO3)3·2H2O | catalyst-raw_material
raw_material(doi:10.1016/j.apcata.2009.02.041-Rh–Na supported on Al2O3) | NaNO3 | catalyst-raw_material
Rh–Na supported on Al2O3(doi:10.1016/j.apcata.2009.02.041) | co-impregnation method | catalyst-method
La0.8A0.2MnO3(A=Cs)(doi:10.1016/j.apcata.2009.03.038) | step(doi:10.1016/j.apcata.2009.03.038-La0.8A0.2MnO3(A=Cs)) | step
step(doi:10.1016/j.apcata.2009.03.038-La0.8A0.2MnO3(A=Cs)) | add | step_1
add | La(NO3)36H2O | reagents
add | Mn(NO3)26H2O | reagents
add | glucose | reagents
add | urea | reagents
step(doi:10.1016/j.apcata.2009.03.038-La0.8A0.2MnO3(A=Cs)) | evaporate | step_2
step(doi:10.1016/j.apcata.2009.03.038-La0.8A0.2MnO3(A=Cs)) | heat | step_3
heat | 250°C | participate_temperature
step(doi:10.1016/j.apcata.2009.03.038-La0.8A0.2MnO3(A=Cs)) | heat-treated | step_4
heat-treated | 800°C | participate_temperature
heat-treated | 2h | participate_time
step(doi:10.1016/j.apcata.2009.03.038-La0.8A0.2MnO3(A=Cs)) | introduce | step_5
La0.8A0.2MnO3(A=Cs)(doi:10.1016/j.apcata.2009.03.038) | metadata(doi:10.1016/j.apcata.2009.03.038) | article metadata
metadata(doi:10.1016/j.apcata.2009.03.038) | doi:10.1016/j.apcata.2009.03.038 | article doi
metadata(doi:10.1016/j.apcata.2009.03.038) | Perovskites with cotton-like morphology consisting of nanoparticles and nanorods: Their synthesis by the combustion method and their NO x adsorption behavior | article title
metadata(doi:10.1016/j.apcata.2009.03.038) | Applied Catalysis A: General | publication name
metadata(doi:10.1016/j.apcata.2009.03.038) | 2009-06-20 | Cover Date
La0.8A0.2Mn0.8B0.2O3(A=Cs, B=Ga)(doi:10.1016/j.apcata.2009.03.038) | step(doi:10.1016/j.apcata.2009.03.038-La0.8A0.2Mn0.8B0.2O3(A=Cs, B=Ga)) | step
step(doi:10.1016/j.apcata.2009.03.038-La0.8A0.2Mn0.8B0.2O3(A=Cs, B=Ga)) | add | step_1
add | La(NO3)36H2O | reagents
add | Mn(NO3)26H2O | reagents
add | Ga(NO)34.7H2O | reagents
add | glucose | reagents
add | urea | reagents
step(doi:10.1016/j.apcata.2009.03.038-La0.8A0.2Mn0.8B0.2O3(A=Cs, B=Ga)) | evaporate | step_2
step(doi:10.1016/j.apcata.2009.03.038-La0.8A0.2Mn0.8B0.2O3(A=Cs, B=Ga)) | heat | step_3
heat | 250°C | participate_temperature
heat | 2h | participate_time
step(doi:10.1016/j.apcata.2009.03.038-La0.8A0.2Mn0.8B0.2O3(A=Cs, B=Ga)) | heat-treated | step_4
heat-treated | 800°C | participate_temperature
heat-treated | 2h | participate_time
step(doi:10.1016/j.apcata.2009.03.038-La0.8A0.2Mn0.8B0.2O3(A=Cs, B=Ga)) | introduce | step_5
La0.8A0.2Mn0.8B0.2O3(A=Cs, B=Ga)(doi:10.1016/j.apcata.2009.03.038) | metadata(doi:10.1016/j.apcata.2009.03.038) | article metadata
metadata(doi:10.1016/j.apcata.2009.03.038) | doi:10.1016/j.apcata.2009.03.038 | article doi
metadata(doi:10.1016/j.apcata.2009.03.038) | Perovskites with cotton-like morphology consisting of nanoparticles and nanorods: Their synthesis by the combustion method and their NO x adsorption behavior | article title
metadata(doi:10.1016/j.apcata.2009.03.038) | Applied Catalysis A: General | publication name
metadata(doi:10.1016/j.apcata.2009.03.038) | 2009-06-20 | Cover Date
La0.8A0.2Mn0.8B0.2O3(A=Cs, B=Ga)(doi:10.1016/j.apcata.2009.03.038) | raw_material(doi:10.1016/j.apcata.2009.03.038-La0.8A0.2Mn0.8B0.2O3(A=Cs, B=Ga)) | catalyst-raw_material
raw_material(doi:10.1016/j.apcata.2009.03.038-La0.8A0.2Mn0.8B0.2O3(A=Cs, B=Ga)) | La(NO3)36H2O | catalyst-raw_material
raw_material(doi:10.1016/j.apcata.2009.03.038-La0.8A0.2Mn0.8B0.2O3(A=Cs, B=Ga)) | Mn(NO3)26H2O | catalyst-raw_material
raw_material(doi:10.1016/j.apcata.2009.03.038-La0.8A0.2Mn0.8B0.2O3(A=Cs, B=Ga)) | Ga(NO)34.7H2O | catalyst-raw_material
raw_material(doi:10.1016/j.apcata.2009.03.038-La0.8A0.2Mn0.8B0.2O3(A=Cs, B=Ga)) | glucose | catalyst-raw_material
raw_material(doi:10.1016/j.apcata.2009.03.038-La0.8A0.2Mn0.8B0.2O3(A=Cs, B=Ga)) | urea | catalyst-raw_material
La0.8A0.2Mn0.8B0.2O3(A=Cs, B=Ga)(doi:10.1016/j.apcata.2009.03.038) | combustion synthesis | catalyst-method
Pt–Rh/Ba/Al2O3(doi:10.1016/j.apcata.2009.06.008) | step(doi:10.1016/j.apcata.2009.06.008-Pt–Rh/Ba/Al2O3) | step
step(doi:10.1016/j.apcata.2009.06.008-Pt–Rh/Ba/Al2O3) | age | step_1
age | 700°C | participate_temperature
age | 4h | participate_time
step(doi:10.1016/j.apcata.2009.06.008-Pt–Rh/Ba/Al2O3) | calcined1 | step_2
calcined1 | 700°C | participate_temperature
calcined1 | 4h | participate_time
step(doi:10.1016/j.apcata.2009.06.008-Pt–Rh/Ba/Al2O3) | dry1 | step_3
dry1 | 110°C | participate_temperature
dry1 | overnight | participate_time
step(doi:10.1016/j.apcata.2009.06.008-Pt–Rh/Ba/Al2O3) | impregnate1 | step_4
step(doi:10.1016/j.apcata.2009.06.008-Pt–Rh/Ba/Al2O3) | impregnate2 | step_5
step(doi:10.1016/j.apcata.2009.06.008-Pt–Rh/Ba/Al2O3) | impregnate3 | step_6
step(doi:10.1016/j.apcata.2009.06.008-Pt–Rh/Ba/Al2O3) | treat1 | step_7
treat1 | 700°C | participate_temperature
treat1 | 4h | participate_time
step(doi:10.1016/j.apcata.2009.06.008-Pt–Rh/Ba/Al2O3) | treat2 | step_8
treat2 | 700°C | participate_temperature
Pt–Rh/Ba/Al2O3(doi:10.1016/j.apcata.2009.06.008) | metadata(doi:10.1016/j.apcata.2009.06.008) | article metadata
metadata(doi:10.1016/j.apcata.2009.06.008) | doi:10.1016/j.apcata.2009.06.008 | article doi
metadata(doi:10.1016/j.apcata.2009.06.008) | NOx abatement for lean-burn engines under lean–rich atmosphere over mixed NSR-SCR catalysts: Influences of the addition of a SCR catalyst and of the operational conditions | article title
metadata(doi:10.1016/j.apcata.2009.06.008) | Applied Catalysis A: General | publication name
metadata(doi:10.1016/j.apcata.2009.06.008) | 2009-08-31 | Cover Date
4wt% Ag/Al2O3(doi:10.1016/j.apcata.2009.06.008) | step(doi:10.1016/j.apcata.2009.06.008-4wt% Ag/Al2O3) | step
step(doi:10.1016/j.apcata.2009.06.008-4wt% Ag/Al2O3) | calcined | step_1
calcined | 500°C | participate_temperature
calcined | 5h | participate_time
step(doi:10.1016/j.apcata.2009.06.008-4wt% Ag/Al2O3) | dry | step_2
dry | 110°C | participate_temperature
dry | overnight | participate_time
step(doi:10.1016/j.apcata.2009.06.008-4wt% Ag/Al2O3) | impregnate | step_3
4wt% Ag/Al2O3(doi:10.1016/j.apcata.2009.06.008) | metadata(doi:10.1016/j.apcata.2009.06.008) | article metadata
metadata(doi:10.1016/j.apcata.2009.06.008) | doi:10.1016/j.apcata.2009.06.008 | article doi
metadata(doi:10.1016/j.apcata.2009.06.008) | NOx abatement for lean-burn engines under lean–rich atmosphere over mixed NSR-SCR catalysts: Influences of the addition of a SCR catalyst and of the operational conditions | article title
metadata(doi:10.1016/j.apcata.2009.06.008) | Applied Catalysis A: General | publication name
metadata(doi:10.1016/j.apcata.2009.06.008) | 2009-08-31 | Cover Date
2wt% Co/Al2O3(doi:10.1016/j.apcata.2009.06.008) | step(doi:10.1016/j.apcata.2009.06.008-2wt% Co/Al2O3) | step
step(doi:10.1016/j.apcata.2009.06.008-2wt% Co/Al2O3) | calcined | step_1
calcined | 500°C | participate_temperature
calcined | 5h | participate_time
step(doi:10.1016/j.apcata.2009.06.008-2wt% Co/Al2O3) | dry | step_2
dry | 110°C | participate_temperature
dry | overnight | participate_time
step(doi:10.1016/j.apcata.2009.06.008-2wt% Co/Al2O3) | impregnate | step_3
2wt% Co/Al2O3(doi:10.1016/j.apcata.2009.06.008) | metadata(doi:10.1016/j.apcata.2009.06.008) | article metadata
metadata(doi:10.1016/j.apcata.2009.06.008) | doi:10.1016/j.apcata.2009.06.008 | article doi
metadata(doi:10.1016/j.apcata.2009.06.008) | NOx abatement for lean-burn engines under lean–rich atmosphere over mixed NSR-SCR catalysts: Influences of the addition of a SCR catalyst and of the operational conditions | article title
metadata(doi:10.1016/j.apcata.2009.06.008) | Applied Catalysis A: General | publication name
metadata(doi:10.1016/j.apcata.2009.06.008) | 2009-08-31 | Cover Date
5wt% CuZSM-5(doi:10.1016/j.apcata.2009.06.008) | step(doi:10.1016/j.apcata.2009.06.008-5wt% CuZSM-5) | step
step(doi:10.1016/j.apcata.2009.06.008-5wt% CuZSM-5) | calcined | step_1
calcined | 500°C | participate_temperature
calcined | 5h | participate_time
step(doi:10.1016/j.apcata.2009.06.008-5wt% CuZSM-5) | dry | step_2
step(doi:10.1016/j.apcata.2009.06.008-5wt% CuZSM-5) | impregnate | step_3
5wt% CuZSM-5(doi:10.1016/j.apcata.2009.06.008) | metadata(doi:10.1016/j.apcata.2009.06.008) | article metadata
metadata(doi:10.1016/j.apcata.2009.06.008) | doi:10.1016/j.apcata.2009.06.008 | article doi
metadata(doi:10.1016/j.apcata.2009.06.008) | NOx abatement for lean-burn engines under lean–rich atmosphere over mixed NSR-SCR catalysts: Influences of the addition of a SCR catalyst and of the operational conditions | article title
metadata(doi:10.1016/j.apcata.2009.06.008) | Applied Catalysis A: General | publication name
metadata(doi:10.1016/j.apcata.2009.06.008) | 2009-08-31 | Cover Date
5wt% CuZSM-5(doi:10.1016/j.apcata.2009.06.008) | raw_material(doi:10.1016/j.apcata.2009.06.008-5wt% CuZSM-5) | catalyst-raw_material
raw_material(doi:10.1016/j.apcata.2009.06.008-5wt% CuZSM-5) | H-ZSM-5 | catalyst-raw_material
raw_material(doi:10.1016/j.apcata.2009.06.008-5wt% CuZSM-5) | Cu(NO3)2·2H2O | catalyst-raw_material
5wt% CuZSM-5(doi:10.1016/j.apcata.2009.06.008) | wet impregnation | catalyst-method
ZSM5(doi:10.1016/j.apcata.2009.06.020) | step(doi:10.1016/j.apcata.2009.06.020-ZSM5) | step
step(doi:10.1016/j.apcata.2009.06.020-ZSM5) | calcined | step_1
calcined | 550°C | participate_temperature
calcined | 6h | participate_time
step(doi:10.1016/j.apcata.2009.06.020-ZSM5) | filter | step_2
step(doi:10.1016/j.apcata.2009.06.020-ZSM5) | ion exchange | step_3
ion exchange | NH4+-ZSM5 | reagents
ion exchange | iron(III) nitrate nonahydrate | reagents
ion exchange | room temperature | participate_temperature
ion exchange | 24h | participate_time
step(doi:10.1016/j.apcata.2009.06.020-ZSM5) | wash | step_4
wash | deionised water | participate
ZSM5(doi:10.1016/j.apcata.2009.06.020) | metadata(doi:10.1016/j.apcata.2009.06.020) | article metadata
metadata(doi:10.1016/j.apcata.2009.06.020) | doi:10.1016/j.apcata.2009.06.020 | article doi
metadata(doi:10.1016/j.apcata.2009.06.020) | Simulation of SCR equipped vehicles using iron-zeolite catalysts | article title
metadata(doi:10.1016/j.apcata.2009.06.020) | Applied Catalysis A: General | publication name
metadata(doi:10.1016/j.apcata.2009.06.020) | 2009-09-15 | Cover Date
MORD(doi:10.1016/j.apcata.2009.06.020) | step(doi:10.1016/j.apcata.2009.06.020-MORD) | step
step(doi:10.1016/j.apcata.2009.06.020-MORD) | calcined | step_1
calcined | 550°C | participate_temperature
calcined | 6h | participate_time
step(doi:10.1016/j.apcata.2009.06.020-MORD) | filter | step_2
step(doi:10.1016/j.apcata.2009.06.020-MORD) | ion exchange | step_3
ion exchange | NH4+-MORD | reagents
ion exchange | iron(III) nitrate nonahydrate | reagents
ion exchange | room temperature | participate_temperature
ion exchange | 24h | participate_time
step(doi:10.1016/j.apcata.2009.06.020-MORD) | wash | step_4
wash | deionised water | participate
MORD(doi:10.1016/j.apcata.2009.06.020) | metadata(doi:10.1016/j.apcata.2009.06.020) | article metadata
metadata(doi:10.1016/j.apcata.2009.06.020) | doi:10.1016/j.apcata.2009.06.020 | article doi
metadata(doi:10.1016/j.apcata.2009.06.020) | Simulation of SCR equipped vehicles using iron-zeolite catalysts | article title
metadata(doi:10.1016/j.apcata.2009.06.020) | Applied Catalysis A: General | publication name
metadata(doi:10.1016/j.apcata.2009.06.020) | 2009-09-15 | Cover Date
MORD(doi:10.1016/j.apcata.2009.06.020) | raw_material(doi:10.1016/j.apcata.2009.06.020-MORD) | catalyst-raw_material
raw_material(doi:10.1016/j.apcata.2009.06.020-MORD) | NH4+-MORD | catalyst-raw_material
raw_material(doi:10.1016/j.apcata.2009.06.020-MORD) | iron(III) nitrate nonahydrate | catalyst-raw_material
MORD(doi:10.1016/j.apcata.2009.06.020) | ion-exchange | catalyst-method
ZSM5(doi:10.1016/j.apcata.2009.06.020) | presence of H2O and SO2 | condition
MORD(doi:10.1016/j.apcata.2009.06.020) | presence of H2O and SO2 | condition
Fe/ZSM-5(doi:10.1016/j.apcata.2009.06.036) | step(doi:10.1016/j.apcata.2009.06.036-Fe/ZSM-5) | step
step(doi:10.1016/j.apcata.2009.06.036-Fe/ZSM-5) | analyse | step_1
step(doi:10.1016/j.apcata.2009.06.036-Fe/ZSM-5) | calcine1 | step_2
calcine1 | NH4-ZSM-5 | reagents
calcine1 | 600°C | participate_temperature
calcine1 | 5h | participate_time
step(doi:10.1016/j.apcata.2009.06.036-Fe/ZSM-5) | calcine2 | step_3
calcine2 | 650°C | participate_temperature
calcine2 | 5h | participate_time
step(doi:10.1016/j.apcata.2009.06.036-Fe/ZSM-5) | dry | step_4
dry | 110°C | participate_temperature
step(doi:10.1016/j.apcata.2009.06.036-Fe/ZSM-5) | pellet | step_5
step(doi:10.1016/j.apcata.2009.06.036-Fe/ZSM-5) | sublime | step_6
sublime | FeCl3 | reagents
sublime | H-ZSM-5 | reagents
sublime | 650°C | participate_temperature
sublime | 2.5h | participate_time
step(doi:10.1016/j.apcata.2009.06.036-Fe/ZSM-5) | wash | step_7
wash | deionised water | participate
Fe/ZSM-5(doi:10.1016/j.apcata.2009.06.036) | metadata(doi:10.1016/j.apcata.2009.06.036) | article metadata
metadata(doi:10.1016/j.apcata.2009.06.036) | doi:10.1016/j.apcata.2009.06.036 | article doi
metadata(doi:10.1016/j.apcata.2009.06.036) | Transient reaction analysis and steady-state kinetic study of selective catalytic reduction of NO and NO+NO2 by NH3 over Fe/ZSM-5 | article title
metadata(doi:10.1016/j.apcata.2009.06.036) | Applied Catalysis A: General | publication name
metadata(doi:10.1016/j.apcata.2009.06.036) | 2009-09-15 | Cover Date
Fe/ZSM-5(doi:10.1016/j.apcata.2009.06.036) | raw_material(doi:10.1016/j.apcata.2009.06.036-Fe/ZSM-5) | catalyst-raw_material
raw_material(doi:10.1016/j.apcata.2009.06.036-Fe/ZSM-5) | NH4-ZSM-5 | catalyst-raw_material
raw_material(doi:10.1016/j.apcata.2009.06.036-Fe/ZSM-5) | FeCl3 | catalyst-raw_material
Fe/ZSM-5(doi:10.1016/j.apcata.2009.06.036) | sublimation method | catalyst-method
Fe/Beta zeolite catalysts(doi:10.1016/j.apcata.2009.08.020) | step(doi:10.1016/j.apcata.2009.08.020-Fe/Beta zeolite catalysts) | step
step(doi:10.1016/j.apcata.2009.08.020-Fe/Beta zeolite catalysts) | calcined | step_1
calcined | 550°C | participate_temperature
calcined | 6h | participate_time
step(doi:10.1016/j.apcata.2009.08.020-Fe/Beta zeolite catalysts) | dry | step_2
dry | 110°C | participate_temperature
dry | overnight | participate_time
step(doi:10.1016/j.apcata.2009.08.020-Fe/Beta zeolite catalysts) | grind | step_3
step(doi:10.1016/j.apcata.2009.08.020-Fe/Beta zeolite catalysts) | impregnation | step_4
impregnation | NH4-Beta (Si/Al=12.5, from Zeolyst) zeolite | reagents
impregnation | FeCl2solution | reagents
impregnation | 4h | participate_time
step(doi:10.1016/j.apcata.2009.08.020-Fe/Beta zeolite catalysts) | pelletize | step_5
step(doi:10.1016/j.apcata.2009.08.020-Fe/Beta zeolite catalysts) | sieve | step_6
Fe/Beta zeolite catalysts(doi:10.1016/j.apcata.2009.08.020) | metadata(doi:10.1016/j.apcata.2009.08.020) | article metadata
metadata(doi:10.1016/j.apcata.2009.08.020) | doi:10.1016/j.apcata.2009.08.020 | article doi
metadata(doi:10.1016/j.apcata.2009.08.020) | Activity, stability and hydrocarbon deactivation of Fe/Beta catalyst for SCR of NO with ammonia | article title
metadata(doi:10.1016/j.apcata.2009.08.020) | Applied Catalysis A: General | publication name
metadata(doi:10.1016/j.apcata.2009.08.020) | 2009-10-31 | Cover Date
Fe/ZSM-5 catalyst(doi:10.1016/j.apcata.2009.08.020) | step(doi:10.1016/j.apcata.2009.08.020-Fe/ZSM-5 catalyst) | step
step(doi:10.1016/j.apcata.2009.08.020-Fe/ZSM-5 catalyst) | calcined | step_1
calcined | 550°C | participate_temperature
calcined | 6h | participate_time
step(doi:10.1016/j.apcata.2009.08.020-Fe/ZSM-5 catalyst) | impregnation | step_2
impregnation | NH4-ZSM-5 (Si/Al=10, from Alsi-Penta) | reagents
impregnation | FeCl2solution | reagents
Fe/ZSM-5 catalyst(doi:10.1016/j.apcata.2009.08.020) | metadata(doi:10.1016/j.apcata.2009.08.020) | article metadata
metadata(doi:10.1016/j.apcata.2009.08.020) | doi:10.1016/j.apcata.2009.08.020 | article doi
metadata(doi:10.1016/j.apcata.2009.08.020) | Activity, stability and hydrocarbon deactivation of Fe/Beta catalyst for SCR of NO with ammonia | article title
metadata(doi:10.1016/j.apcata.2009.08.020) | Applied Catalysis A: General | publication name
metadata(doi:10.1016/j.apcata.2009.08.020) | 2009-10-31 | Cover Date
Fe/ZSM-5 catalyst(doi:10.1016/j.apcata.2009.08.020) | raw_material(doi:10.1016/j.apcata.2009.08.020-Fe/ZSM-5 catalyst) | catalyst-raw_material
raw_material(doi:10.1016/j.apcata.2009.08.020-Fe/ZSM-5 catalyst) | NH4-ZSM-5 | catalyst-raw_material
raw_material(doi:10.1016/j.apcata.2009.08.020-Fe/ZSM-5 catalyst) | FeCl2solution | catalyst-raw_material
Fe/ZSM-5 catalyst(doi:10.1016/j.apcata.2009.08.020) | incipient wetness method | catalyst-method
Fe/Beta zeolite catalysts(doi:10.1016/j.apcata.2009.08.020) | 97.0% | conversion
Fe/Beta zeolite catalysts(doi:10.1016/j.apcata.2009.08.020) | Decreased due to carbon species deposition | activity
Fe/Beta zeolite catalysts(doi:10.1016/j.apcata.2009.08.020) | Temperature: 300–500°C, space velocity: 1.9×105 h−1; Stability up to hydrothermal aging temperature of 750°C; Deactivation by propylene, with regeneration by burning off coke over 450°C or in air at 550°C | condition
Amine-functionalized cordierite(doi:10.1016/j.apcata.2009.09.027) | step(doi:10.1016/j.apcata.2009.09.027-Amine-functionalized cordierite) | step
step(doi:10.1016/j.apcata.2009.09.027-Amine-functionalized cordierite) | dry | step_1
dry | 85°C | participate_temperature
step(doi:10.1016/j.apcata.2009.09.027-Amine-functionalized cordierite) | heat | step_2
heat | 2h | participate_time
step(doi:10.1016/j.apcata.2009.09.027-Amine-functionalized cordierite) | immerse1 | step_3
immerse1 | 40mL isopropyl alcohol | reagents
immerse1 | 1mL APTMS | reagents
Amine-functionalized cordierite(doi:10.1016/j.apcata.2009.09.027) | metadata(doi:10.1016/j.apcata.2009.09.027) | article metadata
metadata(doi:10.1016/j.apcata.2009.09.027) | doi:10.1016/j.apcata.2009.09.027 | article doi
metadata(doi:10.1016/j.apcata.2009.09.027) | Immobilization of nanocatalysts on cordierite honeycomb monoliths for low temperature NO x reduction | article title
metadata(doi:10.1016/j.apcata.2009.09.027) | Applied Catalysis A: General | publication name
metadata(doi:10.1016/j.apcata.2009.09.027) | 2009-11-30 | Cover Date
Pd-cordierite(doi:10.1016/j.apcata.2009.09.027) | step(doi:10.1016/j.apcata.2009.09.027-Pd-cordierite) | step
step(doi:10.1016/j.apcata.2009.09.027-Pd-cordierite) | add1 | step_1
add1 | the functionalized cordierites in 9mL of distilled water | reagents
add1 | 1mL of ethanol | reagents
step(doi:10.1016/j.apcata.2009.09.027-Pd-cordierite) | calcine | step_2
calcine | 300°C | participate_temperature
calcine | 3h | participate_time
step(doi:10.1016/j.apcata.2009.09.027-Pd-cordierite) | dry | step_3
dry | 85°C | participate_temperature
step(doi:10.1016/j.apcata.2009.09.027-Pd-cordierite) | prepare1 | step_4
prepare1 | 9×10−7M K2PdCl4 | reagents
step(doi:10.1016/j.apcata.2009.09.027-Pd-cordierite) | stir | step_5
stir | 12h | participate_time
Pd-cordierite(doi:10.1016/j.apcata.2009.09.027) | metadata(doi:10.1016/j.apcata.2009.09.027) | article metadata
metadata(doi:10.1016/j.apcata.2009.09.027) | doi:10.1016/j.apcata.2009.09.027 | article doi
metadata(doi:10.1016/j.apcata.2009.09.027) | Immobilization of nanocatalysts on cordierite honeycomb monoliths for low temperature NO x reduction | article title
metadata(doi:10.1016/j.apcata.2009.09.027) | Applied Catalysis A: General | publication name
metadata(doi:10.1016/j.apcata.2009.09.027) | 2009-11-30 | Cover Date
Pd/Pt-cordierite(doi:10.1016/j.apcata.2009.09.027) | step(doi:10.1016/j.apcata.2009.09.027-Pd/Pt-cordierite) | step
step(doi:10.1016/j.apcata.2009.09.027-Pd/Pt-cordierite) | add2 | step_1
add2 | the functionalized cordierites in 9mL of distilled water | reagents
add2 | 1mL of ethanol | reagents
step(doi:10.1016/j.apcata.2009.09.027-Pd/Pt-cordierite) | calcine2 | step_2
calcine2 | 300°C | participate_temperature
calcine2 | 3h | participate_time
step(doi:10.1016/j.apcata.2009.09.027-Pd/Pt-cordierite) | dry | step_3
dry | 85°C | participate_temperature
step(doi:10.1016/j.apcata.2009.09.027-Pd/Pt-cordierite) | prepare2 | step_4
prepare2 | 7.8×10−7M K2PdCl4 | reagents
prepare2 | 1.2×10−7M K2PtCl4 | reagents
step(doi:10.1016/j.apcata.2009.09.027-Pd/Pt-cordierite) | stir2 | step_5
stir2 | 12h | participate_time
Pd/Pt-cordierite(doi:10.1016/j.apcata.2009.09.027) | metadata(doi:10.1016/j.apcata.2009.09.027) | article metadata
metadata(doi:10.1016/j.apcata.2009.09.027) | doi:10.1016/j.apcata.2009.09.027 | article doi
metadata(doi:10.1016/j.apcata.2009.09.027) | Immobilization of nanocatalysts on cordierite honeycomb monoliths for low temperature NO x reduction | article title
metadata(doi:10.1016/j.apcata.2009.09.027) | Applied Catalysis A: General | publication name
metadata(doi:10.1016/j.apcata.2009.09.027) | 2009-11-30 | Cover Date
Pd/Pt/Au-cordierite(doi:10.1016/j.apcata.2009.09.027) | step(doi:10.1016/j.apcata.2009.09.027-Pd/Pt/Au-cordierite) | step
step(doi:10.1016/j.apcata.2009.09.027-Pd/Pt/Au-cordierite) | add3 | step_1
add3 | the functionalized cordierites in 9mL of distilled water | reagents
add3 | 1mL of ethanol | reagents
step(doi:10.1016/j.apcata.2009.09.027-Pd/Pt/Au-cordierite) | calcine3 | step_2
calcine3 | 300°C | participate_temperature
calcine3 | 3h | participate_time
step(doi:10.1016/j.apcata.2009.09.027-Pd/Pt/Au-cordierite) | dry | step_3
dry | 85°C | participate_temperature
step(doi:10.1016/j.apcata.2009.09.027-Pd/Pt/Au-cordierite) | prepare3 | step_4
prepare3 | K2PdCl4, K2PtCl4, and KAuCl4 | participate
step(doi:10.1016/j.apcata.2009.09.027-Pd/Pt/Au-cordierite) | stir3 | step_5
stir3 | 12h | participate_time
Pd/Pt/Au-cordierite(doi:10.1016/j.apcata.2009.09.027) | metadata(doi:10.1016/j.apcata.2009.09.027) | article metadata
metadata(doi:10.1016/j.apcata.2009.09.027) | doi:10.1016/j.apcata.2009.09.027 | article doi
metadata(doi:10.1016/j.apcata.2009.09.027) | Immobilization of nanocatalysts on cordierite honeycomb monoliths for low temperature NO x reduction | article title
metadata(doi:10.1016/j.apcata.2009.09.027) | Applied Catalysis A: General | publication name
metadata(doi:10.1016/j.apcata.2009.09.027) | 2009-11-30 | Cover Date
Pd/Pt/Au-cordierite(doi:10.1016/j.apcata.2009.09.027) | raw_material(doi:10.1016/j.apcata.2009.09.027-Pd/Pt/Au-cordierite) | catalyst-raw_material
raw_material(doi:10.1016/j.apcata.2009.09.027-Pd/Pt/Au-cordierite) | PdCl4 | catalyst-raw_material
raw_material(doi:10.1016/j.apcata.2009.09.027-Pd/Pt/Au-cordierite) | PtCl4 | catalyst-raw_material
raw_material(doi:10.1016/j.apcata.2009.09.027-Pd/Pt/Au-cordierite) | AuCl4 | catalyst-raw_material
raw_material(doi:10.1016/j.apcata.2009.09.027-Pd/Pt/Au-cordierite) | cordierite | catalyst-raw_material
Pd/Pt/Au-cordierite(doi:10.1016/j.apcata.2009.09.027) | immobilization | catalyst-method
Amine-functionalized cordierite(doi:10.1016/j.apcata.2009.09.027) | Higher NOx conversion for Pd/Pt bi-metal catalyst | conversion
Amine-functionalized cordierite(doi:10.1016/j.apcata.2009.09.027) | Higher activity for Pd/Pt bi-metal catalyst than commercial emission catalyst at low temperature | activity
Ag/Al2O3, Ag3PO4/Al2O3, Ag2SO4/Al2O3or AgCl/Al2O3(doi:10.1016/j.apcata.2010.01.002) | step(doi:10.1016/j.apcata.2010.01.002-Ag/Al2O3, Ag3PO4/Al2O3, Ag2SO4/Al2O3or AgCl/Al2O3) | step
step(doi:10.1016/j.apcata.2010.01.002-Ag/Al2O3, Ag3PO4/Al2O3, Ag2SO4/Al2O3or AgCl/Al2O3) | add | step_1
add | ammonium phosphate | reagents
add | ammonium sulfate or ammonium chloride | reagents
step(doi:10.1016/j.apcata.2010.01.002-Ag/Al2O3, Ag3PO4/Al2O3, Ag2SO4/Al2O3or AgCl/Al2O3) | calcined | step_2
calcined | 873K | participate_temperature
calcined | 3h | participate_time
step(doi:10.1016/j.apcata.2010.01.002-Ag/Al2O3, Ag3PO4/Al2O3, Ag2SO4/Al2O3or AgCl/Al2O3) | dry | step_3
dry | 393K | participate_temperature
dry | overnight | participate_time
step(doi:10.1016/j.apcata.2010.01.002-Ag/Al2O3, Ag3PO4/Al2O3, Ag2SO4/Al2O3or AgCl/Al2O3) | impregnate | step_4
impregnate | AlOOH powder | reagents
impregnate | silver nitrate | reagents
Ag/Al2O3, Ag3PO4/Al2O3, Ag2SO4/Al2O3or AgCl/Al2O3(doi:10.1016/j.apcata.2010.01.002) | metadata(doi:10.1016/j.apcata.2010.01.002) | article metadata
metadata(doi:10.1016/j.apcata.2010.01.002) | doi:10.1016/j.apcata.2010.01.002 | article doi
metadata(doi:10.1016/j.apcata.2010.01.002) | Precipitable silver compound catalysts for the selective catalytic reduction of NOx by ethanol | article title
metadata(doi:10.1016/j.apcata.2010.01.002) | Applied Catalysis A: General | publication name
metadata(doi:10.1016/j.apcata.2010.01.002) | 2010-03-01 | Cover Date
Ag/Al2O3, Ag3PO4/Al2O3, Ag2SO4/Al2O3or AgCl/Al2O3(doi:10.1016/j.apcata.2010.01.002) | raw_material(doi:10.1016/j.apcata.2010.01.002-Ag/Al2O3, Ag3PO4/Al2O3, Ag2SO4/Al2O3or AgCl/Al2O3) | catalyst-raw_material
raw_material(doi:10.1016/j.apcata.2010.01.002-Ag/Al2O3, Ag3PO4/Al2O3, Ag2SO4/Al2O3or AgCl/Al2O3) | AlOOH powder | catalyst-raw_material
raw_material(doi:10.1016/j.apcata.2010.01.002-Ag/Al2O3, Ag3PO4/Al2O3, Ag2SO4/Al2O3or AgCl/Al2O3) | silver nitrate | catalyst-raw_material
raw_material(doi:10.1016/j.apcata.2010.01.002-Ag/Al2O3, Ag3PO4/Al2O3, Ag2SO4/Al2O3or AgCl/Al2O3) | ammonium phosphate | catalyst-raw_material
raw_material(doi:10.1016/j.apcata.2010.01.002-Ag/Al2O3, Ag3PO4/Al2O3, Ag2SO4/Al2O3or AgCl/Al2O3) | ammonium sulfate or ammonium chloride | catalyst-raw_material
Ag/Al2O3, Ag3PO4/Al2O3, Ag2SO4/Al2O3or AgCl/Al2O3(doi:10.1016/j.apcata.2010.01.002) | impregnation | catalyst-method
Ir–Ba/WO3–SiO2(doi:10.1016/j.apcata.2010.03.028) | step(doi:10.1016/j.apcata.2010.03.028-Ir–Ba/WO3–SiO2) | step
step(doi:10.1016/j.apcata.2010.03.028-Ir–Ba/WO3–SiO2) | add | step_1
add | silica sol | participate
step(doi:10.1016/j.apcata.2010.03.028-Ir–Ba/WO3–SiO2) | adjust | step_2
adjust | NH3 | participate
step(doi:10.1016/j.apcata.2010.03.028-Ir–Ba/WO3–SiO2) | calcined1 | step_3
calcined1 | 500°C | participate_temperature
calcined1 | 4h | participate_time
step(doi:10.1016/j.apcata.2010.03.028-Ir–Ba/WO3–SiO2) | calcined2 | step_4
calcined2 | 500°C | participate_temperature
calcined2 | 1h | participate_time
step(doi:10.1016/j.apcata.2010.03.028-Ir–Ba/WO3–SiO2) | calcined3 | step_5
calcined3 | 500°C | participate_temperature
calcined3 | 4h | participate_time
step(doi:10.1016/j.apcata.2010.03.028-Ir–Ba/WO3–SiO2) | dissolve | step_6
dissolve | ammonium tungstate para-pentahydrate | reagents
dissolve | 0.7M malic acid aqueous solution | reagents
step(doi:10.1016/j.apcata.2010.03.028-Ir–Ba/WO3–SiO2) | dry1 | step_7
dry1 | 110°C | participate_temperature
step(doi:10.1016/j.apcata.2010.03.028-Ir–Ba/WO3–SiO2) | dry2 | step_8
dry2 | 100°C | participate_temperature
step(doi:10.1016/j.apcata.2010.03.028-Ir–Ba/WO3–SiO2) | dry3 | step_9
dry3 | 110°C | participate_temperature
step(doi:10.1016/j.apcata.2010.03.028-Ir–Ba/WO3–SiO2) | immerse | step_10
immerse | prepared WO3–SiO2 | participate
step(doi:10.1016/j.apcata.2010.03.028-Ir–Ba/WO3–SiO2) | load_Ba | step_11
load_Ba | Ba(OH)2 | participate
step(doi:10.1016/j.apcata.2010.03.028-Ir–Ba/WO3–SiO2) | load_ir | step_12
load_ir | Ir(NH3)6(OH)3 | participate
step(doi:10.1016/j.apcata.2010.03.028-Ir–Ba/WO3–SiO2) | stir | step_13
stir | 2h | participate_time
Ir–Ba/WO3–SiO2(doi:10.1016/j.apcata.2010.03.028) | metadata(doi:10.1016/j.apcata.2010.03.028) | article metadata
metadata(doi:10.1016/j.apcata.2010.03.028) | doi:10.1016/j.apcata.2010.03.028 | article doi
metadata(doi:10.1016/j.apcata.2010.03.028) | Enhancement of activity of Ir catalysts for selective catalytic reduction of NO with CO by physical mixing with SiO2 | article title
metadata(doi:10.1016/j.apcata.2010.03.028) | Applied Catalysis A: General | publication name
metadata(doi:10.1016/j.apcata.2010.03.028) | 2010-05-31 | Cover Date
Ir–Ba/WO3–SiO2(doi:10.1016/j.apcata.2010.03.028) | raw_material(doi:10.1016/j.apcata.2010.03.028-Ir–Ba/WO3–SiO2) | catalyst-raw_material
raw_material(doi:10.1016/j.apcata.2010.03.028-Ir–Ba/WO3–SiO2) | ammonium tungstate para-pentahydrate | catalyst-raw_material
raw_material(doi:10.1016/j.apcata.2010.03.028-Ir–Ba/WO3–SiO2) | malic acid | catalyst-raw_material
raw_material(doi:10.1016/j.apcata.2010.03.028-Ir–Ba/WO3–SiO2) | silica sol | catalyst-raw_material
raw_material(doi:10.1016/j.apcata.2010.03.028-Ir–Ba/WO3–SiO2) | NH3 | catalyst-raw_material
raw_material(doi:10.1016/j.apcata.2010.03.028-Ir–Ba/WO3–SiO2) | Ir(NH3)6(OH)3 | catalyst-raw_material
raw_material(doi:10.1016/j.apcata.2010.03.028-Ir–Ba/WO3–SiO2) | Ba(OH)2 | catalyst-raw_material
Ir–Ba/WO3–SiO2(doi:10.1016/j.apcata.2010.03.028) | mixed oxide support | catalyst-method
Ir–Ba/WO3–SiO2(doi:10.1016/j.apcata.2010.03.028) | NOx conversion increased with increasing amounts of SiO2 in the physical mixture | conversion
Ir–Ba/WO3–SiO2(doi:10.1016/j.apcata.2010.03.028) | Selective catalytic reduction of NOx by CO | selectivity
Ir–Ba/WO3–SiO2(doi:10.1016/j.apcata.2010.03.028) | CO-SCR activity over the mixed Ir catalyst was enhanced | activity
Ir–Ba/WO3–SiO2(doi:10.1016/j.apcata.2010.03.028) | 0.5% O2 | condition
Sr-hexaferrite(doi:10.1016/j.apcata.2010.06.046) | step(doi:10.1016/j.apcata.2010.06.046-Sr-hexaferrite) | step
step(doi:10.1016/j.apcata.2010.06.046-Sr-hexaferrite) | age | step_1
age | 70°C | participate_temperature
age | 2h | participate_time
step(doi:10.1016/j.apcata.2010.06.046-Sr-hexaferrite) | calcined | step_2
calcined | 700°C | participate_temperature
calcined | 4h | participate_time
step(doi:10.1016/j.apcata.2010.06.046-Sr-hexaferrite) | dry | step_3
dry | 110°C | participate_temperature
dry | 12-14h | participate_time
step(doi:10.1016/j.apcata.2010.06.046-Sr-hexaferrite) | filter | step_4
step(doi:10.1016/j.apcata.2010.06.046-Sr-hexaferrite) | precipitation | step_5
precipitation | soluble nitrates of metals (Sr, Ce, Mn, Fe and Al) | reagents
precipitation | NH4HCO3 | reagents
precipitation | ammonium para-tungstate | reagents
precipitation | 70°C | participate_temperature
step(doi:10.1016/j.apcata.2010.06.046-Sr-hexaferrite) | wash | step_6
Sr-hexaferrite(doi:10.1016/j.apcata.2010.06.046) | metadata(doi:10.1016/j.apcata.2010.06.046) | article metadata
metadata(doi:10.1016/j.apcata.2010.06.046) | doi:10.1016/j.apcata.2010.06.046 | article doi
metadata(doi:10.1016/j.apcata.2010.06.046) | Selective catalytic reduction of nitrogen oxide by ammonia on substituted strontium ferrites | article title
metadata(doi:10.1016/j.apcata.2010.06.046) | Applied Catalysis A: General | publication name
metadata(doi:10.1016/j.apcata.2010.06.046) | 2010-08-20 | Cover Date
Sr-hexaferrite(doi:10.1016/j.apcata.2010.06.046) | raw_material(doi:10.1016/j.apcata.2010.06.046-Sr-hexaferrite) | catalyst-raw_material
raw_material(doi:10.1016/j.apcata.2010.06.046-Sr-hexaferrite) | soluble nitrates of metals (Sr, Ce, Mn, Fe and Al) | catalyst-raw_material
raw_material(doi:10.1016/j.apcata.2010.06.046-Sr-hexaferrite) | ammonium para-tungstate | catalyst-raw_material
Sr-hexaferrite(doi:10.1016/j.apcata.2010.06.046) | aqueous co-precipitation | catalyst-method
MAPO-5(M=Ti, Cr, Fe and Co)(doi:10.1016/j.apcata.2010.08.029) | step(doi:10.1016/j.apcata.2010.08.029-MAPO-5(M=Ti, Cr, Fe and Co)) | step
step(doi:10.1016/j.apcata.2010.08.029-MAPO-5(M=Ti, Cr, Fe and Co)) | add1 | step_1
add1 | pseudoboehmite | reagents
add1 | deionized water | reagents
add1 | triethylamine | reagents
step(doi:10.1016/j.apcata.2010.08.029-MAPO-5(M=Ti, Cr, Fe and Co)) | add2 | step_2
add2 | Solution B consisted of water (3g) | reagents
add2 | phosphoric acid(5.13g) | reagents
add2 | titanium tetrabutoxide (0.3g) | reagents
add2 | 30% H2O2(0.83g) | reagents
step(doi:10.1016/j.apcata.2010.08.029-MAPO-5(M=Ti, Cr, Fe and Co)) | calcined | step_3
calcined | 823K | participate_temperature
step(doi:10.1016/j.apcata.2010.08.029-MAPO-5(M=Ti, Cr, Fe and Co)) | crystallization | step_4
crystallization | 200°C | participate_temperature
crystallization | 24h | participate_time
step(doi:10.1016/j.apcata.2010.08.029-MAPO-5(M=Ti, Cr, Fe and Co)) | dry | step_5
dry | 100°C | participate_temperature
dry | 12h | participate_time
step(doi:10.1016/j.apcata.2010.08.029-MAPO-5(M=Ti, Cr, Fe and Co)) | filter | step_6
step(doi:10.1016/j.apcata.2010.08.029-MAPO-5(M=Ti, Cr, Fe and Co)) | stir1 | step_7
stir1 | 6h | participate_time
step(doi:10.1016/j.apcata.2010.08.029-MAPO-5(M=Ti, Cr, Fe and Co)) | stir2 | step_8
stir2 | 24h | participate_time
step(doi:10.1016/j.apcata.2010.08.029-MAPO-5(M=Ti, Cr, Fe and Co)) | transfer | step_9
step(doi:10.1016/j.apcata.2010.08.029-MAPO-5(M=Ti, Cr, Fe and Co)) | wash | step_10
MAPO-5(M=Ti, Cr, Fe and Co)(doi:10.1016/j.apcata.2010.08.029) | metadata(doi:10.1016/j.apcata.2010.08.029) | article metadata
metadata(doi:10.1016/j.apcata.2010.08.029) | doi:10.1016/j.apcata.2010.08.029 | article doi
metadata(doi:10.1016/j.apcata.2010.08.029) | Effect of noble metals deposition on the catalytic activity of MAPO-5 catalysts for the reduction of NO by CO | article title
metadata(doi:10.1016/j.apcata.2010.08.029) | Applied Catalysis A: General | publication name
metadata(doi:10.1016/j.apcata.2010.08.029) | 2010-12-01 | Cover Date
PdCoAPO-5, PdFeAPO-5, PdCrAPO-5, PdTiAPO-5, IrCoAPo-5, RuCoAPO-5 and RhCoAPO-5(doi:10.1016/j.apcata.2010.08.029) | step(doi:10.1016/j.apcata.2010.08.029-PdCoAPO-5, PdFeAPO-5, PdCrAPO-5, PdTiAPO-5, IrCoAPo-5, RuCoAPO-5 and RhCoAPO-5) | step
step(doi:10.1016/j.apcata.2010.08.029-PdCoAPO-5, PdFeAPO-5, PdCrAPO-5, PdTiAPO-5, IrCoAPo-5, RuCoAPO-5 and RhCoAPO-5) | filter | step_1
step(doi:10.1016/j.apcata.2010.08.029-PdCoAPO-5, PdFeAPO-5, PdCrAPO-5, PdTiAPO-5, IrCoAPo-5, RuCoAPO-5 and RhCoAPO-5) | add | step_2
add | urea | participate
step(doi:10.1016/j.apcata.2010.08.029-PdCoAPO-5, PdFeAPO-5, PdCrAPO-5, PdTiAPO-5, IrCoAPo-5, RuCoAPO-5 and RhCoAPO-5) | age | step_3
age | 30°C | participate_temperature
age | 12h | participate_time
step(doi:10.1016/j.apcata.2010.08.029-PdCoAPO-5, PdFeAPO-5, PdCrAPO-5, PdTiAPO-5, IrCoAPo-5, RuCoAPO-5 and RhCoAPO-5) | calcined | step_4
calcined | 450°C | participate_temperature
calcined | 6h | participate_time
step(doi:10.1016/j.apcata.2010.08.029-PdCoAPO-5, PdFeAPO-5, PdCrAPO-5, PdTiAPO-5, IrCoAPo-5, RuCoAPO-5 and RhCoAPO-5) | contact | step_5
contact | MAPO-5 supports | reagents
contact | noble metal chlorides | reagents
step(doi:10.1016/j.apcata.2010.08.029-PdCoAPO-5, PdFeAPO-5, PdCrAPO-5, PdTiAPO-5, IrCoAPo-5, RuCoAPO-5 and RhCoAPO-5) | dry | step_6
dry | 90°C | participate_temperature
dry | 12h | participate_time
step(doi:10.1016/j.apcata.2010.08.029-PdCoAPO-5, PdFeAPO-5, PdCrAPO-5, PdTiAPO-5, IrCoAPo-5, RuCoAPO-5 and RhCoAPO-5) | heat | step_7
heat | 95°C | participate_temperature
heat | 6h | participate_time
step(doi:10.1016/j.apcata.2010.08.029-PdCoAPO-5, PdFeAPO-5, PdCrAPO-5, PdTiAPO-5, IrCoAPo-5, RuCoAPO-5 and RhCoAPO-5) | stir1 | step_8
step(doi:10.1016/j.apcata.2010.08.029-PdCoAPO-5, PdFeAPO-5, PdCrAPO-5, PdTiAPO-5, IrCoAPo-5, RuCoAPO-5 and RhCoAPO-5) | wash | step_9
PdCoAPO-5, PdFeAPO-5, PdCrAPO-5, PdTiAPO-5, IrCoAPo-5, RuCoAPO-5 and RhCoAPO-5(doi:10.1016/j.apcata.2010.08.029) | metadata(doi:10.1016/j.apcata.2010.08.029) | article metadata
metadata(doi:10.1016/j.apcata.2010.08.029) | doi:10.1016/j.apcata.2010.08.029 | article doi
metadata(doi:10.1016/j.apcata.2010.08.029) | Effect of noble metals deposition on the catalytic activity of MAPO-5 catalysts for the reduction of NO by CO | article title
metadata(doi:10.1016/j.apcata.2010.08.029) | Applied Catalysis A: General | publication name
metadata(doi:10.1016/j.apcata.2010.08.029) | 2010-12-01 | Cover Date
PdCoAPO-5, PdFeAPO-5, PdCrAPO-5, PdTiAPO-5, IrCoAPo-5, RuCoAPO-5 and RhCoAPO-5(doi:10.1016/j.apcata.2010.08.029) | raw_material(doi:10.1016/j.apcata.2010.08.029-PdCoAPO-5, PdFeAPO-5, PdCrAPO-5, PdTiAPO-5, IrCoAPo-5, RuCoAPO-5 and RhCoAPO-5) | catalyst-raw_material
raw_material(doi:10.1016/j.apcata.2010.08.029-PdCoAPO-5, PdFeAPO-5, PdCrAPO-5, PdTiAPO-5, IrCoAPo-5, RuCoAPO-5 and RhCoAPO-5) | MAPO-5 supports | catalyst-raw_material
raw_material(doi:10.1016/j.apcata.2010.08.029-PdCoAPO-5, PdFeAPO-5, PdCrAPO-5, PdTiAPO-5, IrCoAPo-5, RuCoAPO-5 and RhCoAPO-5) | noble metal chlorides | catalyst-raw_material
raw_material(doi:10.1016/j.apcata.2010.08.029-PdCoAPO-5, PdFeAPO-5, PdCrAPO-5, PdTiAPO-5, IrCoAPo-5, RuCoAPO-5 and RhCoAPO-5) | urea | catalyst-raw_material
PdCoAPO-5, PdFeAPO-5, PdCrAPO-5, PdTiAPO-5, IrCoAPo-5, RuCoAPO-5 and RhCoAPO-5(doi:10.1016/j.apcata.2010.08.029) | Homogeneous deposition precipitation (HDP) method | catalyst-method
anodic alumina-supported Ag catalysts(doi:10.1016/j.apcata.2011.02.027) | step(doi:10.1016/j.apcata.2011.02.027-anodic alumina-supported Ag catalysts) | step
step(doi:10.1016/j.apcata.2011.02.027-anodic alumina-supported Ag catalysts) | calcined | step_1
calcined | 500°C | participate_temperature
calcined | 3h | participate_time
step(doi:10.1016/j.apcata.2011.02.027-anodic alumina-supported Ag catalysts) | dry | step_2
dry | more than 4h | participate_time
step(doi:10.1016/j.apcata.2011.02.027-anodic alumina-supported Ag catalysts) | impregnate | step_3
impregnate | AgNO3aqueous solution | reagents
impregnate | 1h | participate_time
anodic alumina-supported Ag catalysts(doi:10.1016/j.apcata.2011.02.027) | metadata(doi:10.1016/j.apcata.2011.02.027) | article metadata
metadata(doi:10.1016/j.apcata.2011.02.027) | doi:10.1016/j.apcata.2011.02.027 | article doi
metadata(doi:10.1016/j.apcata.2011.02.027) | Promoted activity of the selective catalytic reduction of NO x with propene by H2 addition over a metal-monolithic anodic alumina-supported Ag catalyst | article title
metadata(doi:10.1016/j.apcata.2011.02.027) | Applied Catalysis A: General | publication name
metadata(doi:10.1016/j.apcata.2011.02.027) | 2011-04-30 | Cover Date
anodic alumina-supported Ag catalysts(doi:10.1016/j.apcata.2011.02.027) | plate-type anodic alumina support | catalyst-raw_material
anodic alumina-supported Ag catalysts(doi:10.1016/j.apcata.2011.02.027) | solution impregnation | catalyst-method
Hydrous zirconia(doi:10.1016/j.apcata.2011.07.002) | step(doi:10.1016/j.apcata.2011.07.002-Hydrous zirconia) | step
step(doi:10.1016/j.apcata.2011.07.002-Hydrous zirconia) | add | step_1
add | zirconium(IV) oxinitrate | reagents
add | 5M aqueous ammonia solution | reagents
step(doi:10.1016/j.apcata.2011.07.002-Hydrous zirconia) | calcined | step_2
calcined | 500°C | participate_temperature
calcined | 1h | participate_time
step(doi:10.1016/j.apcata.2011.07.002-Hydrous zirconia) | dry | step_3
dry | 120°C | participate_temperature
dry | 18h | participate_time
step(doi:10.1016/j.apcata.2011.07.002-Hydrous zirconia) | monitor | step_4
monitor | pH | participate
Hydrous zirconia(doi:10.1016/j.apcata.2011.07.002) | metadata(doi:10.1016/j.apcata.2011.07.002) | article metadata
metadata(doi:10.1016/j.apcata.2011.07.002) | doi:10.1016/j.apcata.2011.07.002 | article doi
metadata(doi:10.1016/j.apcata.2011.07.002) | Use of ethanol in the catalytic abatement of NOx | article title
metadata(doi:10.1016/j.apcata.2011.07.002) | Applied Catalysis A: General | publication name
metadata(doi:10.1016/j.apcata.2011.07.002) | 2011-08-22 | Cover Date
Ba/ZrO2(doi:10.1016/j.apcata.2011.07.002) | step(doi:10.1016/j.apcata.2011.07.002-Ba/ZrO2) | step
step(doi:10.1016/j.apcata.2011.07.002-Ba/ZrO2) | calcined | step_1
calcined | 500°C | participate_temperature
calcined | 1h | participate_time
step(doi:10.1016/j.apcata.2011.07.002-Ba/ZrO2) | dry | step_2
dry | 120°C | participate_temperature
dry | 18h | participate_time
step(doi:10.1016/j.apcata.2011.07.002-Ba/ZrO2) | impregnate | step_3
impregnate | Ba(NO3)2 | reagents
Ba/ZrO2(doi:10.1016/j.apcata.2011.07.002) | metadata(doi:10.1016/j.apcata.2011.07.002) | article metadata
metadata(doi:10.1016/j.apcata.2011.07.002) | doi:10.1016/j.apcata.2011.07.002 | article doi
metadata(doi:10.1016/j.apcata.2011.07.002) | Use of ethanol in the catalytic abatement of NOx | article title
metadata(doi:10.1016/j.apcata.2011.07.002) | Applied Catalysis A: General | publication name
metadata(doi:10.1016/j.apcata.2011.07.002) | 2011-08-22 | Cover Date
Pd–Ba/ZrO2(doi:10.1016/j.apcata.2011.07.002) | step(doi:10.1016/j.apcata.2011.07.002-Pd–Ba/ZrO2) | step
step(doi:10.1016/j.apcata.2011.07.002-Pd–Ba/ZrO2) | calcined | step_1
calcined | 500°C | participate_temperature
calcined | 1h | participate_time
step(doi:10.1016/j.apcata.2011.07.002-Pd–Ba/ZrO2) | dry | step_2
dry | 120°C | participate_temperature
dry | 18h | participate_time
step(doi:10.1016/j.apcata.2011.07.002-Pd–Ba/ZrO2) | impregnate | step_3
impregnate | Pd(NH3)2(NO2)2 | participate
Pd–Ba/ZrO2(doi:10.1016/j.apcata.2011.07.002) | metadata(doi:10.1016/j.apcata.2011.07.002) | article metadata
metadata(doi:10.1016/j.apcata.2011.07.002) | doi:10.1016/j.apcata.2011.07.002 | article doi
metadata(doi:10.1016/j.apcata.2011.07.002) | Use of ethanol in the catalytic abatement of NOx | article title
metadata(doi:10.1016/j.apcata.2011.07.002) | Applied Catalysis A: General | publication name
metadata(doi:10.1016/j.apcata.2011.07.002) | 2011-08-22 | Cover Date
Pd–Ba/ZrO2(doi:10.1016/j.apcata.2011.07.002) | raw_material(doi:10.1016/j.apcata.2011.07.002-Pd–Ba/ZrO2) | catalyst-raw_material
raw_material(doi:10.1016/j.apcata.2011.07.002-Pd–Ba/ZrO2) | Ba/ZrO2 | catalyst-raw_material
raw_material(doi:10.1016/j.apcata.2011.07.002-Pd–Ba/ZrO2) | Pd(NH3)2(NO2)2 | catalyst-raw_material
Pd–Ba/ZrO2(doi:10.1016/j.apcata.2011.07.002) | impregnation | catalyst-method
Hydrous zirconia(doi:10.1016/j.apcata.2011.07.002) | high conversion of NO and ethanol | conversion
Hydrous zirconia(doi:10.1016/j.apcata.2011.07.002) | very high N2 yields | selectivity
Hydrous zirconia(doi:10.1016/j.apcata.2011.07.002) | high conversion of NO and ethanol | activity
Hydrous zirconia(doi:10.1016/j.apcata.2011.07.002) | NO reduction by ethanol | condition
Pd–Ba/ZrO2(doi:10.1016/j.apcata.2011.08.018) | raw_material(doi:10.1016/j.apcata.2011.08.018-Pd–Ba/ZrO2) | catalyst-raw_material
raw_material(doi:10.1016/j.apcata.2011.08.018-Pd–Ba/ZrO2) | Ba/ZrO2 | catalyst-raw_material
raw_material(doi:10.1016/j.apcata.2011.08.018-Pd–Ba/ZrO2) | Pd(NH3)2(NO2)2 | catalyst-raw_material
Pd–Ba/ZrO2(doi:10.1016/j.apcata.2011.08.018) | impregnation | catalyst-method
Fe-modified natural zeolites(doi:10.1016/j.apcata.2011.08.026) | step(doi:10.1016/j.apcata.2011.08.026-Fe-modified natural zeolites) | step
step(doi:10.1016/j.apcata.2011.08.026-Fe-modified natural zeolites) | calcined | step_1
calcined | 600°C | participate_temperature
calcined | 1h | participate_time
step(doi:10.1016/j.apcata.2011.08.026-Fe-modified natural zeolites) | cool | step_2
step(doi:10.1016/j.apcata.2011.08.026-Fe-modified natural zeolites) | dry | step_3
dry | 120°C | participate_temperature
dry | overnight | participate_time
step(doi:10.1016/j.apcata.2011.08.026-Fe-modified natural zeolites) | dry2 | step_4
dry2 | 120°C | participate_temperature
dry2 | 24h | participate_time
step(doi:10.1016/j.apcata.2011.08.026-Fe-modified natural zeolites) | exchange | step_5
exchange | NH4NO3 | reagents
exchange | NH4–NZ | reagents
exchange | 80°C | participate_temperature
step(doi:10.1016/j.apcata.2011.08.026-Fe-modified natural zeolites) | grind | step_6
step(doi:10.1016/j.apcata.2011.08.026-Fe-modified natural zeolites) | heat | step_7
heat | 550°C | participate_temperature
heat | 3h | participate_time
step(doi:10.1016/j.apcata.2011.08.026-Fe-modified natural zeolites) | keep | step_8
keep | 550°C | participate_temperature
keep | 6h | participate_time
step(doi:10.1016/j.apcata.2011.08.026-Fe-modified natural zeolites) | mix | step_9
step(doi:10.1016/j.apcata.2011.08.026-Fe-modified natural zeolites) | wash | step_10
wash | deionised water | participate
Fe-modified natural zeolites(doi:10.1016/j.apcata.2011.08.026) | metadata(doi:10.1016/j.apcata.2011.08.026) | article metadata
metadata(doi:10.1016/j.apcata.2011.08.026) | doi:10.1016/j.apcata.2011.08.026 | article doi
metadata(doi:10.1016/j.apcata.2011.08.026) | Abatement of nitrous oxide over natural and iron modified natural zeolites | article title
metadata(doi:10.1016/j.apcata.2011.08.026) | Applied Catalysis A: General | publication name
metadata(doi:10.1016/j.apcata.2011.08.026) | 2011-11-04 | Cover Date
Fe-modified natural zeolites(doi:10.1016/j.apcata.2011.08.026) | raw_material(doi:10.1016/j.apcata.2011.08.026-Fe-modified natural zeolites) | catalyst-raw_material
raw_material(doi:10.1016/j.apcata.2011.08.026-Fe-modified natural zeolites) | natural zeolite | catalyst-raw_material
raw_material(doi:10.1016/j.apcata.2011.08.026-Fe-modified natural zeolites) | FeSO4·7H2O | catalyst-raw_material
raw_material(doi:10.1016/j.apcata.2011.08.026-Fe-modified natural zeolites) | FeCl2·4H2O | catalyst-raw_material
raw_material(doi:10.1016/j.apcata.2011.08.026-Fe-modified natural zeolites) | FeCl3·4H2O | catalyst-raw_material
raw_material(doi:10.1016/j.apcata.2011.08.026-Fe-modified natural zeolites) | ammonium form | catalyst-raw_material
Fe-modified natural zeolites(doi:10.1016/j.apcata.2011.08.026) | solid-state method | catalyst-method
Ag(x)M(doi:10.1016/j.apcata.2011.08.033) | step(doi:10.1016/j.apcata.2011.08.033-Ag(x)M) | step
step(doi:10.1016/j.apcata.2011.08.033-Ag(x)M) | add | step_1
add | 4g zeolite powder | reagents
add | 150ml AgNO3 | reagents
step(doi:10.1016/j.apcata.2011.08.033-Ag(x)M) | dry | step_2
dry | 80°C | participate_temperature
step(doi:10.1016/j.apcata.2011.08.033-Ag(x)M) | filter | step_3
step(doi:10.1016/j.apcata.2011.08.033-Ag(x)M) | stir | step_4
stir | 25°C | participate_temperature
stir | 24h | participate_time
step(doi:10.1016/j.apcata.2011.08.033-Ag(x)M) | treat | step_5
treat | 500°C | participate_temperature
Ag(x)M(doi:10.1016/j.apcata.2011.08.033) | metadata(doi:10.1016/j.apcata.2011.08.033) | article metadata
metadata(doi:10.1016/j.apcata.2011.08.033) | doi:10.1016/j.apcata.2011.08.033 | article doi
metadata(doi:10.1016/j.apcata.2011.08.033) | AgNaMordenite catalysts for hydrocarbon adsorption and deNO x processes | article title
metadata(doi:10.1016/j.apcata.2011.08.033) | Applied Catalysis A: General | publication name
metadata(doi:10.1016/j.apcata.2011.08.033) | 2011-11-04 | Cover Date
Ag(x)M(doi:10.1016/j.apcata.2011.08.033) | raw_material(doi:10.1016/j.apcata.2011.08.033-Ag(x)M) | catalyst-raw_material
raw_material(doi:10.1016/j.apcata.2011.08.033-Ag(x)M) | zeolite powder | catalyst-raw_material
raw_material(doi:10.1016/j.apcata.2011.08.033-Ag(x)M) | AgNO3 | catalyst-raw_material
Ag(x)M(doi:10.1016/j.apcata.2011.08.033) | ion-exchange method | catalyst-method
Ag(x)M(doi:10.1016/j.apcata.2011.08.033) | Between 5 and 10wt% Ag has optimum conversion under dry conditions | conversion
Ag(x)M(doi:10.1016/j.apcata.2011.08.033) | 15wt% Ag was the most active in the presence of water | activity
Ag(x)M(doi:10.1016/j.apcata.2011.08.033) | Selective Catalytic Reduction of NOx with toluene or butane, excess O2, 2% H2O | condition
SSZ-13(doi:10.1016/j.apcata.2012.03.026) | step(doi:10.1016/j.apcata.2012.03.026-SSZ-13) | step
step(doi:10.1016/j.apcata.2012.03.026-SSZ-13) | add1 | step_1
add1 | Sodium silicate solution | reagents
add1 | H2O | reagents
add1 | N,N,N-trimethyl-1-admantammonium iodide | reagents
step(doi:10.1016/j.apcata.2012.03.026-SSZ-13) | add2 | step_2
add2 | Al2(SO4)3·16H2O | reagents
add2 | concentrated NaOH solution | reagents
add2 | water | reagents
step(doi:10.1016/j.apcata.2012.03.026-SSZ-13) | calcined | step_3
calcined | 550°C | participate_temperature
calcined | 5h | participate_time
step(doi:10.1016/j.apcata.2012.03.026-SSZ-13) | cool | step_4
step(doi:10.1016/j.apcata.2012.03.026-SSZ-13) | exchange | step_5
exchange | room temperature | participate_temperature
exchange | 24h | participate_time
step(doi:10.1016/j.apcata.2012.03.026-SSZ-13) | exchange2 | step_6
exchange2 | ion exchange | participate
step(doi:10.1016/j.apcata.2012.03.026-SSZ-13) | filter | step_7
step(doi:10.1016/j.apcata.2012.03.026-SSZ-13) | heat | step_8
heat | 140°C | participate_temperature
heat | 6 days | participate_time
step(doi:10.1016/j.apcata.2012.03.026-SSZ-13) | prepare | step_9
step(doi:10.1016/j.apcata.2012.03.026-SSZ-13) | stir | step_10
step(doi:10.1016/j.apcata.2012.03.026-SSZ-13) | wash1 | step_11
wash1 | deionized H2O | participate
step(doi:10.1016/j.apcata.2012.03.026-SSZ-13) | wash2 | step_12
wash2 | methanol | participate
step(doi:10.1016/j.apcata.2012.03.026-SSZ-13) | wash3 | step_13
wash3 | acetone | participate
SSZ-13(doi:10.1016/j.apcata.2012.03.026) | metadata(doi:10.1016/j.apcata.2012.03.026) | article metadata
metadata(doi:10.1016/j.apcata.2012.03.026) | doi:10.1016/j.apcata.2012.03.026 | article doi
metadata(doi:10.1016/j.apcata.2012.03.026) | Activity, propene poisoning resistance and hydrothermal stability of copper exchanged chabazite-like zeolite catalysts for SCR of NO with ammonia in comparison to Cu/ZSM-5 | article title
metadata(doi:10.1016/j.apcata.2012.03.026) | Applied Catalysis A: General | publication name
metadata(doi:10.1016/j.apcata.2012.03.026) | 2012-06-15 | Cover Date
SAPO-18(doi:10.1016/j.apcata.2012.03.026) | step(doi:10.1016/j.apcata.2012.03.026-SAPO-18) | step
step(doi:10.1016/j.apcata.2012.03.026-SAPO-18) | add1 | step_1
add1 | phosphoric acid | reagents
add1 | aluminum hydroxide hydrate | reagents
step(doi:10.1016/j.apcata.2012.03.026-SAPO-18) | add2 | step_2
add2 | N, N diisopropylethylamine | participate
step(doi:10.1016/j.apcata.2012.03.026-SAPO-18) | calcined | step_3
calcined | 550°C | participate_temperature
calcined | 5–10h | participate_time
step(doi:10.1016/j.apcata.2012.03.026-SAPO-18) | dry | step_4
dry | 50°C | participate_temperature
step(doi:10.1016/j.apcata.2012.03.026-SAPO-18) | heat | step_5
heat | 160–180°C | participate_temperature
step(doi:10.1016/j.apcata.2012.03.026-SAPO-18) | seal | step_6
seal | Teflon-lined stainless steel autoclave | participate
step(doi:10.1016/j.apcata.2012.03.026-SAPO-18) | stir1 | step_7
step(doi:10.1016/j.apcata.2012.03.026-SAPO-18) | stir2 | step_8
SAPO-18(doi:10.1016/j.apcata.2012.03.026) | metadata(doi:10.1016/j.apcata.2012.03.026) | article metadata
metadata(doi:10.1016/j.apcata.2012.03.026) | doi:10.1016/j.apcata.2012.03.026 | article doi
metadata(doi:10.1016/j.apcata.2012.03.026) | Activity, propene poisoning resistance and hydrothermal stability of copper exchanged chabazite-like zeolite catalysts for SCR of NO with ammonia in comparison to Cu/ZSM-5 | article title
metadata(doi:10.1016/j.apcata.2012.03.026) | Applied Catalysis A: General | publication name
metadata(doi:10.1016/j.apcata.2012.03.026) | 2012-06-15 | Cover Date
SAPO-34(doi:10.1016/j.apcata.2012.03.026) | step(doi:10.1016/j.apcata.2012.03.026-SAPO-34) | step
step(doi:10.1016/j.apcata.2012.03.026-SAPO-34) | add1 | step_1
add1 | Al(OC3H7)3 | reagents
add1 | H3PO4 | reagents
add1 | 37% hydrochloric acid | reagents
add1 | NH4cl | reagents
step(doi:10.1016/j.apcata.2012.03.026-SAPO-34) | add2 | step_2
add2 | 30% silica sol | participate
step(doi:10.1016/j.apcata.2012.03.026-SAPO-34) | add3 | step_3
add3 | TEA | participate
step(doi:10.1016/j.apcata.2012.03.026-SAPO-34) | calcined | step_4
calcined | 550°C | participate_temperature
calcined | 5h | participate_time
step(doi:10.1016/j.apcata.2012.03.026-SAPO-34) | centrifuge1 | step_5
step(doi:10.1016/j.apcata.2012.03.026-SAPO-34) | centrifuge2 | step_6
step(doi:10.1016/j.apcata.2012.03.026-SAPO-34) | dry | step_7
dry | 110°C | participate_temperature
step(doi:10.1016/j.apcata.2012.03.026-SAPO-34) | exchange | step_8
exchange | ion exchange | participate
step(doi:10.1016/j.apcata.2012.03.026-SAPO-34) | heat | step_9
heat | 215°C | participate_temperature
heat | 99h | participate_time
step(doi:10.1016/j.apcata.2012.03.026-SAPO-34) | homogenize1 | step_10
homogenize1 | 1min | participate_time
step(doi:10.1016/j.apcata.2012.03.026-SAPO-34) | homogenize2 | step_11
homogenize2 | 5min | participate_time
step(doi:10.1016/j.apcata.2012.03.026-SAPO-34) | recover | step_12
step(doi:10.1016/j.apcata.2012.03.026-SAPO-34) | seal | step_13
seal | Teflon-lined stainless steel autoclave | participate
step(doi:10.1016/j.apcata.2012.03.026-SAPO-34) | stand | step_14
step(doi:10.1016/j.apcata.2012.03.026-SAPO-34) | stir1 | step_15
step(doi:10.1016/j.apcata.2012.03.026-SAPO-34) | wash1 | step_16
wash1 | distilled water | participate
step(doi:10.1016/j.apcata.2012.03.026-SAPO-34) | wash2 | step_17
wash2 | distilled water | participate
SAPO-34(doi:10.1016/j.apcata.2012.03.026) | metadata(doi:10.1016/j.apcata.2012.03.026) | article metadata
metadata(doi:10.1016/j.apcata.2012.03.026) | doi:10.1016/j.apcata.2012.03.026 | article doi
metadata(doi:10.1016/j.apcata.2012.03.026) | Activity, propene poisoning resistance and hydrothermal stability of copper exchanged chabazite-like zeolite catalysts for SCR of NO with ammonia in comparison to Cu/ZSM-5 | article title
metadata(doi:10.1016/j.apcata.2012.03.026) | Applied Catalysis A: General | publication name
metadata(doi:10.1016/j.apcata.2012.03.026) | 2012-06-15 | Cover Date
SAPO-34(doi:10.1016/j.apcata.2012.03.026) | raw_material(doi:10.1016/j.apcata.2012.03.026-SAPO-34) | catalyst-raw_material
raw_material(doi:10.1016/j.apcata.2012.03.026-SAPO-34) | Al(OC3H7)3 | catalyst-raw_material
raw_material(doi:10.1016/j.apcata.2012.03.026-SAPO-34) | H3PO4 | catalyst-raw_material
raw_material(doi:10.1016/j.apcata.2012.03.026-SAPO-34) | 37% hydrochloric acid | catalyst-raw_material
raw_material(doi:10.1016/j.apcata.2012.03.026-SAPO-34) | 30% silica sol | catalyst-raw_material
raw_material(doi:10.1016/j.apcata.2012.03.026-SAPO-34) | TEA | catalyst-raw_material
raw_material(doi:10.1016/j.apcata.2012.03.026-SAPO-34) | NH4 | catalyst-raw_material
raw_material(doi:10.1016/j.apcata.2012.03.026-SAPO-34) | NaOH | catalyst-raw_material
SAPO-34(doi:10.1016/j.apcata.2012.03.026) | reported procedure | catalyst-method
SSZ-13(doi:10.1016/j.apcata.2012.03.026) | High NO conversion without propene | conversion
SSZ-13(doi:10.1016/j.apcata.2012.03.026) | Little changes between fresh and used | condition
SAPO-18(doi:10.1016/j.apcata.2012.03.026) | High NO conversion without propene | conversion
SAPO-18(doi:10.1016/j.apcata.2012.03.026) | Little changes between fresh and used | condition
SAPO-34(doi:10.1016/j.apcata.2012.03.026) | High NO conversion without propene | conversion
SAPO-34(doi:10.1016/j.apcata.2012.03.026) | Little changes between fresh and used | condition
SSZ-13(doi:10.1016/j.apcata.2012.03.026) | More stable NO conversion with propene compared to Cu/ZSM-5 | conversion
SSZ-13(doi:10.1016/j.apcata.2012.03.026) | Higher hydrocarbon poison resistance | activity
SSZ-13(doi:10.1016/j.apcata.2012.03.026) | Small pores and cage diameters, one-dimensional channel structures | condition
SAPO-18(doi:10.1016/j.apcata.2012.03.026) | More stable NO conversion with propene compared to Cu/ZSM-5 | conversion
SAPO-18(doi:10.1016/j.apcata.2012.03.026) | Higher hydrocarbon poison resistance | activity
SAPO-18(doi:10.1016/j.apcata.2012.03.026) | Small pores and cage diameters, one-dimensional channel structures | condition
SAPO-34(doi:10.1016/j.apcata.2012.03.026) | More stable NO conversion with propene compared to Cu/ZSM-5 | conversion
SAPO-34(doi:10.1016/j.apcata.2012.03.026) | Higher hydrocarbon poison resistance | activity
SAPO-34(doi:10.1016/j.apcata.2012.03.026) | Small pores and cage diameters, one-dimensional channel structures | condition
Fe–Cu–OX/CNTs-TiO2(doi:10.1016/j.apcata.2012.03.028) | step(doi:10.1016/j.apcata.2012.03.028-Fe–Cu–OX/CNTs-TiO2) | step
step(doi:10.1016/j.apcata.2012.03.028-Fe–Cu–OX/CNTs-TiO2) | add | step_1
add | Tetrabutyl titanate | participate
step(doi:10.1016/j.apcata.2012.03.028-Fe–Cu–OX/CNTs-TiO2) | add2 | step_2
add2 | above solution | participate
step(doi:10.1016/j.apcata.2012.03.028-Fe–Cu–OX/CNTs-TiO2) | age | step_3
age | ambient conditions | participate_temperature
step(doi:10.1016/j.apcata.2012.03.028-Fe–Cu–OX/CNTs-TiO2) | calcined | step_4
calcined | 500°C | participate_temperature
calcined | 4h | participate_time
step(doi:10.1016/j.apcata.2012.03.028-Fe–Cu–OX/CNTs-TiO2) | dissolved | step_5
dissolved | Copper nitrate [Cu(NO3)2·3H2O] | reagents
dissolved | Ferric nitrate [Fe(NO3)3·9H2O] | reagents
dissolved | Acetic acid | reagents
dissolved | Distilled water | reagents
dissolved | Ethanol | reagents
step(doi:10.1016/j.apcata.2012.03.028-Fe–Cu–OX/CNTs-TiO2) | dry | step_6
dry | 100°C | participate_temperature
dry | overnight | participate_time
step(doi:10.1016/j.apcata.2012.03.028-Fe–Cu–OX/CNTs-TiO2) | sonicate1 | step_7
sonicate1 | CNTs | reagents
sonicate1 | ethanol | reagents
sonicate1 | 30min | participate_time
step(doi:10.1016/j.apcata.2012.03.028-Fe–Cu–OX/CNTs-TiO2) | sonicate2 | step_8
sonicate2 | 30min | participate_time
step(doi:10.1016/j.apcata.2012.03.028-Fe–Cu–OX/CNTs-TiO2) | sonicate3 | step_9
sonicate3 | sols | participate
Fe–Cu–OX/CNTs-TiO2(doi:10.1016/j.apcata.2012.03.028) | metadata(doi:10.1016/j.apcata.2012.03.028) | article metadata
metadata(doi:10.1016/j.apcata.2012.03.028) | doi:10.1016/j.apcata.2012.03.028 | article doi
metadata(doi:10.1016/j.apcata.2012.03.028) | Catalytic reduction of NO by NH3 over Fe–Cu–OX/CNTs-TiO2 composites at low temperature | article title
metadata(doi:10.1016/j.apcata.2012.03.028) | Applied Catalysis A: General | publication name
metadata(doi:10.1016/j.apcata.2012.03.028) | 2012-06-15 | Cover Date
Fe–Cu–OX/CNTs-TiO2(doi:10.1016/j.apcata.2012.03.028) | raw_material(doi:10.1016/j.apcata.2012.03.028-Fe–Cu–OX/CNTs-TiO2) | catalyst-raw_material
raw_material(doi:10.1016/j.apcata.2012.03.028-Fe–Cu–OX/CNTs-TiO2) | CNTs | catalyst-raw_material
raw_material(doi:10.1016/j.apcata.2012.03.028-Fe–Cu–OX/CNTs-TiO2) | Tetrabutyl titanate | catalyst-raw_material
raw_material(doi:10.1016/j.apcata.2012.03.028-Fe–Cu–OX/CNTs-TiO2) | Copper nitrate [Cu(NO3)2·3H2O] | catalyst-raw_material
raw_material(doi:10.1016/j.apcata.2012.03.028-Fe–Cu–OX/CNTs-TiO2) | Ferric nitrate [Fe(NO3)3·9H2O] | catalyst-raw_material
raw_material(doi:10.1016/j.apcata.2012.03.028-Fe–Cu–OX/CNTs-TiO2) | Acetic acid | catalyst-raw_material
raw_material(doi:10.1016/j.apcata.2012.03.028-Fe–Cu–OX/CNTs-TiO2) | Distilled water | catalyst-raw_material
raw_material(doi:10.1016/j.apcata.2012.03.028-Fe–Cu–OX/CNTs-TiO2) | Ethanol | catalyst-raw_material
Fe–Cu–OX/CNTs-TiO2(doi:10.1016/j.apcata.2012.03.028) | sol–gel method | catalyst-method
Fe–Cu–OX/CNTs-TiO2(doi:10.1016/j.apcata.2012.03.028) | 90% NO conversion achieved at 150°C | conversion
Fe–Cu–OX/CNTs-TiO2(doi:10.1016/j.apcata.2012.03.028) | Promoted NO conversion through adsorption and catalytic oxidation | activity
Fe–Cu–OX/CNTs-TiO2(doi:10.1016/j.apcata.2012.03.028) | Presence of oxygen | condition
Zirconia-incorporated silica(doi:10.1016/j.apcata.2012.03.045) | step(doi:10.1016/j.apcata.2012.03.045-Zirconia-incorporated silica) | step
step(doi:10.1016/j.apcata.2012.03.045-Zirconia-incorporated silica) | calcined | step_1
calcined | 450°C | participate_temperature
calcined | 4h | participate_time
step(doi:10.1016/j.apcata.2012.03.045-Zirconia-incorporated silica) | dry | step_2
dry | 100°C | participate_temperature
step(doi:10.1016/j.apcata.2012.03.045-Zirconia-incorporated silica) | mix | step_3
mix | silica | reagents
mix | alcoholic solution of zirconium propoxide | reagents
step(doi:10.1016/j.apcata.2012.03.045-Zirconia-incorporated silica) | react | step_4
react | 80°C | participate_temperature
react | 4h | participate_time
step(doi:10.1016/j.apcata.2012.03.045-Zirconia-incorporated silica) | wash | step_5
Zirconia-incorporated silica(doi:10.1016/j.apcata.2012.03.045) | metadata(doi:10.1016/j.apcata.2012.03.045) | article metadata
metadata(doi:10.1016/j.apcata.2012.03.045) | doi:10.1016/j.apcata.2012.03.045 | article doi
metadata(doi:10.1016/j.apcata.2012.03.045) | Incorporation of zirconia onto silica for improved Pt/SiO2 catalysts for the selective reduction of NO by H2 | article title
metadata(doi:10.1016/j.apcata.2012.03.045) | Applied Catalysis A: General | publication name
metadata(doi:10.1016/j.apcata.2012.03.045) | 2012-06-15 | Cover Date
Platinum-impregnated C zirconia-incorporated silica(doi:10.1016/j.apcata.2012.03.045) | step(doi:10.1016/j.apcata.2012.03.045-Platinum-impregnated C zirconia-incorporated silica) | step
step(doi:10.1016/j.apcata.2012.03.045-Platinum-impregnated C zirconia-incorporated silica) | calcined | step_1
calcined | 450°C | participate_temperature
calcined | 4h | participate_time
step(doi:10.1016/j.apcata.2012.03.045-Platinum-impregnated C zirconia-incorporated silica) | dry | step_2
dry | 100°C | participate_temperature
step(doi:10.1016/j.apcata.2012.03.045-Platinum-impregnated C zirconia-incorporated silica) | impregnate | step_3
step(doi:10.1016/j.apcata.2012.03.045-Platinum-impregnated C zirconia-incorporated silica) | load | step_4
load | Platinum | participate
step(doi:10.1016/j.apcata.2012.03.045-Platinum-impregnated C zirconia-incorporated silica) | reduced | step_5
reduced | 400°C | participate_temperature
Platinum-impregnated C zirconia-incorporated silica(doi:10.1016/j.apcata.2012.03.045) | metadata(doi:10.1016/j.apcata.2012.03.045) | article metadata
metadata(doi:10.1016/j.apcata.2012.03.045) | doi:10.1016/j.apcata.2012.03.045 | article doi
metadata(doi:10.1016/j.apcata.2012.03.045) | Incorporation of zirconia onto silica for improved Pt/SiO2 catalysts for the selective reduction of NO by H2 | article title
metadata(doi:10.1016/j.apcata.2012.03.045) | Applied Catalysis A: General | publication name
metadata(doi:10.1016/j.apcata.2012.03.045) | 2012-06-15 | Cover Date
Platinum-impregnated C zirconia-incorporated silica(doi:10.1016/j.apcata.2012.03.045) | raw_material(doi:10.1016/j.apcata.2012.03.045-Platinum-impregnated C zirconia-incorporated silica) | catalyst-raw_material
raw_material(doi:10.1016/j.apcata.2012.03.045-Platinum-impregnated C zirconia-incorporated silica) | zirconia-incorporated silica | catalyst-raw_material
raw_material(doi:10.1016/j.apcata.2012.03.045-Platinum-impregnated C zirconia-incorporated silica) | tetraamineplatinum nitrate | catalyst-raw_material
Platinum-impregnated C zirconia-incorporated silica(doi:10.1016/j.apcata.2012.03.045) | impregnation | catalyst-method
Zirconia-incorporated silica(doi:10.1016/j.apcata.2012.03.045) | Conversion of NO | conversion
Zirconia-incorporated silica(doi:10.1016/j.apcata.2012.03.045) | Selective reduction of NO by hydrogen | selectivity
Zirconia-incorporated silica(doi:10.1016/j.apcata.2012.03.045) | Improved adsorption of NO | activity
Zirconia-incorporated silica(doi:10.1016/j.apcata.2012.03.045) | Presence of excess oxygen | condition
undoped Cu/H-Sep(doi:10.1016/j.apcata.2012.04.014) | step(doi:10.1016/j.apcata.2012.04.014-undoped Cu/H-Sep) | step
step(doi:10.1016/j.apcata.2012.04.014-undoped Cu/H-Sep) | calcined | step_1
calcined | 450°C | participate_temperature
calcined | 2h | participate_time
step(doi:10.1016/j.apcata.2012.04.014-undoped Cu/H-Sep) | dry | step_2
dry | 120°C | participate_temperature
dry | 24h | participate_time
step(doi:10.1016/j.apcata.2012.04.014-undoped Cu/H-Sep) | impregnate | step_3
undoped Cu/H-Sep(doi:10.1016/j.apcata.2012.04.014) | metadata(doi:10.1016/j.apcata.2012.04.014) | article metadata
metadata(doi:10.1016/j.apcata.2012.04.014) | doi:10.1016/j.apcata.2012.04.014 | article doi
metadata(doi:10.1016/j.apcata.2012.04.014) | Enhanced catalytic performance of rare earth-doped Cu/H-Sep for the selective catalytic reduction of NO with C3H6 | article title
metadata(doi:10.1016/j.apcata.2012.04.014) | Applied Catalysis A: General | publication name
metadata(doi:10.1016/j.apcata.2012.04.014) | 2012-07-26 | Cover Date
RE-doped catalysts(doi:10.1016/j.apcata.2012.04.014) | step(doi:10.1016/j.apcata.2012.04.014-RE-doped catalysts) | step
step(doi:10.1016/j.apcata.2012.04.014-RE-doped catalysts) | calcined | step_1
calcined | 450°C | participate_temperature
calcined | 2h | participate_time
step(doi:10.1016/j.apcata.2012.04.014-RE-doped catalysts) | dry | step_2
dry | 120°C | participate_temperature
dry | 24h | participate_time
step(doi:10.1016/j.apcata.2012.04.014-RE-doped catalysts) | impregnate | step_3
impregnate | copper nitrate | reagents
impregnate | RE nitrate | reagents
RE-doped catalysts(doi:10.1016/j.apcata.2012.04.014) | metadata(doi:10.1016/j.apcata.2012.04.014) | article metadata
metadata(doi:10.1016/j.apcata.2012.04.014) | doi:10.1016/j.apcata.2012.04.014 | article doi
metadata(doi:10.1016/j.apcata.2012.04.014) | Enhanced catalytic performance of rare earth-doped Cu/H-Sep for the selective catalytic reduction of NO with C3H6 | article title
metadata(doi:10.1016/j.apcata.2012.04.014) | Applied Catalysis A: General | publication name
metadata(doi:10.1016/j.apcata.2012.04.014) | 2012-07-26 | Cover Date
RE-doped catalysts(doi:10.1016/j.apcata.2012.04.014) | raw_material(doi:10.1016/j.apcata.2012.04.014-RE-doped catalysts) | catalyst-raw_material
raw_material(doi:10.1016/j.apcata.2012.04.014-RE-doped catalysts) | copper nitrate | catalyst-raw_material
raw_material(doi:10.1016/j.apcata.2012.04.014-RE-doped catalysts) | RE nitrate | catalyst-raw_material
RE-doped catalysts(doi:10.1016/j.apcata.2012.04.014) | co-impregnating | catalyst-method
Ti0.5Sn0.5O2(doi:10.1016/j.apcata.2012.04.027) | step(doi:10.1016/j.apcata.2012.04.027-Ti0.5Sn0.5O2) | step
step(doi:10.1016/j.apcata.2012.04.027-Ti0.5Sn0.5O2) | calcined | step_1
calcined | 550°C | participate_temperature
calcined | 4h | participate_time
step(doi:10.1016/j.apcata.2012.04.027-Ti0.5Sn0.5O2) | dry | step_2
dry | 110°C | participate_temperature
dry | 12h | participate_time
step(doi:10.1016/j.apcata.2012.04.027-Ti0.5Sn0.5O2) | precipitation | step_3
precipitation | TiCl4 | reagents
precipitation | SnCl4 | reagents
Ti0.5Sn0.5O2(doi:10.1016/j.apcata.2012.04.027) | metadata(doi:10.1016/j.apcata.2012.04.027) | article metadata
metadata(doi:10.1016/j.apcata.2012.04.027) | doi:10.1016/j.apcata.2012.04.027 | article doi
metadata(doi:10.1016/j.apcata.2012.04.027) | Investigations of surface VO x species and their contributions to activities of VO x /Ti0.5Sn0.5O2 catalysts toward selective catalytic reduction of NO by NH3 | article title
metadata(doi:10.1016/j.apcata.2012.04.027) | Applied Catalysis A: General | publication name
metadata(doi:10.1016/j.apcata.2012.04.027) | 2012-07-26 | Cover Date
VOx/TS(doi:10.1016/j.apcata.2012.04.027) | step(doi:10.1016/j.apcata.2012.04.027-VOx/TS) | step
step(doi:10.1016/j.apcata.2012.04.027-VOx/TS) | calcined | step_1
calcined | 500°C | participate_temperature
calcined | 4h | participate_time
step(doi:10.1016/j.apcata.2012.04.027-VOx/TS) | dry | step_2
dry | 110°C | participate_temperature
dry | overnight | participate_time
step(doi:10.1016/j.apcata.2012.04.027-VOx/TS) | impregnation | step_3
impregnation | TS support | reagents
impregnation | ammonia solution | reagents
step(doi:10.1016/j.apcata.2012.04.027-VOx/TS) | stir1 | step_4
stir1 | 1h | participate_time
step(doi:10.1016/j.apcata.2012.04.027-VOx/TS) | stir2 | step_5
stir2 | 1h | participate_time
VOx/TS(doi:10.1016/j.apcata.2012.04.027) | metadata(doi:10.1016/j.apcata.2012.04.027) | article metadata
metadata(doi:10.1016/j.apcata.2012.04.027) | doi:10.1016/j.apcata.2012.04.027 | article doi
metadata(doi:10.1016/j.apcata.2012.04.027) | Investigations of surface VO x species and their contributions to activities of VO x /Ti0.5Sn0.5O2 catalysts toward selective catalytic reduction of NO by NH3 | article title
metadata(doi:10.1016/j.apcata.2012.04.027) | Applied Catalysis A: General | publication name
metadata(doi:10.1016/j.apcata.2012.04.027) | 2012-07-26 | Cover Date
VOx/TiO2(doi:10.1016/j.apcata.2012.04.027) | step(doi:10.1016/j.apcata.2012.04.027-VOx/TiO2) | step
step(doi:10.1016/j.apcata.2012.04.027-VOx/TiO2) | calcined | step_1
calcined | 500°C | participate_temperature
calcined | 4h | participate_time
step(doi:10.1016/j.apcata.2012.04.027-VOx/TiO2) | dry | step_2
dry | 110°C | participate_temperature
dry | overnight | participate_time
step(doi:10.1016/j.apcata.2012.04.027-VOx/TiO2) | impregnation | step_3
impregnation | TiO2(anatase) | reagents
impregnation | NH4VO3 | reagents
impregnation | oxalic acid | reagents
step(doi:10.1016/j.apcata.2012.04.027-VOx/TiO2) | stir1 | step_4
stir1 | 1h | participate_time
step(doi:10.1016/j.apcata.2012.04.027-VOx/TiO2) | stir2 | step_5
stir2 | 1h | participate_time
VOx/TiO2(doi:10.1016/j.apcata.2012.04.027) | metadata(doi:10.1016/j.apcata.2012.04.027) | article metadata
metadata(doi:10.1016/j.apcata.2012.04.027) | doi:10.1016/j.apcata.2012.04.027 | article doi
metadata(doi:10.1016/j.apcata.2012.04.027) | Investigations of surface VO x species and their contributions to activities of VO x /Ti0.5Sn0.5O2 catalysts toward selective catalytic reduction of NO by NH3 | article title
metadata(doi:10.1016/j.apcata.2012.04.027) | Applied Catalysis A: General | publication name
metadata(doi:10.1016/j.apcata.2012.04.027) | 2012-07-26 | Cover Date
VOx/TiO2(doi:10.1016/j.apcata.2012.04.027) | raw_material(doi:10.1016/j.apcata.2012.04.027-VOx/TiO2) | catalyst-raw_material
raw_material(doi:10.1016/j.apcata.2012.04.027-VOx/TiO2) | TiO2 | catalyst-raw_material
raw_material(doi:10.1016/j.apcata.2012.04.027-VOx/TiO2) | NH4VO3 | catalyst-raw_material
raw_material(doi:10.1016/j.apcata.2012.04.027-VOx/TiO2) | oxalic acid | catalyst-raw_material
VOx/TiO2(doi:10.1016/j.apcata.2012.04.027) | incipient wet impregnation | catalyst-method
F-doped V2O5–WO3/TiO2(doi:10.1016/j.apcata.2012.05.049) | step(doi:10.1016/j.apcata.2012.05.049-F-doped V2O5–WO3/TiO2) | step
step(doi:10.1016/j.apcata.2012.05.049-F-doped V2O5–WO3/TiO2) | add | step_1
add | (NH4)2TiF6 | participate
step(doi:10.1016/j.apcata.2012.05.049-F-doped V2O5–WO3/TiO2) | add2 | step_2
add2 | WTiF | participate
step(doi:10.1016/j.apcata.2012.05.049-F-doped V2O5–WO3/TiO2) | calcined1 | step_3
calcined1 | 500°C | participate_temperature
calcined1 | 3h | participate_time
step(doi:10.1016/j.apcata.2012.05.049-F-doped V2O5–WO3/TiO2) | calcined2 | step_4
calcined2 | 500°C | participate_temperature
calcined2 | 2h | participate_time
step(doi:10.1016/j.apcata.2012.05.049-F-doped V2O5–WO3/TiO2) | calcined3 | step_5
calcined3 | 500°C | participate_temperature
calcined3 | 2h | participate_time
step(doi:10.1016/j.apcata.2012.05.049-F-doped V2O5–WO3/TiO2) | concentrate | step_6
concentrate | 60°C | participate_temperature
step(doi:10.1016/j.apcata.2012.05.049-F-doped V2O5–WO3/TiO2) | dissolve | step_7
dissolve | ammonium metavanadate | reagents
dissolve | 50mL deionized water | reagents
dissolve | 80°C | participate_temperature
step(doi:10.1016/j.apcata.2012.05.049-F-doped V2O5–WO3/TiO2) | dry1 | step_8
dry1 | 120°C | participate_temperature
dry1 | 6h | participate_time
step(doi:10.1016/j.apcata.2012.05.049-F-doped V2O5–WO3/TiO2) | dry2 | step_9
dry2 | 120°C | participate_temperature
dry2 | 6h | participate_time
step(doi:10.1016/j.apcata.2012.05.049-F-doped V2O5–WO3/TiO2) | dry3 | step_10
dry3 | 120°C | participate_temperature
dry3 | 6h | participate_time
step(doi:10.1016/j.apcata.2012.05.049-F-doped V2O5–WO3/TiO2) | impregnate | step_11
impregnate | ammonium wolframate solution | participate
step(doi:10.1016/j.apcata.2012.05.049-F-doped V2O5–WO3/TiO2) | reflux | step_12
reflux | 60°C | participate_temperature
reflux | 4h | participate_time
step(doi:10.1016/j.apcata.2012.05.049-F-doped V2O5–WO3/TiO2) | stabilize | step_13
stabilize | Ti(OC4H9)4 | reagents
stabilize | acetylacetone | reagents
step(doi:10.1016/j.apcata.2012.05.049-F-doped V2O5–WO3/TiO2) | stir1 | step_14
stir1 | room temperature | participate_temperature
stir1 | 2h | participate_time
step(doi:10.1016/j.apcata.2012.05.049-F-doped V2O5–WO3/TiO2) | stir2 | step_15
stir2 | 1h | participate_time
F-doped V2O5–WO3/TiO2(doi:10.1016/j.apcata.2012.05.049) | metadata(doi:10.1016/j.apcata.2012.05.049) | article metadata
metadata(doi:10.1016/j.apcata.2012.05.049) | doi:10.1016/j.apcata.2012.05.049 | article doi
metadata(doi:10.1016/j.apcata.2012.05.049) | Promotional effect of F-doped V2O5–WO3/TiO2 catalyst for NH3-SCR of NO at low-temperature | article title
metadata(doi:10.1016/j.apcata.2012.05.049) | Applied Catalysis A: General | publication name
metadata(doi:10.1016/j.apcata.2012.05.049) | 2012-09-05 | Cover Date
F-doped V2O5–WO3/TiO2(doi:10.1016/j.apcata.2012.05.049) | raw_material(doi:10.1016/j.apcata.2012.05.049-F-doped V2O5–WO3/TiO2) | catalyst-raw_material
raw_material(doi:10.1016/j.apcata.2012.05.049-F-doped V2O5–WO3/TiO2) | Ti(OC4H9)4 | catalyst-raw_material
raw_material(doi:10.1016/j.apcata.2012.05.049-F-doped V2O5–WO3/TiO2) | acetylacetone | catalyst-raw_material
raw_material(doi:10.1016/j.apcata.2012.05.049-F-doped V2O5–WO3/TiO2) | (NH4)2TiF6 | catalyst-raw_material
raw_material(doi:10.1016/j.apcata.2012.05.049-F-doped V2O5–WO3/TiO2) | ammonium wolframate solution | catalyst-raw_material
raw_material(doi:10.1016/j.apcata.2012.05.049-F-doped V2O5–WO3/TiO2) | ammonium metavanadate | catalyst-raw_material
F-doped V2O5–WO3/TiO2(doi:10.1016/j.apcata.2012.05.049) | sol–gel method, impregnation method | catalyst-method
F-doped V2O5–WO3/TiO2(doi:10.1016/j.apcata.2012.05.049) | NO conversion improved by F doping | conversion
F-doped V2O5–WO3/TiO2(doi:10.1016/j.apcata.2012.05.049) | Improved interaction of WO3 with TiO2 | activity
F-doped V2O5–WO3/TiO2(doi:10.1016/j.apcata.2012.05.049) | Low temperature SCR of NO with NH3 | condition
Manganese oxides(doi:10.1016/j.apcata.2012.06.025) | step(doi:10.1016/j.apcata.2012.06.025-Manganese oxides) | step
step(doi:10.1016/j.apcata.2012.06.025-Manganese oxides) | calcined | step_1
calcined | 400°C | participate_temperature
calcined | 4h | participate_time
step(doi:10.1016/j.apcata.2012.06.025-Manganese oxides) | dissolve | step_2
dissolve | MnSO4·H2O (25.35g) | reagents
dissolve | (NH4)2S2O8(35.23g) | reagents
dissolve | (NH4)2SO4(99.10g) | reagents
dissolve | deionized water (400mL) | reagents
step(doi:10.1016/j.apcata.2012.06.025-Manganese oxides) | dry | step_3
dry | 110°C | participate_temperature
dry | 24h | participate_time
step(doi:10.1016/j.apcata.2012.06.025-Manganese oxides) | filter | step_4
step(doi:10.1016/j.apcata.2012.06.025-Manganese oxides) | reflux | step_5
reflux | 100°C | participate_temperature
reflux | 12h | participate_time
step(doi:10.1016/j.apcata.2012.06.025-Manganese oxides) | stir | step_6
stir | vigorous | participate_time
step(doi:10.1016/j.apcata.2012.06.025-Manganese oxides) | wash | step_7
wash | deionized H2O | participate
Manganese oxides(doi:10.1016/j.apcata.2012.06.025) | metadata(doi:10.1016/j.apcata.2012.06.025) | article metadata
metadata(doi:10.1016/j.apcata.2012.06.025) | doi:10.1016/j.apcata.2012.06.025 | article doi
metadata(doi:10.1016/j.apcata.2012.06.025) | Effect of H2O on catalytic performance of manganese oxides in NO reduction by NH3 | article title
metadata(doi:10.1016/j.apcata.2012.06.025) | Applied Catalysis A: General | publication name
metadata(doi:10.1016/j.apcata.2012.06.025) | 2012-09-26 | Cover Date
β-MnO2(doi:10.1016/j.apcata.2012.06.025) | step(doi:10.1016/j.apcata.2012.06.025-β-MnO2) | step
step(doi:10.1016/j.apcata.2012.06.025-β-MnO2) | calcined | step_1
calcined | 400°C | participate_temperature
calcined | 4h | participate_time
step(doi:10.1016/j.apcata.2012.06.025-β-MnO2) | charge | step_2
charge | MnSO4·H2O (2.91g) and (NH4)2S2O8(3.93g) | reagents
step(doi:10.1016/j.apcata.2012.06.025-β-MnO2) | dry | step_3
dry | 110°C | participate_temperature
dry | 24h | participate_time
step(doi:10.1016/j.apcata.2012.06.025-β-MnO2) | filter | step_4
step(doi:10.1016/j.apcata.2012.06.025-β-MnO2) | heat | step_5
heat | 140°C | participate_temperature
heat | 12h | participate_time
step(doi:10.1016/j.apcata.2012.06.025-β-MnO2) | seal | step_6
step(doi:10.1016/j.apcata.2012.06.025-β-MnO2) | wash | step_7
wash | deionized H2O | participate
β-MnO2(doi:10.1016/j.apcata.2012.06.025) | metadata(doi:10.1016/j.apcata.2012.06.025) | article metadata
metadata(doi:10.1016/j.apcata.2012.06.025) | doi:10.1016/j.apcata.2012.06.025 | article doi
metadata(doi:10.1016/j.apcata.2012.06.025) | Effect of H2O on catalytic performance of manganese oxides in NO reduction by NH3 | article title
metadata(doi:10.1016/j.apcata.2012.06.025) | Applied Catalysis A: General | publication name
metadata(doi:10.1016/j.apcata.2012.06.025) | 2012-09-26 | Cover Date
β-MnO2(doi:10.1016/j.apcata.2012.06.025) | raw_material(doi:10.1016/j.apcata.2012.06.025-β-MnO2) | catalyst-raw_material
raw_material(doi:10.1016/j.apcata.2012.06.025-β-MnO2) | MnSO4·H2O | catalyst-raw_material
raw_material(doi:10.1016/j.apcata.2012.06.025-β-MnO2) | (NH4)2S2O8 | catalyst-raw_material
β-MnO2(doi:10.1016/j.apcata.2012.06.025) | hydrothermal route | catalyst-method
Hybrid catalysts(doi:10.1016/j.apcata.2012.08.025) | step(doi:10.1016/j.apcata.2012.08.025-Hybrid catalysts) | step
step(doi:10.1016/j.apcata.2012.08.025-Hybrid catalysts) | add1 | step_1
add1 | Urea | participate
step(doi:10.1016/j.apcata.2012.08.025-Hybrid catalysts) | add2 | step_2
add2 | HZSM-5 | participate
step(doi:10.1016/j.apcata.2012.08.025-Hybrid catalysts) | age | step_3
age | 343K | participate_temperature
age | 4h | participate_time
step(doi:10.1016/j.apcata.2012.08.025-Hybrid catalysts) | calcined | step_4
calcined | 623K | participate_temperature
calcined | 2h | participate_time
step(doi:10.1016/j.apcata.2012.08.025-Hybrid catalysts) | dissolve | step_5
dissolve | 6.8g Cu(NO3)2·3H2O | reagents
dissolve | 100mL 28wt% aqueous ammonia | reagents
step(doi:10.1016/j.apcata.2012.08.025-Hybrid catalysts) | drop | step_6
drop | 40wt% Ludox AS-40 colloidal silica | participate
step(doi:10.1016/j.apcata.2012.08.025-Hybrid catalysts) | dry | step_7
dry | 393K | participate_temperature
dry | overnight | participate_time
step(doi:10.1016/j.apcata.2012.08.025-Hybrid catalysts) | separate | step_8
step(doi:10.1016/j.apcata.2012.08.025-Hybrid catalysts) | stir | step_9
step(doi:10.1016/j.apcata.2012.08.025-Hybrid catalysts) | wash | step_10
wash | deionized water | participate
Hybrid catalysts(doi:10.1016/j.apcata.2012.08.025) | metadata(doi:10.1016/j.apcata.2012.08.025) | article metadata
metadata(doi:10.1016/j.apcata.2012.08.025) | doi:10.1016/j.apcata.2012.08.025 | article doi
metadata(doi:10.1016/j.apcata.2012.08.025) | Cu/SiO2 hybrid catalysts containing HZSM-5 with enhanced activity and stability for selective hydrogenation of dimethyl oxalate to ethylene glycol | article title
metadata(doi:10.1016/j.apcata.2012.08.025) | Applied Catalysis A: General | publication name
metadata(doi:10.1016/j.apcata.2012.08.025) | 2012-11-28 | Cover Date
Cu-exchanged HZSM-5 zeolite(doi:10.1016/j.apcata.2012.08.025) | step(doi:10.1016/j.apcata.2012.08.025-Cu-exchanged HZSM-5 zeolite) | step
step(doi:10.1016/j.apcata.2012.08.025-Cu-exchanged HZSM-5 zeolite) | age | step_1
age | 100mL 0.02molL−1Cu(NO3)2 | reagents
age | 2.0g HZSM-5 | reagents
age | 6h | participate_time
step(doi:10.1016/j.apcata.2012.08.025-Cu-exchanged HZSM-5 zeolite) | calcined | step_2
calcined | 623K | participate_temperature
calcined | 4h | participate_time
step(doi:10.1016/j.apcata.2012.08.025-Cu-exchanged HZSM-5 zeolite) | filter | step_3
step(doi:10.1016/j.apcata.2012.08.025-Cu-exchanged HZSM-5 zeolite) | stir | step_4
stir | 343K | participate_temperature
Cu-exchanged HZSM-5 zeolite(doi:10.1016/j.apcata.2012.08.025) | metadata(doi:10.1016/j.apcata.2012.08.025) | article metadata
metadata(doi:10.1016/j.apcata.2012.08.025) | doi:10.1016/j.apcata.2012.08.025 | article doi
metadata(doi:10.1016/j.apcata.2012.08.025) | Cu/SiO2 hybrid catalysts containing HZSM-5 with enhanced activity and stability for selective hydrogenation of dimethyl oxalate to ethylene glycol | article title
metadata(doi:10.1016/j.apcata.2012.08.025) | Applied Catalysis A: General | publication name
metadata(doi:10.1016/j.apcata.2012.08.025) | 2012-11-28 | Cover Date
Cu-HZ-38-U(doi:10.1016/j.apcata.2012.08.025) | step(doi:10.1016/j.apcata.2012.08.025-Cu-HZ-38-U) | step
step(doi:10.1016/j.apcata.2012.08.025-Cu-HZ-38-U) | age | step_1
age | 343K | participate_temperature
age | 4h | participate_time
step(doi:10.1016/j.apcata.2012.08.025-Cu-HZ-38-U) | calcined | step_2
calcined | 623K | participate_temperature
calcined | 2h | participate_time
step(doi:10.1016/j.apcata.2012.08.025-Cu-HZ-38-U) | filter | step_3
step(doi:10.1016/j.apcata.2012.08.025-Cu-HZ-38-U) | mix | step_4
mix | 2.0g HZSM-5 | reagents
mix | 3.4g Cu(NO3)2·3H2O | reagents
mix | 8.0mL 28 wt% aqueous ammonia | reagents
mix | 1.5g urea | reagents
step(doi:10.1016/j.apcata.2012.08.025-Cu-HZ-38-U) | stir | step_5
stir |  | participate_temperature
Cu-HZ-38-U(doi:10.1016/j.apcata.2012.08.025) | metadata(doi:10.1016/j.apcata.2012.08.025) | article metadata
metadata(doi:10.1016/j.apcata.2012.08.025) | doi:10.1016/j.apcata.2012.08.025 | article doi
metadata(doi:10.1016/j.apcata.2012.08.025) | Cu/SiO2 hybrid catalysts containing HZSM-5 with enhanced activity and stability for selective hydrogenation of dimethyl oxalate to ethylene glycol | article title
metadata(doi:10.1016/j.apcata.2012.08.025) | Applied Catalysis A: General | publication name
metadata(doi:10.1016/j.apcata.2012.08.025) | 2012-11-28 | Cover Date
Cu-HZ-38-U(doi:10.1016/j.apcata.2012.08.025) | raw_material(doi:10.1016/j.apcata.2012.08.025-Cu-HZ-38-U) | catalyst-raw_material
raw_material(doi:10.1016/j.apcata.2012.08.025-Cu-HZ-38-U) | Cu(NO3)2·3H2O | catalyst-raw_material
raw_material(doi:10.1016/j.apcata.2012.08.025-Cu-HZ-38-U) | Ammonia | catalyst-raw_material
raw_material(doi:10.1016/j.apcata.2012.08.025-Cu-HZ-38-U) | Urea | catalyst-raw_material
raw_material(doi:10.1016/j.apcata.2012.08.025-Cu-HZ-38-U) | HZSM-5 | catalyst-raw_material
Cu-HZ-38-U(doi:10.1016/j.apcata.2012.08.025) | Urea-assisted gelation | catalyst-method
Hybrid catalysts(doi:10.1016/j.apcata.2012.08.025) | 99.5% | conversion
Hybrid catalysts(doi:10.1016/j.apcata.2012.08.025) | 94.8% | selectivity
Hybrid catalysts(doi:10.1016/j.apcata.2012.08.025) | high EG space time yield of 1.50 g g-cat −1 h−1 | activity
Hybrid catalysts(doi:10.1016/j.apcata.2012.08.025) | DMO conversion to EG | condition
Mesoporous KIT-6 silica(doi:10.1016/j.apcata.2013.06.006) | step(doi:10.1016/j.apcata.2013.06.006-Mesoporous KIT-6 silica) | step
step(doi:10.1016/j.apcata.2013.06.006-Mesoporous KIT-6 silica) | calcined | step_1
calcined | 823K | participate_temperature
calcined | 6h | participate_time
step(doi:10.1016/j.apcata.2013.06.006-Mesoporous KIT-6 silica) | mix | step_2
step(doi:10.1016/j.apcata.2013.06.006-Mesoporous KIT-6 silica) | treated1 | step_3
treated1 | 620K | participate_temperature
step(doi:10.1016/j.apcata.2013.06.006-Mesoporous KIT-6 silica) | treated2 | step_4
treated2 | 773K | participate_temperature
treated2 | 1h | participate_time
Mesoporous KIT-6 silica(doi:10.1016/j.apcata.2013.06.006) | metadata(doi:10.1016/j.apcata.2013.06.006) | article metadata
metadata(doi:10.1016/j.apcata.2013.06.006) | doi:10.1016/j.apcata.2013.06.006 | article doi
metadata(doi:10.1016/j.apcata.2013.06.006) | Tailored copper nanoparticles in ordered mesoporous KIT-6 silica: Preparation and application as catalysts in integrated system for NO removal with products of methanol decomposition | article title
metadata(doi:10.1016/j.apcata.2013.06.006) | Applied Catalysis A: General | publication name
metadata(doi:10.1016/j.apcata.2013.06.006) | 2013-08-15 | Cover Date
nCu/KIT-6(A)(doi:10.1016/j.apcata.2013.06.006) | step(doi:10.1016/j.apcata.2013.06.006-nCu/KIT-6(A)) | step
step(doi:10.1016/j.apcata.2013.06.006-nCu/KIT-6(A)) | decomposition | step_1
step(doi:10.1016/j.apcata.2013.06.006-nCu/KIT-6(A)) | deposition | step_2
step(doi:10.1016/j.apcata.2013.06.006-nCu/KIT-6(A)) | heated | step_3
heated | 623K | participate_temperature
step(doi:10.1016/j.apcata.2013.06.006-nCu/KIT-6(A)) | loaded | step_4
step(doi:10.1016/j.apcata.2013.06.006-nCu/KIT-6(A)) | mix | step_5
mix | 403K | participate_temperature
mix | 3h | participate_time
nCu/KIT-6(A)(doi:10.1016/j.apcata.2013.06.006) | metadata(doi:10.1016/j.apcata.2013.06.006) | article metadata
metadata(doi:10.1016/j.apcata.2013.06.006) | doi:10.1016/j.apcata.2013.06.006 | article doi
metadata(doi:10.1016/j.apcata.2013.06.006) | Tailored copper nanoparticles in ordered mesoporous KIT-6 silica: Preparation and application as catalysts in integrated system for NO removal with products of methanol decomposition | article title
metadata(doi:10.1016/j.apcata.2013.06.006) | Applied Catalysis A: General | publication name
metadata(doi:10.1016/j.apcata.2013.06.006) | 2013-08-15 | Cover Date
nCu/KIT-6(B)(doi:10.1016/j.apcata.2013.06.006) | step(doi:10.1016/j.apcata.2013.06.006-nCu/KIT-6(B)) | step
step(doi:10.1016/j.apcata.2013.06.006-nCu/KIT-6(B)) | decomposition | step_1
decomposition | 773K | participate_temperature
decomposition | 2h | participate_time
step(doi:10.1016/j.apcata.2013.06.006-nCu/KIT-6(B)) | mix | step_2
step(doi:10.1016/j.apcata.2013.06.006-nCu/KIT-6(B)) | treatment | step_3
treatment | 523K | participate_temperature
treatment | 2h | participate_time
nCu/KIT-6(B)(doi:10.1016/j.apcata.2013.06.006) | metadata(doi:10.1016/j.apcata.2013.06.006) | article metadata
metadata(doi:10.1016/j.apcata.2013.06.006) | doi:10.1016/j.apcata.2013.06.006 | article doi
metadata(doi:10.1016/j.apcata.2013.06.006) | Tailored copper nanoparticles in ordered mesoporous KIT-6 silica: Preparation and application as catalysts in integrated system for NO removal with products of methanol decomposition | article title
metadata(doi:10.1016/j.apcata.2013.06.006) | Applied Catalysis A: General | publication name
metadata(doi:10.1016/j.apcata.2013.06.006) | 2013-08-15 | Cover Date
nCu/KIT-6(B)(doi:10.1016/j.apcata.2013.06.006) | raw_material(doi:10.1016/j.apcata.2013.06.006-nCu/KIT-6(B)) | catalyst-raw_material
raw_material(doi:10.1016/j.apcata.2013.06.006-nCu/KIT-6(B)) | KIT-6 support | catalyst-raw_material
raw_material(doi:10.1016/j.apcata.2013.06.006-nCu/KIT-6(B)) | water solution of copper nitrate | catalyst-raw_material
nCu/KIT-6(B)(doi:10.1016/j.apcata.2013.06.006) | WI | catalyst-method
mesoporous TiO2 nanoparticles(doi:10.1016/j.apcata.2013.06.031) | step(doi:10.1016/j.apcata.2013.06.031-mesoporous TiO2 nanoparticles) | step
step(doi:10.1016/j.apcata.2013.06.031-mesoporous TiO2 nanoparticles) | add | step_1
add | CTAB | participate
step(doi:10.1016/j.apcata.2013.06.031-mesoporous TiO2 nanoparticles) | age | step_2
age | room temperature | participate_temperature
age | 24h | participate_time
step(doi:10.1016/j.apcata.2013.06.031-mesoporous TiO2 nanoparticles) | calcined | step_3
calcined | 500°C | participate_temperature
calcined | 2h | participate_time
step(doi:10.1016/j.apcata.2013.06.031-mesoporous TiO2 nanoparticles) | centrifuging | step_4
step(doi:10.1016/j.apcata.2013.06.031-mesoporous TiO2 nanoparticles) | cool | step_5
cool | room temperature | participate_temperature
step(doi:10.1016/j.apcata.2013.06.031-mesoporous TiO2 nanoparticles) | dissolve1 | step_6
dissolve1 | Ti(SO4)2 | reagents
dissolve1 | distilled water | reagents
step(doi:10.1016/j.apcata.2013.06.031-mesoporous TiO2 nanoparticles) | dry | step_7
dry | 120°C | participate_temperature
dry | overnight | participate_time
step(doi:10.1016/j.apcata.2013.06.031-mesoporous TiO2 nanoparticles) | hydrothermal | step_8
hydrothermal | 100°C | participate_temperature
hydrothermal | 72h | participate_time
step(doi:10.1016/j.apcata.2013.06.031-mesoporous TiO2 nanoparticles) | stir1 | step_9
stir1 | 30min | participate_time
step(doi:10.1016/j.apcata.2013.06.031-mesoporous TiO2 nanoparticles) | transfer | step_10
step(doi:10.1016/j.apcata.2013.06.031-mesoporous TiO2 nanoparticles) | wash | step_11
wash | water | reagents
wash | ethanol | reagents
mesoporous TiO2 nanoparticles(doi:10.1016/j.apcata.2013.06.031) | metadata(doi:10.1016/j.apcata.2013.06.031) | article metadata
metadata(doi:10.1016/j.apcata.2013.06.031) | doi:10.1016/j.apcata.2013.06.031 | article doi
metadata(doi:10.1016/j.apcata.2013.06.031) | Water-resistant Fe–Ca–O x /TiO2 catalysts for low temperature 1,2-dichlorobenzene oxidation | article title
metadata(doi:10.1016/j.apcata.2013.06.031) | Applied Catalysis A: General | publication name
metadata(doi:10.1016/j.apcata.2013.06.031) | 2013-09-10 | Cover Date
titania-supported Fe–Ca oxide catalyst(doi:10.1016/j.apcata.2013.06.031) | step(doi:10.1016/j.apcata.2013.06.031-titania-supported Fe–Ca oxide catalyst) | step
step(doi:10.1016/j.apcata.2013.06.031-titania-supported Fe–Ca oxide catalyst) | add1 | step_1
add1 | Fe(NO3)3·9H2O | reagents
add1 | Ca(NO3)2·4H2O | reagents
step(doi:10.1016/j.apcata.2013.06.031-titania-supported Fe–Ca oxide catalyst) | add2 | step_2
add2 | solid urea | reagents
step(doi:10.1016/j.apcata.2013.06.031-titania-supported Fe–Ca oxide catalyst) | calcined | step_3
calcined | 600°C | participate_temperature
calcined | 4h | participate_time
step(doi:10.1016/j.apcata.2013.06.031-titania-supported Fe–Ca oxide catalyst) | disperse | step_4
disperse | TiO2 | reagents
disperse | distilled water | reagents
disperse | room temperature | participate_temperature
step(doi:10.1016/j.apcata.2013.06.031-titania-supported Fe–Ca oxide catalyst) | dry | step_5
dry | 120°C | participate_temperature
dry | 24h | participate_time
step(doi:10.1016/j.apcata.2013.06.031-titania-supported Fe–Ca oxide catalyst) | filter | step_6
step(doi:10.1016/j.apcata.2013.06.031-titania-supported Fe–Ca oxide catalyst) | heat | step_7
heat | 80°C | participate_temperature
step(doi:10.1016/j.apcata.2013.06.031-titania-supported Fe–Ca oxide catalyst) | mill | step_8
step(doi:10.1016/j.apcata.2013.06.031-titania-supported Fe–Ca oxide catalyst) | stir | step_9
stir | 0.5h | participate_time
step(doi:10.1016/j.apcata.2013.06.031-titania-supported Fe–Ca oxide catalyst) | stir2 | step_10
stir2 | 3h | participate_time
step(doi:10.1016/j.apcata.2013.06.031-titania-supported Fe–Ca oxide catalyst) | ultrasound | step_11
ultrasound | 20min | participate_time
step(doi:10.1016/j.apcata.2013.06.031-titania-supported Fe–Ca oxide catalyst) | wash | step_12
titania-supported Fe–Ca oxide catalyst(doi:10.1016/j.apcata.2013.06.031) | metadata(doi:10.1016/j.apcata.2013.06.031) | article metadata
metadata(doi:10.1016/j.apcata.2013.06.031) | doi:10.1016/j.apcata.2013.06.031 | article doi
metadata(doi:10.1016/j.apcata.2013.06.031) | Water-resistant Fe–Ca–O x /TiO2 catalysts for low temperature 1,2-dichlorobenzene oxidation | article title
metadata(doi:10.1016/j.apcata.2013.06.031) | Applied Catalysis A: General | publication name
metadata(doi:10.1016/j.apcata.2013.06.031) | 2013-09-10 | Cover Date
titania-supported Fe–Ca oxide catalyst(doi:10.1016/j.apcata.2013.06.031) | raw_material(doi:10.1016/j.apcata.2013.06.031-titania-supported Fe–Ca oxide catalyst) | catalyst-raw_material
raw_material(doi:10.1016/j.apcata.2013.06.031-titania-supported Fe–Ca oxide catalyst) | TiO2 | catalyst-raw_material
raw_material(doi:10.1016/j.apcata.2013.06.031-titania-supported Fe–Ca oxide catalyst) | Fe(NO3)3·9H2O | catalyst-raw_material
raw_material(doi:10.1016/j.apcata.2013.06.031-titania-supported Fe–Ca oxide catalyst) | Ca(NO3)2·4H2O | catalyst-raw_material
raw_material(doi:10.1016/j.apcata.2013.06.031-titania-supported Fe–Ca oxide catalyst) | urea | catalyst-raw_material
titania-supported Fe–Ca oxide catalyst(doi:10.1016/j.apcata.2013.06.031) | dispersing | catalyst-method
mesoporous TiO2 nanoparticles(doi:10.1016/j.apcata.2013.06.031) | Total conversion of o-DCB at 350°C | conversion
mesoporous TiO2 nanoparticles(doi:10.1016/j.apcata.2013.06.031) | Improved with Fe-Ca-Ox incorporation, inhibited centered at 300°C due to water, highest activity at 7wt% loading | activity
mesoporous TiO2 nanoparticles(doi:10.1016/j.apcata.2013.06.031) | 200-500°C, presence and absence of water | condition
Chromium oxide nanocrystals(doi:10.1016/j.apcata.2013.07.003) | step(doi:10.1016/j.apcata.2013.07.003-Chromium oxide nanocrystals) | step
step(doi:10.1016/j.apcata.2013.07.003-Chromium oxide nanocrystals) | dry | step_1
dry | 373K | participate_temperature
step(doi:10.1016/j.apcata.2013.07.003-Chromium oxide nanocrystals) | heat | step_2
heat | 180°C | participate_temperature
heat | 24h | participate_time
step(doi:10.1016/j.apcata.2013.07.003-Chromium oxide nanocrystals) | mix | step_3
mix | Cr(NO3)3·9H2O | reagents
mix | citric acid monohydrate | reagents
step(doi:10.1016/j.apcata.2013.07.003-Chromium oxide nanocrystals) | transfer | step_4
step(doi:10.1016/j.apcata.2013.07.003-Chromium oxide nanocrystals) | wash | step_5
wash | distilled water | participate
Chromium oxide nanocrystals(doi:10.1016/j.apcata.2013.07.003) | metadata(doi:10.1016/j.apcata.2013.07.003) | article metadata
metadata(doi:10.1016/j.apcata.2013.07.003) | doi:10.1016/j.apcata.2013.07.003 | article doi
metadata(doi:10.1016/j.apcata.2013.07.003) | Catalytic ammonia decomposition for CO-free hydrogen generation over Ru/Cr2O3 catalysts | article title
metadata(doi:10.1016/j.apcata.2013.07.003) | Applied Catalysis A: General | publication name
metadata(doi:10.1016/j.apcata.2013.07.003) | 2013-10-02 | Cover Date
Catalysts(doi:10.1016/j.apcata.2013.07.003) | step(doi:10.1016/j.apcata.2013.07.003-Catalysts) | step
step(doi:10.1016/j.apcata.2013.07.003-Catalysts) | add | step_1
add | 1g Cr2O3sample | reagents
add | RuCl3solution | reagents
step(doi:10.1016/j.apcata.2013.07.003-Catalysts) | calcined | step_2
calcined | 500°C | participate_temperature
calcined | 2h | participate_time
step(doi:10.1016/j.apcata.2013.07.003-Catalysts) | dry | step_3
dry | 100°C | participate_temperature
dry | 12h | participate_time
step(doi:10.1016/j.apcata.2013.07.003-Catalysts) | stir | step_4
stir | 12h | participate_time
Catalysts(doi:10.1016/j.apcata.2013.07.003) | metadata(doi:10.1016/j.apcata.2013.07.003) | article metadata
metadata(doi:10.1016/j.apcata.2013.07.003) | doi:10.1016/j.apcata.2013.07.003 | article doi
metadata(doi:10.1016/j.apcata.2013.07.003) | Catalytic ammonia decomposition for CO-free hydrogen generation over Ru/Cr2O3 catalysts | article title
metadata(doi:10.1016/j.apcata.2013.07.003) | Applied Catalysis A: General | publication name
metadata(doi:10.1016/j.apcata.2013.07.003) | 2013-10-02 | Cover Date
Catalysts(doi:10.1016/j.apcata.2013.07.003) | raw_material(doi:10.1016/j.apcata.2013.07.003-Catalysts) | catalyst-raw_material
raw_material(doi:10.1016/j.apcata.2013.07.003-Catalysts) | RuCl3·xH2O | catalyst-raw_material
raw_material(doi:10.1016/j.apcata.2013.07.003-Catalysts) | Cr2O3sample | catalyst-raw_material
Catalysts(doi:10.1016/j.apcata.2013.07.003) | wetness incipient impregnation | catalyst-method
1wt.% Au/TiO2;1wt.% Pd/TiO2;1wt.% Au–1wt.% Pd/TiO2(doi:10.1016/j.apcata.2013.07.006) | step(doi:10.1016/j.apcata.2013.07.006-1wt.% Au/TiO2;1wt.% Pd/TiO2;1wt.% Au–1wt.% Pd/TiO2) | step
step(doi:10.1016/j.apcata.2013.07.006-1wt.% Au/TiO2;1wt.% Pd/TiO2;1wt.% Au–1wt.% Pd/TiO2) | add | step_1
add | sheath oxygen (25L/min) | participate
step(doi:10.1016/j.apcata.2013.07.006-1wt.% Au/TiO2;1wt.% Pd/TiO2;1wt.% Au–1wt.% Pd/TiO2) | adjust | step_2
step(doi:10.1016/j.apcata.2013.07.006-1wt.% Au/TiO2;1wt.% Pd/TiO2;1wt.% Au–1wt.% Pd/TiO2) | calcined | step_3
calcined | 400°C | participate_temperature
calcined | 3h | participate_time
step(doi:10.1016/j.apcata.2013.07.006-1wt.% Au/TiO2;1wt.% Pd/TiO2;1wt.% Au–1wt.% Pd/TiO2) | collect | step_4
collect | vacuum pump | participate
step(doi:10.1016/j.apcata.2013.07.006-1wt.% Au/TiO2;1wt.% Pd/TiO2;1wt.% Au–1wt.% Pd/TiO2) | dispersed | step_5
dispersed | oxygen (5L/min) | participate
step(doi:10.1016/j.apcata.2013.07.006-1wt.% Au/TiO2;1wt.% Pd/TiO2;1wt.% Au–1wt.% Pd/TiO2) | dissolve | step_6
dissolve | Palladium (II) acetylacetonate | reagents
dissolve | Gold (III) chloride trihydrate | reagents
dissolve | Titanium (IV) butoxide | reagents
dissolve | xylene/acetonitrile mixture(70/30vol%) | reagents
step(doi:10.1016/j.apcata.2013.07.006-1wt.% Au/TiO2;1wt.% Pd/TiO2;1wt.% Au–1wt.% Pd/TiO2) | dry | step_7
dry | 80°C | participate_temperature
dry | 16h | participate_time
step(doi:10.1016/j.apcata.2013.07.006-1wt.% Au/TiO2;1wt.% Pd/TiO2;1wt.% Au–1wt.% Pd/TiO2) | feed | step_8
feed | liquid precursor solution(5mL/min) | participate
step(doi:10.1016/j.apcata.2013.07.006-1wt.% Au/TiO2;1wt.% Pd/TiO2;1wt.% Au–1wt.% Pd/TiO2) | introduced | step_9
introduced | oxygen (3L/min) | reagents
introduced | methane (1.5L/min) | reagents
1wt.% Au/TiO2;1wt.% Pd/TiO2;1wt.% Au–1wt.% Pd/TiO2(doi:10.1016/j.apcata.2013.07.006) | metadata(doi:10.1016/j.apcata.2013.07.006) | article metadata
metadata(doi:10.1016/j.apcata.2013.07.006) | doi:10.1016/j.apcata.2013.07.006 | article doi
metadata(doi:10.1016/j.apcata.2013.07.006) | Mono- and bi-metallic Au–Pd/TiO2 catalysts synthesized by one-step flame spray pyrolysis for liquid-phase hydrogenation of 1-heptyne | article title
metadata(doi:10.1016/j.apcata.2013.07.006) | Applied Catalysis A: General | publication name
metadata(doi:10.1016/j.apcata.2013.07.006) | 2013-10-02 | Cover Date
Au–Pd/TiO2(doi:10.1016/j.apcata.2013.07.006) | step(doi:10.1016/j.apcata.2013.07.006-Au–Pd/TiO2) | step
step(doi:10.1016/j.apcata.2013.07.006-Au–Pd/TiO2) | calcined | step_1
calcined | 400°C | participate_temperature
calcined | 3h | participate_time
step(doi:10.1016/j.apcata.2013.07.006-Au–Pd/TiO2) | dissolve | step_2
dissolve | Palladium (II) nitrate hydrate | reagents
dissolve | Gold (III) chloride trihydrate | reagents
dissolve | deionized water | reagents
step(doi:10.1016/j.apcata.2013.07.006-Au–Pd/TiO2) | dry | step_3
dry | 80°C | participate_temperature
dry | 16h | participate_time
step(doi:10.1016/j.apcata.2013.07.006-Au–Pd/TiO2) | impregnate | step_4
impregnate | FSP-TiO2 | participate
Au–Pd/TiO2(doi:10.1016/j.apcata.2013.07.006) | metadata(doi:10.1016/j.apcata.2013.07.006) | article metadata
metadata(doi:10.1016/j.apcata.2013.07.006) | doi:10.1016/j.apcata.2013.07.006 | article doi
metadata(doi:10.1016/j.apcata.2013.07.006) | Mono- and bi-metallic Au–Pd/TiO2 catalysts synthesized by one-step flame spray pyrolysis for liquid-phase hydrogenation of 1-heptyne | article title
metadata(doi:10.1016/j.apcata.2013.07.006) | Applied Catalysis A: General | publication name
metadata(doi:10.1016/j.apcata.2013.07.006) | 2013-10-02 | Cover Date
Au–Pd/TiO2(doi:10.1016/j.apcata.2013.07.006) | step(doi:10.1016/j.apcata.2013.07.006-Au–Pd/TiO2) | step
step(doi:10.1016/j.apcata.2013.07.006-Au–Pd/TiO2) | add | step_1
add | precursor solution | reagents
add | sodium carbonate solution(1M) | reagents
step(doi:10.1016/j.apcata.2013.07.006-Au–Pd/TiO2) | adjust | step_2
adjust | sodium carbonate solution(1M) | reagents
adjust | pH8 | reagents
step(doi:10.1016/j.apcata.2013.07.006-Au–Pd/TiO2) | calcined | step_3
calcined | 400°C | participate_temperature
calcined | 3h | participate_time
step(doi:10.1016/j.apcata.2013.07.006-Au–Pd/TiO2) | centrifuged | step_4
step(doi:10.1016/j.apcata.2013.07.006-Au–Pd/TiO2) | dissolve | step_5
dissolve | Palladium (II) nitrate hydrate | reagents
dissolve | Gold (III) chloride trihydrate | reagents
dissolve | deionized water | reagents
step(doi:10.1016/j.apcata.2013.07.006-Au–Pd/TiO2) | dry | step_6
dry | 80°C | participate_temperature
dry | 16h | participate_time
step(doi:10.1016/j.apcata.2013.07.006-Au–Pd/TiO2) | maintain | step_7
maintain | pH at 8 | participate
step(doi:10.1016/j.apcata.2013.07.006-Au–Pd/TiO2) | stir | step_8
stir | TiO2 slurry | participate
stir | 60°C | participate_temperature
step(doi:10.1016/j.apcata.2013.07.006-Au–Pd/TiO2) | stir2 | step_9
stir2 | 1.5h | participate_time
step(doi:10.1016/j.apcata.2013.07.006-Au–Pd/TiO2) | wash | step_10
wash | deionized water | participate
Au–Pd/TiO2(doi:10.1016/j.apcata.2013.07.006) | metadata(doi:10.1016/j.apcata.2013.07.006) | article metadata
metadata(doi:10.1016/j.apcata.2013.07.006) | doi:10.1016/j.apcata.2013.07.006 | article doi
metadata(doi:10.1016/j.apcata.2013.07.006) | Mono- and bi-metallic Au–Pd/TiO2 catalysts synthesized by one-step flame spray pyrolysis for liquid-phase hydrogenation of 1-heptyne | article title
metadata(doi:10.1016/j.apcata.2013.07.006) | Applied Catalysis A: General | publication name
metadata(doi:10.1016/j.apcata.2013.07.006) | 2013-10-02 | Cover Date
Au–Pd/TiO2(doi:10.1016/j.apcata.2013.07.006) | raw_material(doi:10.1016/j.apcata.2013.07.006-Au–Pd/TiO2) | catalyst-raw_material
raw_material(doi:10.1016/j.apcata.2013.07.006-Au–Pd/TiO2) | Palladium (II) nitrate hydrate | catalyst-raw_material
raw_material(doi:10.1016/j.apcata.2013.07.006-Au–Pd/TiO2) | Gold (III) chloride trihydrate | catalyst-raw_material
raw_material(doi:10.1016/j.apcata.2013.07.006-Au–Pd/TiO2) | deionized water | catalyst-raw_material
raw_material(doi:10.1016/j.apcata.2013.07.006-Au–Pd/TiO2) | TiO2 | catalyst-raw_material
Au–Pd/TiO2(doi:10.1016/j.apcata.2013.07.006) | DP method | catalyst-method
Au–Pd/TiO2(doi:10.1016/j.apcata.2013.07.006) | Liquid-phase hydrogenation rate depended on Pd dispersion and particle location | activity
Au–Pd/TiO2(doi:10.1016/j.apcata.2013.08.020) | raw_material(doi:10.1016/j.apcata.2013.08.020-Au–Pd/TiO2) | catalyst-raw_material
raw_material(doi:10.1016/j.apcata.2013.08.020-Au–Pd/TiO2) | Palladium (II) nitrate hydrate | catalyst-raw_material
raw_material(doi:10.1016/j.apcata.2013.08.020-Au–Pd/TiO2) | Gold (III) chloride trihydrate | catalyst-raw_material
raw_material(doi:10.1016/j.apcata.2013.08.020-Au–Pd/TiO2) | deionized water | catalyst-raw_material
raw_material(doi:10.1016/j.apcata.2013.08.020-Au–Pd/TiO2) | TiO2 | catalyst-raw_material
Au–Pd/TiO2(doi:10.1016/j.apcata.2013.08.020) | DP method | catalyst-method
Supported chromia catalysts(doi:10.1016/j.apcata.2013.08.054) | step(doi:10.1016/j.apcata.2013.08.054-Supported chromia catalysts) | step
step(doi:10.1016/j.apcata.2013.08.054-Supported chromia catalysts) | calcined | step_1
calcined | 600°C | participate_temperature
calcined | 5h | participate_time
step(doi:10.1016/j.apcata.2013.08.054-Supported chromia catalysts) | dry | step_2
dry | 90°C | participate_temperature
dry | overnight | participate_time
step(doi:10.1016/j.apcata.2013.08.054-Supported chromia catalysts) | suspend | step_3
suspend | Cr(NO3)3 | participate
Supported chromia catalysts(doi:10.1016/j.apcata.2013.08.054) | metadata(doi:10.1016/j.apcata.2013.08.054) | article metadata
metadata(doi:10.1016/j.apcata.2013.08.054) | doi:10.1016/j.apcata.2013.08.054 | article doi
metadata(doi:10.1016/j.apcata.2013.08.054) | Catalytic combustion of benzene over γ-alumina supported chromium oxide catalysts | article title
metadata(doi:10.1016/j.apcata.2013.08.054) | Applied Catalysis A: General | publication name
metadata(doi:10.1016/j.apcata.2013.08.054) | 2013-11-05 | Cover Date
Supported chromia catalysts(doi:10.1016/j.apcata.2013.08.054) | raw_material(doi:10.1016/j.apcata.2013.08.054-Supported chromia catalysts) | catalyst-raw_material
raw_material(doi:10.1016/j.apcata.2013.08.054-Supported chromia catalysts) | γ-Al2O3 | catalyst-raw_material
raw_material(doi:10.1016/j.apcata.2013.08.054-Supported chromia catalysts) | Cr(NO3)3 | catalyst-raw_material
Supported chromia catalysts(doi:10.1016/j.apcata.2013.08.054) | wet impregnation | catalyst-method
Ce/TiO2(doi:10.1016/j.apcata.2013.10.057) | step(doi:10.1016/j.apcata.2013.10.057-Ce/TiO2) | step
step(doi:10.1016/j.apcata.2013.10.057-Ce/TiO2) | calcined | step_1
calcined | 400-700°C | participate_temperature
calcined | 4h | participate_time
step(doi:10.1016/j.apcata.2013.10.057-Ce/TiO2) | dissolve | step_2
dissolve | cerium nitrate hydrate | reagents
dissolve | distilled water | reagents
step(doi:10.1016/j.apcata.2013.10.057-Ce/TiO2) | dry | step_3
dry | 110°C | participate_temperature
dry | overnight | participate_time
step(doi:10.1016/j.apcata.2013.10.057-Ce/TiO2) | evaporate | step_4
evaporate | 70°C | participate_temperature
step(doi:10.1016/j.apcata.2013.10.057-Ce/TiO2) | grind | step_5
step(doi:10.1016/j.apcata.2013.10.057-Ce/TiO2) | impregnation | step_6
step(doi:10.1016/j.apcata.2013.10.057-Ce/TiO2) | sieve | step_7
Ce/TiO2(doi:10.1016/j.apcata.2013.10.057) | metadata(doi:10.1016/j.apcata.2013.10.057) | article metadata
metadata(doi:10.1016/j.apcata.2013.10.057) | doi:10.1016/j.apcata.2013.10.057 | article doi
metadata(doi:10.1016/j.apcata.2013.10.057) | Influence of calcination temperature on Ce/TiO2 catalysis of selective catalytic oxidation of NH3 to N2 | article title
metadata(doi:10.1016/j.apcata.2013.10.057) | Applied Catalysis A: General | publication name
metadata(doi:10.1016/j.apcata.2013.10.057) | 2014-01-30 | Cover Date
Ce/TiO2(doi:10.1016/j.apcata.2013.10.057) | raw_material(doi:10.1016/j.apcata.2013.10.057-Ce/TiO2) | catalyst-raw_material
raw_material(doi:10.1016/j.apcata.2013.10.057-Ce/TiO2) | G-5 support | catalyst-raw_material
raw_material(doi:10.1016/j.apcata.2013.10.057-Ce/TiO2) | cerium nitrate hydrate | catalyst-raw_material
raw_material(doi:10.1016/j.apcata.2013.10.057-Ce/TiO2) | distilled water | catalyst-raw_material
Ce/TiO2(doi:10.1016/j.apcata.2013.10.057) | wet impregnation | catalyst-method
Ce/TiO2(doi:10.1016/j.apcata.2013.10.057) | 96% NH3 conversion | conversion
Ce/TiO2(doi:10.1016/j.apcata.2013.10.057) | 93% N2 yield | selectivity
Ce/TiO2(doi:10.1016/j.apcata.2013.10.057) | Depends on the oxidation states of Ce species and behavior of oxygen within the catalyst | activity
Ce/TiO2(doi:10.1016/j.apcata.2013.10.057) | Calcination at 400°C, SCO conducted at 350°C | condition
Iron carbonate(doi:10.1016/j.apcata.2014.01.007) | step(doi:10.1016/j.apcata.2014.01.007-Iron carbonate) | step
step(doi:10.1016/j.apcata.2014.01.007-Iron carbonate) | calcined | step_1
calcined | 250°C | participate_temperature
step(doi:10.1016/j.apcata.2014.01.007-Iron carbonate) | dry | step_2
dry | 92°C | participate_temperature
step(doi:10.1016/j.apcata.2014.01.007-Iron carbonate) | filtration | step_3
step(doi:10.1016/j.apcata.2014.01.007-Iron carbonate) | sieve | step_4
step(doi:10.1016/j.apcata.2014.01.007-Iron carbonate) | store | step_5
step(doi:10.1016/j.apcata.2014.01.007-Iron carbonate) | wash | step_6
wash | Na carbonate | reagents
wash | distilled water | reagents
Iron carbonate(doi:10.1016/j.apcata.2014.01.007) | metadata(doi:10.1016/j.apcata.2014.01.007) | article metadata
metadata(doi:10.1016/j.apcata.2014.01.007) | doi:10.1016/j.apcata.2014.01.007 | article doi
metadata(doi:10.1016/j.apcata.2014.01.007) | Characterization of the mechanism of gasification of a powder river basin coal with a composite catalyst for producing desired syngases and liquids | article title
metadata(doi:10.1016/j.apcata.2014.01.007) | Applied Catalysis A: General | publication name
metadata(doi:10.1016/j.apcata.2014.01.007) | 2014-04-05 | Cover Date
Iron carbonate(doi:10.1016/j.apcata.2014.01.007) | raw_material(doi:10.1016/j.apcata.2014.01.007-Iron carbonate) | catalyst-raw_material
raw_material(doi:10.1016/j.apcata.2014.01.007-Iron carbonate) | FeSO4·7H2O | catalyst-raw_material
raw_material(doi:10.1016/j.apcata.2014.01.007-Iron carbonate) | Na2CO3 | catalyst-raw_material
Iron carbonate(doi:10.1016/j.apcata.2014.01.007) | precipitation | catalyst-method
Supported vanadia catalysts(doi:10.1016/j.apcata.2014.01.022) | step(doi:10.1016/j.apcata.2014.01.022-Supported vanadia catalysts) | step
step(doi:10.1016/j.apcata.2014.01.022-Supported vanadia catalysts) | calcined | step_1
calcined | 400°C | participate_temperature
calcined | 4h | participate_time
step(doi:10.1016/j.apcata.2014.01.022-Supported vanadia catalysts) | calcuate | step_2
step(doi:10.1016/j.apcata.2014.01.022-Supported vanadia catalysts) | dried | step_3
dried | 110°C | participate_temperature
dried | 24h | participate_time
step(doi:10.1016/j.apcata.2014.01.022-Supported vanadia catalysts) | impregnate | step_4
Supported vanadia catalysts(doi:10.1016/j.apcata.2014.01.022) | metadata(doi:10.1016/j.apcata.2014.01.022) | article metadata
metadata(doi:10.1016/j.apcata.2014.01.022) | doi:10.1016/j.apcata.2014.01.022 | article doi
metadata(doi:10.1016/j.apcata.2014.01.022) | Selective oxidation of formaldehyde to formic acid over supported vanadia catalysts | article title
metadata(doi:10.1016/j.apcata.2014.01.022) | Applied Catalysis A: General | publication name
metadata(doi:10.1016/j.apcata.2014.01.022) | 2014-04-05 | Cover Date
Supported vanadia catalysts(doi:10.1016/j.apcata.2014.01.022) | raw_material(doi:10.1016/j.apcata.2014.01.022-Supported vanadia catalysts) | catalyst-raw_material
raw_material(doi:10.1016/j.apcata.2014.01.022-Supported vanadia catalysts) | SiО2 | catalyst-raw_material
raw_material(doi:10.1016/j.apcata.2014.01.022-Supported vanadia catalysts) | γ-Al2O3 | catalyst-raw_material
raw_material(doi:10.1016/j.apcata.2014.01.022-Supported vanadia catalysts) | ZrO2 | catalyst-raw_material
raw_material(doi:10.1016/j.apcata.2014.01.022-Supported vanadia catalysts) | TiO2 | catalyst-raw_material
raw_material(doi:10.1016/j.apcata.2014.01.022-Supported vanadia catalysts) | vanadyl oxalate | catalyst-raw_material
raw_material(doi:10.1016/j.apcata.2014.01.022-Supported vanadia catalysts) | oxalic acid | catalyst-raw_material
Supported vanadia catalysts(doi:10.1016/j.apcata.2014.01.022) | impregnation | catalyst-method
Supported vanadia catalysts(doi:10.1016/j.apcata.2014.01.022) | Coverage of support surface by vanadia species | selectivity
Supported vanadia catalysts(doi:10.1016/j.apcata.2014.01.022) | Determined by the structure of vanadia species | activity
Supported vanadia catalysts(doi:10.1016/j.apcata.2014.01.022) | Oxidation of formaldehyde at 120°C | condition
Mn/Ti system(doi:10.1016/j.apcata.2015.01.013) | step(doi:10.1016/j.apcata.2015.01.013-Mn/Ti system) | step
step(doi:10.1016/j.apcata.2015.01.013-Mn/Ti system) | add1 | step_1
add1 | TiO2 | reagents
add1 | manganese solution | reagents
add1 | gradual addition | participate_time
step(doi:10.1016/j.apcata.2015.01.013-Mn/Ti system) | agitate | step_2
agitate | 1h | participate_time
step(doi:10.1016/j.apcata.2015.01.013-Mn/Ti system) | calcined | step_3
calcined | 400°C | participate_temperature
calcined | 4h | participate_time
step(doi:10.1016/j.apcata.2015.01.013-Mn/Ti system) | dry | step_4
dry | 110°C | participate_temperature
dry | overnight | participate_time
step(doi:10.1016/j.apcata.2015.01.013-Mn/Ti system) | evaporate | step_5
evaporate | mixtured | participate
evaporate | 70°C | participate_temperature
Mn/Ti system(doi:10.1016/j.apcata.2015.01.013) | metadata(doi:10.1016/j.apcata.2015.01.013) | article metadata
metadata(doi:10.1016/j.apcata.2015.01.013) | doi:10.1016/j.apcata.2015.01.013 | article doi
metadata(doi:10.1016/j.apcata.2015.01.013) | Influence of tungsten on the activity of a Mn/Ce/W/Ti catalyst for the selective catalytic reduction of NO with NH3 at low temperatures | article title
metadata(doi:10.1016/j.apcata.2015.01.013) | Applied Catalysis A: General | publication name
metadata(doi:10.1016/j.apcata.2015.01.013) | 2015-05-31 | Cover Date
Mn/Ce/Ti system(doi:10.1016/j.apcata.2015.01.013) | step(doi:10.1016/j.apcata.2015.01.013-Mn/Ce/Ti system) | step
step(doi:10.1016/j.apcata.2015.01.013-Mn/Ce/Ti system) | calcined1 | step_1
calcined1 | 400°C | participate_temperature
calcined1 | 4h | participate_time
step(doi:10.1016/j.apcata.2015.01.013-Mn/Ce/Ti system) | calcined2 | step_2
calcined2 | 400°C | participate_temperature
calcined2 | 4h | participate_time
step(doi:10.1016/j.apcata.2015.01.013-Mn/Ce/Ti system) | dissolve | step_3
dissolve | manganese(II) nitrate hexahydrate | reagents
dissolve | distilled water | reagents
step(doi:10.1016/j.apcata.2015.01.013-Mn/Ce/Ti system) | dry | step_4
dry | 110°C | participate_temperature
dry | overnight | participate_time
step(doi:10.1016/j.apcata.2015.01.013-Mn/Ce/Ti system) | dry2 | step_5
dry2 | 110°C | participate_temperature
dry2 | overnight | participate_time
step(doi:10.1016/j.apcata.2015.01.013-Mn/Ce/Ti system) | evaporate | step_6
evaporate | mixtured | participate
evaporate | 70°C | participate_temperature
step(doi:10.1016/j.apcata.2015.01.013-Mn/Ce/Ti system) | evaporate2 | step_7
evaporate2 | 70°C | participate_temperature
step(doi:10.1016/j.apcata.2015.01.013-Mn/Ce/Ti system) | impregnate | step_8
impregnate | Mn solution | reagents
impregnate | Ce/Ti or Ce/W/Ti supports | reagents
step(doi:10.1016/j.apcata.2015.01.013-Mn/Ce/Ti system) | mix1 | step_9
mix1 | ceria solution | reagents
mix1 | TiO2 | reagents
Mn/Ce/Ti system(doi:10.1016/j.apcata.2015.01.013) | metadata(doi:10.1016/j.apcata.2015.01.013) | article metadata
metadata(doi:10.1016/j.apcata.2015.01.013) | doi:10.1016/j.apcata.2015.01.013 | article doi
metadata(doi:10.1016/j.apcata.2015.01.013) | Influence of tungsten on the activity of a Mn/Ce/W/Ti catalyst for the selective catalytic reduction of NO with NH3 at low temperatures | article title
metadata(doi:10.1016/j.apcata.2015.01.013) | Applied Catalysis A: General | publication name
metadata(doi:10.1016/j.apcata.2015.01.013) | 2015-05-31 | Cover Date
Mn/Ce/W/Ti system(doi:10.1016/j.apcata.2015.01.013) | step(doi:10.1016/j.apcata.2015.01.013-Mn/Ce/W/Ti system) | step
step(doi:10.1016/j.apcata.2015.01.013-Mn/Ce/W/Ti system) | calcined1 | step_1
calcined1 | 400°C | participate_temperature
calcined1 | 4h | participate_time
step(doi:10.1016/j.apcata.2015.01.013-Mn/Ce/W/Ti system) | calcined2 | step_2
calcined2 | 400°C | participate_temperature
calcined2 | 4h | participate_time
step(doi:10.1016/j.apcata.2015.01.013-Mn/Ce/W/Ti system) | dry | step_3
dry | 110°C | participate_temperature
dry | overnight | participate_time
step(doi:10.1016/j.apcata.2015.01.013-Mn/Ce/W/Ti system) | dry2 | step_4
dry2 | 110°C | participate_temperature
dry2 | overnight | participate_time
step(doi:10.1016/j.apcata.2015.01.013-Mn/Ce/W/Ti system) | evaporate | step_5
evaporate | mixtured | participate
evaporate | 70°C | participate_temperature
step(doi:10.1016/j.apcata.2015.01.013-Mn/Ce/W/Ti system) | evaporate2 | step_6
evaporate2 | 70°C | participate_temperature
step(doi:10.1016/j.apcata.2015.01.013-Mn/Ce/W/Ti system) | impregnate | step_7
impregnate | Mn solution | reagents
impregnate | Ce/Ti or Ce/W/Ti supports | reagents
step(doi:10.1016/j.apcata.2015.01.013-Mn/Ce/W/Ti system) | mix1 | step_8
mix1 | TiO2 | reagents
mix1 | cerium(III) nitrate | reagents
mix1 | ammonium metatungstate hydrate | reagents
Mn/Ce/W/Ti system(doi:10.1016/j.apcata.2015.01.013) | metadata(doi:10.1016/j.apcata.2015.01.013) | article metadata
metadata(doi:10.1016/j.apcata.2015.01.013) | doi:10.1016/j.apcata.2015.01.013 | article doi
metadata(doi:10.1016/j.apcata.2015.01.013) | Influence of tungsten on the activity of a Mn/Ce/W/Ti catalyst for the selective catalytic reduction of NO with NH3 at low temperatures | article title
metadata(doi:10.1016/j.apcata.2015.01.013) | Applied Catalysis A: General | publication name
metadata(doi:10.1016/j.apcata.2015.01.013) | 2015-05-31 | Cover Date
Mn/Ce/W/Ti system(doi:10.1016/j.apcata.2015.01.013) | raw_material(doi:10.1016/j.apcata.2015.01.013-Mn/Ce/W/Ti system) | catalyst-raw_material
raw_material(doi:10.1016/j.apcata.2015.01.013-Mn/Ce/W/Ti system) | TiO2 | catalyst-raw_material
raw_material(doi:10.1016/j.apcata.2015.01.013-Mn/Ce/W/Ti system) | cerium(III) nitrate | catalyst-raw_material
raw_material(doi:10.1016/j.apcata.2015.01.013-Mn/Ce/W/Ti system) | ammonium metatungstate hydrate | catalyst-raw_material
Mn/Ce/W/Ti system(doi:10.1016/j.apcata.2015.01.013) | wet impregnation | catalyst-method
Mn/Ce/W/Ti system(doi:10.1016/j.apcata.2015.01.013) | excellent NOx conversion | conversion
Mn/Ce/W/Ti system(doi:10.1016/j.apcata.2015.01.013) | excellent activity in the range of 120–200°C | activity
support(doi:10.1016/j.apcata.2015.02.037) | step(doi:10.1016/j.apcata.2015.02.037-support) | step
step(doi:10.1016/j.apcata.2015.02.037-support) | add | step_1
add | 1.25g of solid sample | reagents
add | 100mL of La(NO)3solution | reagents
step(doi:10.1016/j.apcata.2015.02.037-support) | calcined | step_2
calcined | 550°C | participate_temperature
calcined | 6h | participate_time
step(doi:10.1016/j.apcata.2015.02.037-support) | centrifuge | step_3
step(doi:10.1016/j.apcata.2015.02.037-support) | dry | step_4
dry | 90°C | participate_temperature
dry | overnight | participate_time
step(doi:10.1016/j.apcata.2015.02.037-support) | stir | step_5
stir | 80°C | participate_temperature
stir | 24h | participate_time
step(doi:10.1016/j.apcata.2015.02.037-support) | wash | step_6
support(doi:10.1016/j.apcata.2015.02.037) | metadata(doi:10.1016/j.apcata.2015.02.037) | article metadata
metadata(doi:10.1016/j.apcata.2015.02.037) | doi:10.1016/j.apcata.2015.02.037 | article doi
metadata(doi:10.1016/j.apcata.2015.02.037) | Influence of La incorporation on the catalytic activity of Ru/ETS-10 catalysts for hydrogen production | article title
metadata(doi:10.1016/j.apcata.2015.02.037) | Applied Catalysis A: General | publication name
metadata(doi:10.1016/j.apcata.2015.02.037) | 2015-09-05 | Cover Date
La-exchanged titanosilicates(doi:10.1016/j.apcata.2015.02.037) | step(doi:10.1016/j.apcata.2015.02.037-La-exchanged titanosilicates) | step
step(doi:10.1016/j.apcata.2015.02.037-La-exchanged titanosilicates) | add | step_1
add | 1.25g of solid sample | reagents
add | 100mL of La(NO)3solution | reagents
step(doi:10.1016/j.apcata.2015.02.037-La-exchanged titanosilicates) | calcined | step_2
calcined | 550°C | participate_temperature
calcined | 6h | participate_time
step(doi:10.1016/j.apcata.2015.02.037-La-exchanged titanosilicates) | centrifuge | step_3
step(doi:10.1016/j.apcata.2015.02.037-La-exchanged titanosilicates) | dry | step_4
dry | 90°C | participate_temperature
dry | overnight | participate_time
step(doi:10.1016/j.apcata.2015.02.037-La-exchanged titanosilicates) | stir | step_5
stir | 80°C | participate_temperature
stir | 24h | participate_time
step(doi:10.1016/j.apcata.2015.02.037-La-exchanged titanosilicates) | wash | step_6
La-exchanged titanosilicates(doi:10.1016/j.apcata.2015.02.037) | metadata(doi:10.1016/j.apcata.2015.02.037) | article metadata
metadata(doi:10.1016/j.apcata.2015.02.037) | doi:10.1016/j.apcata.2015.02.037 | article doi
metadata(doi:10.1016/j.apcata.2015.02.037) | Influence of La incorporation on the catalytic activity of Ru/ETS-10 catalysts for hydrogen production | article title
metadata(doi:10.1016/j.apcata.2015.02.037) | Applied Catalysis A: General | publication name
metadata(doi:10.1016/j.apcata.2015.02.037) | 2015-09-05 | Cover Date
La-exchanged titanosilicates(doi:10.1016/j.apcata.2015.02.037) | raw_material(doi:10.1016/j.apcata.2015.02.037-La-exchanged titanosilicates) | catalyst-raw_material
raw_material(doi:10.1016/j.apcata.2015.02.037-La-exchanged titanosilicates) | ETS-10 | catalyst-raw_material
raw_material(doi:10.1016/j.apcata.2015.02.037-La-exchanged titanosilicates) | Lanthanum nitrate solutions | catalyst-raw_material
La-exchanged titanosilicates(doi:10.1016/j.apcata.2015.02.037) | exchange method | catalyst-method
VOx/TiO2(doi:10.1016/j.apcata.2015.04.005) | step(doi:10.1016/j.apcata.2015.04.005-VOx/TiO2) | step
step(doi:10.1016/j.apcata.2015.04.005-VOx/TiO2) | add1 | step_1
add1 | oxalic acid((COOH)2) | participate
step(doi:10.1016/j.apcata.2015.04.005-VOx/TiO2) | add2 | step_2
add2 | TiO2 | participate
step(doi:10.1016/j.apcata.2015.04.005-VOx/TiO2) | add3 | step_3
add3 | vanadium | participate
step(doi:10.1016/j.apcata.2015.04.005-VOx/TiO2) | calcined | step_4
calcined | 400°C | participate_temperature
calcined | 4h | participate_time
step(doi:10.1016/j.apcata.2015.04.005-VOx/TiO2) | calcined2 | step_5
calcined2 | obtained by heating at a rate of 10°Cmin−1 | participate_temperature
calcined2 | 8h | participate_time
step(doi:10.1016/j.apcata.2015.04.005-VOx/TiO2) | crushed | step_6
step(doi:10.1016/j.apcata.2015.04.005-VOx/TiO2) | dissolve | step_7
dissolve | NH4VO3 | reagents
dissolve | distilled water | reagents
dissolve | 60°C | participate_temperature
step(doi:10.1016/j.apcata.2015.04.005-VOx/TiO2) | dry | step_8
dry | 110°C | participate_temperature
dry | overnight | participate_time
step(doi:10.1016/j.apcata.2015.04.005-VOx/TiO2) | evaporates | step_9
evaporates | 70°C | participate_temperature
step(doi:10.1016/j.apcata.2015.04.005-VOx/TiO2) | pressed | step_10
step(doi:10.1016/j.apcata.2015.04.005-VOx/TiO2) | sieved | step_11
step(doi:10.1016/j.apcata.2015.04.005-VOx/TiO2) | stir | step_12
stir | 1h | participate_time
VOx/TiO2(doi:10.1016/j.apcata.2015.04.005) | metadata(doi:10.1016/j.apcata.2015.04.005) | article metadata
metadata(doi:10.1016/j.apcata.2015.04.005) | doi:10.1016/j.apcata.2015.04.005 | article doi
metadata(doi:10.1016/j.apcata.2015.04.005) | Influence of VO x surface density and vanadyl species on the selective catalytic reduction of NO by NH3 over VO x /TiO2 for superior catalytic activity | article title
metadata(doi:10.1016/j.apcata.2015.04.005) | Applied Catalysis A: General | publication name
metadata(doi:10.1016/j.apcata.2015.04.005) | 2015-06-25 | Cover Date
VOx/TiO2(doi:10.1016/j.apcata.2015.04.005) | raw_material(doi:10.1016/j.apcata.2015.04.005-VOx/TiO2) | catalyst-raw_material
raw_material(doi:10.1016/j.apcata.2015.04.005-VOx/TiO2) | TiO2(A) | catalyst-raw_material
raw_material(doi:10.1016/j.apcata.2015.04.005-VOx/TiO2) | TiO2(B) | catalyst-raw_material
raw_material(doi:10.1016/j.apcata.2015.04.005-VOx/TiO2) | NH4VO3 | catalyst-raw_material
raw_material(doi:10.1016/j.apcata.2015.04.005-VOx/TiO2) | TiO2(C) | catalyst-raw_material
raw_material(doi:10.1016/j.apcata.2015.04.005-VOx/TiO2) | TiO2(D) | catalyst-raw_material
raw_material(doi:10.1016/j.apcata.2015.04.005-VOx/TiO2) | TiO2(E) | catalyst-raw_material
raw_material(doi:10.1016/j.apcata.2015.04.005-VOx/TiO2) | TiO2(F) | catalyst-raw_material
raw_material(doi:10.1016/j.apcata.2015.04.005-VOx/TiO2) | TiO2(K) | catalyst-raw_material
VOx/TiO2(doi:10.1016/j.apcata.2015.04.005) | wet impregnation method | catalyst-method
CeMoOx(doi:10.1016/j.apcata.2015.07.030) | step(doi:10.1016/j.apcata.2015.07.030-CeMoOx) | step
step(doi:10.1016/j.apcata.2015.07.030-CeMoOx) | add | step_1
add | excess urea | participate
step(doi:10.1016/j.apcata.2015.07.030-CeMoOx) | calcined | step_2
calcined | 500°C | participate_temperature
calcined | 4h | participate_time
step(doi:10.1016/j.apcata.2015.07.030-CeMoOx) | crush | step_3
step(doi:10.1016/j.apcata.2015.07.030-CeMoOx) | desiccation | step_4
desiccation | 100°C | participate_temperature
desiccation | 10h | participate_time
step(doi:10.1016/j.apcata.2015.07.030-CeMoOx) | dissolve | step_5
dissolve | cerium nitrate | reagents
dissolve | ammonium heptamolybdate | reagents
dissolve | deionized water | reagents
step(doi:10.1016/j.apcata.2015.07.030-CeMoOx) | filter | step_6
step(doi:10.1016/j.apcata.2015.07.030-CeMoOx) | heat | step_7
heat | 90°C | participate_temperature
step(doi:10.1016/j.apcata.2015.07.030-CeMoOx) | sieve | step_8
step(doi:10.1016/j.apcata.2015.07.030-CeMoOx) | stir | step_9
stir | 4.5h | participate_time
step(doi:10.1016/j.apcata.2015.07.030-CeMoOx) | wash | step_10
wash | distilled water | participate
CeMoOx(doi:10.1016/j.apcata.2015.07.030) | metadata(doi:10.1016/j.apcata.2015.07.030) | article metadata
metadata(doi:10.1016/j.apcata.2015.07.030) | doi:10.1016/j.apcata.2015.07.030 | article doi
metadata(doi:10.1016/j.apcata.2015.07.030) | N2O formation in the selective catalytic reduction of NOx with NH3 on a CeMoOx catalyst | article title
metadata(doi:10.1016/j.apcata.2015.07.030) | Applied Catalysis A: General | publication name
metadata(doi:10.1016/j.apcata.2015.07.030) | 2015-09-25 | Cover Date
CeMoOx(doi:10.1016/j.apcata.2015.07.030) | raw_material(doi:10.1016/j.apcata.2015.07.030-CeMoOx) | catalyst-raw_material
raw_material(doi:10.1016/j.apcata.2015.07.030-CeMoOx) | cerium nitrate | catalyst-raw_material
raw_material(doi:10.1016/j.apcata.2015.07.030-CeMoOx) | ammonium heptamolybdate | catalyst-raw_material
raw_material(doi:10.1016/j.apcata.2015.07.030-CeMoOx) | urea | catalyst-raw_material
CeMoOx(doi:10.1016/j.apcata.2015.07.030) | urea-coprecipitation | catalyst-method
Cubic and octahedral Cu2O nanocrystals(doi:10.1016/j.apcata.2015.08.021) | step(doi:10.1016/j.apcata.2015.08.021-Cubic and octahedral Cu2O nanocrystals) | step
step(doi:10.1016/j.apcata.2015.08.021-Cubic and octahedral Cu2O nanocrystals) | add1 | step_1
step(doi:10.1016/j.apcata.2015.08.021-Cubic and octahedral Cu2O nanocrystals) | adjust1 | step_2
adjust1 | 60°C for cubes, 55°C for octahedrons | participate_temperature
step(doi:10.1016/j.apcata.2015.08.021-Cubic and octahedral Cu2O nanocrystals) | collect | step_3
step(doi:10.1016/j.apcata.2015.08.021-Cubic and octahedral Cu2O nanocrystals) | dissolve | step_4
dissolve | CuCl2·2H2O(0.085g) | reagents
dissolve | Polyvinylpyrrolidone (PVP, MW=30000) | reagents
step(doi:10.1016/j.apcata.2015.08.021-Cubic and octahedral Cu2O nanocrystals) | dropped | step_5
step(doi:10.1016/j.apcata.2015.08.021-Cubic and octahedral Cu2O nanocrystals) | dry | step_6
dry | 50°C | participate_temperature
dry | 12h | participate_time
step(doi:10.1016/j.apcata.2015.08.021-Cubic and octahedral Cu2O nanocrystals) | react | step_7
react | mentioned reaction temperatures | participate_temperature
react |  | participate_time
step(doi:10.1016/j.apcata.2015.08.021-Cubic and octahedral Cu2O nanocrystals) | wash | step_8
wash | excessive distilled water | reagents
wash | absolute ethanol | reagents
Cubic and octahedral Cu2O nanocrystals(doi:10.1016/j.apcata.2015.08.021) | metadata(doi:10.1016/j.apcata.2015.08.021) | article metadata
metadata(doi:10.1016/j.apcata.2015.08.021) | doi:10.1016/j.apcata.2015.08.021 | article doi
metadata(doi:10.1016/j.apcata.2015.08.021) | Crystal-plane effects on surface and catalytic properties of Cu2O nanocrystals for NO reduction by CO | article title
metadata(doi:10.1016/j.apcata.2015.08.021) | Applied Catalysis A: General | publication name
metadata(doi:10.1016/j.apcata.2015.08.021) | 2015-09-25 | Cover Date
rhombic dodecahedral Cu2O nanocrystals(doi:10.1016/j.apcata.2015.08.021) | step(doi:10.1016/j.apcata.2015.08.021-rhombic dodecahedral Cu2O nanocrystals) | step
step(doi:10.1016/j.apcata.2015.08.021-rhombic dodecahedral Cu2O nanocrystals) | add | step_1
add | 5mL oleic acid | reagents
add | 20mL absolute ethanol | reagents
step(doi:10.1016/j.apcata.2015.08.021-rhombic dodecahedral Cu2O nanocrystals) | add2 | step_2
step(doi:10.1016/j.apcata.2015.08.021-rhombic dodecahedral Cu2O nanocrystals) | collect | step_3
step(doi:10.1016/j.apcata.2015.08.021-rhombic dodecahedral Cu2O nanocrystals) | dissolve | step_4
dissolve | 0.25g CuSO4·5H2O | reagents
dissolve | 40mL distilled water | reagents
step(doi:10.1016/j.apcata.2015.08.021-rhombic dodecahedral Cu2O nanocrystals) | dropped | step_5
dropped | 30mL aqueous solution with 3.42g D−(+)−glucose | participate
step(doi:10.1016/j.apcata.2015.08.021-rhombic dodecahedral Cu2O nanocrystals) | dry | step_6
dry | 50°C | participate_temperature
dry | 12h | participate_time
step(doi:10.1016/j.apcata.2015.08.021-rhombic dodecahedral Cu2O nanocrystals) | heat | step_7
heat | 100°C | participate_temperature
step(doi:10.1016/j.apcata.2015.08.021-rhombic dodecahedral Cu2O nanocrystals) | react | step_8
react |  | participate_temperature
react | 60min | participate_time
step(doi:10.1016/j.apcata.2015.08.021-rhombic dodecahedral Cu2O nanocrystals) | stir | step_9
step(doi:10.1016/j.apcata.2015.08.021-rhombic dodecahedral Cu2O nanocrystals) | wash | step_10
wash | excessive cyclohexane | reagents
wash | absolute ethanol | reagents
rhombic dodecahedral Cu2O nanocrystals(doi:10.1016/j.apcata.2015.08.021) | metadata(doi:10.1016/j.apcata.2015.08.021) | article metadata
metadata(doi:10.1016/j.apcata.2015.08.021) | doi:10.1016/j.apcata.2015.08.021 | article doi
metadata(doi:10.1016/j.apcata.2015.08.021) | Crystal-plane effects on surface and catalytic properties of Cu2O nanocrystals for NO reduction by CO | article title
metadata(doi:10.1016/j.apcata.2015.08.021) | Applied Catalysis A: General | publication name
metadata(doi:10.1016/j.apcata.2015.08.021) | 2015-09-25 | Cover Date
rhombic dodecahedral Cu2O nanocrystals(doi:10.1016/j.apcata.2015.08.021) | raw_material(doi:10.1016/j.apcata.2015.08.021-rhombic dodecahedral Cu2O nanocrystals) | catalyst-raw_material
raw_material(doi:10.1016/j.apcata.2015.08.021-rhombic dodecahedral Cu2O nanocrystals) | CuSO4·5H2O | catalyst-raw_material
raw_material(doi:10.1016/j.apcata.2015.08.021-rhombic dodecahedral Cu2O nanocrystals) | oleic acid | catalyst-raw_material
raw_material(doi:10.1016/j.apcata.2015.08.021-rhombic dodecahedral Cu2O nanocrystals) | absolute ethanol | catalyst-raw_material
raw_material(doi:10.1016/j.apcata.2015.08.021-rhombic dodecahedral Cu2O nanocrystals) | NaOH | catalyst-raw_material
raw_material(doi:10.1016/j.apcata.2015.08.021-rhombic dodecahedral Cu2O nanocrystals) | D−(+)−glucose | catalyst-raw_material
rhombic dodecahedral Cu2O nanocrystals(doi:10.1016/j.apcata.2015.08.021) | Report | catalyst-method
xFe/Al2O3/CM(doi:10.1016/j.apcata.2015.08.025) | step(doi:10.1016/j.apcata.2015.08.025-xFe/Al2O3/CM) | step
step(doi:10.1016/j.apcata.2015.08.025-xFe/Al2O3/CM) | calcined1 | step_1
calcined1 | 500°C | participate_temperature
calcined1 | 5h | participate_time
step(doi:10.1016/j.apcata.2015.08.025-xFe/Al2O3/CM) | calcined2 | step_2
calcined2 | 500°C | participate_temperature
calcined2 | 5h | participate_time
step(doi:10.1016/j.apcata.2015.08.025-xFe/Al2O3/CM) | coat1 | step_3
coat1 | Al2O3 | reagents
step(doi:10.1016/j.apcata.2015.08.025-xFe/Al2O3/CM) | dry1 | step_4
dry1 | 110°C | participate_temperature
dry1 | 12h | participate_time
step(doi:10.1016/j.apcata.2015.08.025-xFe/Al2O3/CM) | dry2 | step_5
dry2 | 110°C | participate_temperature
dry2 | 12h | participate_time
step(doi:10.1016/j.apcata.2015.08.025-xFe/Al2O3/CM) | immersed | step_6
immersed | sol | participate
immersed | 1h | participate_time
step(doi:10.1016/j.apcata.2015.08.025-xFe/Al2O3/CM) | impregnate | step_7
impregnate | 1mol/l Fe(NO3)3 | participate
impregnate | overnight | participate_time
step(doi:10.1016/j.apcata.2015.08.025-xFe/Al2O3/CM) | repeat | step_8
step(doi:10.1016/j.apcata.2015.08.025-xFe/Al2O3/CM) | treat | step_9
treat | Cordierite honeycombs | reagents
treat | 15wt.% nitric acid solution | reagents
treat | room temperature | participate_temperature
treat | 12h | participate_time
xFe/Al2O3/CM(doi:10.1016/j.apcata.2015.08.025) | metadata(doi:10.1016/j.apcata.2015.08.025) | article metadata
metadata(doi:10.1016/j.apcata.2015.08.025) | doi:10.1016/j.apcata.2015.08.025 | article doi
metadata(doi:10.1016/j.apcata.2015.08.025) | Preparation, characterization, and properties of monolithic Fe/Al2O3/cordierite catalysts for NO reduction with C2H6 | article title
metadata(doi:10.1016/j.apcata.2015.08.025) | Applied Catalysis A: General | publication name
metadata(doi:10.1016/j.apcata.2015.08.025) | 2015-09-25 | Cover Date
xFe/Al2O3/CM(doi:10.1016/j.apcata.2015.08.025) | raw_material(doi:10.1016/j.apcata.2015.08.025-xFe/Al2O3/CM) | catalyst-raw_material
raw_material(doi:10.1016/j.apcata.2015.08.025-xFe/Al2O3/CM) | Cordierite | catalyst-raw_material
raw_material(doi:10.1016/j.apcata.2015.08.025-xFe/Al2O3/CM) | Al2O3 | catalyst-raw_material
raw_material(doi:10.1016/j.apcata.2015.08.025-xFe/Al2O3/CM) | Fe(NO3)3 | catalyst-raw_material
xFe/Al2O3/CM(doi:10.1016/j.apcata.2015.08.025) | Report | catalyst-method
xFe/Al2O3/CM(doi:10.1016/j.apcata.2015.08.025) | C2H6-SCR activity | activity
La-Ni-SZA(doi:10.1016/j.apcata.2016.08.003) | step(doi:10.1016/j.apcata.2016.08.003-La-Ni-SZA) | step
step(doi:10.1016/j.apcata.2016.08.003-La-Ni-SZA) | calcined1 | step_1
calcined1 | 650°C | participate_temperature
calcined1 | 3h | participate_time
step(doi:10.1016/j.apcata.2016.08.003-La-Ni-SZA) | age | step_2
step(doi:10.1016/j.apcata.2016.08.003-La-Ni-SZA) | calcined2 | step_3
calcined2 | 650°C | participate_temperature
calcined2 | 3h | participate_time
step(doi:10.1016/j.apcata.2016.08.003-La-Ni-SZA) | dry1 | step_4
dry1 | 110°C | participate_temperature
dry1 | 12h | participate_time
step(doi:10.1016/j.apcata.2016.08.003-La-Ni-SZA) | dry2 | step_5
dry2 | 110°C | participate_temperature
dry2 | overnight | participate_time
step(doi:10.1016/j.apcata.2016.08.003-La-Ni-SZA) | dry3 | step_6
dry3 | 110°C | participate_temperature
dry3 | 12h | participate_time
step(doi:10.1016/j.apcata.2016.08.003-La-Ni-SZA) | filter | step_7
step(doi:10.1016/j.apcata.2016.08.003-La-Ni-SZA) | impregnate | step_8
impregnate | (NH4)2S2O8 | participate
impregnate | 6h | participate_time
step(doi:10.1016/j.apcata.2016.08.003-La-Ni-SZA) | impregnate2 | step_9
impregnate2 | La(NO3)3·6H2O | reagents
impregnate2 | Ni(NO3)2·H2O | reagents
step(doi:10.1016/j.apcata.2016.08.003-La-Ni-SZA) | mix | step_10
mix | ZrOCl2·8H2O | reagents
mix | Al(NO3)3·9H2O | reagents
mix | NH4OH | reagents
step(doi:10.1016/j.apcata.2016.08.003-La-Ni-SZA) | wash | step_11
wash | distilled water | participate
La-Ni-SZA(doi:10.1016/j.apcata.2016.08.003) | metadata(doi:10.1016/j.apcata.2016.08.003) | article metadata
metadata(doi:10.1016/j.apcata.2016.08.003) | doi:10.1016/j.apcata.2016.08.003 | article doi
metadata(doi:10.1016/j.apcata.2016.08.003) | Isomerization of n-pentane over La-Ni-S2O8 2−/ZrO2-Al2O3 solid superacid catalysts: Deactivation and regeneration | article title
metadata(doi:10.1016/j.apcata.2016.08.003) | Applied Catalysis A: General | publication name
metadata(doi:10.1016/j.apcata.2016.08.003) | 2016-09-25 | Cover Date
La-Ni-SZA(doi:10.1016/j.apcata.2016.08.003) | raw_material(doi:10.1016/j.apcata.2016.08.003-La-Ni-SZA) | catalyst-raw_material
raw_material(doi:10.1016/j.apcata.2016.08.003-La-Ni-SZA) | ZrOCl2·8H2O | catalyst-raw_material
raw_material(doi:10.1016/j.apcata.2016.08.003-La-Ni-SZA) | Al(NO3)3·9H2O | catalyst-raw_material
raw_material(doi:10.1016/j.apcata.2016.08.003-La-Ni-SZA) | NH4OH | catalyst-raw_material
raw_material(doi:10.1016/j.apcata.2016.08.003-La-Ni-SZA) | (NH4)2S2O8 | catalyst-raw_material
raw_material(doi:10.1016/j.apcata.2016.08.003-La-Ni-SZA) | La(NO3)3·6H2O | catalyst-raw_material
raw_material(doi:10.1016/j.apcata.2016.08.003-La-Ni-SZA) | Ni(NO3)2·H2O | catalyst-raw_material
La-Ni-SZA(doi:10.1016/j.apcata.2016.08.003) | co-precipitation, incipient wetness impregnation | catalyst-method
La-Ni-SZA(doi:10.1016/j.apcata.2016.08.003) | Maintain isopentane yield above 65% for the first 1000min, drops to 25% in following 2000min | conversion
La-Ni-SZA(doi:10.1016/j.apcata.2016.08.003) | Initial decline is slow, increases after 1000min | activity
3D mesoporous CeXZr1−XO2(doi:10.1016/j.apcata.2016.10.001) | step(doi:10.1016/j.apcata.2016.10.001-3D mesoporous CeXZr1−XO2) | step
step(doi:10.1016/j.apcata.2016.10.001-3D mesoporous CeXZr1−XO2) | add | step_1
add | 5.6449g Ce(NO3)3·6H2O | reagents
add | 1.6186g ZrO(NO3)2 | reagents
add | 30mL deionized water | reagents
step(doi:10.1016/j.apcata.2016.10.001-3D mesoporous CeXZr1−XO2) | add2 | step_2
add2 | 2.4212g KIT-6 sample | participate
add2 | room temperature | participate_temperature
step(doi:10.1016/j.apcata.2016.10.001-3D mesoporous CeXZr1−XO2) | calcined | step_3
calcined | 500°C | participate_temperature
calcined | 6h | participate_time
step(doi:10.1016/j.apcata.2016.10.001-3D mesoporous CeXZr1−XO2) | dissolve | step_4
dissolve | room temperature | participate_temperature
step(doi:10.1016/j.apcata.2016.10.001-3D mesoporous CeXZr1−XO2) | dry | step_5
dry | 80°C | participate_temperature
dry | 4h | participate_time
step(doi:10.1016/j.apcata.2016.10.001-3D mesoporous CeXZr1−XO2) | dry2 | step_6
dry2 | 60°C | participate_temperature
step(doi:10.1016/j.apcata.2016.10.001-3D mesoporous CeXZr1−XO2) | remove | step_7
step(doi:10.1016/j.apcata.2016.10.001-3D mesoporous CeXZr1−XO2) | stir | step_8
stir | room temperature | participate_temperature
stir | 24h | participate_time
step(doi:10.1016/j.apcata.2016.10.001-3D mesoporous CeXZr1−XO2) | wash1 | step_9
wash1 | 2mol/L NaOH aqueous solution | participate
step(doi:10.1016/j.apcata.2016.10.001-3D mesoporous CeXZr1−XO2) | wash2 | step_10
wash2 | deionized water | participate
3D mesoporous CeXZr1−XO2(doi:10.1016/j.apcata.2016.10.001) | metadata(doi:10.1016/j.apcata.2016.10.001) | article metadata
metadata(doi:10.1016/j.apcata.2016.10.001) | doi:10.1016/j.apcata.2016.10.001 | article doi
metadata(doi:10.1016/j.apcata.2016.10.001) | Three-dimensional ordered mesoporous CeXZr1−XO2 for selective catalytic reduction removal of NOX with NH3 | article title
metadata(doi:10.1016/j.apcata.2016.10.001) | Applied Catalysis A: General | publication name
metadata(doi:10.1016/j.apcata.2016.10.001) | 2016-11-25 | Cover Date
3D mesoporous CeXZr1−XO2(doi:10.1016/j.apcata.2016.10.001) | raw_material(doi:10.1016/j.apcata.2016.10.001-3D mesoporous CeXZr1−XO2) | catalyst-raw_material
raw_material(doi:10.1016/j.apcata.2016.10.001-3D mesoporous CeXZr1−XO2) | Ce(NO3)3·6H2O | catalyst-raw_material
raw_material(doi:10.1016/j.apcata.2016.10.001-3D mesoporous CeXZr1−XO2) | ZrO(NO3)2 | catalyst-raw_material
raw_material(doi:10.1016/j.apcata.2016.10.001-3D mesoporous CeXZr1−XO2) | KIT-6 sample | catalyst-raw_material
3D mesoporous CeXZr1−XO2(doi:10.1016/j.apcata.2016.10.001) | hard template synthesis method | catalyst-method
3D mesoporous CeXZr1−XO2(doi:10.1016/j.apcata.2016.10.001) | 100% NOX conversion at 325°C | conversion
3D mesoporous CeXZr1−XO2(doi:10.1016/j.apcata.2016.10.001) | best NH3-SCR activity with 100% NOX conversion at 325°C | activity
3D mesoporous CeXZr1−XO2(doi:10.1016/j.apcata.2016.10.001) | 325°C, presence of H2O and SO2 | condition
TAc(doi:10.1016/j.apcata.2017.03.029) | step(doi:10.1016/j.apcata.2017.03.029-TAc) | step
step(doi:10.1016/j.apcata.2017.03.029-TAc) | add1 | step_1
step(doi:10.1016/j.apcata.2017.03.029-TAc) | add2 | step_2
add2 | nitric acid (2g) | participate
step(doi:10.1016/j.apcata.2017.03.029-TAc) | add3 | step_3
add3 | manganese nitrate hydrate | reagents
add3 | cerium nitrate hexahydrate | reagents
step(doi:10.1016/j.apcata.2017.03.029-TAc) | calcined | step_4
calcined | 500°C | participate_temperature
calcined | 1h | participate_time
step(doi:10.1016/j.apcata.2017.03.029-TAc) | dry | step_5
dry | 100°C | participate_temperature
step(doi:10.1016/j.apcata.2017.03.029-TAc) | grind | step_6
step(doi:10.1016/j.apcata.2017.03.029-TAc) | heat | step_7
heat | 80°C | participate_temperature
heat | 90min | participate_time
step(doi:10.1016/j.apcata.2017.03.029-TAc) | mix | step_8
step(doi:10.1016/j.apcata.2017.03.029-TAc) | mix2 | step_9
mix2 | 10-min | participate_time
step(doi:10.1016/j.apcata.2017.03.029-TAc) | stir1 | step_10
stir1 | room temperature | participate_temperature
stir1 | 12h | participate_time
TAc(doi:10.1016/j.apcata.2017.03.029) | metadata(doi:10.1016/j.apcata.2017.03.029) | article metadata
metadata(doi:10.1016/j.apcata.2017.03.029) | doi:10.1016/j.apcata.2017.03.029 | article doi
metadata(doi:10.1016/j.apcata.2017.03.029) | Enhanced selective catalytic reduction of NO over Mn-Ce catalysts with the acetic-acid-chelated titania support at low temperature | article title
metadata(doi:10.1016/j.apcata.2017.03.029) | Applied Catalysis A: General | publication name
metadata(doi:10.1016/j.apcata.2017.03.029) | 2017-05-25 | Cover Date
xCe-yMn/ST01(doi:10.1016/j.apcata.2017.03.029) | step(doi:10.1016/j.apcata.2017.03.029-xCe-yMn/ST01) | step
step(doi:10.1016/j.apcata.2017.03.029-xCe-yMn/ST01) | calcined | step_1
calcined | 500°C | participate_temperature
calcined | 1h | participate_time
step(doi:10.1016/j.apcata.2017.03.029-xCe-yMn/ST01) | dry | step_2
dry | 100°C | participate_temperature
step(doi:10.1016/j.apcata.2017.03.029-xCe-yMn/ST01) | grind | step_3
step(doi:10.1016/j.apcata.2017.03.029-xCe-yMn/ST01) | mix | step_4
xCe-yMn/ST01(doi:10.1016/j.apcata.2017.03.029) | metadata(doi:10.1016/j.apcata.2017.03.029) | article metadata
metadata(doi:10.1016/j.apcata.2017.03.029) | doi:10.1016/j.apcata.2017.03.029 | article doi
metadata(doi:10.1016/j.apcata.2017.03.029) | Enhanced selective catalytic reduction of NO over Mn-Ce catalysts with the acetic-acid-chelated titania support at low temperature | article title
metadata(doi:10.1016/j.apcata.2017.03.029) | Applied Catalysis A: General | publication name
metadata(doi:10.1016/j.apcata.2017.03.029) | 2017-05-25 | Cover Date
xCe-yMn/ST01(doi:10.1016/j.apcata.2017.03.029) | raw_material(doi:10.1016/j.apcata.2017.03.029-xCe-yMn/ST01) | catalyst-raw_material
raw_material(doi:10.1016/j.apcata.2017.03.029-xCe-yMn/ST01) | manganese nitrate hydrate | catalyst-raw_material
raw_material(doi:10.1016/j.apcata.2017.03.029-xCe-yMn/ST01) | cerium nitrate hexahydrate | catalyst-raw_material
raw_material(doi:10.1016/j.apcata.2017.03.029-xCe-yMn/ST01) | ST01 | catalyst-raw_material
xCe-yMn/ST01(doi:10.1016/j.apcata.2017.03.029) | sol-gel | catalyst-method
xCe-yMn/ST01(doi:10.1016/j.apcata.2017.03.029) | Enhanced by a factor of 1.25 at 150°C, and 1.58 times at 210°C compared to commercial TiO2 supported catalyst | conversion
xCe-yMn/ST01(doi:10.1016/j.apcata.2017.03.029) | Highly active for NO removal | activity
xCe-yMn/ST01(doi:10.1016/j.apcata.2017.03.029) | Low temperature; ceramic monolith; tested at 150 and 210°C | condition
Cu-SSZ-13(doi:10.1016/j.apcata.2017.06.021) | step(doi:10.1016/j.apcata.2017.06.021-Cu-SSZ-13) | step
step(doi:10.1016/j.apcata.2017.06.021-Cu-SSZ-13) | add1 | step_1
add1 | 1.07g tetraethylenepentamine (TEPA) | participate
step(doi:10.1016/j.apcata.2017.06.021-Cu-SSZ-13) | add2 | step_2
add2 | 0.735g CuSO4·5H2O | participate
step(doi:10.1016/j.apcata.2017.06.021-Cu-SSZ-13) | add3 | step_3
add3 | 3.487g silica sol (LUDOX AS-40, 40%, Aldrich) | participate
step(doi:10.1016/j.apcata.2017.06.021-Cu-SSZ-13) | calcined | step_4
calcined | 550°C | participate_temperature
calcined | 8h | participate_time
step(doi:10.1016/j.apcata.2017.06.021-Cu-SSZ-13) | dissolve | step_5
dissolve | 0.514g NaAlO2 | reagents
dissolve | 0.38g NaOH | reagents
dissolve | 5.136g deionized water | reagents
step(doi:10.1016/j.apcata.2017.06.021-Cu-SSZ-13) | dry | step_6
dry | 100°C | participate_temperature
dry | 12h | participate_time
step(doi:10.1016/j.apcata.2017.06.021-Cu-SSZ-13) | filter | step_7
step(doi:10.1016/j.apcata.2017.06.021-Cu-SSZ-13) | ion exchanged | step_8
ion exchanged | 1M NH4NO3solution | participate
ion exchanged | 80°C | participate_temperature
ion exchanged | 12h | participate_time
step(doi:10.1016/j.apcata.2017.06.021-Cu-SSZ-13) | keep | step_9
keep | 140°C | participate_temperature
keep | 4-6d | participate_time
step(doi:10.1016/j.apcata.2017.06.021-Cu-SSZ-13) | pour | step_10
step(doi:10.1016/j.apcata.2017.06.021-Cu-SSZ-13) | stir1 | step_11
stir1 | 1h | participate_time
step(doi:10.1016/j.apcata.2017.06.021-Cu-SSZ-13) | stir2 | step_12
stir2 | 3h | participate_time
step(doi:10.1016/j.apcata.2017.06.021-Cu-SSZ-13) | stir3 | step_13
stir3 | 3H | participate
step(doi:10.1016/j.apcata.2017.06.021-Cu-SSZ-13) | stir4 | step_14
stir4 | 3h | participate_time
step(doi:10.1016/j.apcata.2017.06.021-Cu-SSZ-13) | wash | step_15
wash | deionized water | participate
step(doi:10.1016/j.apcata.2017.06.021-Cu-SSZ-13) | wash2 | step_16
wash2 | deionized water | participate
Cu-SSZ-13(doi:10.1016/j.apcata.2017.06.021) | metadata(doi:10.1016/j.apcata.2017.06.021) | article metadata
metadata(doi:10.1016/j.apcata.2017.06.021) | doi:10.1016/j.apcata.2017.06.021 | article doi
metadata(doi:10.1016/j.apcata.2017.06.021) | NH3-SCR of NO over one-pot Cu-SAPO-34 catalyst: Performance enhancement by doping Fe and MnCe and insight into N2O formation | article title
metadata(doi:10.1016/j.apcata.2017.06.021) | Applied Catalysis A: General | publication name
metadata(doi:10.1016/j.apcata.2017.06.021) | 2017-08-05 | Cover Date
Cu-SAPO-34(doi:10.1016/j.apcata.2017.06.021) | step(doi:10.1016/j.apcata.2017.06.021-Cu-SAPO-34) | step
step(doi:10.1016/j.apcata.2017.06.021-Cu-SAPO-34) | add1 | step_1
add1 | H3PO4 | reagents
add1 | AlOOH | reagents
add1 | deionized water | reagents
step(doi:10.1016/j.apcata.2017.06.021-Cu-SAPO-34) | add2 | step_2
add2 | CuSO4·5H2O | participate
step(doi:10.1016/j.apcata.2017.06.021-Cu-SAPO-34) | add3 | step_3
add3 | TEPA | participate
step(doi:10.1016/j.apcata.2017.06.021-Cu-SAPO-34) | add4 | step_4
add4 | PA (propylamine) | participate
step(doi:10.1016/j.apcata.2017.06.021-Cu-SAPO-34) | calcined | step_5
calcined | 550°C | participate_temperature
calcined | 8h | participate_time
step(doi:10.1016/j.apcata.2017.06.021-Cu-SAPO-34) | dry | step_6
dry | 80°C | participate_temperature
dry | 24h | participate_time
step(doi:10.1016/j.apcata.2017.06.021-Cu-SAPO-34) | dry2 | step_7
dry2 | 100°C | participate_temperature
dry2 | 12h | participate_time
step(doi:10.1016/j.apcata.2017.06.021-Cu-SAPO-34) | filter | step_8
step(doi:10.1016/j.apcata.2017.06.021-Cu-SAPO-34) | heat | step_9
heat | 48h | participate_time
step(doi:10.1016/j.apcata.2017.06.021-Cu-SAPO-34) | introduce | step_10
introduce | silicon dioxide | participate
step(doi:10.1016/j.apcata.2017.06.021-Cu-SAPO-34) | rinse | step_11
rinse | deionized water | participate
step(doi:10.1016/j.apcata.2017.06.021-Cu-SAPO-34) | stir1 | step_12
stir1 | until complete dissolution | participate_time
step(doi:10.1016/j.apcata.2017.06.021-Cu-SAPO-34) | stir2 | step_13
stir2 | 1h | participate_time
step(doi:10.1016/j.apcata.2017.06.021-Cu-SAPO-34) | stir3 | step_14
stir3 | 1h | participate_time
step(doi:10.1016/j.apcata.2017.06.021-Cu-SAPO-34) | stir4 | step_15
stir4 | 12h | participate
stir4 | room temperature | participate_temperature
step(doi:10.1016/j.apcata.2017.06.021-Cu-SAPO-34) | transfer | step_16
step(doi:10.1016/j.apcata.2017.06.021-Cu-SAPO-34) | wash | step_17
wash | deionized water | participate
step(doi:10.1016/j.apcata.2017.06.021-Cu-SAPO-34) | wash2 | step_18
wash2 | 1M NH4NO3solution | participate
Cu-SAPO-34(doi:10.1016/j.apcata.2017.06.021) | metadata(doi:10.1016/j.apcata.2017.06.021) | article metadata
metadata(doi:10.1016/j.apcata.2017.06.021) | doi:10.1016/j.apcata.2017.06.021 | article doi
metadata(doi:10.1016/j.apcata.2017.06.021) | NH3-SCR of NO over one-pot Cu-SAPO-34 catalyst: Performance enhancement by doping Fe and MnCe and insight into N2O formation | article title
metadata(doi:10.1016/j.apcata.2017.06.021) | Applied Catalysis A: General | publication name
metadata(doi:10.1016/j.apcata.2017.06.021) | 2017-08-05 | Cover Date
Fe-doped catalysts(doi:10.1016/j.apcata.2017.06.021) | step(doi:10.1016/j.apcata.2017.06.021-Fe-doped catalysts) | step
step(doi:10.1016/j.apcata.2017.06.021-Fe-doped catalysts) | calcined | step_1
calcined | 550°C | participate_temperature
calcined | 4h | participate_time
step(doi:10.1016/j.apcata.2017.06.021-Fe-doped catalysts) | dry | step_2
dry | 50°C | participate_temperature
dry | 4h | participate_time
step(doi:10.1016/j.apcata.2017.06.021-Fe-doped catalysts) | dry2 | step_3
dry2 | 100°C | participate_temperature
dry2 | 12h | participate_time
step(doi:10.1016/j.apcata.2017.06.021-Fe-doped catalysts) | impregnation | step_4
Fe-doped catalysts(doi:10.1016/j.apcata.2017.06.021) | metadata(doi:10.1016/j.apcata.2017.06.021) | article metadata
metadata(doi:10.1016/j.apcata.2017.06.021) | doi:10.1016/j.apcata.2017.06.021 | article doi
metadata(doi:10.1016/j.apcata.2017.06.021) | NH3-SCR of NO over one-pot Cu-SAPO-34 catalyst: Performance enhancement by doping Fe and MnCe and insight into N2O formation | article title
metadata(doi:10.1016/j.apcata.2017.06.021) | Applied Catalysis A: General | publication name
metadata(doi:10.1016/j.apcata.2017.06.021) | 2017-08-05 | Cover Date
MnCe-doped catalysts(doi:10.1016/j.apcata.2017.06.021) | step(doi:10.1016/j.apcata.2017.06.021-MnCe-doped catalysts) | step
step(doi:10.1016/j.apcata.2017.06.021-MnCe-doped catalysts) | calcined | step_1
calcined | 550°C | participate_temperature
calcined | 4h | participate_time
step(doi:10.1016/j.apcata.2017.06.021-MnCe-doped catalysts) | dry | step_2
dry | 50°C | participate_temperature
dry | 4h | participate_time
step(doi:10.1016/j.apcata.2017.06.021-MnCe-doped catalysts) | dry2 | step_3
dry2 | 100°C | participate_temperature
dry2 | 12h | participate_time
step(doi:10.1016/j.apcata.2017.06.021-MnCe-doped catalysts) | impregnation | step_4
MnCe-doped catalysts(doi:10.1016/j.apcata.2017.06.021) | metadata(doi:10.1016/j.apcata.2017.06.021) | article metadata
metadata(doi:10.1016/j.apcata.2017.06.021) | doi:10.1016/j.apcata.2017.06.021 | article doi
metadata(doi:10.1016/j.apcata.2017.06.021) | NH3-SCR of NO over one-pot Cu-SAPO-34 catalyst: Performance enhancement by doping Fe and MnCe and insight into N2O formation | article title
metadata(doi:10.1016/j.apcata.2017.06.021) | Applied Catalysis A: General | publication name
metadata(doi:10.1016/j.apcata.2017.06.021) | 2017-08-05 | Cover Date
MnCe-doped catalysts(doi:10.1016/j.apcata.2017.06.021) | raw_material(doi:10.1016/j.apcata.2017.06.021-MnCe-doped catalysts) | catalyst-raw_material
raw_material(doi:10.1016/j.apcata.2017.06.021-MnCe-doped catalysts) | Mn(NO3)2and Ce(NO3)3solution | catalyst-raw_material
MnCe-doped catalysts(doi:10.1016/j.apcata.2017.06.021) | incipient wetness impregnation (IWI) method | catalyst-method
Cu/CHA(doi:10.1016/j.apcata.2017.06.034) | step(doi:10.1016/j.apcata.2017.06.034-Cu/CHA) | step
step(doi:10.1016/j.apcata.2017.06.034-Cu/CHA) | add | step_1
add | CHA powder | participate
step(doi:10.1016/j.apcata.2017.06.034-Cu/CHA) | calcined | step_2
calcined | 400°C | participate_temperature
calcined | 8h | participate_time
step(doi:10.1016/j.apcata.2017.06.034-Cu/CHA) | collect | step_3
step(doi:10.1016/j.apcata.2017.06.034-Cu/CHA) | dissolve | step_4
dissolve | Cu-precursors | reagents
dissolve | 50mL water | reagents
step(doi:10.1016/j.apcata.2017.06.034-Cu/CHA) | dry | step_5
dry | 120°C | participate_temperature
dry | 16h | participate_time
step(doi:10.1016/j.apcata.2017.06.034-Cu/CHA) | measure | step_6
step(doi:10.1016/j.apcata.2017.06.034-Cu/CHA) | stir | step_7
stir | 40°C | participate_temperature
stir | 24h | participate_time
step(doi:10.1016/j.apcata.2017.06.034-Cu/CHA) | wash | step_8
wash | deionized water | participate
Cu/CHA(doi:10.1016/j.apcata.2017.06.034) | metadata(doi:10.1016/j.apcata.2017.06.034) | article metadata
metadata(doi:10.1016/j.apcata.2017.06.034) | doi:10.1016/j.apcata.2017.06.034 | article doi
metadata(doi:10.1016/j.apcata.2017.06.034) | Effect of Cu deposition method on silico aluminophosphate catalysts in NH3-SCR and NH3-SCO reactions | article title
metadata(doi:10.1016/j.apcata.2017.06.034) | Applied Catalysis A: General | publication name
metadata(doi:10.1016/j.apcata.2017.06.034) | 2017-08-05 | Cover Date
Cu/CHA(doi:10.1016/j.apcata.2017.06.034) | raw_material(doi:10.1016/j.apcata.2017.06.034-Cu/CHA) | catalyst-raw_material
raw_material(doi:10.1016/j.apcata.2017.06.034-Cu/CHA) | copper chloride | catalyst-raw_material
raw_material(doi:10.1016/j.apcata.2017.06.034-Cu/CHA) | copper nitrate | catalyst-raw_material
raw_material(doi:10.1016/j.apcata.2017.06.034-Cu/CHA) | copper acetate | catalyst-raw_material
Cu/CHA(doi:10.1016/j.apcata.2017.06.034) | Ion exchange | catalyst-method
Cu/CHA(doi:10.1016/j.apcata.2017.06.034) | T50 around 250°C for impregnation, 355–390°C for ionic-exchange | conversion
Cu/CHA(doi:10.1016/j.apcata.2017.06.034) | NH3-SCO selectivity to N2 80–95% for lower Cu aggregation, 65% for surface CuOx species | selectivity
Cu/CHA(doi:10.1016/j.apcata.2017.06.034) | All Cu/CHA samples active and selective in NH3-SCR | activity
Cu/CHA(doi:10.1016/j.apcata.2017.06.034) | NH3-SCR and NH3-SCO reactions in the 200-500°C interval | condition
Mn/Ce/Ti(doi:10.1016/j.apcata.2017.07.024) | step(doi:10.1016/j.apcata.2017.07.024-Mn/Ce/Ti) | step
step(doi:10.1016/j.apcata.2017.07.024-Mn/Ce/Ti) | add1 | step_1
step(doi:10.1016/j.apcata.2017.07.024-Mn/Ce/Ti) | add2 | step_2
step(doi:10.1016/j.apcata.2017.07.024-Mn/Ce/Ti) | add3 | step_3
step(doi:10.1016/j.apcata.2017.07.024-Mn/Ce/Ti) | calcined | step_4
calcined | 500°C | participate_temperature
calcined | 4h | participate_time
step(doi:10.1016/j.apcata.2017.07.024-Mn/Ce/Ti) | dry | step_5
dry | 110°C | participate_temperature
dry | overnight | participate_time
step(doi:10.1016/j.apcata.2017.07.024-Mn/Ce/Ti) | filter | step_6
step(doi:10.1016/j.apcata.2017.07.024-Mn/Ce/Ti) | stir | step_7
stir | 90°C | participate_temperature
stir | 4h | participate_time
step(doi:10.1016/j.apcata.2017.07.024-Mn/Ce/Ti) | stir2 | step_8
stir2 | 1h | participate_time
step(doi:10.1016/j.apcata.2017.07.024-Mn/Ce/Ti) | wash | step_9
Mn/Ce/Ti(doi:10.1016/j.apcata.2017.07.024) | metadata(doi:10.1016/j.apcata.2017.07.024) | article metadata
metadata(doi:10.1016/j.apcata.2017.07.024) | doi:10.1016/j.apcata.2017.07.024 | article doi
metadata(doi:10.1016/j.apcata.2017.07.024) | Nb-modified Mn/Ce/Ti catalyst for the selective catalytic reduction of NO with NH3 at low temperature | article title
metadata(doi:10.1016/j.apcata.2017.07.024) | Applied Catalysis A: General | publication name
metadata(doi:10.1016/j.apcata.2017.07.024) | 2017-09-05 | Cover Date
Mn/Ce/Nb/Ti(doi:10.1016/j.apcata.2017.07.024) | step(doi:10.1016/j.apcata.2017.07.024-Mn/Ce/Nb/Ti) | step
step(doi:10.1016/j.apcata.2017.07.024-Mn/Ce/Nb/Ti) | add | step_1
step(doi:10.1016/j.apcata.2017.07.024-Mn/Ce/Nb/Ti) | calcined | step_2
calcined | 500°C | participate_temperature
calcined | 4h | participate_time
step(doi:10.1016/j.apcata.2017.07.024-Mn/Ce/Nb/Ti) | dissolve | step_3
dissolve | HNO3 | participate
step(doi:10.1016/j.apcata.2017.07.024-Mn/Ce/Nb/Ti) | dry | step_4
dry | 110°C | participate_temperature
dry | overnight | participate_time
step(doi:10.1016/j.apcata.2017.07.024-Mn/Ce/Nb/Ti) | filter | step_5
step(doi:10.1016/j.apcata.2017.07.024-Mn/Ce/Nb/Ti) | heat | step_6
step(doi:10.1016/j.apcata.2017.07.024-Mn/Ce/Nb/Ti) | stir | step_7
stir | 90°C | participate_temperature
stir | 4h | participate_time
step(doi:10.1016/j.apcata.2017.07.024-Mn/Ce/Nb/Ti) | stir2 | step_8
stir2 | 1h | participate_time
step(doi:10.1016/j.apcata.2017.07.024-Mn/Ce/Nb/Ti) | wash | step_9
Mn/Ce/Nb/Ti(doi:10.1016/j.apcata.2017.07.024) | metadata(doi:10.1016/j.apcata.2017.07.024) | article metadata
metadata(doi:10.1016/j.apcata.2017.07.024) | doi:10.1016/j.apcata.2017.07.024 | article doi
metadata(doi:10.1016/j.apcata.2017.07.024) | Nb-modified Mn/Ce/Ti catalyst for the selective catalytic reduction of NO with NH3 at low temperature | article title
metadata(doi:10.1016/j.apcata.2017.07.024) | Applied Catalysis A: General | publication name
metadata(doi:10.1016/j.apcata.2017.07.024) | 2017-09-05 | Cover Date
Mn/Ce/Nb/Ti(doi:10.1016/j.apcata.2017.07.024) | raw_material(doi:10.1016/j.apcata.2017.07.024-Mn/Ce/Nb/Ti) | catalyst-raw_material
raw_material(doi:10.1016/j.apcata.2017.07.024-Mn/Ce/Nb/Ti) | TiO2 | catalyst-raw_material
raw_material(doi:10.1016/j.apcata.2017.07.024-Mn/Ce/Nb/Ti) | Ce(NO3)3·6H2O | catalyst-raw_material
raw_material(doi:10.1016/j.apcata.2017.07.024-Mn/Ce/Nb/Ti) | Catalyst Support | catalyst-raw_material
raw_material(doi:10.1016/j.apcata.2017.07.024-Mn/Ce/Nb/Ti) | Mn(NO3)2 | catalyst-raw_material
raw_material(doi:10.1016/j.apcata.2017.07.024-Mn/Ce/Nb/Ti) | C10H5NbO20 | catalyst-raw_material
raw_material(doi:10.1016/j.apcata.2017.07.024-Mn/Ce/Nb/Ti) | HNO3 | catalyst-raw_material
Mn/Ce/Nb/Ti(doi:10.1016/j.apcata.2017.07.024) | precipitation method | catalyst-method
Mn/Ce/Nb/Ti(doi:10.1016/j.apcata.2017.07.024) | 100% NO conversion from 150 to 250°C | conversion
Mn/Ce/Nb/Ti(doi:10.1016/j.apcata.2017.07.024) | >90% N2 selectivity below 250°C | selectivity
Mn/Ce/Nb/Ti(doi:10.1016/j.apcata.2017.07.024) | Increased activity over a wide temperature range | activity
Mn/Ce/Nb/Ti(doi:10.1016/j.apcata.2017.07.024) | Long-term stability and resistance to H2O and SO2 evaluated | condition
Pd-NiO/Y(Ba)2O3(doi:10.1016/j.apcata.2017.10.022) | step(doi:10.1016/j.apcata.2017.10.022-Pd-NiO/Y(Ba)2O3) | step
step(doi:10.1016/j.apcata.2017.10.022-Pd-NiO/Y(Ba)2O3) | calcined | step_1
calcined | 900°C | participate_temperature
calcined | 6h | participate_time
step(doi:10.1016/j.apcata.2017.10.022-Pd-NiO/Y(Ba)2O3) | co-loaded | step_2
co-loaded | Y0.99Ba0.01O1.5 | reagents
co-loaded | Ni(CH3COO)2 | reagents
co-loaded | Pd(NO3)2 | reagents
co-loaded | 200ml H2O | reagents
step(doi:10.1016/j.apcata.2017.10.022-Pd-NiO/Y(Ba)2O3) | evaporate | step_3
step(doi:10.1016/j.apcata.2017.10.022-Pd-NiO/Y(Ba)2O3) | heat1 | step_4
heat1 | 400°C | participate_temperature
heat1 | 2h | participate_time
step(doi:10.1016/j.apcata.2017.10.022-Pd-NiO/Y(Ba)2O3) | obtain | step_5
step(doi:10.1016/j.apcata.2017.10.022-Pd-NiO/Y(Ba)2O3) | sinter | step_6
sinter | 900°C | participate_temperature
sinter | 6h | participate_time
Pd-NiO/Y(Ba)2O3(doi:10.1016/j.apcata.2017.10.022) | metadata(doi:10.1016/j.apcata.2017.10.022) | article metadata
metadata(doi:10.1016/j.apcata.2017.10.022) | doi:10.1016/j.apcata.2017.10.022 | article doi
metadata(doi:10.1016/j.apcata.2017.10.022) | Reduction mechanism of selective NO reduction on Pd-NiO/(Y0.99Ba0.01)2O3 catalyst | article title
metadata(doi:10.1016/j.apcata.2017.10.022) | Applied Catalysis A: General | publication name
metadata(doi:10.1016/j.apcata.2017.10.022) | 2018-01-25 | Cover Date
Pd-NiO/Y(Ba)2O3(doi:10.1016/j.apcata.2017.10.022) | raw_material(doi:10.1016/j.apcata.2017.10.022-Pd-NiO/Y(Ba)2O3) | catalyst-raw_material
raw_material(doi:10.1016/j.apcata.2017.10.022-Pd-NiO/Y(Ba)2O3) | TiO2 | catalyst-raw_material
raw_material(doi:10.1016/j.apcata.2017.10.022-Pd-NiO/Y(Ba)2O3) | Ce(NO3)3·6H2O | catalyst-raw_material
raw_material(doi:10.1016/j.apcata.2017.10.022-Pd-NiO/Y(Ba)2O3) | Catalyst Support | catalyst-raw_material
raw_material(doi:10.1016/j.apcata.2017.10.022-Pd-NiO/Y(Ba)2O3) | Mn(NO3)2 | catalyst-raw_material
raw_material(doi:10.1016/j.apcata.2017.10.022-Pd-NiO/Y(Ba)2O3) | C10H5NbO20 | catalyst-raw_material
raw_material(doi:10.1016/j.apcata.2017.10.022-Pd-NiO/Y(Ba)2O3) | HNO3 | catalyst-raw_material
Pd-NiO/Y(Ba)2O3(doi:10.1016/j.apcata.2017.10.022) | evaporation to dryness | catalyst-method
Cu-SSZ-13 catalysts(doi:10.1016/j.apcata.2017.11.021) | step(doi:10.1016/j.apcata.2017.11.021-Cu-SSZ-13 catalysts) | step
step(doi:10.1016/j.apcata.2017.11.021-Cu-SSZ-13 catalysts) | add | step_1
add | Cu-TEPA | reagents
add | TMAdaOH | reagents
step(doi:10.1016/j.apcata.2017.11.021-Cu-SSZ-13 catalysts) | blend | step_2
blend | 3h | participate_time
step(doi:10.1016/j.apcata.2017.11.021-Cu-SSZ-13 catalysts) | calcined | step_3
calcined | 600°C | participate_temperature
calcined | 5h | participate_time
step(doi:10.1016/j.apcata.2017.11.021-Cu-SSZ-13 catalysts) | dry | step_4
dry | 80°C | participate_temperature
dry | overnight | participate_time
step(doi:10.1016/j.apcata.2017.11.021-Cu-SSZ-13 catalysts) | exchange | step_5
exchange | NH4NO3solution | participate
exchange | 70°C | participate_temperature
exchange | 6h | participate_time
step(doi:10.1016/j.apcata.2017.11.021-Cu-SSZ-13 catalysts) | filter | step_6
step(doi:10.1016/j.apcata.2017.11.021-Cu-SSZ-13 catalysts) | heat | step_7
heat | 150°C | participate_temperature
heat | 120h | participate_time
step(doi:10.1016/j.apcata.2017.11.021-Cu-SSZ-13 catalysts) | mix1 | step_8
mix1 | NaOH | reagents
mix1 | SiO2 | reagents
mix1 | NaAlO2 | reagents
mix1 | H2O | reagents
step(doi:10.1016/j.apcata.2017.11.021-Cu-SSZ-13 catalysts) | seal | step_9
step(doi:10.1016/j.apcata.2017.11.021-Cu-SSZ-13 catalysts) | stir1 | step_10
stir1 | 3h | participate_time
step(doi:10.1016/j.apcata.2017.11.021-Cu-SSZ-13 catalysts) | wash | step_11
wash | deionized water | participate
Cu-SSZ-13 catalysts(doi:10.1016/j.apcata.2017.11.021) | metadata(doi:10.1016/j.apcata.2017.11.021) | article metadata
metadata(doi:10.1016/j.apcata.2017.11.021) | doi:10.1016/j.apcata.2017.11.021 | article doi
metadata(doi:10.1016/j.apcata.2017.11.021) | The influence of Si/Al ratio on the catalytic property and hydrothermal stability of Cu-SSZ-13 catalysts for NH3-SCR | article title
metadata(doi:10.1016/j.apcata.2017.11.021) | Applied Catalysis A: General | publication name
metadata(doi:10.1016/j.apcata.2017.11.021) | 2018-01-25 | Cover Date
Cu-SSZ-13 catalysts(doi:10.1016/j.apcata.2017.11.021) | raw_material(doi:10.1016/j.apcata.2017.11.021-Cu-SSZ-13 catalysts) | catalyst-raw_material
raw_material(doi:10.1016/j.apcata.2017.11.021-Cu-SSZ-13 catalysts) | NaOH | catalyst-raw_material
raw_material(doi:10.1016/j.apcata.2017.11.021-Cu-SSZ-13 catalysts) | SiO2 | catalyst-raw_material
raw_material(doi:10.1016/j.apcata.2017.11.021-Cu-SSZ-13 catalysts) | NaAlO2 | catalyst-raw_material
raw_material(doi:10.1016/j.apcata.2017.11.021-Cu-SSZ-13 catalysts) | H2O | catalyst-raw_material
raw_material(doi:10.1016/j.apcata.2017.11.021-Cu-SSZ-13 catalysts) | Cu-TEPA | catalyst-raw_material
raw_material(doi:10.1016/j.apcata.2017.11.021-Cu-SSZ-13 catalysts) | TMAdaOH | catalyst-raw_material
Cu-SSZ-13 catalysts(doi:10.1016/j.apcata.2017.11.021) | one-pot method | catalyst-method
MnOx/ZrO2–TiO2, MnOx/TiO2and MnOx/ZrO2(doi:10.1016/j.apcata.2017.12.016) | step(doi:10.1016/j.apcata.2017.12.016-MnOx/ZrO2–TiO2, MnOx/TiO2and MnOx/ZrO2) | step
step(doi:10.1016/j.apcata.2017.12.016-MnOx/ZrO2–TiO2, MnOx/TiO2and MnOx/ZrO2) | add | step_1
add | Mn(NO3)2 | participate
step(doi:10.1016/j.apcata.2017.12.016-MnOx/ZrO2–TiO2, MnOx/TiO2and MnOx/ZrO2) | calcined | step_2
calcined | 400°C | participate_temperature
calcined | 2h | participate_time
step(doi:10.1016/j.apcata.2017.12.016-MnOx/ZrO2–TiO2, MnOx/TiO2and MnOx/ZrO2) | calcined1 | step_3
calcined1 | 400°C | participate_temperature
calcined1 | 2h | participate_time
step(doi:10.1016/j.apcata.2017.12.016-MnOx/ZrO2–TiO2, MnOx/TiO2and MnOx/ZrO2) | dry | step_4
dry | 105°C | participate_temperature
dry | 60min | participate_time
step(doi:10.1016/j.apcata.2017.12.016-MnOx/ZrO2–TiO2, MnOx/TiO2and MnOx/ZrO2) | dry1 | step_5
dry1 | 105°C | participate_temperature
dry1 | 60min | participate_time
step(doi:10.1016/j.apcata.2017.12.016-MnOx/ZrO2–TiO2, MnOx/TiO2and MnOx/ZrO2) | grind | step_6
grind | 10min | participate_time
step(doi:10.1016/j.apcata.2017.12.016-MnOx/ZrO2–TiO2, MnOx/TiO2and MnOx/ZrO2) | mix | step_7
step(doi:10.1016/j.apcata.2017.12.016-MnOx/ZrO2–TiO2, MnOx/TiO2and MnOx/ZrO2) | place | step_8
place | 8g ZrO2–TiO2, TiO2and ZrO2powders | reagents
MnOx/ZrO2–TiO2, MnOx/TiO2and MnOx/ZrO2(doi:10.1016/j.apcata.2017.12.016) | metadata(doi:10.1016/j.apcata.2017.12.016) | article metadata
metadata(doi:10.1016/j.apcata.2017.12.016) | doi:10.1016/j.apcata.2017.12.016 | article doi
metadata(doi:10.1016/j.apcata.2017.12.016) | Study of NO removal and resistance to SO2 and H2O of MnO x /TiO2, MnO x /ZrO2 and MnO x /ZrO2–TiO2 | article title
metadata(doi:10.1016/j.apcata.2017.12.016) | Applied Catalysis A: General | publication name
metadata(doi:10.1016/j.apcata.2017.12.016) | 2018-03-05 | Cover Date
MnOx/ZrO2–TiO2, MnOx/TiO2and MnOx/ZrO2(doi:10.1016/j.apcata.2017.12.016) | raw_material(doi:10.1016/j.apcata.2017.12.016-MnOx/ZrO2–TiO2, MnOx/TiO2and MnOx/ZrO2) | catalyst-raw_material
raw_material(doi:10.1016/j.apcata.2017.12.016-MnOx/ZrO2–TiO2, MnOx/TiO2and MnOx/ZrO2) | ZrO2–TiO2 | catalyst-raw_material
raw_material(doi:10.1016/j.apcata.2017.12.016-MnOx/ZrO2–TiO2, MnOx/TiO2and MnOx/ZrO2) | TiO2 | catalyst-raw_material
raw_material(doi:10.1016/j.apcata.2017.12.016-MnOx/ZrO2–TiO2, MnOx/TiO2and MnOx/ZrO2) | ZrO2 | catalyst-raw_material
raw_material(doi:10.1016/j.apcata.2017.12.016-MnOx/ZrO2–TiO2, MnOx/TiO2and MnOx/ZrO2) | Mn(NO3)2 | catalyst-raw_material
MnOx/ZrO2–TiO2, MnOx/TiO2and MnOx/ZrO2(doi:10.1016/j.apcata.2017.12.016) | impregnation | catalyst-method
CeO2/TiO2(doi:10.1016/j.apcata.2018.03.012) | step(doi:10.1016/j.apcata.2018.03.012-CeO2/TiO2) | step
step(doi:10.1016/j.apcata.2018.03.012-CeO2/TiO2) | add | step_1
add | Ammonium hydroxide | reagents
add | water | reagents
step(doi:10.1016/j.apcata.2018.03.012-CeO2/TiO2) | calcined | step_2
calcined | 500 °C | participate_temperature
calcined | 5h | participate_time
step(doi:10.1016/j.apcata.2018.03.012-CeO2/TiO2) | dry | step_3
dry | 110 °C | participate_temperature
dry | overnight | participate_time
step(doi:10.1016/j.apcata.2018.03.012-CeO2/TiO2) | mix | step_4
mix | Cerium nitrate hexahydrate | reagents
mix | commercial TiO2powders | reagents
mix | deionized water | reagents
step(doi:10.1016/j.apcata.2018.03.012-CeO2/TiO2) | stir | step_5
CeO2/TiO2(doi:10.1016/j.apcata.2018.03.012) | metadata(doi:10.1016/j.apcata.2018.03.012) | article metadata
metadata(doi:10.1016/j.apcata.2018.03.012) | doi:10.1016/j.apcata.2018.03.012 | article doi
metadata(doi:10.1016/j.apcata.2018.03.012) | TRA and DRIFTS studies of the fast SCR reaction over CeO2/TiO2 catalyst at low temperatures | article title
metadata(doi:10.1016/j.apcata.2018.03.012) | Applied Catalysis A: General | publication name
metadata(doi:10.1016/j.apcata.2018.03.012) | 2018-05-05 | Cover Date
CeO2/TiO2(doi:10.1016/j.apcata.2018.03.012) | raw_material(doi:10.1016/j.apcata.2018.03.012-CeO2/TiO2) | catalyst-raw_material
raw_material(doi:10.1016/j.apcata.2018.03.012-CeO2/TiO2) | Cerium nitrate hexahydrate | catalyst-raw_material
raw_material(doi:10.1016/j.apcata.2018.03.012-CeO2/TiO2) | commercial TiO2powders | catalyst-raw_material
raw_material(doi:10.1016/j.apcata.2018.03.012-CeO2/TiO2) | Ammonium hydroxide | catalyst-raw_material
CeO2/TiO2(doi:10.1016/j.apcata.2018.03.012) | deposition-precipitation | catalyst-method
MnTiOx(doi:10.1016/j.apcata.2018.03.028) | step(doi:10.1016/j.apcata.2018.03.028-MnTiOx) | step
step(doi:10.1016/j.apcata.2018.03.028-MnTiOx) | calcined | step_1
calcined | 500℃ | participate_temperature
calcined | 5h | participate_time
step(doi:10.1016/j.apcata.2018.03.028-MnTiOx) | dry | step_2
dry | 80℃ | participate_temperature
dry | 24h | participate_time
step(doi:10.1016/j.apcata.2018.03.028-MnTiOx) | mix | step_3
mix | manganese nitrate(0.02mol) | reagents
mix | butyl titanate (0.1mol) | reagents
mix | butyl titanate (2.9mol) | reagents
mix | deionized water (1.9mol) | reagents
mix | nitric acid (0.1mol) | reagents
step(doi:10.1016/j.apcata.2018.03.028-MnTiOx) | transfer | step_4
MnTiOx(doi:10.1016/j.apcata.2018.03.028) | metadata(doi:10.1016/j.apcata.2018.03.028) | article metadata
metadata(doi:10.1016/j.apcata.2018.03.028) | doi:10.1016/j.apcata.2018.03.028 | article doi
metadata(doi:10.1016/j.apcata.2018.03.028) | Enhancement of the NH3-SCR catalytic activity of MnTiOx catalyst by the introduction of Sb | article title
metadata(doi:10.1016/j.apcata.2018.03.028) | Applied Catalysis A: General | publication name
metadata(doi:10.1016/j.apcata.2018.03.028) | 2018-05-25 | Cover Date
MnTiOx(doi:10.1016/j.apcata.2018.03.028) | raw_material(doi:10.1016/j.apcata.2018.03.028-MnTiOx) | catalyst-raw_material
raw_material(doi:10.1016/j.apcata.2018.03.028-MnTiOx) | Manganese nitrate | catalyst-raw_material
raw_material(doi:10.1016/j.apcata.2018.03.028-MnTiOx) | butyl titanate | catalyst-raw_material
raw_material(doi:10.1016/j.apcata.2018.03.028-MnTiOx) | antimony nitrate | catalyst-raw_material
MnTiOx(doi:10.1016/j.apcata.2018.03.028) | sol-gel method | catalyst-method
CT(x)-Fe/TiO2(doi:10.1016/j.apcata.2018.04.023) | step(doi:10.1016/j.apcata.2018.04.023-CT(x)-Fe/TiO2) | step
step(doi:10.1016/j.apcata.2018.04.023-CT(x)-Fe/TiO2) | add1 | step_1
add1 | CTAB | reagents
add1 | 50 mL absolute ethanol | reagents
step(doi:10.1016/j.apcata.2018.04.023-CT(x)-Fe/TiO2) | add2 | step_2
add2 | Fe(NO3)3·9H2O | participate
step(doi:10.1016/j.apcata.2018.04.023-CT(x)-Fe/TiO2) | age | step_3
age | room temperature | participate_temperature
age | 12h | participate_time
step(doi:10.1016/j.apcata.2018.04.023-CT(x)-Fe/TiO2) | calcined | step_4
calcined | 500 c | participate_temperature
calcined | 6h | participate_time
step(doi:10.1016/j.apcata.2018.04.023-CT(x)-Fe/TiO2) | dissolve1 | step_5
dissolve1 | 0.5 mol tetrabutyltitanate (TBOT) | participate
step(doi:10.1016/j.apcata.2018.04.023-CT(x)-Fe/TiO2) | dissolve2 | step_6
dissolve2 | Fe(NO3)3·9H2O | reagents
dissolve2 | absolute ethanol | reagents
step(doi:10.1016/j.apcata.2018.04.023-CT(x)-Fe/TiO2) | dry | step_7
dry | 110 c | participate_temperature
dry | overnight | participate_time
step(doi:10.1016/j.apcata.2018.04.023-CT(x)-Fe/TiO2) | heat | step_8
heat | 35 c | participate_temperature
step(doi:10.1016/j.apcata.2018.04.023-CT(x)-Fe/TiO2) | stir1 | step_9
stir1 | 30min | participate_time
step(doi:10.1016/j.apcata.2018.04.023-CT(x)-Fe/TiO2) | stir2 | step_10
stir2 | 30min | participate_time
CT(x)-Fe/TiO2(doi:10.1016/j.apcata.2018.04.023) | metadata(doi:10.1016/j.apcata.2018.04.023) | article metadata
metadata(doi:10.1016/j.apcata.2018.04.023) | doi:10.1016/j.apcata.2018.04.023 | article doi
metadata(doi:10.1016/j.apcata.2018.04.023) | In situ preparation of mesoporous iron titanium catalysts by a CTAB-assisted process for NO reduction with NH3 | article title
metadata(doi:10.1016/j.apcata.2018.04.023) | Applied Catalysis A: General | publication name
metadata(doi:10.1016/j.apcata.2018.04.023) | 2018-06-05 | Cover Date
CT(x)-Fe/TiO2(doi:10.1016/j.apcata.2018.04.023) | raw_material(doi:10.1016/j.apcata.2018.04.023-CT(x)-Fe/TiO2) | catalyst-raw_material
raw_material(doi:10.1016/j.apcata.2018.04.023-CT(x)-Fe/TiO2) | CTAB | catalyst-raw_material
raw_material(doi:10.1016/j.apcata.2018.04.023-CT(x)-Fe/TiO2) | tetrabutyltitanate (TBOT) | catalyst-raw_material
raw_material(doi:10.1016/j.apcata.2018.04.023-CT(x)-Fe/TiO2) | Fe(NO3)3·9H2O | catalyst-raw_material
CT(x)-Fe/TiO2(doi:10.1016/j.apcata.2018.04.023) | stirring | catalyst-method
NiyCo1-yMn2Oxmicrospheres(doi:10.1016/j.apcata.2018.04.033) | step(doi:10.1016/j.apcata.2018.04.033-NiyCo1-yMn2Oxmicrospheres) | step
step(doi:10.1016/j.apcata.2018.04.033-NiyCo1-yMn2Oxmicrospheres) | add | step_1
add | 1.5 g hexamethylenetetramine (HMT) | participate
step(doi:10.1016/j.apcata.2018.04.033-NiyCo1-yMn2Oxmicrospheres) | cool | step_2
step(doi:10.1016/j.apcata.2018.04.033-NiyCo1-yMn2Oxmicrospheres) | dissolve | step_3
dissolve | y mmol Ni(CH3COO)2·4H2O | reagents
dissolve | (1-y) mmol Co(CH3COO)2·4H2O | reagents
dissolve | 2mmol Mn(CH3COO)2·4H2O | reagents
dissolve | 45mL ethylene glycol | reagents
step(doi:10.1016/j.apcata.2018.04.033-NiyCo1-yMn2Oxmicrospheres) | dry | step_4
dry | 60°C | participate_temperature
step(doi:10.1016/j.apcata.2018.04.033-NiyCo1-yMn2Oxmicrospheres) | heat | step_5
heat | 180°C | participate_temperature
heat | 12h | participate_time
step(doi:10.1016/j.apcata.2018.04.033-NiyCo1-yMn2Oxmicrospheres) | heat1 | step_6
heat1 | 600°C | participate_temperature
heat1 | 2h | participate_time
step(doi:10.1016/j.apcata.2018.04.033-NiyCo1-yMn2Oxmicrospheres) | stir | step_7
step(doi:10.1016/j.apcata.2018.04.033-NiyCo1-yMn2Oxmicrospheres) | transfer | step_8
transfer | obtained solution | participate
step(doi:10.1016/j.apcata.2018.04.033-NiyCo1-yMn2Oxmicrospheres) | wash | step_9
wash | ethanol | reagents
wash | water | reagents
NiyCo1-yMn2Oxmicrospheres(doi:10.1016/j.apcata.2018.04.033) | metadata(doi:10.1016/j.apcata.2018.04.033) | article metadata
metadata(doi:10.1016/j.apcata.2018.04.033) | doi:10.1016/j.apcata.2018.04.033 | article doi
metadata(doi:10.1016/j.apcata.2018.04.033) | NiyCo1-yMn2Ox microspheres for the selective catalytic reduction of NOx with NH3: The synergetic effects between Ni and Co for improving low-temperature catalytic performance | article title
metadata(doi:10.1016/j.apcata.2018.04.033) | Applied Catalysis A: General | publication name
metadata(doi:10.1016/j.apcata.2018.04.033) | 2018-06-25 | Cover Date
NiyCo1-yMn2Oxmicrospheres(doi:10.1016/j.apcata.2018.04.033) | raw_material(doi:10.1016/j.apcata.2018.04.033-NiyCo1-yMn2Oxmicrospheres) | catalyst-raw_material
raw_material(doi:10.1016/j.apcata.2018.04.033-NiyCo1-yMn2Oxmicrospheres) | Ni(CH3COO)2·4H2O | catalyst-raw_material
raw_material(doi:10.1016/j.apcata.2018.04.033-NiyCo1-yMn2Oxmicrospheres) | Co(CH3COO)2·4H2O | catalyst-raw_material
raw_material(doi:10.1016/j.apcata.2018.04.033-NiyCo1-yMn2Oxmicrospheres) | Mn(CH3COO)2·4H2O | catalyst-raw_material
raw_material(doi:10.1016/j.apcata.2018.04.033-NiyCo1-yMn2Oxmicrospheres) | hexamethylenetetramine (HMT) | catalyst-raw_material
raw_material(doi:10.1016/j.apcata.2018.04.033-NiyCo1-yMn2Oxmicrospheres) | ethylene glycol | catalyst-raw_material
NiyCo1-yMn2Oxmicrospheres(doi:10.1016/j.apcata.2018.04.033) | Hydrothermal method | catalyst-method
Sm-modified MnOx-TiO2 mixed oxide catalysts(doi:10.1016/j.apcata.2018.07.017) | step(doi:10.1016/j.apcata.2018.07.017-Sm-modified MnOx-TiO2 mixed oxide catalysts) | step
step(doi:10.1016/j.apcata.2018.07.017-Sm-modified MnOx-TiO2 mixed oxide catalysts) | add | step_1
add | 20 mmol Mn(AC)2·4H2O | reagents
add | 200 mmol Ti(SO4)2 | reagents
add | three different amounts of Sm(NO3)3·6H2O | reagents
add | 0.64 g Behenyltrimethylammonium chloride | reagents
add | distilled water(50mL) | reagents
step(doi:10.1016/j.apcata.2018.07.017-Sm-modified MnOx-TiO2 mixed oxide catalysts) | add2 | step_2
add2 | ammonia solution (25 wt.%) | participate
step(doi:10.1016/j.apcata.2018.07.017-Sm-modified MnOx-TiO2 mixed oxide catalysts) | calcined | step_3
calcined | 500°C | participate_temperature
calcined | 6h | participate_time
step(doi:10.1016/j.apcata.2018.07.017-Sm-modified MnOx-TiO2 mixed oxide catalysts) | crush | step_4
step(doi:10.1016/j.apcata.2018.07.017-Sm-modified MnOx-TiO2 mixed oxide catalysts) | dry | step_5
dry | 110°C | participate_temperature
dry | 12h | participate_time
step(doi:10.1016/j.apcata.2018.07.017-Sm-modified MnOx-TiO2 mixed oxide catalysts) | filter | step_6
step(doi:10.1016/j.apcata.2018.07.017-Sm-modified MnOx-TiO2 mixed oxide catalysts) | sieve | step_7
step(doi:10.1016/j.apcata.2018.07.017-Sm-modified MnOx-TiO2 mixed oxide catalysts) | stir1 | step_8
stir1 | 30min | participate_time
step(doi:10.1016/j.apcata.2018.07.017-Sm-modified MnOx-TiO2 mixed oxide catalysts) | stir2 | step_9
step(doi:10.1016/j.apcata.2018.07.017-Sm-modified MnOx-TiO2 mixed oxide catalysts) | wash | step_10
wash | distilled water | participate
Sm-modified MnOx-TiO2 mixed oxide catalysts(doi:10.1016/j.apcata.2018.07.017) | metadata(doi:10.1016/j.apcata.2018.07.017) | article metadata
metadata(doi:10.1016/j.apcata.2018.07.017) | doi:10.1016/j.apcata.2018.07.017 | article doi
metadata(doi:10.1016/j.apcata.2018.07.017) | 'Fast SCR' reaction over Sm-modified MnOx-TiO2 for promoting reduction of NOx with NH3 | article title
metadata(doi:10.1016/j.apcata.2018.07.017) | Applied Catalysis A: General | publication name
metadata(doi:10.1016/j.apcata.2018.07.017) | 2018-08-25 | Cover Date
Sm-modified MnOx-TiO2 mixed oxide catalysts(doi:10.1016/j.apcata.2018.07.017) | raw_material(doi:10.1016/j.apcata.2018.07.017-Sm-modified MnOx-TiO2 mixed oxide catalysts) | catalyst-raw_material
raw_material(doi:10.1016/j.apcata.2018.07.017-Sm-modified MnOx-TiO2 mixed oxide catalysts) | Mn(AC)2·4H2O | catalyst-raw_material
raw_material(doi:10.1016/j.apcata.2018.07.017-Sm-modified MnOx-TiO2 mixed oxide catalysts) | Ti(SO4)2 | catalyst-raw_material
raw_material(doi:10.1016/j.apcata.2018.07.017-Sm-modified MnOx-TiO2 mixed oxide catalysts) | Sm(NO3)3·6H2O | catalyst-raw_material
raw_material(doi:10.1016/j.apcata.2018.07.017-Sm-modified MnOx-TiO2 mixed oxide catalysts) | Beheny ltrimethylammoniumchloride | catalyst-raw_material
Sm-modified MnOx-TiO2 mixed oxide catalysts(doi:10.1016/j.apcata.2018.07.017) | inverse co-precipitation | catalyst-method
Sm-modified MnOx-TiO2 mixed oxide catalysts(doi:10.1016/j.apcata.2018.07.017) | 100% NOx conversion from 180 to 390 °C | conversion
Sm-modified MnOx-TiO2 mixed oxide catalysts(doi:10.1016/j.apcata.2018.07.017) | 100% N2 selectivity from 120 to 390 °C | selectivity
Sm-modified MnOx-TiO2 mixed oxide catalysts(doi:10.1016/j.apcata.2018.07.017) | Agonostic | activity
Sm-modified MnOx-TiO2 mixed oxide catalysts(doi:10.1016/j.apcata.2018.07.017) | GHSV of 36,000 h−1 | condition
2.1Preparation of catalysts(doi:10.1016/j.apcata.2018.07.022) | metadata(doi:10.1016/j.apcata.2018.07.022) | article metadata
metadata(doi:10.1016/j.apcata.2018.07.022) | doi:10.1016/j.apcata.2018.07.022 | article doi
metadata(doi:10.1016/j.apcata.2018.07.022) | Elemental mercury catalytic oxidation removal and SeO2 poisoning investigation over RuO2 modified Ce-Zr complex | article title
metadata(doi:10.1016/j.apcata.2018.07.022) | Applied Catalysis A: General | publication name
metadata(doi:10.1016/j.apcata.2018.07.022) | 2018-08-25 | Cover Date
2.1Preparation of catalysts(doi:10.1016/j.apcata.2018.07.022) | raw_material(doi:10.1016/j.apcata.2018.07.022-2.1Preparation of catalysts) | catalyst-raw_material
raw_material(doi:10.1016/j.apcata.2018.07.022-2.1Preparation of catalysts) | Mn(AC)2·4H2O | catalyst-raw_material
raw_material(doi:10.1016/j.apcata.2018.07.022-2.1Preparation of catalysts) | Ti(SO4)2 | catalyst-raw_material
raw_material(doi:10.1016/j.apcata.2018.07.022-2.1Preparation of catalysts) | Sm(NO3)3·6H2O | catalyst-raw_material
raw_material(doi:10.1016/j.apcata.2018.07.022-2.1Preparation of catalysts) | Beheny ltrimethylammoniumchloride | catalyst-raw_material
2.1Preparation of catalysts(doi:10.1016/j.apcata.2018.07.022) | Supporting Information | catalyst-method
CeO2-CuO nanoparticles(doi:10.1016/j.apcata.2018.07.041) | step(doi:10.1016/j.apcata.2018.07.041-CeO2-CuO nanoparticles) | step
step(doi:10.1016/j.apcata.2018.07.041-CeO2-CuO nanoparticles) | add1 | step_1
add1 | 3.64g trimethylamine | participate
step(doi:10.1016/j.apcata.2018.07.041-CeO2-CuO nanoparticles) | cool | step_2
cool | room temperature | participate_temperature
step(doi:10.1016/j.apcata.2018.07.041-CeO2-CuO nanoparticles) | dissolve | step_3
dissolve | x mmol Ce(NO3)3·6H2O | reagents
dissolve | y mmol Cu (NO3)2·3H2O | reagents
step(doi:10.1016/j.apcata.2018.07.041-CeO2-CuO nanoparticles) | put | step_4
put | 180°C | participate_temperature
put | 24h | participate_time
step(doi:10.1016/j.apcata.2018.07.041-CeO2-CuO nanoparticles) | stir | step_5
stir | 10min | participate_time
step(doi:10.1016/j.apcata.2018.07.041-CeO2-CuO nanoparticles) | transfer | step_6
step(doi:10.1016/j.apcata.2018.07.041-CeO2-CuO nanoparticles) | transfer2 | step_7
CeO2-CuO nanoparticles(doi:10.1016/j.apcata.2018.07.041) | metadata(doi:10.1016/j.apcata.2018.07.041) | article metadata
metadata(doi:10.1016/j.apcata.2018.07.041) | doi:10.1016/j.apcata.2018.07.041 | article doi
metadata(doi:10.1016/j.apcata.2018.07.041) | Combination of Pt@CeO2/MCM-56 and CeO2-CuO/MCM-56 to purify the exhaust emissions from diesel vehicles | article title
metadata(doi:10.1016/j.apcata.2018.07.041) | Applied Catalysis A: General | publication name
metadata(doi:10.1016/j.apcata.2018.07.041) | 2019-01-25 | Cover Date
Pt@CeO2nanoparticles(doi:10.1016/j.apcata.2018.07.041) | step(doi:10.1016/j.apcata.2018.07.041-Pt@CeO2nanoparticles) | step
step(doi:10.1016/j.apcata.2018.07.041-Pt@CeO2nanoparticles) | add1 | step_1
add1 | 0.417ml 0.03M H2PtCl6·6H2O | reagents
add1 | 2ml 0.1M Ce(NO3)3·6H2O | reagents
step(doi:10.1016/j.apcata.2018.07.041-Pt@CeO2nanoparticles) | add2 | step_2
add2 | 5ml diluted ammonia | participate
step(doi:10.1016/j.apcata.2018.07.041-Pt@CeO2nanoparticles) | calcined | step_3
calcined | 500°C | participate_temperature
calcined | 2h | participate_time
step(doi:10.1016/j.apcata.2018.07.041-Pt@CeO2nanoparticles) | dissolve | step_4
dissolve | 7.5mg KI | reagents
dissolve | 20ml deionized water | reagents
dissolve | 60°C | participate_temperature
step(doi:10.1016/j.apcata.2018.07.041-Pt@CeO2nanoparticles) | dry | step_5
dry | 100°C | participate_temperature
dry | 12h | participate_time
step(doi:10.1016/j.apcata.2018.07.041-Pt@CeO2nanoparticles) | filter | step_6
step(doi:10.1016/j.apcata.2018.07.041-Pt@CeO2nanoparticles) | stir1 | step_7
stir1 | 10min | participate_time
step(doi:10.1016/j.apcata.2018.07.041-Pt@CeO2nanoparticles) | stir2 | step_8
stir2 | 60°C | participate_temperature
stir2 | 1h | participate_time
step(doi:10.1016/j.apcata.2018.07.041-Pt@CeO2nanoparticles) | wash | step_9
wash | deionized water | participate
Pt@CeO2nanoparticles(doi:10.1016/j.apcata.2018.07.041) | metadata(doi:10.1016/j.apcata.2018.07.041) | article metadata
metadata(doi:10.1016/j.apcata.2018.07.041) | doi:10.1016/j.apcata.2018.07.041 | article doi
metadata(doi:10.1016/j.apcata.2018.07.041) | Combination of Pt@CeO2/MCM-56 and CeO2-CuO/MCM-56 to purify the exhaust emissions from diesel vehicles | article title
metadata(doi:10.1016/j.apcata.2018.07.041) | Applied Catalysis A: General | publication name
metadata(doi:10.1016/j.apcata.2018.07.041) | 2019-01-25 | Cover Date
nanoparticles on zeolite MCM-56(doi:10.1016/j.apcata.2018.07.041) | step(doi:10.1016/j.apcata.2018.07.041-nanoparticles on zeolite MCM-56) | step
step(doi:10.1016/j.apcata.2018.07.041-nanoparticles on zeolite MCM-56) | add | step_1
add | H-MCM-56 | participate
step(doi:10.1016/j.apcata.2018.07.041-nanoparticles on zeolite MCM-56) | calcined | step_2
calcined | 500°C | participate_temperature
calcined | 2h | participate_time
step(doi:10.1016/j.apcata.2018.07.041-nanoparticles on zeolite MCM-56) | dry | step_3
dry | 80°C | participate_temperature
dry | 8h | participate_time
step(doi:10.1016/j.apcata.2018.07.041-nanoparticles on zeolite MCM-56) | evaporate | step_4
evaporate | 80°C | participate_temperature
step(doi:10.1016/j.apcata.2018.07.041-nanoparticles on zeolite MCM-56) | ultrasonication | step_5
ultrasonication | 0.5h | participate_time
nanoparticles on zeolite MCM-56(doi:10.1016/j.apcata.2018.07.041) | metadata(doi:10.1016/j.apcata.2018.07.041) | article metadata
metadata(doi:10.1016/j.apcata.2018.07.041) | doi:10.1016/j.apcata.2018.07.041 | article doi
metadata(doi:10.1016/j.apcata.2018.07.041) | Combination of Pt@CeO2/MCM-56 and CeO2-CuO/MCM-56 to purify the exhaust emissions from diesel vehicles | article title
metadata(doi:10.1016/j.apcata.2018.07.041) | Applied Catalysis A: General | publication name
metadata(doi:10.1016/j.apcata.2018.07.041) | 2019-01-25 | Cover Date
nanoparticles on zeolite MCM-56(doi:10.1016/j.apcata.2018.07.041) | raw_material(doi:10.1016/j.apcata.2018.07.041-nanoparticles on zeolite MCM-56) | catalyst-raw_material
raw_material(doi:10.1016/j.apcata.2018.07.041-nanoparticles on zeolite MCM-56) | CeO2-CuO or Pt@CeO2nanoparticles | catalyst-raw_material
raw_material(doi:10.1016/j.apcata.2018.07.041-nanoparticles on zeolite MCM-56) | H-MCM-56 | catalyst-raw_material
nanoparticles on zeolite MCM-56(doi:10.1016/j.apcata.2018.07.041) | Impregnation method | catalyst-method
nanoparticles on zeolite MCM-56(doi:10.1016/j.apcata.2018.07.041) | >80% NOx conversion | conversion
nanoparticles on zeolite MCM-56(doi:10.1016/j.apcata.2018.07.041) | N2 selectivity | selectivity
nanoparticles on zeolite MCM-56(doi:10.1016/j.apcata.2018.07.041) | deNOx activity | activity
nanoparticles on zeolite MCM-56(doi:10.1016/j.apcata.2018.07.041) | 150–550 °C and gas hourly space velocity (GHSV) of 240,000 ml g−1 h−1 | condition
Mn-based ternary mixed oxides(doi:10.1016/j.apcata.2018.09.006) | step(doi:10.1016/j.apcata.2018.09.006-Mn-based ternary mixed oxides) | step
step(doi:10.1016/j.apcata.2018.09.006-Mn-based ternary mixed oxides) | calcined | step_1
calcined | 500 °C | participate_temperature
calcined | 3h | participate_time
step(doi:10.1016/j.apcata.2018.09.006-Mn-based ternary mixed oxides) | dry | step_2
dry | 50 °C | participate_temperature
dry | overnight | participate_time
step(doi:10.1016/j.apcata.2018.09.006-Mn-based ternary mixed oxides) | impregnation | step_3
impregnation | Mn, Ce or Pr | reagents
impregnation | Tetraammine palladium nitrate | reagents
step(doi:10.1016/j.apcata.2018.09.006-Mn-based ternary mixed oxides) | promote | step_4
Mn-based ternary mixed oxides(doi:10.1016/j.apcata.2018.09.006) | metadata(doi:10.1016/j.apcata.2018.09.006) | article metadata
metadata(doi:10.1016/j.apcata.2018.09.006) | doi:10.1016/j.apcata.2018.09.006 | article doi
metadata(doi:10.1016/j.apcata.2018.09.006) | Mn-based mixed oxides for low temperature NOx adsorber applications | article title
metadata(doi:10.1016/j.apcata.2018.09.006) | Applied Catalysis A: General | publication name
metadata(doi:10.1016/j.apcata.2018.09.006) | 2018-10-25 | Cover Date
Mn-based ternary mixed oxides(doi:10.1016/j.apcata.2018.09.006) | raw_material(doi:10.1016/j.apcata.2018.09.006-Mn-based ternary mixed oxides) | catalyst-raw_material
Mn-based ternary mixed oxides(doi:10.1016/j.apcata.2018.09.006) | Proprietary aqueous precipitation process | catalyst-method
SSZ-13 zeolite(doi:10.1016/j.apcata.2018.10.032) | step(doi:10.1016/j.apcata.2018.10.032-SSZ-13 zeolite) | step
step(doi:10.1016/j.apcata.2018.10.032-SSZ-13 zeolite) | heat | step_1
heat | 125 °C | participate_temperature
heat | 21 days | participate_time
step(doi:10.1016/j.apcata.2018.10.032-SSZ-13 zeolite) | mix | step_2
mix | zeolite Y | reagents
mix | BTMAOH | reagents
mix | seed crystals | reagents
mix | NaOH | reagents
mix | distilled water | reagents
step(doi:10.1016/j.apcata.2018.10.032-SSZ-13 zeolite) | transfer | step_3
SSZ-13 zeolite(doi:10.1016/j.apcata.2018.10.032) | metadata(doi:10.1016/j.apcata.2018.10.032) | article metadata
metadata(doi:10.1016/j.apcata.2018.10.032) | doi:10.1016/j.apcata.2018.10.032 | article doi
metadata(doi:10.1016/j.apcata.2018.10.032) | Deactivation mechanism of Cu/Zeolite SCR catalyst under high-temperature rich operation condition | article title
metadata(doi:10.1016/j.apcata.2018.10.032) | Applied Catalysis A: General | publication name
metadata(doi:10.1016/j.apcata.2018.10.032) | 2019-01-05 | Cover Date
High silica LTA zeolite(doi:10.1016/j.apcata.2018.10.032) | step(doi:10.1016/j.apcata.2018.10.032-High silica LTA zeolite) | step
step(doi:10.1016/j.apcata.2018.10.032-High silica LTA zeolite) | calcined | step_1
calcined | 600 °C | participate_temperature
calcined | 8 h | participate_time
step(doi:10.1016/j.apcata.2018.10.032-High silica LTA zeolite) | dry | step_2
dry | room temperature | participate_temperature
step(doi:10.1016/j.apcata.2018.10.032-High silica LTA zeolite) | filter | step_3
step(doi:10.1016/j.apcata.2018.10.032-High silica LTA zeolite) | heat | step_4
heat | 175 °C | participate_temperature
heat | 17 h | participate_time
step(doi:10.1016/j.apcata.2018.10.032-High silica LTA zeolite) | wash | step_5
High silica LTA zeolite(doi:10.1016/j.apcata.2018.10.032) | metadata(doi:10.1016/j.apcata.2018.10.032) | article metadata
metadata(doi:10.1016/j.apcata.2018.10.032) | doi:10.1016/j.apcata.2018.10.032 | article doi
metadata(doi:10.1016/j.apcata.2018.10.032) | Deactivation mechanism of Cu/Zeolite SCR catalyst under high-temperature rich operation condition | article title
metadata(doi:10.1016/j.apcata.2018.10.032) | Applied Catalysis A: General | publication name
metadata(doi:10.1016/j.apcata.2018.10.032) | 2019-01-05 | Cover Date
Cu/SSZ-13(doi:10.1016/j.apcata.2018.10.032) | step(doi:10.1016/j.apcata.2018.10.032-Cu/SSZ-13) | step
step(doi:10.1016/j.apcata.2018.10.032-Cu/SSZ-13) | calcined | step_1
calcined | 550 °C | participate_temperature
calcined | 8 h | participate_time
step(doi:10.1016/j.apcata.2018.10.032-Cu/SSZ-13) | dry | step_2
dry | 90°C | participate_temperature
dry | overnight | participate_time
step(doi:10.1016/j.apcata.2018.10.032-Cu/SSZ-13) | exchange | step_3
exchange | copper acetate solution | participate
exchange | room temperature | participate_temperature
step(doi:10.1016/j.apcata.2018.10.032-Cu/SSZ-13) | filter | step_4
step(doi:10.1016/j.apcata.2018.10.032-Cu/SSZ-13) | wash | step_5
Cu/SSZ-13(doi:10.1016/j.apcata.2018.10.032) | metadata(doi:10.1016/j.apcata.2018.10.032) | article metadata
metadata(doi:10.1016/j.apcata.2018.10.032) | doi:10.1016/j.apcata.2018.10.032 | article doi
metadata(doi:10.1016/j.apcata.2018.10.032) | Deactivation mechanism of Cu/Zeolite SCR catalyst under high-temperature rich operation condition | article title
metadata(doi:10.1016/j.apcata.2018.10.032) | Applied Catalysis A: General | publication name
metadata(doi:10.1016/j.apcata.2018.10.032) | 2019-01-05 | Cover Date
Cu/LTA(doi:10.1016/j.apcata.2018.10.032) | step(doi:10.1016/j.apcata.2018.10.032-Cu/LTA) | step
step(doi:10.1016/j.apcata.2018.10.032-Cu/LTA) | calcined | step_1
calcined | 550 °C | participate_temperature
calcined | 8 h | participate_time
step(doi:10.1016/j.apcata.2018.10.032-Cu/LTA) | dry | step_2
dry | 90°C | participate_temperature
dry | overnight | participate_time
step(doi:10.1016/j.apcata.2018.10.032-Cu/LTA) | exchange | step_3
exchange | copper acetate solution | participate
exchange | room temperature | participate_temperature
step(doi:10.1016/j.apcata.2018.10.032-Cu/LTA) | filter | step_4
step(doi:10.1016/j.apcata.2018.10.032-Cu/LTA) | wash | step_5
Cu/LTA(doi:10.1016/j.apcata.2018.10.032) | metadata(doi:10.1016/j.apcata.2018.10.032) | article metadata
metadata(doi:10.1016/j.apcata.2018.10.032) | doi:10.1016/j.apcata.2018.10.032 | article doi
metadata(doi:10.1016/j.apcata.2018.10.032) | Deactivation mechanism of Cu/Zeolite SCR catalyst under high-temperature rich operation condition | article title
metadata(doi:10.1016/j.apcata.2018.10.032) | Applied Catalysis A: General | publication name
metadata(doi:10.1016/j.apcata.2018.10.032) | 2019-01-05 | Cover Date
Cu/zeolite powders(doi:10.1016/j.apcata.2018.10.032) | step(doi:10.1016/j.apcata.2018.10.032-Cu/zeolite powders) | step
step(doi:10.1016/j.apcata.2018.10.032-Cu/zeolite powders) | calcined | step_1
calcined | 550 °C | participate_temperature
calcined | 5 h | participate_time
step(doi:10.1016/j.apcata.2018.10.032-Cu/zeolite powders) | dry | step_2
dry | 110 °C | participate_temperature
dry | overnight | participate_time
step(doi:10.1016/j.apcata.2018.10.032-Cu/zeolite powders) | employ | step_3
Cu/zeolite powders(doi:10.1016/j.apcata.2018.10.032) | metadata(doi:10.1016/j.apcata.2018.10.032) | article metadata
metadata(doi:10.1016/j.apcata.2018.10.032) | doi:10.1016/j.apcata.2018.10.032 | article doi
metadata(doi:10.1016/j.apcata.2018.10.032) | Deactivation mechanism of Cu/Zeolite SCR catalyst under high-temperature rich operation condition | article title
metadata(doi:10.1016/j.apcata.2018.10.032) | Applied Catalysis A: General | publication name
metadata(doi:10.1016/j.apcata.2018.10.032) | 2019-01-05 | Cover Date
Cu/zeolite powders(doi:10.1016/j.apcata.2018.10.032) | Cu/zeolite powders on a cordierite monolith | catalyst-raw_material
Cu/zeolite powders(doi:10.1016/j.apcata.2018.10.032) | deposit | catalyst-method
Cu/SSZ-13(doi:10.1016/j.apcata.2018.10.032) | severe deterioration of NOx conversion over Cu/SSZ-13 hydrothermally aged 800°C | conversion
Cu/SSZ-13(doi:10.1016/j.apcata.2018.10.032) | poor NOx removal activity of Cu/SSZ-13 | activity
Cu/SSZ-13(doi:10.1016/j.apcata.2018.10.032) | lean/rich condition simulating desulfation over LNT, aged 620°C | condition
Cu/LTA(doi:10.1016/j.apcata.2018.10.032) | Cu/LTA showed superior tolerance against rich feed | activity
Cu/LTA(doi:10.1016/j.apcata.2018.10.032) | rich condition compared to Cu/SSZ-13 | condition
the VWTi and VMoTi monolithic catalysts(doi:10.1016/j.apcata.2018.10.040) | step(doi:10.1016/j.apcata.2018.10.040-the VWTi and VMoTi monolithic catalysts) | step
step(doi:10.1016/j.apcata.2018.10.040-the VWTi and VMoTi monolithic catalysts) | calcined | step_1
calcined | 620°C | participate_temperature
calcined | 3h | participate_time
step(doi:10.1016/j.apcata.2018.10.040-the VWTi and VMoTi monolithic catalysts) | denoted to | step_2
step(doi:10.1016/j.apcata.2018.10.040-the VWTi and VMoTi monolithic catalysts) | dry | step_3
dry | 24h | participate_time
step(doi:10.1016/j.apcata.2018.10.040-the VWTi and VMoTi monolithic catalysts) | extrusion | step_4
step(doi:10.1016/j.apcata.2018.10.040-the VWTi and VMoTi monolithic catalysts) | filtration | step_5
step(doi:10.1016/j.apcata.2018.10.040-the VWTi and VMoTi monolithic catalysts) | impregnate1 | step_6
impregnate1 | TiO2 powers | reagents
impregnate1 | ammonium heptamolybdate | reagents
impregnate1 | ammonium metavanadate | reagents
step(doi:10.1016/j.apcata.2018.10.040-the VWTi and VMoTi monolithic catalysts) | stir | step_7
stir | 3h | participate_time
step(doi:10.1016/j.apcata.2018.10.040-the VWTi and VMoTi monolithic catalysts) | titrate | step_8
the VWTi and VMoTi monolithic catalysts(doi:10.1016/j.apcata.2018.10.040) | metadata(doi:10.1016/j.apcata.2018.10.040) | article metadata
metadata(doi:10.1016/j.apcata.2018.10.040) | doi:10.1016/j.apcata.2018.10.040 | article doi
metadata(doi:10.1016/j.apcata.2018.10.040) | SO2 promoted V2O5-MoO3/TiO2 catalyst for NH3-SCR of NO x at low temperatures | article title
metadata(doi:10.1016/j.apcata.2018.10.040) | Applied Catalysis A: General | publication name
metadata(doi:10.1016/j.apcata.2018.10.040) | 2019-01-25 | Cover Date
the VWTi and VMoTi monolithic catalysts(doi:10.1016/j.apcata.2018.10.040) | raw_material(doi:10.1016/j.apcata.2018.10.040-the VWTi and VMoTi monolithic catalysts) | catalyst-raw_material
raw_material(doi:10.1016/j.apcata.2018.10.040-the VWTi and VMoTi monolithic catalysts) | TiO2powers | catalyst-raw_material
raw_material(doi:10.1016/j.apcata.2018.10.040-the VWTi and VMoTi monolithic catalysts) | ammonium heptamolybdate | catalyst-raw_material
raw_material(doi:10.1016/j.apcata.2018.10.040-the VWTi and VMoTi monolithic catalysts) | ammonium metavanadate | catalyst-raw_material
raw_material(doi:10.1016/j.apcata.2018.10.040-the VWTi and VMoTi monolithic catalysts) | V2O5 | catalyst-raw_material
raw_material(doi:10.1016/j.apcata.2018.10.040-the VWTi and VMoTi monolithic catalysts) | Mo2O3 | catalyst-raw_material
raw_material(doi:10.1016/j.apcata.2018.10.040-the VWTi and VMoTi monolithic catalysts) | TiO2 | catalyst-raw_material
raw_material(doi:10.1016/j.apcata.2018.10.040-the VWTi and VMoTi monolithic catalysts) | ammonia hydroxide | catalyst-raw_material
the VWTi and VMoTi monolithic catalysts(doi:10.1016/j.apcata.2018.10.040) | extrusion molding | catalyst-method
the VWTi and VMoTi monolithic catalysts(doi:10.1016/j.apcata.2018.10.040) | 70% to 88% | conversion
the VWTi and VMoTi monolithic catalysts(doi:10.1016/j.apcata.2018.10.040) | Promoted SCR activity | activity
the VWTi and VMoTi monolithic catalysts(doi:10.1016/j.apcata.2018.10.040) | Durability test at 220 °C for 30 h | condition
FeVO4(doi:10.1016/j.apcata.2018.11.013) | step(doi:10.1016/j.apcata.2018.11.013-FeVO4) | step
step(doi:10.1016/j.apcata.2018.11.013-FeVO4) | add1 | step_1
add1 | 23.5g Fe(NO3)3nonahydrate | reagents
add1 | 50mL distilled water | reagents
step(doi:10.1016/j.apcata.2018.11.013-FeVO4) | add2 | step_2
add2 | 6.7g NH4VO3 | reagents
add2 | 2.9g H2C2O4 | reagents
add2 | 50mL water | reagents
step(doi:10.1016/j.apcata.2018.11.013-FeVO4) | adjust | step_3
adjust | 25% ammonia solution | participate
step(doi:10.1016/j.apcata.2018.11.013-FeVO4) | age | step_4
age | 1h | participate_time
step(doi:10.1016/j.apcata.2018.11.013-FeVO4) | calcined | step_5
calcined | 650°C | participate_temperature
calcined | 3h | participate_time
step(doi:10.1016/j.apcata.2018.11.013-FeVO4) | dry | step_6
dry | 120°C | participate_temperature
dry | overnight | participate_time
step(doi:10.1016/j.apcata.2018.11.013-FeVO4) | filter | step_7
step(doi:10.1016/j.apcata.2018.11.013-FeVO4) | wash | step_8
wash | 2L distilled water | participate
FeVO4(doi:10.1016/j.apcata.2018.11.013) | metadata(doi:10.1016/j.apcata.2018.11.013) | article metadata
metadata(doi:10.1016/j.apcata.2018.11.013) | doi:10.1016/j.apcata.2018.11.013 | article doi
metadata(doi:10.1016/j.apcata.2018.11.013) | Ethanol aerobic and anaerobic oxidation with FeVO4 and V2O5 catalysts | article title
metadata(doi:10.1016/j.apcata.2018.11.013) | Applied Catalysis A: General | publication name
metadata(doi:10.1016/j.apcata.2018.11.013) | 2019-01-25 | Cover Date
Fe3O4(doi:10.1016/j.apcata.2018.11.013) | step(doi:10.1016/j.apcata.2018.11.013-Fe3O4) | step
step(doi:10.1016/j.apcata.2018.11.013-Fe3O4) | add | step_1
step(doi:10.1016/j.apcata.2018.11.013-Fe3O4) | anneal | step_2
anneal | 450°C | participate_temperature
anneal | 8h | participate_time
step(doi:10.1016/j.apcata.2018.11.013-Fe3O4) | dry | step_3
dry | 80°C | participate_temperature
step(doi:10.1016/j.apcata.2018.11.013-Fe3O4) | filter | step_4
step(doi:10.1016/j.apcata.2018.11.013-Fe3O4) | stir | step_5
stir | 3h | participate_time
step(doi:10.1016/j.apcata.2018.11.013-Fe3O4) | wash | step_6
Fe3O4(doi:10.1016/j.apcata.2018.11.013) | metadata(doi:10.1016/j.apcata.2018.11.013) | article metadata
metadata(doi:10.1016/j.apcata.2018.11.013) | doi:10.1016/j.apcata.2018.11.013 | article doi
metadata(doi:10.1016/j.apcata.2018.11.013) | Ethanol aerobic and anaerobic oxidation with FeVO4 and V2O5 catalysts | article title
metadata(doi:10.1016/j.apcata.2018.11.013) | Applied Catalysis A: General | publication name
metadata(doi:10.1016/j.apcata.2018.11.013) | 2019-01-25 | Cover Date
V2O5(doi:10.1016/j.apcata.2018.11.013) | step(doi:10.1016/j.apcata.2018.11.013-V2O5) | step
step(doi:10.1016/j.apcata.2018.11.013-V2O5) | calcined | step_1
calcined | 650°C | participate_temperature
calcined | 3h | participate_time
V2O5(doi:10.1016/j.apcata.2018.11.013) | metadata(doi:10.1016/j.apcata.2018.11.013) | article metadata
metadata(doi:10.1016/j.apcata.2018.11.013) | doi:10.1016/j.apcata.2018.11.013 | article doi
metadata(doi:10.1016/j.apcata.2018.11.013) | Ethanol aerobic and anaerobic oxidation with FeVO4 and V2O5 catalysts | article title
metadata(doi:10.1016/j.apcata.2018.11.013) | Applied Catalysis A: General | publication name
metadata(doi:10.1016/j.apcata.2018.11.013) | 2019-01-25 | Cover Date
V2O5(doi:10.1016/j.apcata.2018.11.013) | ammonium metavanadate | catalyst-raw_material
V2O5(doi:10.1016/j.apcata.2018.11.013) | calcination | catalyst-method
Copper, cerium and titanium oxides catalysts(doi:10.1016/j.apcata.2018.11.025) | step(doi:10.1016/j.apcata.2018.11.025-Copper, cerium and titanium oxides catalysts) | step
step(doi:10.1016/j.apcata.2018.11.025-Copper, cerium and titanium oxides catalysts) | add | step_1
add | 50mL ethanol | reagents
add | 50mL glacial acetic acid | reagents
add | 15mL de-ionized water | reagents
step(doi:10.1016/j.apcata.2018.11.025-Copper, cerium and titanium oxides catalysts) | calcined | step_2
calcined | 500°C | participate_temperature
calcined | 4h | participate_time
step(doi:10.1016/j.apcata.2018.11.025-Copper, cerium and titanium oxides catalysts) | crash | step_3
step(doi:10.1016/j.apcata.2018.11.025-Copper, cerium and titanium oxides catalysts) | dry | step_4
dry | 110°C | participate_temperature
dry | 24h | participate_time
step(doi:10.1016/j.apcata.2018.11.025-Copper, cerium and titanium oxides catalysts) | mix | step_5
mix | tetrabutyl titanate (0.9mol) | reagents
mix | copper nitrate (0.01, 0.02 and 0.03mol) | reagents
mix | cerium nitrate (0.09, 0.08 and 0.07mol) | reagents
step(doi:10.1016/j.apcata.2018.11.025-Copper, cerium and titanium oxides catalysts) | place | step_6
place | 4 days | participate_time
step(doi:10.1016/j.apcata.2018.11.025-Copper, cerium and titanium oxides catalysts) | sieve | step_7
step(doi:10.1016/j.apcata.2018.11.025-Copper, cerium and titanium oxides catalysts) | stir | step_8
stir | room temperature | participate_temperature
stir | 5h | participate_time
step(doi:10.1016/j.apcata.2018.11.025-Copper, cerium and titanium oxides catalysts) | transform | step_9
transform | 30°C | participate_temperature
transform | 48h | participate_time
Copper, cerium and titanium oxides catalysts(doi:10.1016/j.apcata.2018.11.025) | metadata(doi:10.1016/j.apcata.2018.11.025) | article metadata
metadata(doi:10.1016/j.apcata.2018.11.025) | doi:10.1016/j.apcata.2018.11.025 | article doi
metadata(doi:10.1016/j.apcata.2018.11.025) | Effect of Cu doping on the SCR activity over the CumCe0.1-mTiOx (m = 0.01, 0.02 and 0.03) catalysts | article title
metadata(doi:10.1016/j.apcata.2018.11.025) | Applied Catalysis A: General | publication name
metadata(doi:10.1016/j.apcata.2018.11.025) | 2019-01-25 | Cover Date
Copper, cerium and titanium oxides catalysts(doi:10.1016/j.apcata.2018.11.025) | raw_material(doi:10.1016/j.apcata.2018.11.025-Copper, cerium and titanium oxides catalysts) | catalyst-raw_material
raw_material(doi:10.1016/j.apcata.2018.11.025-Copper, cerium and titanium oxides catalysts) | tetrabutyl titanate | catalyst-raw_material
raw_material(doi:10.1016/j.apcata.2018.11.025-Copper, cerium and titanium oxides catalysts) | copper nitrate | catalyst-raw_material
raw_material(doi:10.1016/j.apcata.2018.11.025-Copper, cerium and titanium oxides catalysts) | cerium nitrate | catalyst-raw_material
Copper, cerium and titanium oxides catalysts(doi:10.1016/j.apcata.2018.11.025) | sol-gel method | catalyst-method
Copper, cerium and titanium oxides catalysts(doi:10.1016/j.apcata.2018.11.025) | > 90% NO conversion | conversion
Copper, cerium and titanium oxides catalysts(doi:10.1016/j.apcata.2018.11.025) | N2 selectivity | selectivity
Copper, cerium and titanium oxides catalysts(doi:10.1016/j.apcata.2018.11.025) | Much better activity in the range of 170 °C–425 °C | activity
Copper, cerium and titanium oxides catalysts(doi:10.1016/j.apcata.2018.11.025) | Resistance of SO2 and H2O even at high gas hourly space velocity | condition
unknown(doi:10.1016/j.apcata.2018.11.029) | step(doi:10.1016/j.apcata.2018.11.029-unknown) | step
step(doi:10.1016/j.apcata.2018.11.029-unknown) | add | step_1
add | 5-HMF | reagents
add | catalyst | reagents
add | methanol | reagents
step(doi:10.1016/j.apcata.2018.11.029-unknown) | cool | step_2
cool | room temperature | participate_temperature
step(doi:10.1016/j.apcata.2018.11.029-unknown) | filter | step_3
step(doi:10.1016/j.apcata.2018.11.029-unknown) | heat | step_4
heat | desired temperature | participate_temperature
unknown(doi:10.1016/j.apcata.2018.11.029) | metadata(doi:10.1016/j.apcata.2018.11.029) | article metadata
metadata(doi:10.1016/j.apcata.2018.11.029) | doi:10.1016/j.apcata.2018.11.029 | article doi
metadata(doi:10.1016/j.apcata.2018.11.029) | Catalytic in-situ hydrogenation of 5-hydroxymethylfurfural to 2,5-dimethylfuran over Cu-based catalysts with methanol as a hydrogen donor | article title
metadata(doi:10.1016/j.apcata.2018.11.029) | Applied Catalysis A: General | publication name
metadata(doi:10.1016/j.apcata.2018.11.029) | 2019-01-25 | Cover Date
unknown(doi:10.1016/j.apcata.2018.11.029) | raw_material(doi:10.1016/j.apcata.2018.11.029-unknown) | catalyst-raw_material
raw_material(doi:10.1016/j.apcata.2018.11.029-unknown) | 5-HMF | catalyst-raw_material
raw_material(doi:10.1016/j.apcata.2018.11.029-unknown) | methanol | catalyst-raw_material
unknown(doi:10.1016/j.apcata.2018.11.029) | calcination | catalyst-method
The supported Rh catalysts(doi:10.1016/j.apcata.2018.12.020) | step(doi:10.1016/j.apcata.2018.12.020-The supported Rh catalysts) | step
step(doi:10.1016/j.apcata.2018.12.020-The supported Rh catalysts) | age | step_1
age | 10% H2O in air | participate
age | 750°C | participate_temperature
age | 20h | participate_time
step(doi:10.1016/j.apcata.2018.12.020-The supported Rh catalysts) | calcined | step_2
calcined | 500°C | participate_temperature
calcined | 2h | participate_time
step(doi:10.1016/j.apcata.2018.12.020-The supported Rh catalysts) | dry | step_3
dry | 110°C | participate_temperature
dry | 2h | participate_time
step(doi:10.1016/j.apcata.2018.12.020-The supported Rh catalysts) | impregnate | step_4
impregnate | Rh nitrate solution | reagents
impregnate | commercially available ceria support | reagents
impregnate | alumina support | reagents
The supported Rh catalysts(doi:10.1016/j.apcata.2018.12.020) | metadata(doi:10.1016/j.apcata.2018.12.020) | article metadata
metadata(doi:10.1016/j.apcata.2018.12.020) | doi:10.1016/j.apcata.2018.12.020 | article doi
metadata(doi:10.1016/j.apcata.2018.12.020) | In-situ DRIFTS study of CeO2 supported Rh catalysts for N2O decomposition | article title
metadata(doi:10.1016/j.apcata.2018.12.020) | Applied Catalysis A: General | publication name
metadata(doi:10.1016/j.apcata.2018.12.020) | 2019-02-05 | Cover Date
The supported Rh catalysts(doi:10.1016/j.apcata.2018.12.020) | raw_material(doi:10.1016/j.apcata.2018.12.020-The supported Rh catalysts) | catalyst-raw_material
raw_material(doi:10.1016/j.apcata.2018.12.020-The supported Rh catalysts) | Rh nitrate solution | catalyst-raw_material
raw_material(doi:10.1016/j.apcata.2018.12.020-The supported Rh catalysts) | commercially available ceria support | catalyst-raw_material
raw_material(doi:10.1016/j.apcata.2018.12.020-The supported Rh catalysts) | alumina support | catalyst-raw_material
The supported Rh catalysts(doi:10.1016/j.apcata.2018.12.020) | impregnating | catalyst-method
CeWTi, NbCeWTi-S and CeWTi-S(doi:10.1016/j.apcata.2019.05.007) | step(doi:10.1016/j.apcata.2019.05.007-CeWTi, NbCeWTi-S and CeWTi-S) | step
step(doi:10.1016/j.apcata.2019.05.007-CeWTi, NbCeWTi-S and CeWTi-S) | add | step_1
add | Nitric acid | participate
step(doi:10.1016/j.apcata.2019.05.007-CeWTi, NbCeWTi-S and CeWTi-S) | add2 | step_2
add2 | polyglycol | participate
step(doi:10.1016/j.apcata.2019.05.007-CeWTi, NbCeWTi-S and CeWTi-S) | calcined | step_3
calcined | 600 °C | participate_temperature
calcined | 3 h | participate_time
step(doi:10.1016/j.apcata.2019.05.007-CeWTi, NbCeWTi-S and CeWTi-S) | complexing | step_4
complexing | Citric acid | reagents
complexing | metal ions including Ce3+and Nb5+ | reagents
step(doi:10.1016/j.apcata.2019.05.007-CeWTi, NbCeWTi-S and CeWTi-S) | decomposition | step_5
decomposition | 300 °C | participate_temperature
decomposition | 1 h | participate_time
step(doi:10.1016/j.apcata.2019.05.007-CeWTi, NbCeWTi-S and CeWTi-S) | dissolve | step_6
dissolve | C12H7NbO24 | reagents
dissolve | Ce(NO3)3·6H2O | reagents
dissolve | deionized water | reagents
step(doi:10.1016/j.apcata.2019.05.007-CeWTi, NbCeWTi-S and CeWTi-S) | dry | step_7
dry | 110 °C | participate_temperature
dry | overnight | participate_time
step(doi:10.1016/j.apcata.2019.05.007-CeWTi, NbCeWTi-S and CeWTi-S) | heat | step_8
heat | 80 °C | participate_temperature
step(doi:10.1016/j.apcata.2019.05.007-CeWTi, NbCeWTi-S and CeWTi-S) | mix | step_9
mix | deionized water | reagents
mix | precursors | reagents
mix | commercial WO3-TiO2powders | reagents
step(doi:10.1016/j.apcata.2019.05.007-CeWTi, NbCeWTi-S and CeWTi-S) | stir | step_10
CeWTi, NbCeWTi-S and CeWTi-S(doi:10.1016/j.apcata.2019.05.007) | metadata(doi:10.1016/j.apcata.2019.05.007) | article metadata
metadata(doi:10.1016/j.apcata.2019.05.007) | doi:10.1016/j.apcata.2019.05.007 | article doi
metadata(doi:10.1016/j.apcata.2019.05.007) | A comprehensive study on sulfur tolerance of niobia modified CeO2/WO3-TiO2 catalyst for low-temperature NH3-SCR | article title
metadata(doi:10.1016/j.apcata.2019.05.007) | Applied Catalysis A: General | publication name
metadata(doi:10.1016/j.apcata.2019.05.007) | 2019-06-25 | Cover Date
CeWTi, NbCeWTi-S and CeWTi-S(doi:10.1016/j.apcata.2019.05.007) | raw_material(doi:10.1016/j.apcata.2019.05.007-CeWTi, NbCeWTi-S and CeWTi-S) | catalyst-raw_material
raw_material(doi:10.1016/j.apcata.2019.05.007-CeWTi, NbCeWTi-S and CeWTi-S) | C12H7NbO24 | catalyst-raw_material
raw_material(doi:10.1016/j.apcata.2019.05.007-CeWTi, NbCeWTi-S and CeWTi-S) | Ce(NO3)3·6H2O | catalyst-raw_material
raw_material(doi:10.1016/j.apcata.2019.05.007-CeWTi, NbCeWTi-S and CeWTi-S) | WO3-TiO2 | catalyst-raw_material
CeWTi, NbCeWTi-S and CeWTi-S(doi:10.1016/j.apcata.2019.05.007) | sol-gel precipitation | catalyst-method
NimCo0.3-mTi0.7Ox(doi:10.1016/j.apcata.2019.117148) | step(doi:10.1016/j.apcata.2019.117148-NimCo0.3-mTi0.7Ox) | step
step(doi:10.1016/j.apcata.2019.117148-NimCo0.3-mTi0.7Ox) | add1 | step_1
add1 | 0.0233 mol butyl titanate | reagents
add1 | 6.8 mL ethanol | reagents
step(doi:10.1016/j.apcata.2019.117148-NimCo0.3-mTi0.7Ox) | add2 | step_2
add2 | certain amounts of cobalt nitrate (Co/Ti = 2.5/7, 2/7, 1.5/7, 0.5/7) | reagents
add2 | nickel nitrate (Ni/Ti = 0.5/7, 1/7, 1.5/7, 2.5/7) | reagents
add2 | water (2.5 mL) | reagents
add2 | ethanol (6.8 mL) | reagents
add2 | acetic acid (4 mL) | reagents
step(doi:10.1016/j.apcata.2019.117148-NimCo0.3-mTi0.7Ox) | calcined | step_3
calcined | 500°C | participate_temperature
calcined | 4h | participate_time
step(doi:10.1016/j.apcata.2019.117148-NimCo0.3-mTi0.7Ox) | dropwise | step_4
dropwise | butyl titanate solution | participate
step(doi:10.1016/j.apcata.2019.117148-NimCo0.3-mTi0.7Ox) | dry | step_5
dry | 105°C | participate_temperature
dry | 24h | participate_time
step(doi:10.1016/j.apcata.2019.117148-NimCo0.3-mTi0.7Ox) | place | step_6
place | two-three days | participate_time
step(doi:10.1016/j.apcata.2019.117148-NimCo0.3-mTi0.7Ox) | stir | step_7
stir | room temperature | participate_temperature
stir | 6h | participate_time
NimCo0.3-mTi0.7Ox(doi:10.1016/j.apcata.2019.117148) | metadata(doi:10.1016/j.apcata.2019.117148) | article metadata
metadata(doi:10.1016/j.apcata.2019.117148) | doi:10.1016/j.apcata.2019.117148 | article doi
metadata(doi:10.1016/j.apcata.2019.117148) | Novel NimCo0.3-mTi0.7Ox (m = 0.05, 0.1, 0.15, 0.25) catalysts with remarkable performance for the selective catalytic reduction of NOx by NH3 | article title
metadata(doi:10.1016/j.apcata.2019.117148) | Applied Catalysis A: General | publication name
metadata(doi:10.1016/j.apcata.2019.117148) | 2019-08-25 | Cover Date
NimCo0.3-mTi0.7Ox(doi:10.1016/j.apcata.2019.117148) | raw_material(doi:10.1016/j.apcata.2019.117148-NimCo0.3-mTi0.7Ox) | catalyst-raw_material
raw_material(doi:10.1016/j.apcata.2019.117148-NimCo0.3-mTi0.7Ox) | butyl titanate | catalyst-raw_material
raw_material(doi:10.1016/j.apcata.2019.117148-NimCo0.3-mTi0.7Ox) | cobalt nitrate | catalyst-raw_material
raw_material(doi:10.1016/j.apcata.2019.117148-NimCo0.3-mTi0.7Ox) | nickel nitrate | catalyst-raw_material
NimCo0.3-mTi0.7Ox(doi:10.1016/j.apcata.2019.117148) | sol-gel | catalyst-method
NimCo0.3-mTi0.7Ox(doi:10.1016/j.apcata.2019.117148) | NH3-SCR | conversion
NimCo0.3-mTi0.7Ox(doi:10.1016/j.apcata.2019.117148) | N2 selectivity | selectivity
NimCo0.3-mTi0.7Ox(doi:10.1016/j.apcata.2019.117148) | broader activity temperature window (210–450 °C) | activity
V2O5-WO3/TiO2(doi:10.1016/j.apcata.2019.117263) | step(doi:10.1016/j.apcata.2019.117263-V2O5-WO3/TiO2) | step
step(doi:10.1016/j.apcata.2019.117263-V2O5-WO3/TiO2) | calcined | step_1
calcined | 550°C | participate_temperature
calcined | 3h | participate_time
step(doi:10.1016/j.apcata.2019.117263-V2O5-WO3/TiO2) | dissolve | step_2
dissolve | 6.43 g ammonium metavanadate | reagents
dissolve | 58.11 g ammonium metatungstate | reagents
dissolve | 335 mL deionized water | reagents
dissolve | 1 mL ethanolamine | reagents
step(doi:10.1016/j.apcata.2019.117263-V2O5-WO3/TiO2) | dry | step_3
dry | 105°C | participate_temperature
dry | 3h | participate_time
step(doi:10.1016/j.apcata.2019.117263-V2O5-WO3/TiO2) | mix | step_4
mix | 445 g anatase TiO2 | participate
step(doi:10.1016/j.apcata.2019.117263-V2O5-WO3/TiO2) | obtain | step_5
step(doi:10.1016/j.apcata.2019.117263-V2O5-WO3/TiO2) | sieve | step_6
step(doi:10.1016/j.apcata.2019.117263-V2O5-WO3/TiO2) | stir | step_7
stir | 2h | participate_time
V2O5-WO3/TiO2(doi:10.1016/j.apcata.2019.117263) | metadata(doi:10.1016/j.apcata.2019.117263) | article metadata
metadata(doi:10.1016/j.apcata.2019.117263) | doi:10.1016/j.apcata.2019.117263 | article doi
metadata(doi:10.1016/j.apcata.2019.117263) | Effects of Se and SeO2 on the denitrification performance of V2O5-WO3/TiO2 SCR catalyst | article title
metadata(doi:10.1016/j.apcata.2019.117263) | Applied Catalysis A: General | publication name
metadata(doi:10.1016/j.apcata.2019.117263) | 2019-10-25 | Cover Date
V2O5-WO3/TiO2(doi:10.1016/j.apcata.2019.117263) | raw_material(doi:10.1016/j.apcata.2019.117263-V2O5-WO3/TiO2) | catalyst-raw_material
raw_material(doi:10.1016/j.apcata.2019.117263-V2O5-WO3/TiO2) | ammonium metavanadate | catalyst-raw_material
raw_material(doi:10.1016/j.apcata.2019.117263-V2O5-WO3/TiO2) | NH4VO3 | catalyst-raw_material
raw_material(doi:10.1016/j.apcata.2019.117263-V2O5-WO3/TiO2) | ammonium metatungstate | catalyst-raw_material
raw_material(doi:10.1016/j.apcata.2019.117263-V2O5-WO3/TiO2) | TiO2 | catalyst-raw_material
V2O5-WO3/TiO2(doi:10.1016/j.apcata.2019.117263) | incipient wetness impregnation method | catalyst-method
LaAl1-xCoxO3(doi:10.1016/j.apcata.2019.117304) | step(doi:10.1016/j.apcata.2019.117304-LaAl1-xCoxO3) | step
step(doi:10.1016/j.apcata.2019.117304-LaAl1-xCoxO3) | add | step_1
add | citric acid | reagents
step(doi:10.1016/j.apcata.2019.117304-LaAl1-xCoxO3) | adjust | step_2
adjust | ammonia | participate
step(doi:10.1016/j.apcata.2019.117304-LaAl1-xCoxO3) | calcined | step_3
calcined | 500, 600 and 700°C | participate_temperature
calcined | 5h | participate_time
step(doi:10.1016/j.apcata.2019.117304-LaAl1-xCoxO3) | dissolve | step_4
dissolve | nitrate salts | reagents
dissolve | deionized water | reagents
step(doi:10.1016/j.apcata.2019.117304-LaAl1-xCoxO3) | evaporate | step_5
evaporate | 80°C | participate_temperature
step(doi:10.1016/j.apcata.2019.117304-LaAl1-xCoxO3) | keep1 | step_6
keep1 | 150°C | participate_temperature
keep1 | 3h | participate_time
step(doi:10.1016/j.apcata.2019.117304-LaAl1-xCoxO3) | stir | step_7
LaAl1-xCoxO3(doi:10.1016/j.apcata.2019.117304) | metadata(doi:10.1016/j.apcata.2019.117304) | article metadata
metadata(doi:10.1016/j.apcata.2019.117304) | doi:10.1016/j.apcata.2019.117304 | article doi
metadata(doi:10.1016/j.apcata.2019.117304) | Co-doped LaAlO3 perovskite oxide for NOx-assisted soot oxidation | article title
metadata(doi:10.1016/j.apcata.2019.117304) | Applied Catalysis A: General | publication name
metadata(doi:10.1016/j.apcata.2019.117304) | 2020-01-05 | Cover Date
LaAl1-xCoxO3(doi:10.1016/j.apcata.2019.117304) | raw_material(doi:10.1016/j.apcata.2019.117304-LaAl1-xCoxO3) | catalyst-raw_material
raw_material(doi:10.1016/j.apcata.2019.117304-LaAl1-xCoxO3) | La(NO3)3·6H2O | catalyst-raw_material
raw_material(doi:10.1016/j.apcata.2019.117304-LaAl1-xCoxO3) | Al(NO3)3·9H2O | catalyst-raw_material
raw_material(doi:10.1016/j.apcata.2019.117304-LaAl1-xCoxO3) | Co(NO3)2·6H2O | catalyst-raw_material
raw_material(doi:10.1016/j.apcata.2019.117304-LaAl1-xCoxO3) | citric acid C6H8O7·H2O | catalyst-raw_material
raw_material(doi:10.1016/j.apcata.2019.117304-LaAl1-xCoxO3) | ammonia | catalyst-raw_material
LaAl1-xCoxO3(doi:10.1016/j.apcata.2019.117304) | sol–gel method | catalyst-method
CuCeOx(doi:10.1016/j.apcata.2019.117373) | step(doi:10.1016/j.apcata.2019.117373-CuCeOx) | step
step(doi:10.1016/j.apcata.2019.117373-CuCeOx) | add | step_1
add | Ce(NO3)3·6H2O | reagents
add | Cu(NO3)2·3H2O | reagents
add | citric acid solution | reagents
step(doi:10.1016/j.apcata.2019.117373-CuCeOx) | calcined | step_2
calcined | 500°C | participate_temperature
calcined | 4h | participate_time
step(doi:10.1016/j.apcata.2019.117373-CuCeOx) | dry | step_3
dry | 120°C | participate_temperature
dry | 20h | participate_time
step(doi:10.1016/j.apcata.2019.117373-CuCeOx) | stir | step_4
stir | 4h | participate_time
CuCeOx(doi:10.1016/j.apcata.2019.117373) | metadata(doi:10.1016/j.apcata.2019.117373) | article metadata
metadata(doi:10.1016/j.apcata.2019.117373) | doi:10.1016/j.apcata.2019.117373 | article doi
metadata(doi:10.1016/j.apcata.2019.117373) | Reaction behaviors of CH3CN catalytic combustion over CuCeO x -HZSM-5 composite catalysts: The mechanism of enhanced N2 selectivity | article title
metadata(doi:10.1016/j.apcata.2019.117373) | Applied Catalysis A: General | publication name
metadata(doi:10.1016/j.apcata.2019.117373) | 2020-01-25 | Cover Date
CuCeOx-HZSM-5 composite catalysts(doi:10.1016/j.apcata.2019.117373) | step(doi:10.1016/j.apcata.2019.117373-CuCeOx-HZSM-5 composite catalysts) | step
step(doi:10.1016/j.apcata.2019.117373-CuCeOx-HZSM-5 composite catalysts) | mix | step_1
mix | CuCeOxcatalyst | reagents
mix | HZSM-5 zeolite | reagents
CuCeOx-HZSM-5 composite catalysts(doi:10.1016/j.apcata.2019.117373) | metadata(doi:10.1016/j.apcata.2019.117373) | article metadata
metadata(doi:10.1016/j.apcata.2019.117373) | doi:10.1016/j.apcata.2019.117373 | article doi
metadata(doi:10.1016/j.apcata.2019.117373) | Reaction behaviors of CH3CN catalytic combustion over CuCeO x -HZSM-5 composite catalysts: The mechanism of enhanced N2 selectivity | article title
metadata(doi:10.1016/j.apcata.2019.117373) | Applied Catalysis A: General | publication name
metadata(doi:10.1016/j.apcata.2019.117373) | 2020-01-25 | Cover Date
CuCe/ZSM-5(doi:10.1016/j.apcata.2019.117373) | step(doi:10.1016/j.apcata.2019.117373-CuCe/ZSM-5) | step
step(doi:10.1016/j.apcata.2019.117373-CuCe/ZSM-5) | calcined | step_1
calcined | 500°C | participate_temperature
calcined | 4h | participate_time
step(doi:10.1016/j.apcata.2019.117373-CuCe/ZSM-5) | dry | step_2
dry | 120°C | participate_temperature
dry | 20h | participate_time
step(doi:10.1016/j.apcata.2019.117373-CuCe/ZSM-5) | impregnate | step_3
impregnate | HZSM-5 | reagents
impregnate | Ce(NO3)3·6H2O | reagents
impregnate | Cu(NO3)2·3H2O | reagents
step(doi:10.1016/j.apcata.2019.117373-CuCe/ZSM-5) | mix | step_4
mix | CuCeOx | reagents
mix | HZSM-5 | reagents
CuCe/ZSM-5(doi:10.1016/j.apcata.2019.117373) | metadata(doi:10.1016/j.apcata.2019.117373) | article metadata
metadata(doi:10.1016/j.apcata.2019.117373) | doi:10.1016/j.apcata.2019.117373 | article doi
metadata(doi:10.1016/j.apcata.2019.117373) | Reaction behaviors of CH3CN catalytic combustion over CuCeO x -HZSM-5 composite catalysts: The mechanism of enhanced N2 selectivity | article title
metadata(doi:10.1016/j.apcata.2019.117373) | Applied Catalysis A: General | publication name
metadata(doi:10.1016/j.apcata.2019.117373) | 2020-01-25 | Cover Date
CuCe/ZSM-5(doi:10.1016/j.apcata.2019.117373) | raw_material(doi:10.1016/j.apcata.2019.117373-CuCe/ZSM-5) | catalyst-raw_material
raw_material(doi:10.1016/j.apcata.2019.117373-CuCe/ZSM-5) | HZSM-5 | catalyst-raw_material
raw_material(doi:10.1016/j.apcata.2019.117373-CuCe/ZSM-5) | Ce(NO3)3·6H2O | catalyst-raw_material
raw_material(doi:10.1016/j.apcata.2019.117373-CuCe/ZSM-5) | Cu(NO3)2·3H2O | catalyst-raw_material
CuCe/ZSM-5(doi:10.1016/j.apcata.2019.117373) | impregnation | catalyst-method
CuCeOx(doi:10.1016/j.apcata.2019.117373) | high degradation efficiency | conversion
CuCeOx(doi:10.1016/j.apcata.2019.117373) | high N2 selectivity | selectivity
CuCeOx(doi:10.1016/j.apcata.2019.117373) | high activity | activity
CuCeOx(doi:10.1016/j.apcata.2019.117373) | prepared by the physical mixing and wet impregnation methods | condition
Mn/TiO2and Mn-Sm/TiO2(doi:10.1016/j.apcata.2020.117413) | step(doi:10.1016/j.apcata.2020.117413-Mn/TiO2and Mn-Sm/TiO2) | step
step(doi:10.1016/j.apcata.2020.117413-Mn/TiO2and Mn-Sm/TiO2) | add | step_1
add | Mn(NO3)2 | reagents
add | Sm(NO3)3·6H2O | reagents
add | TiO2 | reagents
add | deionized water | reagents
step(doi:10.1016/j.apcata.2020.117413-Mn/TiO2and Mn-Sm/TiO2) | calcine | step_2
calcine | 500 °C | participate_temperature
calcine | 5 h | participate_time
step(doi:10.1016/j.apcata.2020.117413-Mn/TiO2and Mn-Sm/TiO2) | dip | step_3
dip | 60 °C | participate_temperature
dip | 8 h | participate_time
step(doi:10.1016/j.apcata.2020.117413-Mn/TiO2and Mn-Sm/TiO2) | dry | step_4
dry | 110 °C | participate_temperature
dry | 12 h | participate_time
step(doi:10.1016/j.apcata.2020.117413-Mn/TiO2and Mn-Sm/TiO2) | evaporate | step_5
step(doi:10.1016/j.apcata.2020.117413-Mn/TiO2and Mn-Sm/TiO2) | grind | step_6
step(doi:10.1016/j.apcata.2020.117413-Mn/TiO2and Mn-Sm/TiO2) | sieved | step_7
step(doi:10.1016/j.apcata.2020.117413-Mn/TiO2and Mn-Sm/TiO2) | test | step_8
Mn/TiO2and Mn-Sm/TiO2(doi:10.1016/j.apcata.2020.117413) | metadata(doi:10.1016/j.apcata.2020.117413) | article metadata
metadata(doi:10.1016/j.apcata.2020.117413) | doi:10.1016/j.apcata.2020.117413 | article doi
metadata(doi:10.1016/j.apcata.2020.117413) | Efficient Sm modified Mn/TiO2 catalysts for selective catalytic reduction of NO with NH3 at low temperature | article title
metadata(doi:10.1016/j.apcata.2020.117413) | Applied Catalysis A: General | publication name
metadata(doi:10.1016/j.apcata.2020.117413) | 2020-02-25 | Cover Date
Mn/TiO2and Mn-Sm/TiO2(doi:10.1016/j.apcata.2020.117413) | raw_material(doi:10.1016/j.apcata.2020.117413-Mn/TiO2and Mn-Sm/TiO2) | catalyst-raw_material
raw_material(doi:10.1016/j.apcata.2020.117413-Mn/TiO2and Mn-Sm/TiO2) | Mn(NO3)2 | catalyst-raw_material
raw_material(doi:10.1016/j.apcata.2020.117413-Mn/TiO2and Mn-Sm/TiO2) | Sm(NO3)3·6H2O | catalyst-raw_material
raw_material(doi:10.1016/j.apcata.2020.117413-Mn/TiO2and Mn-Sm/TiO2) | TiO2 | catalyst-raw_material
Mn/TiO2and Mn-Sm/TiO2(doi:10.1016/j.apcata.2020.117413) | ultrasonic impregnation | catalyst-method
Mn/TiO2and Mn-Sm/TiO2(doi:10.1016/j.apcata.2020.117413) | >80% | conversion
Mn/TiO2and Mn-Sm/TiO2(doi:10.1016/j.apcata.2020.117413) | 110–250 °C, GHSV: 80,000 h−1 | condition
BaCeO3-δ, BaCe0.8Zr0.2O3-δand BaCe0.8Zr0.1Co0.1O3-δperovskite(doi:10.1016/j.apcata.2020.117465) | step(doi:10.1016/j.apcata.2020.117465-BaCeO3-δ, BaCe0.8Zr0.2O3-δand BaCe0.8Zr0.1Co0.1O3-δperovskite) | step
step(doi:10.1016/j.apcata.2020.117465-BaCeO3-δ, BaCe0.8Zr0.2O3-δand BaCe0.8Zr0.1Co0.1O3-δperovskite) | calcined | step_1
calcined | 1000°C | participate_temperature
calcined | 2h | participate_time
step(doi:10.1016/j.apcata.2020.117465-BaCeO3-δ, BaCe0.8Zr0.2O3-δand BaCe0.8Zr0.1Co0.1O3-δperovskite) | crushed | step_2
step(doi:10.1016/j.apcata.2020.117465-BaCeO3-δ, BaCe0.8Zr0.2O3-δand BaCe0.8Zr0.1Co0.1O3-δperovskite) | fired | step_3
fired | 1350°C | participate_temperature
fired | 10h | participate_time
step(doi:10.1016/j.apcata.2020.117465-BaCeO3-δ, BaCe0.8Zr0.2O3-δand BaCe0.8Zr0.1Co0.1O3-δperovskite) | mix | step_4
mix | 0.5h | participate_time
step(doi:10.1016/j.apcata.2020.117465-BaCeO3-δ, BaCe0.8Zr0.2O3-δand BaCe0.8Zr0.1Co0.1O3-δperovskite) | post firing treatment | step_5
post firing treatment | 24h | participate_time
BaCeO3-δ, BaCe0.8Zr0.2O3-δand BaCe0.8Zr0.1Co0.1O3-δperovskite(doi:10.1016/j.apcata.2020.117465) | metadata(doi:10.1016/j.apcata.2020.117465) | article metadata
metadata(doi:10.1016/j.apcata.2020.117465) | doi:10.1016/j.apcata.2020.117465 | article doi
metadata(doi:10.1016/j.apcata.2020.117465) | Doped barium cerate perovskite catalysts for simultaneous NOx storage and soot oxidation | article title
metadata(doi:10.1016/j.apcata.2020.117465) | Applied Catalysis A: General | publication name
metadata(doi:10.1016/j.apcata.2020.117465) | 2020-06-25 | Cover Date
BaCeO3-δ, BaCe0.8Zr0.2O3-δand BaCe0.8Zr0.1Co0.1O3-δperovskite(doi:10.1016/j.apcata.2020.117465) | precursors | catalyst-raw_material
BaCeO3-δ, BaCe0.8Zr0.2O3-δand BaCe0.8Zr0.1Co0.1O3-δperovskite(doi:10.1016/j.apcata.2020.117465) | SSS | catalyst-method
TSM mixed oxides(doi:10.1016/j.apcata.2020.117496) | step(doi:10.1016/j.apcata.2020.117496-TSM mixed oxides) | step
step(doi:10.1016/j.apcata.2020.117496-TSM mixed oxides) | calcine | step_1
step(doi:10.1016/j.apcata.2020.117496-TSM mixed oxides) | dry | step_2
step(doi:10.1016/j.apcata.2020.117496-TSM mixed oxides) | impregnate | step_3
impregnate | TiO2 or TS powders | participate
step(doi:10.1016/j.apcata.2020.117496-TSM mixed oxides) | mix | step_4
mix | titanium sulfate solution | reagents
mix | silica sol | reagents
mix | ammonium molybdate | reagents
TSM mixed oxides(doi:10.1016/j.apcata.2020.117496) | metadata(doi:10.1016/j.apcata.2020.117496) | article metadata
metadata(doi:10.1016/j.apcata.2020.117496) | doi:10.1016/j.apcata.2020.117496 | article doi
metadata(doi:10.1016/j.apcata.2020.117496) | Effect of molybdenum on the structure and performance of V2O5/TiO2–SiO2–MoO3 catalysts for the oxidative degradation of o-chlorotoluene | article title
metadata(doi:10.1016/j.apcata.2020.117496) | Applied Catalysis A: General | publication name
metadata(doi:10.1016/j.apcata.2020.117496) | 2020-04-05 | Cover Date
MoO3/TS (Mo/TS)(doi:10.1016/j.apcata.2020.117496) | step(doi:10.1016/j.apcata.2020.117496-MoO3/TS (Mo/TS)) | step
step(doi:10.1016/j.apcata.2020.117496-MoO3/TS (Mo/TS)) | calcine | step_1
step(doi:10.1016/j.apcata.2020.117496-MoO3/TS (Mo/TS)) | dry | step_2
step(doi:10.1016/j.apcata.2020.117496-MoO3/TS (Mo/TS)) | impregnate | step_3
impregnate | TS or TiO2 | reagents
step(doi:10.1016/j.apcata.2020.117496-MoO3/TS (Mo/TS)) | mix | step_4
mix | Ammonium molybdate | reagents
mix | monethanolamine | reagents
mix | deionized water | reagents
MoO3/TS (Mo/TS)(doi:10.1016/j.apcata.2020.117496) | metadata(doi:10.1016/j.apcata.2020.117496) | article metadata
metadata(doi:10.1016/j.apcata.2020.117496) | doi:10.1016/j.apcata.2020.117496 | article doi
metadata(doi:10.1016/j.apcata.2020.117496) | Effect of molybdenum on the structure and performance of V2O5/TiO2–SiO2–MoO3 catalysts for the oxidative degradation of o-chlorotoluene | article title
metadata(doi:10.1016/j.apcata.2020.117496) | Applied Catalysis A: General | publication name
metadata(doi:10.1016/j.apcata.2020.117496) | 2020-04-05 | Cover Date
MoO3/TiO2 (Mo/TiO2)(doi:10.1016/j.apcata.2020.117496) | step(doi:10.1016/j.apcata.2020.117496-MoO3/TiO2 (Mo/TiO2)) | step
step(doi:10.1016/j.apcata.2020.117496-MoO3/TiO2 (Mo/TiO2)) | calcine | step_1
step(doi:10.1016/j.apcata.2020.117496-MoO3/TiO2 (Mo/TiO2)) | dry | step_2
step(doi:10.1016/j.apcata.2020.117496-MoO3/TiO2 (Mo/TiO2)) | impregnate | step_3
impregnate | TiO2powders | participate
step(doi:10.1016/j.apcata.2020.117496-MoO3/TiO2 (Mo/TiO2)) | mix | step_4
mix | Ammonium molybdate | reagents
mix | monoethanolamine | reagents
MoO3/TiO2 (Mo/TiO2)(doi:10.1016/j.apcata.2020.117496) | metadata(doi:10.1016/j.apcata.2020.117496) | article metadata
metadata(doi:10.1016/j.apcata.2020.117496) | doi:10.1016/j.apcata.2020.117496 | article doi
metadata(doi:10.1016/j.apcata.2020.117496) | Effect of molybdenum on the structure and performance of V2O5/TiO2–SiO2–MoO3 catalysts for the oxidative degradation of o-chlorotoluene | article title
metadata(doi:10.1016/j.apcata.2020.117496) | Applied Catalysis A: General | publication name
metadata(doi:10.1016/j.apcata.2020.117496) | 2020-04-05 | Cover Date
Honeycomb-shaped vanadium catalysts(doi:10.1016/j.apcata.2020.117496) | step(doi:10.1016/j.apcata.2020.117496-Honeycomb-shaped vanadium catalysts) | step
step(doi:10.1016/j.apcata.2020.117496-Honeycomb-shaped vanadium catalysts) | add | step_1
add | water | participate
step(doi:10.1016/j.apcata.2020.117496-Honeycomb-shaped vanadium catalysts) | calcine | step_2
step(doi:10.1016/j.apcata.2020.117496-Honeycomb-shaped vanadium catalysts) | dry | step_3
step(doi:10.1016/j.apcata.2020.117496-Honeycomb-shaped vanadium catalysts) | extrusion | step_4
step(doi:10.1016/j.apcata.2020.117496-Honeycomb-shaped vanadium catalysts) | knead | step_5
knead | TSM powders | participate
step(doi:10.1016/j.apcata.2020.117496-Honeycomb-shaped vanadium catalysts) | mix | step_6
mix | Ammonium metavanadate | reagents
mix | an aqueous solution of monoethanol amine and oxalic acid | reagents
Honeycomb-shaped vanadium catalysts(doi:10.1016/j.apcata.2020.117496) | metadata(doi:10.1016/j.apcata.2020.117496) | article metadata
metadata(doi:10.1016/j.apcata.2020.117496) | doi:10.1016/j.apcata.2020.117496 | article doi
metadata(doi:10.1016/j.apcata.2020.117496) | Effect of molybdenum on the structure and performance of V2O5/TiO2–SiO2–MoO3 catalysts for the oxidative degradation of o-chlorotoluene | article title
metadata(doi:10.1016/j.apcata.2020.117496) | Applied Catalysis A: General | publication name
metadata(doi:10.1016/j.apcata.2020.117496) | 2020-04-05 | Cover Date
V2O5–MoO3/TiO2–SiO2(V10Mo/TS)(doi:10.1016/j.apcata.2020.117496) | step(doi:10.1016/j.apcata.2020.117496-V2O5–MoO3/TiO2–SiO2(V10Mo/TS)) | step
step(doi:10.1016/j.apcata.2020.117496-V2O5–MoO3/TiO2–SiO2(V10Mo/TS)) | add | step_1
add | ammonium molybdate | reagents
add | mixed aqueous solution of ammonium metavanadate, monoethanol amine, oxalic acid | reagents
step(doi:10.1016/j.apcata.2020.117496-V2O5–MoO3/TiO2–SiO2(V10Mo/TS)) | calcine | step_2
step(doi:10.1016/j.apcata.2020.117496-V2O5–MoO3/TiO2–SiO2(V10Mo/TS)) | dry | step_3
step(doi:10.1016/j.apcata.2020.117496-V2O5–MoO3/TiO2–SiO2(V10Mo/TS)) | mix | step_4
V2O5–MoO3/TiO2–SiO2(V10Mo/TS)(doi:10.1016/j.apcata.2020.117496) | metadata(doi:10.1016/j.apcata.2020.117496) | article metadata
metadata(doi:10.1016/j.apcata.2020.117496) | doi:10.1016/j.apcata.2020.117496 | article doi
metadata(doi:10.1016/j.apcata.2020.117496) | Effect of molybdenum on the structure and performance of V2O5/TiO2–SiO2–MoO3 catalysts for the oxidative degradation of o-chlorotoluene | article title
metadata(doi:10.1016/j.apcata.2020.117496) | Applied Catalysis A: General | publication name
metadata(doi:10.1016/j.apcata.2020.117496) | 2020-04-05 | Cover Date
V2O5–MoO3/TiO2(V10Mo/TiO2)(doi:10.1016/j.apcata.2020.117496) | step(doi:10.1016/j.apcata.2020.117496-V2O5–MoO3/TiO2(V10Mo/TiO2)) | step
step(doi:10.1016/j.apcata.2020.117496-V2O5–MoO3/TiO2(V10Mo/TiO2)) | add | step_1
add | ammonium molybdate | reagents
add | mixed aqueous solution of ammonium metavanadate, monoethanol amine, oxalic acid | reagents
step(doi:10.1016/j.apcata.2020.117496-V2O5–MoO3/TiO2(V10Mo/TiO2)) | calcine | step_2
step(doi:10.1016/j.apcata.2020.117496-V2O5–MoO3/TiO2(V10Mo/TiO2)) | dry | step_3
step(doi:10.1016/j.apcata.2020.117496-V2O5–MoO3/TiO2(V10Mo/TiO2)) | mix | step_4
V2O5–MoO3/TiO2(V10Mo/TiO2)(doi:10.1016/j.apcata.2020.117496) | metadata(doi:10.1016/j.apcata.2020.117496) | article metadata
metadata(doi:10.1016/j.apcata.2020.117496) | doi:10.1016/j.apcata.2020.117496 | article doi
metadata(doi:10.1016/j.apcata.2020.117496) | Effect of molybdenum on the structure and performance of V2O5/TiO2–SiO2–MoO3 catalysts for the oxidative degradation of o-chlorotoluene | article title
metadata(doi:10.1016/j.apcata.2020.117496) | Applied Catalysis A: General | publication name
metadata(doi:10.1016/j.apcata.2020.117496) | 2020-04-05 | Cover Date
V2O5/TiO2–SiO2(V/TS)(doi:10.1016/j.apcata.2020.117496) | step(doi:10.1016/j.apcata.2020.117496-V2O5/TiO2–SiO2(V/TS)) | step
step(doi:10.1016/j.apcata.2020.117496-V2O5/TiO2–SiO2(V/TS)) | add | step_1
add | water | participate
step(doi:10.1016/j.apcata.2020.117496-V2O5/TiO2–SiO2(V/TS)) | calcine | step_2
step(doi:10.1016/j.apcata.2020.117496-V2O5/TiO2–SiO2(V/TS)) | dry | step_3
step(doi:10.1016/j.apcata.2020.117496-V2O5/TiO2–SiO2(V/TS)) | extrusion | step_4
step(doi:10.1016/j.apcata.2020.117496-V2O5/TiO2–SiO2(V/TS)) | knead | step_5
knead | TSM powders | participate
step(doi:10.1016/j.apcata.2020.117496-V2O5/TiO2–SiO2(V/TS)) | mix | step_6
mix | Ammonium metavanadate | reagents
mix | aqueous solution of monoethanol amine and oxalic acid | reagents
V2O5/TiO2–SiO2(V/TS)(doi:10.1016/j.apcata.2020.117496) | metadata(doi:10.1016/j.apcata.2020.117496) | article metadata
metadata(doi:10.1016/j.apcata.2020.117496) | doi:10.1016/j.apcata.2020.117496 | article doi
metadata(doi:10.1016/j.apcata.2020.117496) | Effect of molybdenum on the structure and performance of V2O5/TiO2–SiO2–MoO3 catalysts for the oxidative degradation of o-chlorotoluene | article title
metadata(doi:10.1016/j.apcata.2020.117496) | Applied Catalysis A: General | publication name
metadata(doi:10.1016/j.apcata.2020.117496) | 2020-04-05 | Cover Date
V2O5/TiO2–SiO2(V/TS)(doi:10.1016/j.apcata.2020.117496) | raw_material(doi:10.1016/j.apcata.2020.117496-V2O5/TiO2–SiO2(V/TS)) | catalyst-raw_material
raw_material(doi:10.1016/j.apcata.2020.117496-V2O5/TiO2–SiO2(V/TS)) | Ammonium metavanadate | catalyst-raw_material
raw_material(doi:10.1016/j.apcata.2020.117496-V2O5/TiO2–SiO2(V/TS)) | monoethanol amine | catalyst-raw_material
raw_material(doi:10.1016/j.apcata.2020.117496-V2O5/TiO2–SiO2(V/TS)) | oxalic acid | catalyst-raw_material
V2O5/TiO2–SiO2(V/TS)(doi:10.1016/j.apcata.2020.117496) | reported | catalyst-method
Cu-SSZ-13 powders(doi:10.1016/j.apcata.2020.117650) | step(doi:10.1016/j.apcata.2020.117650-Cu-SSZ-13 powders) | step
step(doi:10.1016/j.apcata.2020.117650-Cu-SSZ-13 powders) | aged | step_1
aged | 10% H2O/Air | participate
aged | 550,650,675,700,725,750,800,850 °C | participate_temperature
aged | 16h | participate_time
step(doi:10.1016/j.apcata.2020.117650-Cu-SSZ-13 powders) | calcined | step_2
calcined | 550 °C | participate_temperature
calcined | 5h | participate_time
step(doi:10.1016/j.apcata.2020.117650-Cu-SSZ-13 powders) | centrifugation | step_3
step(doi:10.1016/j.apcata.2020.117650-Cu-SSZ-13 powders) | dry | step_4
dry | overnight | participate_time
step(doi:10.1016/j.apcata.2020.117650-Cu-SSZ-13 powders) | exchange1 | step_5
exchange1 | zeolite powders | reagents
exchange1 | 2 mol/L NH4NO3 | reagents
exchange1 | 80 °C | participate_temperature
step(doi:10.1016/j.apcata.2020.117650-Cu-SSZ-13 powders) | exchange2 | step_6
exchange2 | 0.1 mol/L CuAc2 | participate
exchange2 | 60 °C | participate_temperature
exchange2 | 1h | participate_time
step(doi:10.1016/j.apcata.2020.117650-Cu-SSZ-13 powders) | wash | step_7
wash | deionized water | participate
Cu-SSZ-13 powders(doi:10.1016/j.apcata.2020.117650) | metadata(doi:10.1016/j.apcata.2020.117650) | article metadata
metadata(doi:10.1016/j.apcata.2020.117650) | doi:10.1016/j.apcata.2020.117650 | article doi
metadata(doi:10.1016/j.apcata.2020.117650) | Relationships between copper speciation and Brønsted acidity evolution over Cu-SSZ-13 during hydrothermal aging | article title
metadata(doi:10.1016/j.apcata.2020.117650) | Applied Catalysis A: General | publication name
metadata(doi:10.1016/j.apcata.2020.117650) | 2020-07-25 | Cover Date
Cu-SSZ-13 powders(doi:10.1016/j.apcata.2020.117650) | raw_material(doi:10.1016/j.apcata.2020.117650-Cu-SSZ-13 powders) | catalyst-raw_material
raw_material(doi:10.1016/j.apcata.2020.117650-Cu-SSZ-13 powders) | Ammonium metavanadate | catalyst-raw_material
raw_material(doi:10.1016/j.apcata.2020.117650-Cu-SSZ-13 powders) | monoethanol amine | catalyst-raw_material
raw_material(doi:10.1016/j.apcata.2020.117650-Cu-SSZ-13 powders) | oxalic acid | catalyst-raw_material
Cu-SSZ-13 powders(doi:10.1016/j.apcata.2020.117650) | solution ion-exchange | catalyst-method
Ag/Al2O3(doi:10.1016/j.apcata.2020.117705) | step(doi:10.1016/j.apcata.2020.117705-Ag/Al2O3) | step
step(doi:10.1016/j.apcata.2020.117705-Ag/Al2O3) | calcined | step_1
calcined | 500 °C | participate_temperature
calcined | 2h | participate_time
step(doi:10.1016/j.apcata.2020.117705-Ag/Al2O3) | crushed | step_2
step(doi:10.1016/j.apcata.2020.117705-Ag/Al2O3) | dried | step_3
dried | 80 °C | participate_temperature
step(doi:10.1016/j.apcata.2020.117705-Ag/Al2O3) | impregnating | step_4
impregnating | Al2O3 | reagents
impregnating | aqueous solution of silver nitrate | reagents
step(doi:10.1016/j.apcata.2020.117705-Ag/Al2O3) | loading | step_5
step(doi:10.1016/j.apcata.2020.117705-Ag/Al2O3) | squashed | step_6
Ag/Al2O3(doi:10.1016/j.apcata.2020.117705) | metadata(doi:10.1016/j.apcata.2020.117705) | article metadata
metadata(doi:10.1016/j.apcata.2020.117705) | doi:10.1016/j.apcata.2020.117705 | article doi
metadata(doi:10.1016/j.apcata.2020.117705) | Effect of Al2O3 phase on the catalytic performance for HCHO oxidation over Ag/Al2O3 catalysts | article title
metadata(doi:10.1016/j.apcata.2020.117705) | Applied Catalysis A: General | publication name
metadata(doi:10.1016/j.apcata.2020.117705) | 2020-07-25 | Cover Date
Ag/Al2O3(doi:10.1016/j.apcata.2020.117705) | raw_material(doi:10.1016/j.apcata.2020.117705-Ag/Al2O3) | catalyst-raw_material
raw_material(doi:10.1016/j.apcata.2020.117705-Ag/Al2O3) | silver nitrate | catalyst-raw_material
Ag/Al2O3(doi:10.1016/j.apcata.2020.117705) | hydrothermal procedure | catalyst-method
Ag/Al2O3(doi:10.1016/j.apcata.2020.117726) | metadata(doi:10.1016/j.apcata.2020.117726) | article metadata
metadata(doi:10.1016/j.apcata.2020.117726) | doi:10.1016/j.apcata.2020.117726 | article doi
metadata(doi:10.1016/j.apcata.2020.117726) | Influence of ignition atmosphere on the structural properties of magnetic iron oxides synthesized via solution combustion and the NH3-SCR activity of W/Fe2O3 catalyst | article title
metadata(doi:10.1016/j.apcata.2020.117726) | Applied Catalysis A: General | publication name
metadata(doi:10.1016/j.apcata.2020.117726) | 2020-07-25 | Cover Date
Ag/Al2O3(doi:10.1016/j.apcata.2020.117726) | metadata(doi:10.1016/j.apcata.2020.117726) | article metadata
metadata(doi:10.1016/j.apcata.2020.117726) | doi:10.1016/j.apcata.2020.117726 | article doi
metadata(doi:10.1016/j.apcata.2020.117726) | Influence of ignition atmosphere on the structural properties of magnetic iron oxides synthesized via solution combustion and the NH3-SCR activity of W/Fe2O3 catalyst | article title
metadata(doi:10.1016/j.apcata.2020.117726) | Applied Catalysis A: General | publication name
metadata(doi:10.1016/j.apcata.2020.117726) | 2020-07-25 | Cover Date
Ag/Al2O3(doi:10.1016/j.apcata.2020.117726) | raw_material(doi:10.1016/j.apcata.2020.117726-Ag/Al2O3) | catalyst-raw_material
raw_material(doi:10.1016/j.apcata.2020.117726-Ag/Al2O3) | silver nitrate | catalyst-raw_material
Ag/Al2O3(doi:10.1016/j.apcata.2020.117726) | hydrothermal procedure | catalyst-method
Ni (Co) doped nanosheet-assembled CeO2(doi:10.1016/j.apcata.2020.117728) | step(doi:10.1016/j.apcata.2020.117728-Ni (Co) doped nanosheet-assembled CeO2) | step
step(doi:10.1016/j.apcata.2020.117728-Ni (Co) doped nanosheet-assembled CeO2) | add | step_1
add | NH3·H2O (25 %) | participate
step(doi:10.1016/j.apcata.2020.117728-Ni (Co) doped nanosheet-assembled CeO2) | calcined | step_2
calcined | 400ºC | participate_temperature
calcined | 4h | participate_time
step(doi:10.1016/j.apcata.2020.117728-Ni (Co) doped nanosheet-assembled CeO2) | dissolve1 | step_3
dissolve1 | 0.005mol Ce(NO3)3·6H2O | reagents
dissolve1 | 0.001mol transition metal nitrate | reagents
dissolve1 | 0.015mol acrylamide | reagents
dissolve1 | 0.01mol glucose | reagents
dissolve1 | 70ml deionized water | reagents
step(doi:10.1016/j.apcata.2020.117728-Ni (Co) doped nanosheet-assembled CeO2) | dry | step_4
dry | 60ºC | participate_temperature
dry | overnight | participate_time
step(doi:10.1016/j.apcata.2020.117728-Ni (Co) doped nanosheet-assembled CeO2) | filtrate | step_5
step(doi:10.1016/j.apcata.2020.117728-Ni (Co) doped nanosheet-assembled CeO2) | hydrothermal | step_6
hydrothermal | 180ºC | participate_temperature
hydrothermal | 96h | participate_time
step(doi:10.1016/j.apcata.2020.117728-Ni (Co) doped nanosheet-assembled CeO2) | stir | step_7
stir | room temperature | participate_temperature
stir | 5h | participate_time
step(doi:10.1016/j.apcata.2020.117728-Ni (Co) doped nanosheet-assembled CeO2) | transfer | step_8
step(doi:10.1016/j.apcata.2020.117728-Ni (Co) doped nanosheet-assembled CeO2) | wash | step_9
wash | water | reagents
wash | ethanol | reagents
Ni (Co) doped nanosheet-assembled CeO2(doi:10.1016/j.apcata.2020.117728) | metadata(doi:10.1016/j.apcata.2020.117728) | article metadata
metadata(doi:10.1016/j.apcata.2020.117728) | doi:10.1016/j.apcata.2020.117728 | article doi
metadata(doi:10.1016/j.apcata.2020.117728) | Nanosheets-assembled Ni (Co) doped CeO2 microspheres toward NO + CO reaction | article title
metadata(doi:10.1016/j.apcata.2020.117728) | Applied Catalysis A: General | publication name
metadata(doi:10.1016/j.apcata.2020.117728) | 2020-07-25 | Cover Date
Ni (Co) doped nanosheet-assembled CeO2(doi:10.1016/j.apcata.2020.117728) | step(doi:10.1016/j.apcata.2020.117728-Ni (Co) doped nanosheet-assembled CeO2) | step
step(doi:10.1016/j.apcata.2020.117728-Ni (Co) doped nanosheet-assembled CeO2) | calcined | step_1
calcined | 400ºC | participate_temperature
calcined | 4h | participate_time
step(doi:10.1016/j.apcata.2020.117728-Ni (Co) doped nanosheet-assembled CeO2) | dissolve | step_2
dissolve | metal nitrate | reagents
dissolve | citric acid | reagents
dissolve | deionized water | reagents
step(doi:10.1016/j.apcata.2020.117728-Ni (Co) doped nanosheet-assembled CeO2) | dry | step_3
dry | 80°C | participate_temperature
dry | 12h | participate_time
step(doi:10.1016/j.apcata.2020.117728-Ni (Co) doped nanosheet-assembled CeO2) | evaporate | step_4
evaporate | 70°C | participate_temperature
step(doi:10.1016/j.apcata.2020.117728-Ni (Co) doped nanosheet-assembled CeO2) | grind | step_5
Ni (Co) doped nanosheet-assembled CeO2(doi:10.1016/j.apcata.2020.117728) | metadata(doi:10.1016/j.apcata.2020.117728) | article metadata
metadata(doi:10.1016/j.apcata.2020.117728) | doi:10.1016/j.apcata.2020.117728 | article doi
metadata(doi:10.1016/j.apcata.2020.117728) | Nanosheets-assembled Ni (Co) doped CeO2 microspheres toward NO + CO reaction | article title
metadata(doi:10.1016/j.apcata.2020.117728) | Applied Catalysis A: General | publication name
metadata(doi:10.1016/j.apcata.2020.117728) | 2020-07-25 | Cover Date
Ni (Co) doped nanosheet-assembled CeO2(doi:10.1016/j.apcata.2020.117728) | step(doi:10.1016/j.apcata.2020.117728-Ni (Co) doped nanosheet-assembled CeO2) | step
step(doi:10.1016/j.apcata.2020.117728-Ni (Co) doped nanosheet-assembled CeO2) | calcined | step_1
calcined | 400ºC | participate_temperature
calcined | 4h | participate_time
step(doi:10.1016/j.apcata.2020.117728-Ni (Co) doped nanosheet-assembled CeO2) | grind | step_2
Ni (Co) doped nanosheet-assembled CeO2(doi:10.1016/j.apcata.2020.117728) | metadata(doi:10.1016/j.apcata.2020.117728) | article metadata
metadata(doi:10.1016/j.apcata.2020.117728) | doi:10.1016/j.apcata.2020.117728 | article doi
metadata(doi:10.1016/j.apcata.2020.117728) | Nanosheets-assembled Ni (Co) doped CeO2 microspheres toward NO + CO reaction | article title
metadata(doi:10.1016/j.apcata.2020.117728) | Applied Catalysis A: General | publication name
metadata(doi:10.1016/j.apcata.2020.117728) | 2020-07-25 | Cover Date
Ni (Co) doped nanosheet-assembled CeO2(doi:10.1016/j.apcata.2020.117728) | metal nitrate | catalyst-raw_material
Ni (Co) doped nanosheet-assembled CeO2(doi:10.1016/j.apcata.2020.117728) | solid state method | catalyst-method
Sc and Cu doped Ba3Y4O9(doi:10.1016/j.apcata.2020.117743) | step(doi:10.1016/j.apcata.2020.117743-Sc and Cu doped Ba3Y4O9) | step
step(doi:10.1016/j.apcata.2020.117743-Sc and Cu doped Ba3Y4O9) | calcined | step_1
calcined | 1200 °C | participate_temperature
calcined | 6h | participate_time
step(doi:10.1016/j.apcata.2020.117743-Sc and Cu doped Ba3Y4O9) | mix | step_2
mix | Ba(CH3COO)2 | reagents
mix | Y(NO3)3·6H2O | reagents
mix | Sc2O3 | reagents
mix | Cu(NO3)2·4H2O | reagents
step(doi:10.1016/j.apcata.2020.117743-Sc and Cu doped Ba3Y4O9) | pre-calcined | step_3
pre-calcined | 400 °C | participate_temperature
pre-calcined | 2 h | participate_time
Sc and Cu doped Ba3Y4O9(doi:10.1016/j.apcata.2020.117743) | metadata(doi:10.1016/j.apcata.2020.117743) | article metadata
metadata(doi:10.1016/j.apcata.2020.117743) | doi:10.1016/j.apcata.2020.117743 | article doi
metadata(doi:10.1016/j.apcata.2020.117743) | Scandium and copper co-doping effect on stability and activity to the NO direct decomposition of Ba3Y4O9 | article title
metadata(doi:10.1016/j.apcata.2020.117743) | Applied Catalysis A: General | publication name
metadata(doi:10.1016/j.apcata.2020.117743) | 2020-07-25 | Cover Date
Sc and Cu doped Ba3Y4O9(doi:10.1016/j.apcata.2020.117743) | raw_material(doi:10.1016/j.apcata.2020.117743-Sc and Cu doped Ba3Y4O9) | catalyst-raw_material
raw_material(doi:10.1016/j.apcata.2020.117743-Sc and Cu doped Ba3Y4O9) | Ba(CH3COO)2 | catalyst-raw_material
raw_material(doi:10.1016/j.apcata.2020.117743-Sc and Cu doped Ba3Y4O9) | Y(NO3)3·6H2O | catalyst-raw_material
raw_material(doi:10.1016/j.apcata.2020.117743-Sc and Cu doped Ba3Y4O9) | Sc2O3 | catalyst-raw_material
raw_material(doi:10.1016/j.apcata.2020.117743-Sc and Cu doped Ba3Y4O9) | Cu(NO3)2·4H2O | catalyst-raw_material
Sc and Cu doped Ba3Y4O9(doi:10.1016/j.apcata.2020.117743) | solid-state reaction | catalyst-method
Fe-ZSM-5 catalysts(doi:10.1016/j.apcata.2020.117806) | step(doi:10.1016/j.apcata.2020.117806-Fe-ZSM-5 catalysts) | step
step(doi:10.1016/j.apcata.2020.117806-Fe-ZSM-5 catalysts) | add | step_1
add | 5g silica sol | participate
step(doi:10.1016/j.apcata.2020.117806-Fe-ZSM-5 catalysts) | add2 | step_2
add2 | 0.3g tackifier | participate
step(doi:10.1016/j.apcata.2020.117806-Fe-ZSM-5 catalysts) | calcined1 | step_3
calcined1 | 550°C | participate_temperature
calcined1 | 2h | participate_time
step(doi:10.1016/j.apcata.2020.117806-Fe-ZSM-5 catalysts) | calcined2 | step_4
calcined2 | 500℃ | participate_temperature
calcined2 | 2h | participate_time
step(doi:10.1016/j.apcata.2020.117806-Fe-ZSM-5 catalysts) | coat | step_5
coat | cordierite monoliths | participate
step(doi:10.1016/j.apcata.2020.117806-Fe-ZSM-5 catalysts) | dissolve | step_6
dissolve | Fe(NO3)2·9H2O | reagents
dissolve | distilled water(24 mL) | reagents
step(doi:10.1016/j.apcata.2020.117806-Fe-ZSM-5 catalysts) | dry | step_7
dry | 110°C | participate_temperature
dry | 12h | participate_time
step(doi:10.1016/j.apcata.2020.117806-Fe-ZSM-5 catalysts) | dry2 | step_8
dry2 | 100℃ | participate_temperature
dry2 | 2h | participate_time
step(doi:10.1016/j.apcata.2020.117806-Fe-ZSM-5 catalysts) | grind | step_9
grind | 20min | participate_time
step(doi:10.1016/j.apcata.2020.117806-Fe-ZSM-5 catalysts) | immersed | step_10
immersed | 35g impregnated Fe-ZSM-5 | reagents
immersed | 20 mL deionized water | reagents
step(doi:10.1016/j.apcata.2020.117806-Fe-ZSM-5 catalysts) | soak | step_11
soak | 40 g H-ZSM-5 zeolite | reagents
soak | room temperature | participate_temperature
soak | 2h | participate_time
step(doi:10.1016/j.apcata.2020.117806-Fe-ZSM-5 catalysts) | stir1 | step_12
stir1 | 2h | participate_time
step(doi:10.1016/j.apcata.2020.117806-Fe-ZSM-5 catalysts) | stir2 | step_13
stir2 | 1h | participate_time
step(doi:10.1016/j.apcata.2020.117806-Fe-ZSM-5 catalysts) | stir3 | step_14
stir3 | 15-20min | participate_time
step(doi:10.1016/j.apcata.2020.117806-Fe-ZSM-5 catalysts) | stir4 | step_15
stir4 | 60min | participate_time
Fe-ZSM-5 catalysts(doi:10.1016/j.apcata.2020.117806) | metadata(doi:10.1016/j.apcata.2020.117806) | article metadata
metadata(doi:10.1016/j.apcata.2020.117806) | doi:10.1016/j.apcata.2020.117806 | article doi
metadata(doi:10.1016/j.apcata.2020.117806) | Evolution mechanism of NOx in NH3-SCR reaction over Fe-ZSM-5 catalyst: Species-performance relationships | article title
metadata(doi:10.1016/j.apcata.2020.117806) | Applied Catalysis A: General | publication name
metadata(doi:10.1016/j.apcata.2020.117806) | 2020-10-25 | Cover Date
Fe-ZSM-5 catalysts(doi:10.1016/j.apcata.2020.117806) | raw_material(doi:10.1016/j.apcata.2020.117806-Fe-ZSM-5 catalysts) | catalyst-raw_material
raw_material(doi:10.1016/j.apcata.2020.117806-Fe-ZSM-5 catalysts) | H-ZSM-5 zeolite | catalyst-raw_material
raw_material(doi:10.1016/j.apcata.2020.117806-Fe-ZSM-5 catalysts) | Fe(NO3)2·9H2O | catalyst-raw_material
raw_material(doi:10.1016/j.apcata.2020.117806-Fe-ZSM-5 catalysts) | silica sol | catalyst-raw_material
Fe-ZSM-5 catalysts(doi:10.1016/j.apcata.2020.117806) | wet incipient impregnation method | catalyst-method
Ni-400, Mn-400, NiMn-T(doi:10.1016/j.apcata.2020.117918) | step(doi:10.1016/j.apcata.2020.117918-Ni-400, Mn-400, NiMn-T) | step
step(doi:10.1016/j.apcata.2020.117918-Ni-400, Mn-400, NiMn-T) | add | step_1
add | Mn(NO3)2(50 %) | reagents
add | Ni(NO3)2·6H2O | reagents
add | glycine | reagents
add | deionized water | reagents
step(doi:10.1016/j.apcata.2020.117918-Ni-400, Mn-400, NiMn-T) | annealing | step_2
annealing | 400°C,550°C,700°C | participate_temperature
annealing | 3h | participate_time
step(doi:10.1016/j.apcata.2020.117918-Ni-400, Mn-400, NiMn-T) | heat | step_3
step(doi:10.1016/j.apcata.2020.117918-Ni-400, Mn-400, NiMn-T) | stir | step_4
stir | 15min | participate_time
Ni-400, Mn-400, NiMn-T(doi:10.1016/j.apcata.2020.117918) | metadata(doi:10.1016/j.apcata.2020.117918) | article metadata
metadata(doi:10.1016/j.apcata.2020.117918) | doi:10.1016/j.apcata.2020.117918 | article doi
metadata(doi:10.1016/j.apcata.2020.117918) | NiMn mixed oxides with enhanced low-temperature deNOx performance: Insight into the coordinated decoration of MnOx by NiO phase via glycine combustion method | article title
metadata(doi:10.1016/j.apcata.2020.117918) | Applied Catalysis A: General | publication name
metadata(doi:10.1016/j.apcata.2020.117918) | 2021-01-25 | Cover Date
Ni-400, Mn-400, NiMn-T(doi:10.1016/j.apcata.2020.117918) | raw_material(doi:10.1016/j.apcata.2020.117918-Ni-400, Mn-400, NiMn-T) | catalyst-raw_material
raw_material(doi:10.1016/j.apcata.2020.117918-Ni-400, Mn-400, NiMn-T) | Mn(NO3)2(50 %) | catalyst-raw_material
raw_material(doi:10.1016/j.apcata.2020.117918-Ni-400, Mn-400, NiMn-T) | Ni(NO3)2·6H2O | catalyst-raw_material
raw_material(doi:10.1016/j.apcata.2020.117918-Ni-400, Mn-400, NiMn-T) | glycine | catalyst-raw_material
Ni-400, Mn-400, NiMn-T(doi:10.1016/j.apcata.2020.117918) | facile glycine combustion method | catalyst-method
Ni-400, Mn-400, NiMn-T(doi:10.1016/j.apcata.2020.117918) | ∼100 % NOx conversion | conversion
Ni-400, Mn-400, NiMn-T(doi:10.1016/j.apcata.2020.117918) | >85 % N2 selectivity | selectivity
Ni-400, Mn-400, NiMn-T(doi:10.1016/j.apcata.2020.117918) | superior catalytic activity | activity
Ni-400, Mn-400, NiMn-T(doi:10.1016/j.apcata.2020.117918) | 90-300 °C | condition
Mo-V-based SCR catalyst, modified SCR catalyst samples, V-based conventional SCR catalyst(doi:10.1016/j.apcata.2021.118032) | step(doi:10.1016/j.apcata.2021.118032-Mo-V-based SCR catalyst, modified SCR catalyst samples, V-based conventional SCR catalyst) | step
step(doi:10.1016/j.apcata.2021.118032-Mo-V-based SCR catalyst, modified SCR catalyst samples, V-based conventional SCR catalyst) | choose | step_1
step(doi:10.1016/j.apcata.2021.118032-Mo-V-based SCR catalyst, modified SCR catalyst samples, V-based conventional SCR catalyst) | denoted1 | step_2
step(doi:10.1016/j.apcata.2021.118032-Mo-V-based SCR catalyst, modified SCR catalyst samples, V-based conventional SCR catalyst) | denoted2 | step_3
step(doi:10.1016/j.apcata.2021.118032-Mo-V-based SCR catalyst, modified SCR catalyst samples, V-based conventional SCR catalyst) | impregnation | step_4
step(doi:10.1016/j.apcata.2021.118032-Mo-V-based SCR catalyst, modified SCR catalyst samples, V-based conventional SCR catalyst) | loading | step_5
step(doi:10.1016/j.apcata.2021.118032-Mo-V-based SCR catalyst, modified SCR catalyst samples, V-based conventional SCR catalyst) | select | step_6
Mo-V-based SCR catalyst, modified SCR catalyst samples, V-based conventional SCR catalyst(doi:10.1016/j.apcata.2021.118032) | metadata(doi:10.1016/j.apcata.2021.118032) | article metadata
metadata(doi:10.1016/j.apcata.2021.118032) | doi:10.1016/j.apcata.2021.118032 | article doi
metadata(doi:10.1016/j.apcata.2021.118032) | Sequentially prepared Mo-V-Based SCR catalyst for simultaneous Hg0 oxidation and NO reduction | article title
metadata(doi:10.1016/j.apcata.2021.118032) | Applied Catalysis A: General | publication name
metadata(doi:10.1016/j.apcata.2021.118032) | 2021-03-25 | Cover Date
Mo-V-based SCR catalyst, modified SCR catalyst samples, V-based conventional SCR catalyst(doi:10.1016/j.apcata.2021.118032) | raw_material(doi:10.1016/j.apcata.2021.118032-Mo-V-based SCR catalyst, modified SCR catalyst samples, V-based conventional SCR catalyst) | catalyst-raw_material
raw_material(doi:10.1016/j.apcata.2021.118032-Mo-V-based SCR catalyst, modified SCR catalyst samples, V-based conventional SCR catalyst) | Anatase TiO2(DT-51) | catalyst-raw_material
raw_material(doi:10.1016/j.apcata.2021.118032-Mo-V-based SCR catalyst, modified SCR catalyst samples, V-based conventional SCR catalyst) | mixed anatase/rutile TiO2(P25) | catalyst-raw_material
raw_material(doi:10.1016/j.apcata.2021.118032-Mo-V-based SCR catalyst, modified SCR catalyst samples, V-based conventional SCR catalyst) | rutile TiO2(STR-100W) | catalyst-raw_material
raw_material(doi:10.1016/j.apcata.2021.118032-Mo-V-based SCR catalyst, modified SCR catalyst samples, V-based conventional SCR catalyst) | MoO3 | catalyst-raw_material
raw_material(doi:10.1016/j.apcata.2021.118032-Mo-V-based SCR catalyst, modified SCR catalyst samples, V-based conventional SCR catalyst) | WO3 | catalyst-raw_material
raw_material(doi:10.1016/j.apcata.2021.118032-Mo-V-based SCR catalyst, modified SCR catalyst samples, V-based conventional SCR catalyst) | V2O5 | catalyst-raw_material
Mo-V-based SCR catalyst, modified SCR catalyst samples, V-based conventional SCR catalyst(doi:10.1016/j.apcata.2021.118032) | incipient wetness impregnation | catalyst-method
Mo-V-based SCR catalyst, modified SCR catalyst samples, V-based conventional SCR catalyst(doi:10.1016/j.apcata.2021.118032) | ∼69% Hg0 oxidation | conversion
Mo-V-based SCR catalyst, modified SCR catalyst samples, V-based conventional SCR catalyst(doi:10.1016/j.apcata.2021.118032) | Anatase phase TiO2 and calcination temperatures of 400 and 500 °C at 10 ppmv HCl and 350 °C | condition
Cu-ZSM-5(doi:10.1016/j.apcata.2021.118054) | step(doi:10.1016/j.apcata.2021.118054-Cu-ZSM-5) | step
step(doi:10.1016/j.apcata.2021.118054-Cu-ZSM-5) | calcined | step_1
calcined | 500°C | participate_temperature
calcined | 4h | participate_time
step(doi:10.1016/j.apcata.2021.118054-Cu-ZSM-5) | dry | step_2
dry | 110°C | participate_temperature
dry | 2h | participate_time
step(doi:10.1016/j.apcata.2021.118054-Cu-ZSM-5) | exchange | step_3
exchange | 0.07 M aqueous solution of copper acetate | reagents
exchange | ammonia solution | reagents
exchange | 25°C | participate_temperature
exchange | 48h | participate_time
step(doi:10.1016/j.apcata.2021.118054-Cu-ZSM-5) | filter | step_4
step(doi:10.1016/j.apcata.2021.118054-Cu-ZSM-5) | wash | step_5
wash | distilled water | participate
Cu-ZSM-5(doi:10.1016/j.apcata.2021.118054) | metadata(doi:10.1016/j.apcata.2021.118054) | article metadata
metadata(doi:10.1016/j.apcata.2021.118054) | doi:10.1016/j.apcata.2021.118054 | article doi
metadata(doi:10.1016/j.apcata.2021.118054) | The ammonia storage and ammonia species reactivity within Cu-ZSM-5 with different copper electronic states | article title
metadata(doi:10.1016/j.apcata.2021.118054) | Applied Catalysis A: General | publication name
metadata(doi:10.1016/j.apcata.2021.118054) | 2021-04-05 | Cover Date
Cu-ZSM-5(doi:10.1016/j.apcata.2021.118054) | step(doi:10.1016/j.apcata.2021.118054-Cu-ZSM-5) | step
step(doi:10.1016/j.apcata.2021.118054-Cu-ZSM-5) | calcined | step_1
calcined | 500°C | participate_temperature
calcined | 4h | participate_time
step(doi:10.1016/j.apcata.2021.118054-Cu-ZSM-5) | dry | step_2
dry | 110°C | participate_temperature
dry | 2h | participate_time
step(doi:10.1016/j.apcata.2021.118054-Cu-ZSM-5) | exchange | step_3
exchange | ammonia solutions of copper acetate | reagents
exchange | NH4OH/Cu2+ = 6 | reagents
exchange | 25°C | participate_temperature
exchange | 48h | participate_time
step(doi:10.1016/j.apcata.2021.118054-Cu-ZSM-5) | filter | step_4
step(doi:10.1016/j.apcata.2021.118054-Cu-ZSM-5) | wash | step_5
wash | aqueous ammonia solution | participate
Cu-ZSM-5(doi:10.1016/j.apcata.2021.118054) | metadata(doi:10.1016/j.apcata.2021.118054) | article metadata
metadata(doi:10.1016/j.apcata.2021.118054) | doi:10.1016/j.apcata.2021.118054 | article doi
metadata(doi:10.1016/j.apcata.2021.118054) | The ammonia storage and ammonia species reactivity within Cu-ZSM-5 with different copper electronic states | article title
metadata(doi:10.1016/j.apcata.2021.118054) | Applied Catalysis A: General | publication name
metadata(doi:10.1016/j.apcata.2021.118054) | 2021-04-05 | Cover Date
Cu-ZSM-5(doi:10.1016/j.apcata.2021.118054) | raw_material(doi:10.1016/j.apcata.2021.118054-Cu-ZSM-5) | catalyst-raw_material
raw_material(doi:10.1016/j.apcata.2021.118054-Cu-ZSM-5) | H-ZSM-5 (Si/Al 17) | catalyst-raw_material
raw_material(doi:10.1016/j.apcata.2021.118054-Cu-ZSM-5) | ammonia solutions of copper acetate | catalyst-raw_material
raw_material(doi:10.1016/j.apcata.2021.118054-Cu-ZSM-5) | NH4OH/Cu2+ = 6 | catalyst-raw_material
Cu-ZSM-5(doi:10.1016/j.apcata.2021.118054) | ion exchange | catalyst-method
Cu-ZSM-5(doi:10.1016/j.apcata.2021.118054) | under Ar, O2-Ar, or NO-O2-Ar feeds | conversion
Cu-ZSM-5(doi:10.1016/j.apcata.2021.118054) | selective oxidation of some amount from the coordinated NH3-species | selectivity
Cu-ZSM-5(doi:10.1016/j.apcata.2021.118054) | NH3-species within the NH3-saturated catalysts with ELO or CuO-like nanoparticles are more reactive | activity
Cu-ZSM-5(doi:10.1016/j.apcata.2021.118054) | NH3-Ar, NH3-O2-Ar, and NH3-NO-O2-Ar feeds | condition
MnOx-ZSM-5 catalysts(doi:10.1016/j.apcata.2021.118128) | step(doi:10.1016/j.apcata.2021.118128-MnOx-ZSM-5 catalysts) | step
step(doi:10.1016/j.apcata.2021.118128-MnOx-ZSM-5 catalysts) | age | step_1
age | different temperatures | participate_temperature
age | 8h | participate_time
step(doi:10.1016/j.apcata.2021.118128-MnOx-ZSM-5 catalysts) | calcined | step_2
calcined | 450°C | participate_temperature
calcined | 3h | participate_time
step(doi:10.1016/j.apcata.2021.118128-MnOx-ZSM-5 catalysts) | dry | step_3
dry | 105°C | participate_temperature
dry | overnight | participate_time
step(doi:10.1016/j.apcata.2021.118128-MnOx-ZSM-5 catalysts) | impregnate | step_4
impregnate | H-ZSM-5 | reagents
impregnate | Mn(NO3)2 | reagents
step(doi:10.1016/j.apcata.2021.118128-MnOx-ZSM-5 catalysts) | wash | step_5
wash | deionized water | participate
MnOx-ZSM-5 catalysts(doi:10.1016/j.apcata.2021.118128) | metadata(doi:10.1016/j.apcata.2021.118128) | article metadata
metadata(doi:10.1016/j.apcata.2021.118128) | doi:10.1016/j.apcata.2021.118128 | article doi
metadata(doi:10.1016/j.apcata.2021.118128) | MnOx location on MnOx-ZSM-5 to influence the catalytic activity for selective catalytic reduction of NOx by NH3 | article title
metadata(doi:10.1016/j.apcata.2021.118128) | Applied Catalysis A: General | publication name
metadata(doi:10.1016/j.apcata.2021.118128) | 2021-05-05 | Cover Date
MnOx-ZSM-5 catalysts(doi:10.1016/j.apcata.2021.118128) | raw_material(doi:10.1016/j.apcata.2021.118128-MnOx-ZSM-5 catalysts) | catalyst-raw_material
raw_material(doi:10.1016/j.apcata.2021.118128-MnOx-ZSM-5 catalysts) | H-ZSM-5 | catalyst-raw_material
raw_material(doi:10.1016/j.apcata.2021.118128-MnOx-ZSM-5 catalysts) | Mn(NO3)2 | catalyst-raw_material
MnOx-ZSM-5 catalysts(doi:10.1016/j.apcata.2021.118128) | impregnation | catalyst-method
MnOx-ZSM-5 catalysts(doi:10.1016/j.apcata.2021.118200) | metadata(doi:10.1016/j.apcata.2021.118200) | article metadata
metadata(doi:10.1016/j.apcata.2021.118200) | doi:10.1016/j.apcata.2021.118200 | article doi
metadata(doi:10.1016/j.apcata.2021.118200) | Enhanced performance of iron-cerium NO x reduction catalysts by sulfuric acid treatment: The synergistic effect of surface acidity and redox capacity | article title
metadata(doi:10.1016/j.apcata.2021.118200) | Applied Catalysis A: General | publication name
metadata(doi:10.1016/j.apcata.2021.118200) | 2021-07-05 | Cover Date
MnOx-ZSM-5 catalysts(doi:10.1016/j.apcata.2021.118200) | metadata(doi:10.1016/j.apcata.2021.118200) | article metadata
metadata(doi:10.1016/j.apcata.2021.118200) | doi:10.1016/j.apcata.2021.118200 | article doi
metadata(doi:10.1016/j.apcata.2021.118200) | Enhanced performance of iron-cerium NO x reduction catalysts by sulfuric acid treatment: The synergistic effect of surface acidity and redox capacity | article title
metadata(doi:10.1016/j.apcata.2021.118200) | Applied Catalysis A: General | publication name
metadata(doi:10.1016/j.apcata.2021.118200) | 2021-07-05 | Cover Date
MnOx-ZSM-5 catalysts(doi:10.1016/j.apcata.2021.118200) | raw_material(doi:10.1016/j.apcata.2021.118200-MnOx-ZSM-5 catalysts) | catalyst-raw_material
raw_material(doi:10.1016/j.apcata.2021.118200-MnOx-ZSM-5 catalysts) | H-ZSM-5 | catalyst-raw_material
raw_material(doi:10.1016/j.apcata.2021.118200-MnOx-ZSM-5 catalysts) | Mn(NO3)2 | catalyst-raw_material
MnOx-ZSM-5 catalysts(doi:10.1016/j.apcata.2021.118200) | impregnation | catalyst-method
MnOx-ZSM-5 catalysts(doi:10.1016/j.apcata.2021.118200) | High N2 selectivity | selectivity
MnOx-ZSM-5 catalysts(doi:10.1016/j.apcata.2021.118200) | High catalytic activity | activity
MnOx-ZSM-5 catalysts(doi:10.1016/j.apcata.2021.118200) | T90 operation window broadened from 200−300 °C to 250−450 °C | condition
Ag/MnOxcatalysts(doi:10.1016/j.apcata.2021.118221) | step(doi:10.1016/j.apcata.2021.118221-Ag/MnOxcatalysts) | step
step(doi:10.1016/j.apcata.2021.118221-Ag/MnOxcatalysts) | add | step_1
add | aqueous acidified solution(100mL * 0.24mol/L CH3COOH and 7.53g Mn(NO3)2·4H2O and a certain amount of AgNO3 | reagents
step(doi:10.1016/j.apcata.2021.118221-Ag/MnOxcatalysts) | add2 | step_2
add2 | different stirring time | participate_time
step(doi:10.1016/j.apcata.2021.118221-Ag/MnOxcatalysts) | calcined | step_3
calcined | 200-600℃ | participate_temperature
calcined | 2-6h | participate_time
step(doi:10.1016/j.apcata.2021.118221-Ag/MnOxcatalysts) | centrifugation | step_4
step(doi:10.1016/j.apcata.2021.118221-Ag/MnOxcatalysts) | dissolve | step_5
dissolve | 3.16g KMnO4 | reagents
dissolve | 80 mL distilled water | reagents
dissolve | 60℃ | participate_temperature
step(doi:10.1016/j.apcata.2021.118221-Ag/MnOxcatalysts) | dry | step_6
dry | 100℃ | participate_temperature
dry | 12h | participate_time
step(doi:10.1016/j.apcata.2021.118221-Ag/MnOxcatalysts) | stir1 | step_7
step(doi:10.1016/j.apcata.2021.118221-Ag/MnOxcatalysts) | wash | step_8
wash | several times | participate_time
Ag/MnOxcatalysts(doi:10.1016/j.apcata.2021.118221) | metadata(doi:10.1016/j.apcata.2021.118221) | article metadata
metadata(doi:10.1016/j.apcata.2021.118221) | doi:10.1016/j.apcata.2021.118221 | article doi
metadata(doi:10.1016/j.apcata.2021.118221) | Neuro-genetic machine learning framework accelerates the optimization of Ag/MnOx catalyst for total oxidation of toluene | article title
metadata(doi:10.1016/j.apcata.2021.118221) | Applied Catalysis A: General | publication name
metadata(doi:10.1016/j.apcata.2021.118221) | 2021-07-25 | Cover Date
Ag/MnOxcatalysts(doi:10.1016/j.apcata.2021.118221) | raw_material(doi:10.1016/j.apcata.2021.118221-Ag/MnOxcatalysts) | catalyst-raw_material
raw_material(doi:10.1016/j.apcata.2021.118221-Ag/MnOxcatalysts) | KMnO4 | catalyst-raw_material
raw_material(doi:10.1016/j.apcata.2021.118221-Ag/MnOxcatalysts) | Mn(NO3)2·4H2O | catalyst-raw_material
raw_material(doi:10.1016/j.apcata.2021.118221-Ag/MnOxcatalysts) | AgNO3 | catalyst-raw_material
raw_material(doi:10.1016/j.apcata.2021.118221-Ag/MnOxcatalysts) | acetic acid | catalyst-raw_material
Ag/MnOxcatalysts(doi:10.1016/j.apcata.2021.118221) | precipitation | catalyst-method
WaCeOx(doi:10.1016/j.apcata.2021.118374) | step(doi:10.1016/j.apcata.2021.118374-WaCeOx) | step
step(doi:10.1016/j.apcata.2021.118374-WaCeOx) | add1 | step_1
add1 | 0.02 mol cerium nitrate hexahydrate | reagents
add1 | ammonium metatungstate | reagents
step(doi:10.1016/j.apcata.2021.118374-WaCeOx) | add2 | step_2
add2 | solution A | participate
step(doi:10.1016/j.apcata.2021.118374-WaCeOx) | add3 | step_3
add3 | 50 mL ammonium hydroxide | participate
step(doi:10.1016/j.apcata.2021.118374-WaCeOx) | age | step_4
age | 90°C | participate_temperature
age | 3h | participate_time
step(doi:10.1016/j.apcata.2021.118374-WaCeOx) | calcined | step_5
calcined | 500°C | participate_temperature
calcined | 4h | participate_time
step(doi:10.1016/j.apcata.2021.118374-WaCeOx) | dissolve1 | step_6
dissolve1 | CTAB | reagents
step(doi:10.1016/j.apcata.2021.118374-WaCeOx) | dry | step_7
dry | 100°C | participate_temperature
dry | overnight | participate_time
step(doi:10.1016/j.apcata.2021.118374-WaCeOx) | filter | step_8
step(doi:10.1016/j.apcata.2021.118374-WaCeOx) | stir1 | step_9
stir1 | 50°C | participate_temperature
stir1 | 30min | participate_time
step(doi:10.1016/j.apcata.2021.118374-WaCeOx) | stir2 | step_10
stir2 | 60min | participate_time
step(doi:10.1016/j.apcata.2021.118374-WaCeOx) | wash | step_11
WaCeOx(doi:10.1016/j.apcata.2021.118374) | metadata(doi:10.1016/j.apcata.2021.118374) | article metadata
metadata(doi:10.1016/j.apcata.2021.118374) | doi:10.1016/j.apcata.2021.118374 | article doi
metadata(doi:10.1016/j.apcata.2021.118374) | Excellent low-temperature NH3-SCR of NO activity and resistance to H2O and SO2 over WaCeOx (a = 0.06, 0.12, 0.18, 0.24) catalysts: Key role of acidity derived from tungsten addition | article title
metadata(doi:10.1016/j.apcata.2021.118374) | Applied Catalysis A: General | publication name
metadata(doi:10.1016/j.apcata.2021.118374) | 2021-10-25 | Cover Date
WaCeOx(doi:10.1016/j.apcata.2021.118374) | raw_material(doi:10.1016/j.apcata.2021.118374-WaCeOx) | catalyst-raw_material
raw_material(doi:10.1016/j.apcata.2021.118374-WaCeOx) | cerium nitrate hexahydrate | catalyst-raw_material
raw_material(doi:10.1016/j.apcata.2021.118374-WaCeOx) | ammonium metatungstate | catalyst-raw_material
raw_material(doi:10.1016/j.apcata.2021.118374-WaCeOx) | NH3·H2O | catalyst-raw_material
raw_material(doi:10.1016/j.apcata.2021.118374-WaCeOx) | CTAB | catalyst-raw_material
raw_material(doi:10.1016/j.apcata.2021.118374-WaCeOx) | ammonium hydroxide | catalyst-raw_material
WaCeOx(doi:10.1016/j.apcata.2021.118374) | co-precipitation method | catalyst-method
CeO2(doi:10.1016/j.apcata.2021.118438) | step(doi:10.1016/j.apcata.2021.118438-CeO2) | step
step(doi:10.1016/j.apcata.2021.118438-CeO2) | calcined | step_1
calcined | 550°C | participate_temperature
calcined | 8h | participate_time
step(doi:10.1016/j.apcata.2021.118438-CeO2) | crystallize | step_2
crystallize | 170°C | participate_temperature
crystallize | 3d | participate_time
step(doi:10.1016/j.apcata.2021.118438-CeO2) | disperse | step_3
disperse | CeO2 | reagents
disperse | 1:1 ethanol/H2O | reagents
step(doi:10.1016/j.apcata.2021.118438-CeO2) | dry | step_4
dry | 100°C | participate_temperature
dry | 12h | participate_time
step(doi:10.1016/j.apcata.2021.118438-CeO2) | stir | step_5
stir |  | participate_temperature
stir |  | participate_time
step(doi:10.1016/j.apcata.2021.118438-CeO2) | ultrasonic | step_6
ultrasonic | 10min | participate_time
CeO2(doi:10.1016/j.apcata.2021.118438) | metadata(doi:10.1016/j.apcata.2021.118438) | article metadata
metadata(doi:10.1016/j.apcata.2021.118438) | doi:10.1016/j.apcata.2021.118438 | article doi
metadata(doi:10.1016/j.apcata.2021.118438) | ZSM-5 core–shell structured catalyst for enhancing low-temperature NH3-SCR efficiency and poisoning resistance | article title
metadata(doi:10.1016/j.apcata.2021.118438) | Applied Catalysis A: General | publication name
metadata(doi:10.1016/j.apcata.2021.118438) | 2022-01-25 | Cover Date
ZSM-5(doi:10.1016/j.apcata.2021.118438) | step(doi:10.1016/j.apcata.2021.118438-ZSM-5) | step
step(doi:10.1016/j.apcata.2021.118438-ZSM-5) | hydrothermal | step_1
hydrothermal |  | participate_temperature
hydrothermal |  | participate_time
ZSM-5(doi:10.1016/j.apcata.2021.118438) | metadata(doi:10.1016/j.apcata.2021.118438) | article metadata
metadata(doi:10.1016/j.apcata.2021.118438) | doi:10.1016/j.apcata.2021.118438 | article doi
metadata(doi:10.1016/j.apcata.2021.118438) | ZSM-5 core–shell structured catalyst for enhancing low-temperature NH3-SCR efficiency and poisoning resistance | article title
metadata(doi:10.1016/j.apcata.2021.118438) | Applied Catalysis A: General | publication name
metadata(doi:10.1016/j.apcata.2021.118438) | 2022-01-25 | Cover Date
Core-shell catalyst(doi:10.1016/j.apcata.2021.118438) | step(doi:10.1016/j.apcata.2021.118438-Core-shell catalyst) | step
step(doi:10.1016/j.apcata.2021.118438-Core-shell catalyst) | add1 | step_1
add1 | ZSM-5 | participate
step(doi:10.1016/j.apcata.2021.118438-Core-shell catalyst) | add2 | step_2
add2 | water | participate
step(doi:10.1016/j.apcata.2021.118438-Core-shell catalyst) | calcined | step_3
calcined | 550°C | participate_temperature
step(doi:10.1016/j.apcata.2021.118438-Core-shell catalyst) | crystallize | step_4
crystallize | 170°C | participate_temperature
crystallize | 3d | participate_time
step(doi:10.1016/j.apcata.2021.118438-Core-shell catalyst) | disperse | step_5
disperse | 0.2 g CeO2 | reagents
disperse | 20 ml ethanol/H2O(1:1) | reagents
step(doi:10.1016/j.apcata.2021.118438-Core-shell catalyst) | dry | step_6
dry | 100°C | participate_temperature
dry | 12h | participate_time
step(doi:10.1016/j.apcata.2021.118438-Core-shell catalyst) | stir1 | step_7
stir1 | 50°C | participate_temperature
stir1 | 5h | participate_time
step(doi:10.1016/j.apcata.2021.118438-Core-shell catalyst) | ultrasonic | step_8
ultrasonic | 10min | participate_time
Core-shell catalyst(doi:10.1016/j.apcata.2021.118438) | metadata(doi:10.1016/j.apcata.2021.118438) | article metadata
metadata(doi:10.1016/j.apcata.2021.118438) | doi:10.1016/j.apcata.2021.118438 | article doi
metadata(doi:10.1016/j.apcata.2021.118438) | ZSM-5 core–shell structured catalyst for enhancing low-temperature NH3-SCR efficiency and poisoning resistance | article title
metadata(doi:10.1016/j.apcata.2021.118438) | Applied Catalysis A: General | publication name
metadata(doi:10.1016/j.apcata.2021.118438) | 2022-01-25 | Cover Date
CeO2-ZSM-5(doi:10.1016/j.apcata.2021.118438) | step(doi:10.1016/j.apcata.2021.118438-CeO2-ZSM-5) | step
step(doi:10.1016/j.apcata.2021.118438-CeO2-ZSM-5) | add1 | step_1
add1 | PVP(1 g) | reagents
step(doi:10.1016/j.apcata.2021.118438-CeO2-ZSM-5) | add2 | step_2
add2 | Ce(NO3)3·6H2O (0.3 g) | reagents
add2 | hexamethylenetetramine (0.3 g) | reagents
add2 | 60°C | participate_temperature
step(doi:10.1016/j.apcata.2021.118438-CeO2-ZSM-5) | aging | step_3
aging | 3h | participate_time
step(doi:10.1016/j.apcata.2021.118438-CeO2-ZSM-5) | calcined | step_4
calcined | 550°C | participate_temperature
step(doi:10.1016/j.apcata.2021.118438-CeO2-ZSM-5) | centrifuged | step_5
step(doi:10.1016/j.apcata.2021.118438-CeO2-ZSM-5) | disperse | step_6
disperse | 0.5 g ZSM-5 | reagents
disperse | 20 ml ethanol/H2O(1:1) | reagents
step(doi:10.1016/j.apcata.2021.118438-CeO2-ZSM-5) | dry | step_7
dry | 100°C | participate_temperature
dry | 12h | participate_time
step(doi:10.1016/j.apcata.2021.118438-CeO2-ZSM-5) | stir1 | step_8
stir1 | 60°C | participate_temperature
stir1 | 2h | participate_time
step(doi:10.1016/j.apcata.2021.118438-CeO2-ZSM-5) | stir2 | step_9
stir2 | 60°C | participate_temperature
stir2 | 30min | participate_time
step(doi:10.1016/j.apcata.2021.118438-CeO2-ZSM-5) | stir3 | step_10
stir3 | 60°C | participate_temperature
stir3 | 5h | participate_time
step(doi:10.1016/j.apcata.2021.118438-CeO2-ZSM-5) | ultrasonic1 | step_11
ultrasonic1 | 10min | participate_time
step(doi:10.1016/j.apcata.2021.118438-CeO2-ZSM-5) | ultrasonic2 | step_12
ultrasonic2 | 10min | participate_time
step(doi:10.1016/j.apcata.2021.118438-CeO2-ZSM-5) | wash | step_13
wash | deionized water | participate
CeO2-ZSM-5(doi:10.1016/j.apcata.2021.118438) | metadata(doi:10.1016/j.apcata.2021.118438) | article metadata
metadata(doi:10.1016/j.apcata.2021.118438) | doi:10.1016/j.apcata.2021.118438 | article doi
metadata(doi:10.1016/j.apcata.2021.118438) | ZSM-5 core–shell structured catalyst for enhancing low-temperature NH3-SCR efficiency and poisoning resistance | article title
metadata(doi:10.1016/j.apcata.2021.118438) | Applied Catalysis A: General | publication name
metadata(doi:10.1016/j.apcata.2021.118438) | 2022-01-25 | Cover Date
Cu&Ce/ZSM-5(doi:10.1016/j.apcata.2021.118438) | step(doi:10.1016/j.apcata.2021.118438-Cu&Ce/ZSM-5) | step
step(doi:10.1016/j.apcata.2021.118438-Cu&Ce/ZSM-5) | impregnate | step_1
impregnate | ZSM-5 zeolite | reagents
impregnate | 4.7 wt% copper acetate [Cu(COOCH3)2, 99%, Macklin] | reagents
impregnate | 29.5 wt% Ce(NO3)3·6H2O | reagents
Cu&Ce/ZSM-5(doi:10.1016/j.apcata.2021.118438) | metadata(doi:10.1016/j.apcata.2021.118438) | article metadata
metadata(doi:10.1016/j.apcata.2021.118438) | doi:10.1016/j.apcata.2021.118438 | article doi
metadata(doi:10.1016/j.apcata.2021.118438) | ZSM-5 core–shell structured catalyst for enhancing low-temperature NH3-SCR efficiency and poisoning resistance | article title
metadata(doi:10.1016/j.apcata.2021.118438) | Applied Catalysis A: General | publication name
metadata(doi:10.1016/j.apcata.2021.118438) | 2022-01-25 | Cover Date
Cu&Ce/ZSM-5(doi:10.1016/j.apcata.2021.118438) | raw_material(doi:10.1016/j.apcata.2021.118438-Cu&Ce/ZSM-5) | catalyst-raw_material
raw_material(doi:10.1016/j.apcata.2021.118438-Cu&Ce/ZSM-5) | ZSM-5 zeolite | catalyst-raw_material
raw_material(doi:10.1016/j.apcata.2021.118438-Cu&Ce/ZSM-5) | Cu(COOCH3)2 | catalyst-raw_material
raw_material(doi:10.1016/j.apcata.2021.118438-Cu&Ce/ZSM-5) | Ce(NO3)3·6H2O | catalyst-raw_material
Cu&Ce/ZSM-5(doi:10.1016/j.apcata.2021.118438) | impregnation | catalyst-method
xBaMnO3-CeO2(x = 0–100%)(doi:10.1016/j.apcata.2022.118543) | step(doi:10.1016/j.apcata.2022.118543-xBaMnO3-CeO2(x = 0–100%)) | step
step(doi:10.1016/j.apcata.2022.118543-xBaMnO3-CeO2(x = 0–100%)) | add1 | step_1
add1 | ethylene diamine tetraacetic acid (EDTA) | participate
step(doi:10.1016/j.apcata.2022.118543-xBaMnO3-CeO2(x = 0–100%)) | add2 | step_2
add2 | citric acid | participate
step(doi:10.1016/j.apcata.2022.118543-xBaMnO3-CeO2(x = 0–100%)) | adjust | step_3
adjust | ammonia hydroxide | participate
step(doi:10.1016/j.apcata.2022.118543-xBaMnO3-CeO2(x = 0–100%)) | calcined | step_4
calcined | 700°C | participate_temperature
calcined | 6 h | participate_time
step(doi:10.1016/j.apcata.2022.118543-xBaMnO3-CeO2(x = 0–100%)) | combust | step_5
combust | ~ 400 °C | participate_temperature
step(doi:10.1016/j.apcata.2022.118543-xBaMnO3-CeO2(x = 0–100%)) | dissolve | step_6
dissolve | Ba(NO3)2 | reagents
dissolve | Mn(NO3)2·4H2O | reagents
dissolve | Ce(NO3)3·6H2O | reagents
step(doi:10.1016/j.apcata.2022.118543-xBaMnO3-CeO2(x = 0–100%)) | heat | step_7
heat | 80 °C | participate_temperature
xBaMnO3-CeO2(x = 0–100%)(doi:10.1016/j.apcata.2022.118543) | metadata(doi:10.1016/j.apcata.2022.118543) | article metadata
metadata(doi:10.1016/j.apcata.2022.118543) | doi:10.1016/j.apcata.2022.118543 | article doi
metadata(doi:10.1016/j.apcata.2022.118543) | Highly efficient NO direct decomposition over BaMnO3-CeO2 composite catalysts | article title
metadata(doi:10.1016/j.apcata.2022.118543) | Applied Catalysis A: General | publication name
metadata(doi:10.1016/j.apcata.2022.118543) | 2022-03-25 | Cover Date
BaMnO3and CeO2(doi:10.1016/j.apcata.2022.118543) | step(doi:10.1016/j.apcata.2022.118543-BaMnO3and CeO2) | step
step(doi:10.1016/j.apcata.2022.118543-BaMnO3and CeO2) | add1 | step_1
add1 | ethylene diamine tetraacetic acid (EDTA) | participate
step(doi:10.1016/j.apcata.2022.118543-BaMnO3and CeO2) | add2 | step_2
add2 | citric acid | participate
step(doi:10.1016/j.apcata.2022.118543-BaMnO3and CeO2) | adjust | step_3
adjust | ammonia hydroxide | participate
step(doi:10.1016/j.apcata.2022.118543-BaMnO3and CeO2) | calcined | step_4
calcined | 700°C | participate_temperature
calcined | 6 h | participate_time
step(doi:10.1016/j.apcata.2022.118543-BaMnO3and CeO2) | combust | step_5
combust | ~ 400 °C | participate_temperature
step(doi:10.1016/j.apcata.2022.118543-BaMnO3and CeO2) | dissolve | step_6
dissolve | Ba(NO3)2 | reagents
dissolve | Mn(NO3)2·4H2O | reagents
dissolve | Ce(NO3)3·6H2O | reagents
step(doi:10.1016/j.apcata.2022.118543-BaMnO3and CeO2) | heat | step_7
heat | 80 °C | participate_temperature
BaMnO3and CeO2(doi:10.1016/j.apcata.2022.118543) | metadata(doi:10.1016/j.apcata.2022.118543) | article metadata
metadata(doi:10.1016/j.apcata.2022.118543) | doi:10.1016/j.apcata.2022.118543 | article doi
metadata(doi:10.1016/j.apcata.2022.118543) | Highly efficient NO direct decomposition over BaMnO3-CeO2 composite catalysts | article title
metadata(doi:10.1016/j.apcata.2022.118543) | Applied Catalysis A: General | publication name
metadata(doi:10.1016/j.apcata.2022.118543) | 2022-03-25 | Cover Date
BaMnO3and CeO2(doi:10.1016/j.apcata.2022.118543) | Ba(NO3)2, Mn(NO3)2·4H2O, Ce(NO3)3·6H2O | catalyst-raw_material
BaMnO3and CeO2(doi:10.1016/j.apcata.2022.118543) | similar procedure | catalyst-method
BaMnO3and CeO2(doi:10.1016/j.apcata.2022.118580) | Ba(NO3)2, Mn(NO3)2·4H2O, Ce(NO3)3·6H2O | catalyst-raw_material
BaMnO3and CeO2(doi:10.1016/j.apcata.2022.118580) | similar procedure | catalyst-method
Mn-Ce/AC(doi:10.1016/j.apcata.2022.118636) | step(doi:10.1016/j.apcata.2022.118636-Mn-Ce/AC) | step
step(doi:10.1016/j.apcata.2022.118636-Mn-Ce/AC) | calcined | step_1
calcined | 400 °C | participate_temperature
calcined | 4 h | participate_time
step(doi:10.1016/j.apcata.2022.118636-Mn-Ce/AC) | crush | step_2
step(doi:10.1016/j.apcata.2022.118636-Mn-Ce/AC) | dry1 | step_3
step(doi:10.1016/j.apcata.2022.118636-Mn-Ce/AC) | dry2 | step_4
step(doi:10.1016/j.apcata.2022.118636-Mn-Ce/AC) | dry3 | step_5
dry3 | 90 °C | participate_temperature
dry3 | 12 h | participate_time
step(doi:10.1016/j.apcata.2022.118636-Mn-Ce/AC) | heat | step_6
heat | 50 °C | participate_temperature
heat | 8 h | participate_time
step(doi:10.1016/j.apcata.2022.118636-Mn-Ce/AC) | impregnate | step_7
impregnate | Mn(NO3)2 | reagents
impregnate | Ce(NO3)3·6H2O | reagents
impregnate | 0.5 h | participate_time
step(doi:10.1016/j.apcata.2022.118636-Mn-Ce/AC) | treat | step_8
treat | nitric acid (67 wt%) | participate
treat | 80 °C | participate_temperature
treat | 10 h | participate_time
step(doi:10.1016/j.apcata.2022.118636-Mn-Ce/AC) | wash1 | step_9
step(doi:10.1016/j.apcata.2022.118636-Mn-Ce/AC) | wash2 | step_10
Mn-Ce/AC(doi:10.1016/j.apcata.2022.118636) | metadata(doi:10.1016/j.apcata.2022.118636) | article metadata
metadata(doi:10.1016/j.apcata.2022.118636) | doi:10.1016/j.apcata.2022.118636 | article doi
metadata(doi:10.1016/j.apcata.2022.118636) | Poisoning of Mn-Ce/AC catalysts for low-temperature NH3-SCR of NO by K+ and its counter-ions (Cl−/NO3 −/SO4 2−) | article title
metadata(doi:10.1016/j.apcata.2022.118636) | Applied Catalysis A: General | publication name
metadata(doi:10.1016/j.apcata.2022.118636) | 2022-05-25 | Cover Date
Potassium-poisoned MC/AC(doi:10.1016/j.apcata.2022.118636) | step(doi:10.1016/j.apcata.2022.118636-Potassium-poisoned MC/AC) | step
step(doi:10.1016/j.apcata.2022.118636-Potassium-poisoned MC/AC) | calcined | step_1
calcined | 400 °C | participate_temperature
calcined | 8 h | participate_time
step(doi:10.1016/j.apcata.2022.118636-Potassium-poisoned MC/AC) | dry1 | step_2
dry1 | 90 °C | participate_temperature
dry1 | 12 h | participate_time
step(doi:10.1016/j.apcata.2022.118636-Potassium-poisoned MC/AC) | dry2 | step_3
dry2 | 100 °C | participate_temperature
dry2 | 12 h | participate_time
step(doi:10.1016/j.apcata.2022.118636-Potassium-poisoned MC/AC) | heat | step_4
heat | 50 °C | participate_temperature
heat | 8 h | participate_time
step(doi:10.1016/j.apcata.2022.118636-Potassium-poisoned MC/AC) | impregnate | step_5
impregnate | Mn(NO3)2 | reagents
impregnate | Ce(NO3)3·6H2O | reagents
impregnate | KCl | reagents
impregnate | KNO3 | reagents
impregnate | K2SO4 | reagents
Potassium-poisoned MC/AC(doi:10.1016/j.apcata.2022.118636) | metadata(doi:10.1016/j.apcata.2022.118636) | article metadata
metadata(doi:10.1016/j.apcata.2022.118636) | doi:10.1016/j.apcata.2022.118636 | article doi
metadata(doi:10.1016/j.apcata.2022.118636) | Poisoning of Mn-Ce/AC catalysts for low-temperature NH3-SCR of NO by K+ and its counter-ions (Cl−/NO3 −/SO4 2−) | article title
metadata(doi:10.1016/j.apcata.2022.118636) | Applied Catalysis A: General | publication name
metadata(doi:10.1016/j.apcata.2022.118636) | 2022-05-25 | Cover Date
Mn/Ce(doi:10.1016/j.apcata.2022.118636) | step(doi:10.1016/j.apcata.2022.118636-Mn/Ce) | step
step(doi:10.1016/j.apcata.2022.118636-Mn/Ce) | calcined | step_1
calcined | 400 °C | participate_temperature
calcined | 4 h | participate_time
step(doi:10.1016/j.apcata.2022.118636-Mn/Ce) | impregnate | step_2
impregnate | Mn(NO3)2 | reagents
impregnate | Ce(NO3)3·6H2O | reagents
Mn/Ce(doi:10.1016/j.apcata.2022.118636) | metadata(doi:10.1016/j.apcata.2022.118636) | article metadata
metadata(doi:10.1016/j.apcata.2022.118636) | doi:10.1016/j.apcata.2022.118636 | article doi
metadata(doi:10.1016/j.apcata.2022.118636) | Poisoning of Mn-Ce/AC catalysts for low-temperature NH3-SCR of NO by K+ and its counter-ions (Cl−/NO3 −/SO4 2−) | article title
metadata(doi:10.1016/j.apcata.2022.118636) | Applied Catalysis A: General | publication name
metadata(doi:10.1016/j.apcata.2022.118636) | 2022-05-25 | Cover Date
Mn/Ce(doi:10.1016/j.apcata.2022.118636) | metadata(doi:10.1016/j.apcata.2022.118636) | article metadata
metadata(doi:10.1016/j.apcata.2022.118636) | doi:10.1016/j.apcata.2022.118636 | article doi
metadata(doi:10.1016/j.apcata.2022.118636) | Poisoning of Mn-Ce/AC catalysts for low-temperature NH3-SCR of NO by K+ and its counter-ions (Cl−/NO3 −/SO4 2−) | article title
metadata(doi:10.1016/j.apcata.2022.118636) | Applied Catalysis A: General | publication name
metadata(doi:10.1016/j.apcata.2022.118636) | 2022-05-25 | Cover Date
Mn/Ce(doi:10.1016/j.apcata.2022.118636) | Ba(NO3)2, Mn(NO3)2·4H2O, Ce(NO3)3·6H2O | catalyst-raw_material
Mn/Ce(doi:10.1016/j.apcata.2022.118636) | similar procedure | catalyst-method
Sbx-OMS-2(doi:10.1016/j.apcata.2022.118684) | step(doi:10.1016/j.apcata.2022.118684-Sbx-OMS-2) | step
step(doi:10.1016/j.apcata.2022.118684-Sbx-OMS-2) | add | step_1
add | solution B | participate
step(doi:10.1016/j.apcata.2022.118684-Sbx-OMS-2) | centrifuged | step_2
centrifuged | 5min | participate_time
step(doi:10.1016/j.apcata.2022.118684-Sbx-OMS-2) | dissolve1 | step_3
dissolve1 | 4.092 g of Mn(CH3COO)2·4H2O | reagents
dissolve1 | SbCl3 | reagents
step(doi:10.1016/j.apcata.2022.118684-Sbx-OMS-2) | dissolve2 | step_4
dissolve2 | 2.528 g of KMnO4 | participate
step(doi:10.1016/j.apcata.2022.118684-Sbx-OMS-2) | dry | step_5
dry | 100°C | participate_temperature
dry | 12h | participate_time
step(doi:10.1016/j.apcata.2022.118684-Sbx-OMS-2) | grind | step_6
step(doi:10.1016/j.apcata.2022.118684-Sbx-OMS-2) | heat | step_7
heat | 120°C | participate_temperature
heat | 4h | participate_time
step(doi:10.1016/j.apcata.2022.118684-Sbx-OMS-2) | pack | step_8
step(doi:10.1016/j.apcata.2022.118684-Sbx-OMS-2) | pour | step_9
step(doi:10.1016/j.apcata.2022.118684-Sbx-OMS-2) | seal | step_10
step(doi:10.1016/j.apcata.2022.118684-Sbx-OMS-2) | stir | step_11
step(doi:10.1016/j.apcata.2022.118684-Sbx-OMS-2) | wash | step_12
wash | deionized water | reagents
wash | absolute ethanol | reagents
Sbx-OMS-2(doi:10.1016/j.apcata.2022.118684) | metadata(doi:10.1016/j.apcata.2022.118684) | article metadata
metadata(doi:10.1016/j.apcata.2022.118684) | doi:10.1016/j.apcata.2022.118684 | article doi
metadata(doi:10.1016/j.apcata.2022.118684) | Anti-sulfur selective catalytic reduction of NOx on Sb-doped OMS-2 | article title
metadata(doi:10.1016/j.apcata.2022.118684) | Applied Catalysis A: General | publication name
metadata(doi:10.1016/j.apcata.2022.118684) | 2022-07-05 | Cover Date
Sbx-OMS-2(doi:10.1016/j.apcata.2022.118684) | raw_material(doi:10.1016/j.apcata.2022.118684-Sbx-OMS-2) | catalyst-raw_material
raw_material(doi:10.1016/j.apcata.2022.118684-Sbx-OMS-2) | potassium permanganate (KMnO4) | catalyst-raw_material
raw_material(doi:10.1016/j.apcata.2022.118684-Sbx-OMS-2) | manganese acetate tetrahydrate (Mn(CH3COO)2·4H2O) | catalyst-raw_material
raw_material(doi:10.1016/j.apcata.2022.118684-Sbx-OMS-2) | antimony trichloride (SbCl3) | catalyst-raw_material
Sbx-OMS-2(doi:10.1016/j.apcata.2022.118684) | hydrothermal method | catalyst-method
Mn-MP, Mn-M, Mn-A(doi:10.1016/j.apcata.2022.118754) | step(doi:10.1016/j.apcata.2022.118754-Mn-MP, Mn-M, Mn-A) | step
step(doi:10.1016/j.apcata.2022.118754-Mn-MP, Mn-M, Mn-A) | add1 | step_1
add1 | Mn(CH3COO)2.4H2O | reagents
add1 | PVP | reagents
add1 | deionized water | reagents
step(doi:10.1016/j.apcata.2022.118754-Mn-MP, Mn-M, Mn-A) | add2 | step_2
add2 | Solution A | participate
step(doi:10.1016/j.apcata.2022.118754-Mn-MP, Mn-M, Mn-A) | calcined | step_3
calcined | 300 °C | participate_temperature
calcined | 4 h | participate_time
step(doi:10.1016/j.apcata.2022.118754-Mn-MP, Mn-M, Mn-A) | dissolve1 | step_4
dissolve1 | 1,3,5-trimesic acid (H3BTC) | participate
step(doi:10.1016/j.apcata.2022.118754-Mn-MP, Mn-M, Mn-A) | dissolve2 | step_5
dissolve2 | 1,3,5-trimesic acid (H3BTC) | reagents
dissolve2 | 30 ml N, N-dimethylformamide | reagents
step(doi:10.1016/j.apcata.2022.118754-Mn-MP, Mn-M, Mn-A) | dry | step_6
dry | 110 °C | participate_temperature
dry | 12 h | participate_time
step(doi:10.1016/j.apcata.2022.118754-Mn-MP, Mn-M, Mn-A) | filter | step_7
step(doi:10.1016/j.apcata.2022.118754-Mn-MP, Mn-M, Mn-A) | hold | step_8
hold | 110 °C | participate_temperature
hold | 24 h | participate_time
step(doi:10.1016/j.apcata.2022.118754-Mn-MP, Mn-M, Mn-A) | transfer | step_9
step(doi:10.1016/j.apcata.2022.118754-Mn-MP, Mn-M, Mn-A) | wash | step_10
Mn-MP, Mn-M, Mn-A(doi:10.1016/j.apcata.2022.118754) | metadata(doi:10.1016/j.apcata.2022.118754) | article metadata
metadata(doi:10.1016/j.apcata.2022.118754) | doi:10.1016/j.apcata.2022.118754 | article doi
metadata(doi:10.1016/j.apcata.2022.118754) | Selective catalytic reduction of NOx with NH3 over a novel MOF- derived MnOx catalyst | article title
metadata(doi:10.1016/j.apcata.2022.118754) | Applied Catalysis A: General | publication name
metadata(doi:10.1016/j.apcata.2022.118754) | 2022-08-05 | Cover Date
Mn-MP, Mn-M, Mn-A(doi:10.1016/j.apcata.2022.118754) | raw_material(doi:10.1016/j.apcata.2022.118754-Mn-MP, Mn-M, Mn-A) | catalyst-raw_material
raw_material(doi:10.1016/j.apcata.2022.118754-Mn-MP, Mn-M, Mn-A) | Mn(CH3COO)2.4H2O | catalyst-raw_material
raw_material(doi:10.1016/j.apcata.2022.118754-Mn-MP, Mn-M, Mn-A) | polyvinvinyl pyrrolidone | catalyst-raw_material
raw_material(doi:10.1016/j.apcata.2022.118754-Mn-MP, Mn-M, Mn-A) | 1,3,5-trimesic acid (H3BTC | catalyst-raw_material
raw_material(doi:10.1016/j.apcata.2022.118754-Mn-MP, Mn-M, Mn-A) | N, N-dimethylformamide | catalyst-raw_material
Mn-MP, Mn-M, Mn-A(doi:10.1016/j.apcata.2022.118754) | direct decomposition | catalyst-method
MnOx-based catalysts on anatase TiO2(doi:10.1016/j.apcata.2022.118770) | step(doi:10.1016/j.apcata.2022.118770-MnOx-based catalysts on anatase TiO2) | step
step(doi:10.1016/j.apcata.2022.118770-MnOx-based catalysts on anatase TiO2) | add | step_1
add | dropwise dissolved Samarium (Sm(NO3)3.6H2O) or Cerium (Ce(NO3)3.6H2O) | reagents
add | 50 mL D. I. water | reagents
add | 3h | participate_time
step(doi:10.1016/j.apcata.2022.118770-MnOx-based catalysts on anatase TiO2) | calcined1 | step_2
calcined1 | 300°C | participate_temperature
calcined1 | 4h | participate_time
step(doi:10.1016/j.apcata.2022.118770-MnOx-based catalysts on anatase TiO2) | calcined2 | step_3
calcined2 | 300°C | participate_temperature
calcined2 | 4h | participate_time
step(doi:10.1016/j.apcata.2022.118770-MnOx-based catalysts on anatase TiO2) | dry | step_4
dry | 110°C | participate_temperature
dry | overnight | participate_time
step(doi:10.1016/j.apcata.2022.118770-MnOx-based catalysts on anatase TiO2) | evaporate | step_5
step(doi:10.1016/j.apcata.2022.118770-MnOx-based catalysts on anatase TiO2) | mix | step_6
mix | 0.82g KMnO4 | reagents
mix | 2.1g Mn(CH3COO)2.4H2O | reagents
mix | prepared anatase TiO2 | reagents
mix | 200mL D.I. water | reagents
mix | room temperature | participate_temperature
step(doi:10.1016/j.apcata.2022.118770-MnOx-based catalysts on anatase TiO2) | poison | step_7
poison | 500 ppm NOX, 500 ppm NH3, 100 ppm SO2, 6vol% H2O, 8vol% O2 | reagents
poison | N2 | reagents
step(doi:10.1016/j.apcata.2022.118770-MnOx-based catalysts on anatase TiO2) | stir1 | step_8
stir1 | 3h | participate_time
step(doi:10.1016/j.apcata.2022.118770-MnOx-based catalysts on anatase TiO2) | sulfate | step_9
sulfate | SO2/N2 and 8vol% O2/N2 | participate
sulfate | 300°C | participate_temperature
sulfate | 1h | participate_time
step(doi:10.1016/j.apcata.2022.118770-MnOx-based catalysts on anatase TiO2) | sulfite | step_10
sulfite | SO2/N2and 8vol% O2/N2 | participate
sulfite | 300°C | participate_temperature
sulfite | 1h | participate_time
MnOx-based catalysts on anatase TiO2(doi:10.1016/j.apcata.2022.118770) | metadata(doi:10.1016/j.apcata.2022.118770) | article metadata
metadata(doi:10.1016/j.apcata.2022.118770) | doi:10.1016/j.apcata.2022.118770 | article doi
metadata(doi:10.1016/j.apcata.2022.118770) | Surface insights into MnOx-based catalysts containing metal oxides for the selective catalytic reduction of NOX with NH3 | article title
metadata(doi:10.1016/j.apcata.2022.118770) | Applied Catalysis A: General | publication name
metadata(doi:10.1016/j.apcata.2022.118770) | 2022-08-05 | Cover Date
MnOx-based catalysts on anatase TiO2(doi:10.1016/j.apcata.2022.118770) | raw_material(doi:10.1016/j.apcata.2022.118770-MnOx-based catalysts on anatase TiO2) | catalyst-raw_material
raw_material(doi:10.1016/j.apcata.2022.118770-MnOx-based catalysts on anatase TiO2) | potassium permanganate (KMnO4) | catalyst-raw_material
raw_material(doi:10.1016/j.apcata.2022.118770-MnOx-based catalysts on anatase TiO2) | manganese (II) acetate tetrahydrate (Mn(CH3COO)2.4H2O (MnAc2)) | catalyst-raw_material
raw_material(doi:10.1016/j.apcata.2022.118770-MnOx-based catalysts on anatase TiO2) | Samarium (Sm(NO3)3.6H2O) | catalyst-raw_material
raw_material(doi:10.1016/j.apcata.2022.118770-MnOx-based catalysts on anatase TiO2) | Cerium (Ce(NO3)3.6H2O) | catalyst-raw_material
MnOx-based catalysts on anatase TiO2(doi:10.1016/j.apcata.2022.118770) | coprecipitation or wet impregnation | catalyst-method
ML-WCM/TZ, PEO-WCM/TZ, PML-WCM/TZ, 0.5%PEO-WCM/TZ, 1.0%PEO-WCM/TZ, 1.5%PEO-WCM/TZ, 2.0%PEO-WCM/TZ, 3.0%PEO-WCM/TZ(doi:10.1016/j.apcata.2022.118802) | step(doi:10.1016/j.apcata.2022.118802-ML-WCM/TZ, PEO-WCM/TZ, PML-WCM/TZ, 0.5%PEO-WCM/TZ, 1.0%PEO-WCM/TZ, 1.5%PEO-WCM/TZ, 2.0%PEO-WCM/TZ, 3.0%PEO-WCM/TZ) | step
step(doi:10.1016/j.apcata.2022.118802-ML-WCM/TZ, PEO-WCM/TZ, PML-WCM/TZ, 0.5%PEO-WCM/TZ, 1.0%PEO-WCM/TZ, 1.5%PEO-WCM/TZ, 2.0%PEO-WCM/TZ, 3.0%PEO-WCM/TZ) | add | step_1
add | zirconium oxychloride | reagents
add | cerium chloride | reagents
add | manganese acetate | reagents
step(doi:10.1016/j.apcata.2022.118802-ML-WCM/TZ, PEO-WCM/TZ, PML-WCM/TZ, 0.5%PEO-WCM/TZ, 1.0%PEO-WCM/TZ, 1.5%PEO-WCM/TZ, 2.0%PEO-WCM/TZ, 3.0%PEO-WCM/TZ) | calcined | step_2
calcined | 600 °C | participate_temperature
calcined | 2 h | participate_time
step(doi:10.1016/j.apcata.2022.118802-ML-WCM/TZ, PEO-WCM/TZ, PML-WCM/TZ, 0.5%PEO-WCM/TZ, 1.0%PEO-WCM/TZ, 1.5%PEO-WCM/TZ, 2.0%PEO-WCM/TZ, 3.0%PEO-WCM/TZ) | cut | step_3
cut | melamine sponge | participate
step(doi:10.1016/j.apcata.2022.118802-ML-WCM/TZ, PEO-WCM/TZ, PML-WCM/TZ, 0.5%PEO-WCM/TZ, 1.0%PEO-WCM/TZ, 1.5%PEO-WCM/TZ, 2.0%PEO-WCM/TZ, 3.0%PEO-WCM/TZ) | dissolve1 | step_4
dissolve1 | ammonia metatungstate | reagents
dissolve1 | citric acid | reagents
dissolve1 | 20 times deionized water | reagents
step(doi:10.1016/j.apcata.2022.118802-ML-WCM/TZ, PEO-WCM/TZ, PML-WCM/TZ, 0.5%PEO-WCM/TZ, 1.0%PEO-WCM/TZ, 1.5%PEO-WCM/TZ, 2.0%PEO-WCM/TZ, 3.0%PEO-WCM/TZ) | dry | step_5
dry | 80 °C | participate_temperature
dry | 1 h | participate_time
step(doi:10.1016/j.apcata.2022.118802-ML-WCM/TZ, PEO-WCM/TZ, PML-WCM/TZ, 0.5%PEO-WCM/TZ, 1.0%PEO-WCM/TZ, 1.5%PEO-WCM/TZ, 2.0%PEO-WCM/TZ, 3.0%PEO-WCM/TZ) | place | step_6
place | mixed liquid | participate
place | 30 min | participate_time
step(doi:10.1016/j.apcata.2022.118802-ML-WCM/TZ, PEO-WCM/TZ, PML-WCM/TZ, 0.5%PEO-WCM/TZ, 1.0%PEO-WCM/TZ, 1.5%PEO-WCM/TZ, 2.0%PEO-WCM/TZ, 3.0%PEO-WCM/TZ) | stir | step_7
ML-WCM/TZ, PEO-WCM/TZ, PML-WCM/TZ, 0.5%PEO-WCM/TZ, 1.0%PEO-WCM/TZ, 1.5%PEO-WCM/TZ, 2.0%PEO-WCM/TZ, 3.0%PEO-WCM/TZ(doi:10.1016/j.apcata.2022.118802) | metadata(doi:10.1016/j.apcata.2022.118802) | article metadata
metadata(doi:10.1016/j.apcata.2022.118802) | doi:10.1016/j.apcata.2022.118802 | article doi
metadata(doi:10.1016/j.apcata.2022.118802) | Synergistic catalytic elimination of NO, mercury and chlorobenzene over WCeMnOx/TiO2-ZrO2: Performance study of pore structure | article title
metadata(doi:10.1016/j.apcata.2022.118802) | Applied Catalysis A: General | publication name
metadata(doi:10.1016/j.apcata.2022.118802) | 2022-08-05 | Cover Date
ML-WCM/TZ, PEO-WCM/TZ, PML-WCM/TZ, 0.5%PEO-WCM/TZ, 1.0%PEO-WCM/TZ, 1.5%PEO-WCM/TZ, 2.0%PEO-WCM/TZ, 3.0%PEO-WCM/TZ(doi:10.1016/j.apcata.2022.118802) | raw_material(doi:10.1016/j.apcata.2022.118802-ML-WCM/TZ, PEO-WCM/TZ, PML-WCM/TZ, 0.5%PEO-WCM/TZ, 1.0%PEO-WCM/TZ, 1.5%PEO-WCM/TZ, 2.0%PEO-WCM/TZ, 3.0%PEO-WCM/TZ) | catalyst-raw_material
raw_material(doi:10.1016/j.apcata.2022.118802-ML-WCM/TZ, PEO-WCM/TZ, PML-WCM/TZ, 0.5%PEO-WCM/TZ, 1.0%PEO-WCM/TZ, 1.5%PEO-WCM/TZ, 2.0%PEO-WCM/TZ, 3.0%PEO-WCM/TZ) | ammonia metatungstate | catalyst-raw_material
raw_material(doi:10.1016/j.apcata.2022.118802-ML-WCM/TZ, PEO-WCM/TZ, PML-WCM/TZ, 0.5%PEO-WCM/TZ, 1.0%PEO-WCM/TZ, 1.5%PEO-WCM/TZ, 2.0%PEO-WCM/TZ, 3.0%PEO-WCM/TZ) | citric acid | catalyst-raw_material
raw_material(doi:10.1016/j.apcata.2022.118802-ML-WCM/TZ, PEO-WCM/TZ, PML-WCM/TZ, 0.5%PEO-WCM/TZ, 1.0%PEO-WCM/TZ, 1.5%PEO-WCM/TZ, 2.0%PEO-WCM/TZ, 3.0%PEO-WCM/TZ) | zirconium oxychloride | catalyst-raw_material
raw_material(doi:10.1016/j.apcata.2022.118802-ML-WCM/TZ, PEO-WCM/TZ, PML-WCM/TZ, 0.5%PEO-WCM/TZ, 1.0%PEO-WCM/TZ, 1.5%PEO-WCM/TZ, 2.0%PEO-WCM/TZ, 3.0%PEO-WCM/TZ) | cerium chloride | catalyst-raw_material
raw_material(doi:10.1016/j.apcata.2022.118802-ML-WCM/TZ, PEO-WCM/TZ, PML-WCM/TZ, 0.5%PEO-WCM/TZ, 1.0%PEO-WCM/TZ, 1.5%PEO-WCM/TZ, 2.0%PEO-WCM/TZ, 3.0%PEO-WCM/TZ) | manganese acetate | catalyst-raw_material
raw_material(doi:10.1016/j.apcata.2022.118802-ML-WCM/TZ, PEO-WCM/TZ, PML-WCM/TZ, 0.5%PEO-WCM/TZ, 1.0%PEO-WCM/TZ, 1.5%PEO-WCM/TZ, 2.0%PEO-WCM/TZ, 3.0%PEO-WCM/TZ) | commercial titanium dioxide | catalyst-raw_material
raw_material(doi:10.1016/j.apcata.2022.118802-ML-WCM/TZ, PEO-WCM/TZ, PML-WCM/TZ, 0.5%PEO-WCM/TZ, 1.0%PEO-WCM/TZ, 1.5%PEO-WCM/TZ, 2.0%PEO-WCM/TZ, 3.0%PEO-WCM/TZ) | melamine sponge | catalyst-raw_material
raw_material(doi:10.1016/j.apcata.2022.118802-ML-WCM/TZ, PEO-WCM/TZ, PML-WCM/TZ, 0.5%PEO-WCM/TZ, 1.0%PEO-WCM/TZ, 1.5%PEO-WCM/TZ, 2.0%PEO-WCM/TZ, 3.0%PEO-WCM/TZ) | PEO | catalyst-raw_material
ML-WCM/TZ, PEO-WCM/TZ, PML-WCM/TZ, 0.5%PEO-WCM/TZ, 1.0%PEO-WCM/TZ, 1.5%PEO-WCM/TZ, 2.0%PEO-WCM/TZ, 3.0%PEO-WCM/TZ(doi:10.1016/j.apcata.2022.118802) | Preparation | catalyst-method
Cu-SAPO-34 catalyst(doi:10.1016/j.apcata.2022.118872) | step(doi:10.1016/j.apcata.2022.118872-Cu-SAPO-34 catalyst) | step
step(doi:10.1016/j.apcata.2022.118872-Cu-SAPO-34 catalyst) | add | step_1
add | H3PO4 | reagents
add | pseudoboehmite | reagents
add | SiO2 | reagents
add | DEA | reagents
add | seed | reagents
step(doi:10.1016/j.apcata.2022.118872-Cu-SAPO-34 catalyst) | calcined | step_2
calcined | 600 °C | participate_temperature
calcined | 5 h | participate_time
step(doi:10.1016/j.apcata.2022.118872-Cu-SAPO-34 catalyst) | dissolve | step_3
dissolve | Cu-TEPA | reagents
dissolve | distilled water | reagents
step(doi:10.1016/j.apcata.2022.118872-Cu-SAPO-34 catalyst) | dry | step_4
dry | 110 °C | participate_temperature
dry | overnight | participate_time
step(doi:10.1016/j.apcata.2022.118872-Cu-SAPO-34 catalyst) | filtered | step_5
step(doi:10.1016/j.apcata.2022.118872-Cu-SAPO-34 catalyst) | heat | step_6
heat | 200 °C | participate_temperature
heat | 2 days | participate_time
step(doi:10.1016/j.apcata.2022.118872-Cu-SAPO-34 catalyst) | separate | step_7
step(doi:10.1016/j.apcata.2022.118872-Cu-SAPO-34 catalyst) | stir | step_8
stir | several hours | participate_time
step(doi:10.1016/j.apcata.2022.118872-Cu-SAPO-34 catalyst) | transfer | step_9
step(doi:10.1016/j.apcata.2022.118872-Cu-SAPO-34 catalyst) | washed | step_10
washed | abundant distilled water | participate
Cu-SAPO-34 catalyst(doi:10.1016/j.apcata.2022.118872) | metadata(doi:10.1016/j.apcata.2022.118872) | article metadata
metadata(doi:10.1016/j.apcata.2022.118872) | doi:10.1016/j.apcata.2022.118872 | article doi
metadata(doi:10.1016/j.apcata.2022.118872) | The influence of sodium on the catalytic properties, low-temperature hydrothermal stability, and sulfur resistance of Cu-SAPO-34 for NOx reduction by NH3-SCR | article title
metadata(doi:10.1016/j.apcata.2022.118872) | Applied Catalysis A: General | publication name
metadata(doi:10.1016/j.apcata.2022.118872) | 2022-09-25 | Cover Date
Cu-SAPO-34 catalyst(doi:10.1016/j.apcata.2022.118872) | raw_material(doi:10.1016/j.apcata.2022.118872-Cu-SAPO-34 catalyst) | catalyst-raw_material
raw_material(doi:10.1016/j.apcata.2022.118872-Cu-SAPO-34 catalyst) | Al2O3 | catalyst-raw_material
raw_material(doi:10.1016/j.apcata.2022.118872-Cu-SAPO-34 catalyst) | SiO2 | catalyst-raw_material
raw_material(doi:10.1016/j.apcata.2022.118872-Cu-SAPO-34 catalyst) | P2O5 | catalyst-raw_material
raw_material(doi:10.1016/j.apcata.2022.118872-Cu-SAPO-34 catalyst) | Cu-TEPA | catalyst-raw_material
raw_material(doi:10.1016/j.apcata.2022.118872-Cu-SAPO-34 catalyst) | Cu-TEPA | catalyst-raw_material
raw_material(doi:10.1016/j.apcata.2022.118872-Cu-SAPO-34 catalyst) | DEA | catalyst-raw_material
Cu-SAPO-34 catalyst(doi:10.1016/j.apcata.2022.118872) | hydrothermal method | catalyst-method
Cu-SAPO-34 catalyst(doi:10.1016/j.apcata.2022.118888) | raw_material(doi:10.1016/j.apcata.2022.118888-Cu-SAPO-34 catalyst) | catalyst-raw_material
raw_material(doi:10.1016/j.apcata.2022.118888-Cu-SAPO-34 catalyst) | Al2O3 | catalyst-raw_material
raw_material(doi:10.1016/j.apcata.2022.118888-Cu-SAPO-34 catalyst) | SiO2 | catalyst-raw_material
raw_material(doi:10.1016/j.apcata.2022.118888-Cu-SAPO-34 catalyst) | P2O5 | catalyst-raw_material
raw_material(doi:10.1016/j.apcata.2022.118888-Cu-SAPO-34 catalyst) | Cu-TEPA | catalyst-raw_material
raw_material(doi:10.1016/j.apcata.2022.118888-Cu-SAPO-34 catalyst) | Cu-TEPA | catalyst-raw_material
raw_material(doi:10.1016/j.apcata.2022.118888-Cu-SAPO-34 catalyst) | DEA | catalyst-raw_material
Cu-SAPO-34 catalyst(doi:10.1016/j.apcata.2022.118888) | hydrothermal method | catalyst-method
Pt-SiAl_N(doi:10.1016/j.apcata.2022.118909) | step(doi:10.1016/j.apcata.2022.118909-Pt-SiAl_N) | step
step(doi:10.1016/j.apcata.2022.118909-Pt-SiAl_N) | add | step_1
add | 2.11 mL H2PtCl60.6 H2O | reagents
add | 0.45 g PVP | reagents
add | ethylene glycol (EG) | reagents
add | H2O | reagents
step(doi:10.1016/j.apcata.2022.118909-Pt-SiAl_N) | calcined | step_2
calcined | 550 °C | participate_temperature
calcined | 3 h | participate_time
step(doi:10.1016/j.apcata.2022.118909-Pt-SiAl_N) | centrifugate | step_3
step(doi:10.1016/j.apcata.2022.118909-Pt-SiAl_N) | impregnate | step_4
impregnate | SiO2-Al2O3supports | participate
step(doi:10.1016/j.apcata.2022.118909-Pt-SiAl_N) | redispersing | step_5
redispersing | H2O | participate
step(doi:10.1016/j.apcata.2022.118909-Pt-SiAl_N) | reflux | step_6
reflux | 110°C | participate_temperature
reflux | 30min | participate_time
Pt-SiAl_N(doi:10.1016/j.apcata.2022.118909) | metadata(doi:10.1016/j.apcata.2022.118909) | article metadata
metadata(doi:10.1016/j.apcata.2022.118909) | doi:10.1016/j.apcata.2022.118909 | article doi
metadata(doi:10.1016/j.apcata.2022.118909) | Enhancing Pt anti-sintering and oxidation-resistance by bifunctional silica overcoating for the long-term NO oxidation stability | article title
metadata(doi:10.1016/j.apcata.2022.118909) | Applied Catalysis A: General | publication name
metadata(doi:10.1016/j.apcata.2022.118909) | 2022-10-25 | Cover Date
Pt-SiAl_F(doi:10.1016/j.apcata.2022.118909) | step(doi:10.1016/j.apcata.2022.118909-Pt-SiAl_F) | step
step(doi:10.1016/j.apcata.2022.118909-Pt-SiAl_F) | calcined1 | step_1
calcined1 | 550 °C | participate_temperature
step(doi:10.1016/j.apcata.2022.118909-Pt-SiAl_F) | calcined2 | step_2
calcined2 | 550 °C | participate_temperature
calcined2 | 3h | participate_time
step(doi:10.1016/j.apcata.2022.118909-Pt-SiAl_F) | mix | step_3
mix | distilled water | participate
step(doi:10.1016/j.apcata.2022.118909-Pt-SiAl_F) | washcoat | step_4
washcoat | honeycomb cordierite | participate
Pt-SiAl_F(doi:10.1016/j.apcata.2022.118909) | metadata(doi:10.1016/j.apcata.2022.118909) | article metadata
metadata(doi:10.1016/j.apcata.2022.118909) | doi:10.1016/j.apcata.2022.118909 | article doi
metadata(doi:10.1016/j.apcata.2022.118909) | Enhancing Pt anti-sintering and oxidation-resistance by bifunctional silica overcoating for the long-term NO oxidation stability | article title
metadata(doi:10.1016/j.apcata.2022.118909) | Applied Catalysis A: General | publication name
metadata(doi:10.1016/j.apcata.2022.118909) | 2022-10-25 | Cover Date
Pt-SiAl@Si_F(doi:10.1016/j.apcata.2022.118909) | step(doi:10.1016/j.apcata.2022.118909-Pt-SiAl@Si_F) | step
step(doi:10.1016/j.apcata.2022.118909-Pt-SiAl@Si_F) | add | step_1
add | 150mg CTAB | reagents
step(doi:10.1016/j.apcata.2022.118909-Pt-SiAl@Si_F) | add2 | step_2
add2 | TEOS | participate
step(doi:10.1016/j.apcata.2022.118909-Pt-SiAl@Si_F) | calcined | step_3
calcined | 550°C | participate_temperature
calcined | 3h | participate_time
step(doi:10.1016/j.apcata.2022.118909-Pt-SiAl@Si_F) | centrifugate | step_4
step(doi:10.1016/j.apcata.2022.118909-Pt-SiAl@Si_F) | dispersed | step_5
dispersed | 4g Pt-SiAl_N(0.2mmol Pt) | reagents
dispersed | 100ml H2O | reagents
dispersed | ethanol (AR) | reagents
step(doi:10.1016/j.apcata.2022.118909-Pt-SiAl@Si_F) | dry | step_6
dry | 60 °C | participate_temperature
step(doi:10.1016/j.apcata.2022.118909-Pt-SiAl@Si_F) | stir1 | step_7
step(doi:10.1016/j.apcata.2022.118909-Pt-SiAl@Si_F) | stir2 | step_8
step(doi:10.1016/j.apcata.2022.118909-Pt-SiAl@Si_F) | stir3 | step_9
Pt-SiAl@Si_F(doi:10.1016/j.apcata.2022.118909) | metadata(doi:10.1016/j.apcata.2022.118909) | article metadata
metadata(doi:10.1016/j.apcata.2022.118909) | doi:10.1016/j.apcata.2022.118909 | article doi
metadata(doi:10.1016/j.apcata.2022.118909) | Enhancing Pt anti-sintering and oxidation-resistance by bifunctional silica overcoating for the long-term NO oxidation stability | article title
metadata(doi:10.1016/j.apcata.2022.118909) | Applied Catalysis A: General | publication name
metadata(doi:10.1016/j.apcata.2022.118909) | 2022-10-25 | Cover Date
Pt-SiAl@Si_A(doi:10.1016/j.apcata.2022.118909) | step(doi:10.1016/j.apcata.2022.118909-Pt-SiAl@Si_A) | step
step(doi:10.1016/j.apcata.2022.118909-Pt-SiAl@Si_A) | add | step_1
add | 150mg CTAB | reagents
step(doi:10.1016/j.apcata.2022.118909-Pt-SiAl@Si_A) | add2 | step_2
add2 | TEOS | participate
step(doi:10.1016/j.apcata.2022.118909-Pt-SiAl@Si_A) | aged | step_3
aged | 700 °C | participate_temperature
step(doi:10.1016/j.apcata.2022.118909-Pt-SiAl@Si_A) | calcined | step_4
calcined | 550 °C | participate_temperature
calcined | 3h | participate_time
step(doi:10.1016/j.apcata.2022.118909-Pt-SiAl@Si_A) | centrifugate | step_5
step(doi:10.1016/j.apcata.2022.118909-Pt-SiAl@Si_A) | dispersed | step_6
dispersed | 4g Pt-SiAl_N(0.2mmol Pt) | reagents
dispersed | 100ml H2O | reagents
dispersed | ethanol (AR) | reagents
step(doi:10.1016/j.apcata.2022.118909-Pt-SiAl@Si_A) | dry | step_7
dry | 60 °C | participate_temperature
step(doi:10.1016/j.apcata.2022.118909-Pt-SiAl@Si_A) | stir1 | step_8
step(doi:10.1016/j.apcata.2022.118909-Pt-SiAl@Si_A) | stir2 | step_9
step(doi:10.1016/j.apcata.2022.118909-Pt-SiAl@Si_A) | stir3 | step_10
Pt-SiAl@Si_A(doi:10.1016/j.apcata.2022.118909) | metadata(doi:10.1016/j.apcata.2022.118909) | article metadata
metadata(doi:10.1016/j.apcata.2022.118909) | doi:10.1016/j.apcata.2022.118909 | article doi
metadata(doi:10.1016/j.apcata.2022.118909) | Enhancing Pt anti-sintering and oxidation-resistance by bifunctional silica overcoating for the long-term NO oxidation stability | article title
metadata(doi:10.1016/j.apcata.2022.118909) | Applied Catalysis A: General | publication name
metadata(doi:10.1016/j.apcata.2022.118909) | 2022-10-25 | Cover Date
Pt-SiAl@Si_A(doi:10.1016/j.apcata.2022.118909) | raw_material(doi:10.1016/j.apcata.2022.118909-Pt-SiAl@Si_A) | catalyst-raw_material
raw_material(doi:10.1016/j.apcata.2022.118909-Pt-SiAl@Si_A) | Pt-SiAl_N | catalyst-raw_material
raw_material(doi:10.1016/j.apcata.2022.118909-Pt-SiAl@Si_A) | TEOS | catalyst-raw_material
raw_material(doi:10.1016/j.apcata.2022.118909-Pt-SiAl@Si_A) | CTAB | catalyst-raw_material
raw_material(doi:10.1016/j.apcata.2022.118909-Pt-SiAl@Si_A) | SiO2-Al2O3supports | catalyst-raw_material
Pt-SiAl@Si_A(doi:10.1016/j.apcata.2022.118909) | The modified alcohol reduction-impregnation method (MARI) | catalyst-method
MnOx/ZSM-5 catalyst(doi:10.1016/j.apcata.2022.118929) | step(doi:10.1016/j.apcata.2022.118929-MnOx/ZSM-5 catalyst) | step
step(doi:10.1016/j.apcata.2022.118929-MnOx/ZSM-5 catalyst) | add | step_1
add | ZSM-5 | reagents
add | Mn(NO3)2 | reagents
step(doi:10.1016/j.apcata.2022.118929-MnOx/ZSM-5 catalyst) | calcined | step_2
calcined | 400 °C | participate_temperature
calcined | 2 h | participate_time
step(doi:10.1016/j.apcata.2022.118929-MnOx/ZSM-5 catalyst) | dry1 | step_3
dry1 | 90 °C | participate_temperature
step(doi:10.1016/j.apcata.2022.118929-MnOx/ZSM-5 catalyst) | dry2 | step_4
dry2 | 100 °C | participate_temperature
dry2 | 6 h | participate_time
step(doi:10.1016/j.apcata.2022.118929-MnOx/ZSM-5 catalyst) | stir | step_5
stir | 30 °C | participate_temperature
stir | 1 h | participate_time
MnOx/ZSM-5 catalyst(doi:10.1016/j.apcata.2022.118929) | metadata(doi:10.1016/j.apcata.2022.118929) | article metadata
metadata(doi:10.1016/j.apcata.2022.118929) | doi:10.1016/j.apcata.2022.118929 | article doi
metadata(doi:10.1016/j.apcata.2022.118929) | Modulating multi-active sites in CeO2-modified MnOx/ZSM-5 catalyst for selective catalytic oxidation of diethylamine | article title
metadata(doi:10.1016/j.apcata.2022.118929) | Applied Catalysis A: General | publication name
metadata(doi:10.1016/j.apcata.2022.118929) | 2022-11-25 | Cover Date
CeO2/ZSM-5 catalyst(doi:10.1016/j.apcata.2022.118929) | step(doi:10.1016/j.apcata.2022.118929-CeO2/ZSM-5 catalyst) | step
step(doi:10.1016/j.apcata.2022.118929-CeO2/ZSM-5 catalyst) | add | step_1
add | CeO2 | reagents
add | ZSM-5 | reagents
step(doi:10.1016/j.apcata.2022.118929-CeO2/ZSM-5 catalyst) | calcined | step_2
calcined | 400 °C | participate_temperature
calcined | 2 h | participate_time
step(doi:10.1016/j.apcata.2022.118929-CeO2/ZSM-5 catalyst) | dry | step_3
dry | 90 °C | participate_temperature
step(doi:10.1016/j.apcata.2022.118929-CeO2/ZSM-5 catalyst) | stir | step_4
stir | 30 °C | participate_temperature
stir | 1 h | participate_time
CeO2/ZSM-5 catalyst(doi:10.1016/j.apcata.2022.118929) | metadata(doi:10.1016/j.apcata.2022.118929) | article metadata
metadata(doi:10.1016/j.apcata.2022.118929) | doi:10.1016/j.apcata.2022.118929 | article doi
metadata(doi:10.1016/j.apcata.2022.118929) | Modulating multi-active sites in CeO2-modified MnOx/ZSM-5 catalyst for selective catalytic oxidation of diethylamine | article title
metadata(doi:10.1016/j.apcata.2022.118929) | Applied Catalysis A: General | publication name
metadata(doi:10.1016/j.apcata.2022.118929) | 2022-11-25 | Cover Date
MnOx/CeO2(10 wt% Mn)(doi:10.1016/j.apcata.2022.118929) | step(doi:10.1016/j.apcata.2022.118929-MnOx/CeO2(10 wt% Mn)) | step
step(doi:10.1016/j.apcata.2022.118929-MnOx/CeO2(10 wt% Mn)) | calcined | step_1
calcined | 400 °C | participate_temperature
step(doi:10.1016/j.apcata.2022.118929-MnOx/CeO2(10 wt% Mn)) | other | step_2
MnOx/CeO2(10 wt% Mn)(doi:10.1016/j.apcata.2022.118929) | metadata(doi:10.1016/j.apcata.2022.118929) | article metadata
metadata(doi:10.1016/j.apcata.2022.118929) | doi:10.1016/j.apcata.2022.118929 | article doi
metadata(doi:10.1016/j.apcata.2022.118929) | Modulating multi-active sites in CeO2-modified MnOx/ZSM-5 catalyst for selective catalytic oxidation of diethylamine | article title
metadata(doi:10.1016/j.apcata.2022.118929) | Applied Catalysis A: General | publication name
metadata(doi:10.1016/j.apcata.2022.118929) | 2022-11-25 | Cover Date
MnOx/CeO2(10 wt% Mn)(doi:10.1016/j.apcata.2022.118929) | raw_material(doi:10.1016/j.apcata.2022.118929-MnOx/CeO2(10 wt% Mn)) | catalyst-raw_material
raw_material(doi:10.1016/j.apcata.2022.118929-MnOx/CeO2(10 wt% Mn)) | MnOx | catalyst-raw_material
raw_material(doi:10.1016/j.apcata.2022.118929-MnOx/CeO2(10 wt% Mn)) | CeO2 | catalyst-raw_material
MnOx/CeO2(10 wt% Mn)(doi:10.1016/j.apcata.2022.118929) | Impregnation | catalyst-method
BaY(doi:10.1016/j.apcatb.2003.09.018) | step(doi:10.1016/j.apcatb.2003.09.018-BaY) | step
step(doi:10.1016/j.apcatb.2003.09.018-BaY) | air dry | step_1
step(doi:10.1016/j.apcatb.2003.09.018-BaY) | analysis | step_2
step(doi:10.1016/j.apcatb.2003.09.018-BaY) | calcined | step_3
calcined | 600°C | participate_temperature
calcined | 4h | participate_time
step(doi:10.1016/j.apcatb.2003.09.018-BaY) | detection | step_4
step(doi:10.1016/j.apcatb.2003.09.018-BaY) | stir | step_5
stir | 48h | participate_time
step(doi:10.1016/j.apcatb.2003.09.018-BaY) | vacuum filter | step_6
step(doi:10.1016/j.apcatb.2003.09.018-BaY) | wash | step_7
BaY(doi:10.1016/j.apcatb.2003.09.018) | metadata(doi:10.1016/j.apcatb.2003.09.018) | article metadata
metadata(doi:10.1016/j.apcatb.2003.09.018) | doi:10.1016/j.apcatb.2003.09.018 | article doi
metadata(doi:10.1016/j.apcatb.2003.09.018) | NO x reduction from diesel emissions over a non-transition metal zeolite catalyst Effect of water in the feed | article title
metadata(doi:10.1016/j.apcatb.2003.09.018) | Applied Catalysis B: Environmental | publication name
metadata(doi:10.1016/j.apcatb.2003.09.018) | 2004-03-18 | Cover Date
BaY(doi:10.1016/j.apcatb.2003.09.018) | raw_material(doi:10.1016/j.apcatb.2003.09.018-BaY) | catalyst-raw_material
raw_material(doi:10.1016/j.apcatb.2003.09.018-BaY) | NaY | catalyst-raw_material
raw_material(doi:10.1016/j.apcatb.2003.09.018-BaY) | Ba(NO3)2 | catalyst-raw_material
BaY(doi:10.1016/j.apcatb.2003.09.018) | ion exchange | catalyst-method
BaY(doi:10.1016/j.apcatb.2003.09.018) | NOx conversion near 90% | conversion
BaY(doi:10.1016/j.apcatb.2003.09.018) | NO reduction activity low in dry feed, higher with water vapor | activity
BaY(doi:10.1016/j.apcatb.2003.09.018) | 200°C and GHSV of 30,000h−1 | condition
Beta-zeolites(doi:10.1016/j.apcatb.2003.10.005) | step(doi:10.1016/j.apcatb.2003.10.005-Beta-zeolites) | step
step(doi:10.1016/j.apcatb.2003.10.005-Beta-zeolites) | calcined | step_1
calcined | 540°C | participate_temperature
calcined | 15h | participate_time
step(doi:10.1016/j.apcatb.2003.10.005-Beta-zeolites) | crystallization | step_2
step(doi:10.1016/j.apcatb.2003.10.005-Beta-zeolites) | dry | step_3
dry | 100°C | participate_temperature
dry | overnight | participate_time
step(doi:10.1016/j.apcatb.2003.10.005-Beta-zeolites) | heat | step_4
heat | 24-168h | participate_time
step(doi:10.1016/j.apcatb.2003.10.005-Beta-zeolites) | mix | step_5
mix | SiO2 | reagents
mix | Al2O3 | reagents
mix | Na2O | reagents
mix | TEAOH | reagents
mix | H2O | reagents
step(doi:10.1016/j.apcatb.2003.10.005-Beta-zeolites) | recover | step_6
step(doi:10.1016/j.apcatb.2003.10.005-Beta-zeolites) | transfer | step_7
step(doi:10.1016/j.apcatb.2003.10.005-Beta-zeolites) | wash | step_8
wash | deionized water | participate
Beta-zeolites(doi:10.1016/j.apcatb.2003.10.005) | metadata(doi:10.1016/j.apcatb.2003.10.005) | article metadata
metadata(doi:10.1016/j.apcatb.2003.10.005) | doi:10.1016/j.apcatb.2003.10.005 | article doi
metadata(doi:10.1016/j.apcatb.2003.10.005) | Selective catalytic reduction of NO over Co/beta-zeolite: effects of synthesis condition of beta-zeolites, Co precursor, Co loading method and reductant | article title
metadata(doi:10.1016/j.apcatb.2003.10.005) | Applied Catalysis B: Environmental | publication name
metadata(doi:10.1016/j.apcatb.2003.10.005) | 2004-06-18 | Cover Date
Co-exchanged beta-zeolite catalysts(doi:10.1016/j.apcatb.2003.10.005) | step(doi:10.1016/j.apcatb.2003.10.005-Co-exchanged beta-zeolite catalysts) | step
step(doi:10.1016/j.apcatb.2003.10.005-Co-exchanged beta-zeolite catalysts) | add | step_1
add | calcined Na/beta-zeolite | reagents
add | 40ml 0.1N Co(NO3)2 | reagents
add | room temperature | participate_temperature
step(doi:10.1016/j.apcatb.2003.10.005-Co-exchanged beta-zeolite catalysts) | calcined | step_2
calcined | 600°C | participate_temperature
calcined | 6h | participate_time
step(doi:10.1016/j.apcatb.2003.10.005-Co-exchanged beta-zeolite catalysts) | dry | step_3
dry | 100°C | participate_temperature
dry | overnight | participate_time
step(doi:10.1016/j.apcatb.2003.10.005-Co-exchanged beta-zeolite catalysts) | recover | step_4
step(doi:10.1016/j.apcatb.2003.10.005-Co-exchanged beta-zeolite catalysts) | stir | step_5
stir | room temperature | participate_temperature
stir | 24h | participate_time
step(doi:10.1016/j.apcatb.2003.10.005-Co-exchanged beta-zeolite catalysts) | wash | step_6
Co-exchanged beta-zeolite catalysts(doi:10.1016/j.apcatb.2003.10.005) | metadata(doi:10.1016/j.apcatb.2003.10.005) | article metadata
metadata(doi:10.1016/j.apcatb.2003.10.005) | doi:10.1016/j.apcatb.2003.10.005 | article doi
metadata(doi:10.1016/j.apcatb.2003.10.005) | Selective catalytic reduction of NO over Co/beta-zeolite: effects of synthesis condition of beta-zeolites, Co precursor, Co loading method and reductant | article title
metadata(doi:10.1016/j.apcatb.2003.10.005) | Applied Catalysis B: Environmental | publication name
metadata(doi:10.1016/j.apcatb.2003.10.005) | 2004-06-18 | Cover Date
Co-containing catalysts(doi:10.1016/j.apcatb.2003.10.005) | step(doi:10.1016/j.apcatb.2003.10.005-Co-containing catalysts) | step
step(doi:10.1016/j.apcatb.2003.10.005-Co-containing catalysts) | add | step_1
add | calcined beta zeolite | reagents
add | cobalt nitrate | reagents
step(doi:10.1016/j.apcatb.2003.10.005-Co-containing catalysts) | calcined | step_2
calcined | 600°C | participate_temperature
calcined | 5h | participate_time
step(doi:10.1016/j.apcatb.2003.10.005-Co-containing catalysts) | centrifuge | step_3
step(doi:10.1016/j.apcatb.2003.10.005-Co-containing catalysts) | dry | step_4
dry | 100°C | participate_temperature
dry | 12h | participate_time
step(doi:10.1016/j.apcatb.2003.10.005-Co-containing catalysts) | stir | step_5
stir | overnight | participate_time
step(doi:10.1016/j.apcatb.2003.10.005-Co-containing catalysts) | wash | step_6
wash | de-ionized water | participate
Co-containing catalysts(doi:10.1016/j.apcatb.2003.10.005) | metadata(doi:10.1016/j.apcatb.2003.10.005) | article metadata
metadata(doi:10.1016/j.apcatb.2003.10.005) | doi:10.1016/j.apcatb.2003.10.005 | article doi
metadata(doi:10.1016/j.apcatb.2003.10.005) | Selective catalytic reduction of NO over Co/beta-zeolite: effects of synthesis condition of beta-zeolites, Co precursor, Co loading method and reductant | article title
metadata(doi:10.1016/j.apcatb.2003.10.005) | Applied Catalysis B: Environmental | publication name
metadata(doi:10.1016/j.apcatb.2003.10.005) | 2004-06-18 | Cover Date
Co-containing catalysts(doi:10.1016/j.apcatb.2003.10.005) | raw_material(doi:10.1016/j.apcatb.2003.10.005-Co-containing catalysts) | catalyst-raw_material
raw_material(doi:10.1016/j.apcatb.2003.10.005-Co-containing catalysts) | calcined beta zeolite | catalyst-raw_material
raw_material(doi:10.1016/j.apcatb.2003.10.005-Co-containing catalysts) | cobalt nitrate | catalyst-raw_material
Co-containing catalysts(doi:10.1016/j.apcatb.2003.10.005) | impregnation | catalyst-method
Alumina support(doi:10.1016/j.apcatb.2003.10.008) | metadata(doi:10.1016/j.apcatb.2003.10.008) | article metadata
metadata(doi:10.1016/j.apcatb.2003.10.008) | doi:10.1016/j.apcatb.2003.10.008 | article doi
metadata(doi:10.1016/j.apcatb.2003.10.008) | Reduction of NO x by plasma-facilitated catalysis over In-doped γ-alumina | article title
metadata(doi:10.1016/j.apcatb.2003.10.008) | Applied Catalysis B: Environmental | publication name
metadata(doi:10.1016/j.apcatb.2003.10.008) | 2004-03-18 | Cover Date
2.5wt.% In/Al2O3(doi:10.1016/j.apcatb.2003.10.008) | step(doi:10.1016/j.apcatb.2003.10.008-2.5wt.% In/Al2O3) | step
step(doi:10.1016/j.apcatb.2003.10.008-2.5wt.% In/Al2O3) | calcined | step_1
calcined | 873K | participate_temperature
calcined | 5h | participate_time
step(doi:10.1016/j.apcatb.2003.10.008-2.5wt.% In/Al2O3) | dry | step_2
dry | 373K | participate_temperature
dry | 24h | participate_time
step(doi:10.1016/j.apcatb.2003.10.008-2.5wt.% In/Al2O3) | impregnate | step_3
impregnate | solid support | reagents
impregnate | Aqueous solution | reagents
2.5wt.% In/Al2O3(doi:10.1016/j.apcatb.2003.10.008) | metadata(doi:10.1016/j.apcatb.2003.10.008) | article metadata
metadata(doi:10.1016/j.apcatb.2003.10.008) | doi:10.1016/j.apcatb.2003.10.008 | article doi
metadata(doi:10.1016/j.apcatb.2003.10.008) | Reduction of NO x by plasma-facilitated catalysis over In-doped γ-alumina | article title
metadata(doi:10.1016/j.apcatb.2003.10.008) | Applied Catalysis B: Environmental | publication name
metadata(doi:10.1016/j.apcatb.2003.10.008) | 2004-03-18 | Cover Date
Aged catalyst samples(doi:10.1016/j.apcatb.2003.10.008) | step(doi:10.1016/j.apcatb.2003.10.008-Aged catalyst samples) | step
step(doi:10.1016/j.apcatb.2003.10.008-Aged catalyst samples) | analyze | step_1
Aged catalyst samples(doi:10.1016/j.apcatb.2003.10.008) | metadata(doi:10.1016/j.apcatb.2003.10.008) | article metadata
metadata(doi:10.1016/j.apcatb.2003.10.008) | doi:10.1016/j.apcatb.2003.10.008 | article doi
metadata(doi:10.1016/j.apcatb.2003.10.008) | Reduction of NO x by plasma-facilitated catalysis over In-doped γ-alumina | article title
metadata(doi:10.1016/j.apcatb.2003.10.008) | Applied Catalysis B: Environmental | publication name
metadata(doi:10.1016/j.apcatb.2003.10.008) | 2004-03-18 | Cover Date
Aged catalyst samples(doi:10.1016/j.apcatb.2003.10.008) | raw_material(doi:10.1016/j.apcatb.2003.10.008-Aged catalyst samples) | catalyst-raw_material
raw_material(doi:10.1016/j.apcatb.2003.10.008-Aged catalyst samples) | 2.5wt.% In/γ-alumina powder sample | catalyst-raw_material
Aged catalyst samples(doi:10.1016/j.apcatb.2003.10.008) | aged | catalyst-method
Sulfated alumina(doi:10.1016/j.apcatb.2003.10.009) | step(doi:10.1016/j.apcatb.2003.10.009-Sulfated alumina) | step
step(doi:10.1016/j.apcatb.2003.10.009-Sulfated alumina) | calcined | step_1
calcined | 600°C | participate_temperature
calcined | 6h | participate_time
step(doi:10.1016/j.apcatb.2003.10.009-Sulfated alumina) | dry | step_2
dry | 110°C | participate_temperature
dry | overnight | participate_time
step(doi:10.1016/j.apcatb.2003.10.009-Sulfated alumina) | filter | step_3
step(doi:10.1016/j.apcatb.2003.10.009-Sulfated alumina) | impregnate | step_4
step(doi:10.1016/j.apcatb.2003.10.009-Sulfated alumina) | incipient wetness impregnation | step_5
incipient wetness impregnation | PdCl2 | participate
step(doi:10.1016/j.apcatb.2003.10.009-Sulfated alumina) | stir | step_6
stir | half an hour | participate_time
Sulfated alumina(doi:10.1016/j.apcatb.2003.10.009) | metadata(doi:10.1016/j.apcatb.2003.10.009) | article metadata
metadata(doi:10.1016/j.apcatb.2003.10.009) | doi:10.1016/j.apcatb.2003.10.009 | article doi
metadata(doi:10.1016/j.apcatb.2003.10.009) | NO reduction by CH4 in the presence of excess O2 over Pd/sulfated alumina catalysts | article title
metadata(doi:10.1016/j.apcatb.2003.10.009) | Applied Catalysis B: Environmental | publication name
metadata(doi:10.1016/j.apcatb.2003.10.009) | 2004-06-18 | Cover Date
Sulfated alumina(doi:10.1016/j.apcatb.2003.10.009) | raw_material(doi:10.1016/j.apcatb.2003.10.009-Sulfated alumina) | catalyst-raw_material
raw_material(doi:10.1016/j.apcatb.2003.10.009-Sulfated alumina) | γ-Al2O3 | catalyst-raw_material
raw_material(doi:10.1016/j.apcatb.2003.10.009-Sulfated alumina) | H2SO4 | catalyst-raw_material
raw_material(doi:10.1016/j.apcatb.2003.10.009-Sulfated alumina) | PdCl2 | catalyst-raw_material
Sulfated alumina(doi:10.1016/j.apcatb.2003.10.009) | impregnation | catalyst-method
Sulfated zirconia (SZ)(doi:10.1016/j.apcatb.2003.11.002) | step(doi:10.1016/j.apcatb.2003.11.002-Sulfated zirconia (SZ)) | step
step(doi:10.1016/j.apcatb.2003.11.002-Sulfated zirconia (SZ)) | dry | step_1
dry | 110°C | participate_temperature
dry | overnight | participate_time
step(doi:10.1016/j.apcatb.2003.11.002-Sulfated zirconia (SZ)) | filtrate | step_2
step(doi:10.1016/j.apcatb.2003.11.002-Sulfated zirconia (SZ)) | impregnate | step_3
impregnate | Zr(OH)4 | reagents
impregnate | (NH4)2SO4 | reagents
step(doi:10.1016/j.apcatb.2003.11.002-Sulfated zirconia (SZ)) | stir | step_4
stir | half an hour | participate_time
Sulfated zirconia (SZ)(doi:10.1016/j.apcatb.2003.11.002) | metadata(doi:10.1016/j.apcatb.2003.11.002) | article metadata
metadata(doi:10.1016/j.apcatb.2003.11.002) | doi:10.1016/j.apcatb.2003.11.002 | article doi
metadata(doi:10.1016/j.apcatb.2003.11.002) | NO reduction by CH4 in the presence of excess O2 over Mn/sulfated zirconia catalysts | article title
metadata(doi:10.1016/j.apcatb.2003.11.002) | Applied Catalysis B: Environmental | publication name
metadata(doi:10.1016/j.apcatb.2003.11.002) | 2004-04-08 | Cover Date
Mn/SZ(doi:10.1016/j.apcatb.2003.11.002) | step(doi:10.1016/j.apcatb.2003.11.002-Mn/SZ) | step
step(doi:10.1016/j.apcatb.2003.11.002-Mn/SZ) | calcined | step_1
calcined | 600°C | participate_temperature
calcined | 6h | participate_time
step(doi:10.1016/j.apcatb.2003.11.002-Mn/SZ) | dry | step_2
dry | 110°C | participate_temperature
dry | 8h | participate_time
step(doi:10.1016/j.apcatb.2003.11.002-Mn/SZ) | impregnate | step_3
impregnate | corresponding supports | reagents
impregnate | Mn(NO3)2 | reagents
Mn/SZ(doi:10.1016/j.apcatb.2003.11.002) | metadata(doi:10.1016/j.apcatb.2003.11.002) | article metadata
metadata(doi:10.1016/j.apcatb.2003.11.002) | doi:10.1016/j.apcatb.2003.11.002 | article doi
metadata(doi:10.1016/j.apcatb.2003.11.002) | NO reduction by CH4 in the presence of excess O2 over Mn/sulfated zirconia catalysts | article title
metadata(doi:10.1016/j.apcatb.2003.11.002) | Applied Catalysis B: Environmental | publication name
metadata(doi:10.1016/j.apcatb.2003.11.002) | 2004-04-08 | Cover Date
Mn/HZSM-5(doi:10.1016/j.apcatb.2003.11.002) | step(doi:10.1016/j.apcatb.2003.11.002-Mn/HZSM-5) | step
step(doi:10.1016/j.apcatb.2003.11.002-Mn/HZSM-5) | calcined | step_1
calcined | 600°C | participate_temperature
calcined | 6h | participate_time
step(doi:10.1016/j.apcatb.2003.11.002-Mn/HZSM-5) | dry | step_2
dry | 110°C | participate_temperature
dry | 8h | participate_time
step(doi:10.1016/j.apcatb.2003.11.002-Mn/HZSM-5) | impregnate | step_3
impregnate | corresponding supports | reagents
impregnate | Mn(NO3)2 | reagents
Mn/HZSM-5(doi:10.1016/j.apcatb.2003.11.002) | metadata(doi:10.1016/j.apcatb.2003.11.002) | article metadata
metadata(doi:10.1016/j.apcatb.2003.11.002) | doi:10.1016/j.apcatb.2003.11.002 | article doi
metadata(doi:10.1016/j.apcatb.2003.11.002) | NO reduction by CH4 in the presence of excess O2 over Mn/sulfated zirconia catalysts | article title
metadata(doi:10.1016/j.apcatb.2003.11.002) | Applied Catalysis B: Environmental | publication name
metadata(doi:10.1016/j.apcatb.2003.11.002) | 2004-04-08 | Cover Date
Mn/ZrO2(doi:10.1016/j.apcatb.2003.11.002) | step(doi:10.1016/j.apcatb.2003.11.002-Mn/ZrO2) | step
step(doi:10.1016/j.apcatb.2003.11.002-Mn/ZrO2) | calcined | step_1
calcined | 600°C | participate_temperature
calcined | 6h | participate_time
step(doi:10.1016/j.apcatb.2003.11.002-Mn/ZrO2) | dry | step_2
dry | 110°C | participate_temperature
dry | 8h | participate_time
step(doi:10.1016/j.apcatb.2003.11.002-Mn/ZrO2) | impregnate | step_3
impregnate | Zr(OH)4support | reagents
impregnate | Mn(NO3)2 | reagents
Mn/ZrO2(doi:10.1016/j.apcatb.2003.11.002) | metadata(doi:10.1016/j.apcatb.2003.11.002) | article metadata
metadata(doi:10.1016/j.apcatb.2003.11.002) | doi:10.1016/j.apcatb.2003.11.002 | article doi
metadata(doi:10.1016/j.apcatb.2003.11.002) | NO reduction by CH4 in the presence of excess O2 over Mn/sulfated zirconia catalysts | article title
metadata(doi:10.1016/j.apcatb.2003.11.002) | Applied Catalysis B: Environmental | publication name
metadata(doi:10.1016/j.apcatb.2003.11.002) | 2004-04-08 | Cover Date
MnS/Z(doi:10.1016/j.apcatb.2003.11.002) | step(doi:10.1016/j.apcatb.2003.11.002-MnS/Z) | step
step(doi:10.1016/j.apcatb.2003.11.002-MnS/Z) | calcined | step_1
calcined | 600°C | participate_temperature
calcined | 6h | participate_time
step(doi:10.1016/j.apcatb.2003.11.002-MnS/Z) | dry | step_2
dry | 110°C | participate_temperature
dry | 8h | participate_time
step(doi:10.1016/j.apcatb.2003.11.002-MnS/Z) | impregnate | step_3
impregnate | MnSO4solution | participate
MnS/Z(doi:10.1016/j.apcatb.2003.11.002) | metadata(doi:10.1016/j.apcatb.2003.11.002) | article metadata
metadata(doi:10.1016/j.apcatb.2003.11.002) | doi:10.1016/j.apcatb.2003.11.002 | article doi
metadata(doi:10.1016/j.apcatb.2003.11.002) | NO reduction by CH4 in the presence of excess O2 over Mn/sulfated zirconia catalysts | article title
metadata(doi:10.1016/j.apcatb.2003.11.002) | Applied Catalysis B: Environmental | publication name
metadata(doi:10.1016/j.apcatb.2003.11.002) | 2004-04-08 | Cover Date
MnS/Z(doi:10.1016/j.apcatb.2003.11.002) | MnSO4solution | catalyst-raw_material
MnS/Z(doi:10.1016/j.apcatb.2003.11.002) | incipient wet impregnation | catalyst-method
Sulfated zirconia (SZ)(doi:10.1016/j.apcatb.2003.11.002) | Higher than Mn/HZSM-5 | conversion
Sulfated zirconia (SZ)(doi:10.1016/j.apcatb.2003.11.002) | Increased selectivity towards NO | selectivity
Sulfated zirconia (SZ)(doi:10.1016/j.apcatb.2003.11.002) | High activity for NO reduction | activity
Sulfated zirconia (SZ)(doi:10.1016/j.apcatb.2003.11.002) | SCR of NO with methane in the presence of excess oxygen | condition
mordenite(doi:10.1016/j.apcatb.2004.01.019) | step(doi:10.1016/j.apcatb.2004.01.019-mordenite) | step
step(doi:10.1016/j.apcatb.2004.01.019-mordenite) | add | step_1
add | mordenite | reagents
add | copper(II) chloride | reagents
add | 2h | participate_time
step(doi:10.1016/j.apcatb.2004.01.019-mordenite) | calcined | step_2
calcined | 773K | participate_temperature
calcined | 4h | participate_time
step(doi:10.1016/j.apcatb.2004.01.019-mordenite) | dry | step_3
dry | 383K | participate_temperature
step(doi:10.1016/j.apcatb.2004.01.019-mordenite) | wash | step_4
wash | chlorides | participate
mordenite(doi:10.1016/j.apcatb.2004.01.019) | metadata(doi:10.1016/j.apcatb.2004.01.019) | article metadata
metadata(doi:10.1016/j.apcatb.2004.01.019) | doi:10.1016/j.apcatb.2004.01.019 | article doi
metadata(doi:10.1016/j.apcatb.2004.01.019) | Selective catalytic reduction of nitric oxide by ammonia over Cu-exchanged Cuban natural zeolites | article title
metadata(doi:10.1016/j.apcatb.2004.01.019) | Applied Catalysis B: Environmental | publication name
metadata(doi:10.1016/j.apcatb.2004.01.019) | 2004-07-15 | Cover Date
mordenite(doi:10.1016/j.apcatb.2004.01.019) | MnSO4solution | catalyst-raw_material
mordenite(doi:10.1016/j.apcatb.2004.01.019) | cationic exchange | catalyst-method
mordenite(doi:10.1016/j.apcatb.2004.01.019) | ∼95% | conversion
mordenite(doi:10.1016/j.apcatb.2004.01.019) | high selectivity to N2 at low temperatures | selectivity
mordenite(doi:10.1016/j.apcatb.2004.01.019) | very active catalysts | activity
mordenite(doi:10.1016/j.apcatb.2004.01.019) | using NH3 as reducing agent and in the presence of excess oxygen | condition
MnOx-CeO2(doi:10.1016/j.apcatb.2004.01.023) | step(doi:10.1016/j.apcatb.2004.01.023-MnOx-CeO2) | step
step(doi:10.1016/j.apcatb.2004.01.023-MnOx-CeO2) | add | step_1
add | ammonium carbonate | participate
step(doi:10.1016/j.apcatb.2004.01.023-MnOx-CeO2) | age | step_2
age | 1h | participate_time
step(doi:10.1016/j.apcatb.2004.01.023-MnOx-CeO2) | calcine | step_3
calcine | certain temperature | participate_temperature
calcine | 6h | participate_time
step(doi:10.1016/j.apcatb.2004.01.023-MnOx-CeO2) | crush | step_4
step(doi:10.1016/j.apcatb.2004.01.023-MnOx-CeO2) | dissolve1 | step_5
dissolve1 | cerium nitrate | reagents
dissolve1 | manganese nitrate | reagents
dissolve1 | other metal salt | reagents
step(doi:10.1016/j.apcatb.2004.01.023-MnOx-CeO2) | dry | step_6
dry | 120°C | participate_temperature
dry | 12h | participate_time
step(doi:10.1016/j.apcatb.2004.01.023-MnOx-CeO2) | filter | step_7
step(doi:10.1016/j.apcatb.2004.01.023-MnOx-CeO2) | sieve | step_8
step(doi:10.1016/j.apcatb.2004.01.023-MnOx-CeO2) | stir | step_9
stir | slowly | participate_time
MnOx-CeO2(doi:10.1016/j.apcatb.2004.01.023) | metadata(doi:10.1016/j.apcatb.2004.01.023) | article metadata
metadata(doi:10.1016/j.apcatb.2004.01.023) | doi:10.1016/j.apcatb.2004.01.023 | article doi
metadata(doi:10.1016/j.apcatb.2004.01.023) | MnO x -CeO2 mixed oxides prepared by co-precipitation for selective catalytic reduction of NO with NH3 at low temperatures | article title
metadata(doi:10.1016/j.apcatb.2004.01.023) | Applied Catalysis B: Environmental | publication name
metadata(doi:10.1016/j.apcatb.2004.01.023) | 2004-07-30 | Cover Date
MnOx-CeO2(doi:10.1016/j.apcatb.2004.01.023) | raw_material(doi:10.1016/j.apcatb.2004.01.023-MnOx-CeO2) | catalyst-raw_material
raw_material(doi:10.1016/j.apcatb.2004.01.023-MnOx-CeO2) | cerium nitrate | catalyst-raw_material
raw_material(doi:10.1016/j.apcatb.2004.01.023-MnOx-CeO2) | manganese nitrate | catalyst-raw_material
raw_material(doi:10.1016/j.apcatb.2004.01.023-MnOx-CeO2) | ammonium carbonate | catalyst-raw_material
MnOx-CeO2(doi:10.1016/j.apcatb.2004.01.023) | co-precipitation | catalyst-method
MnOx-CeO2(doi:10.1016/j.apcatb.2004.01.023) | 95% NO conversion | conversion
MnOx-CeO2(doi:10.1016/j.apcatb.2004.01.023) | Only N2 rather than N2O below 150°C | selectivity
MnOx-CeO2(doi:10.1016/j.apcatb.2004.01.023) | Most active catalyst with a molar Mn/(Mn+Ce) ratio of 0.4 | activity
MnOx-CeO2(doi:10.1016/j.apcatb.2004.01.023) | 150°C | condition
Ag-supported alumina catalyst(doi:10.1016/j.apcatb.2004.02.015) | step(doi:10.1016/j.apcatb.2004.02.015-Ag-supported alumina catalyst) | step
step(doi:10.1016/j.apcatb.2004.02.015-Ag-supported alumina catalyst) | add | step_1
add | AgNO3 | participate
step(doi:10.1016/j.apcatb.2004.02.015-Ag-supported alumina catalyst) | compacted | step_2
step(doi:10.1016/j.apcatb.2004.02.015-Ag-supported alumina catalyst) | crushed | step_3
step(doi:10.1016/j.apcatb.2004.02.015-Ag-supported alumina catalyst) | dispers | step_4
dispers | alumina hydrate powder (Disperal P2, CONDEA) | reagents
dispers | water | reagents
dispers | room temperature | participate_temperature
dispers | at least 30min | participate_time
step(doi:10.1016/j.apcatb.2004.02.015-Ag-supported alumina catalyst) | dried | step_5
dried | 373K | participate_temperature
dried | 5h | participate_time
step(doi:10.1016/j.apcatb.2004.02.015-Ag-supported alumina catalyst) | dry | step_6
dry | room temperature | participate_temperature
dry | 1 day | participate_time
step(doi:10.1016/j.apcatb.2004.02.015-Ag-supported alumina catalyst) | filter | step_7
step(doi:10.1016/j.apcatb.2004.02.015-Ag-supported alumina catalyst) | pre | step_8
pre | 823K | participate_temperature
pre | 3h | participate_time
Ag-supported alumina catalyst(doi:10.1016/j.apcatb.2004.02.015) | metadata(doi:10.1016/j.apcatb.2004.02.015) | article metadata
metadata(doi:10.1016/j.apcatb.2004.02.015) | doi:10.1016/j.apcatb.2004.02.015 | article doi
metadata(doi:10.1016/j.apcatb.2004.02.015) | The effect of hydrogen on the selective catalytic reduction of NO in excess oxygen over Ag/Al2O3 | article title
metadata(doi:10.1016/j.apcatb.2004.02.015) | Applied Catalysis B: Environmental | publication name
metadata(doi:10.1016/j.apcatb.2004.02.015) | 2004-08-25 | Cover Date
Ag-supported alumina catalyst(doi:10.1016/j.apcatb.2004.02.015) | raw_material(doi:10.1016/j.apcatb.2004.02.015-Ag-supported alumina catalyst) | catalyst-raw_material
raw_material(doi:10.1016/j.apcatb.2004.02.015-Ag-supported alumina catalyst) | alumina hydrate powder (Disperal P2, CONDEA) | catalyst-raw_material
raw_material(doi:10.1016/j.apcatb.2004.02.015-Ag-supported alumina catalyst) | AgNO3 | catalyst-raw_material
Ag-supported alumina catalyst(doi:10.1016/j.apcatb.2004.02.015) | sol–gel process | catalyst-method
Ag-supported alumina catalyst(doi:10.1016/j.apcatb.2004.02.015) | 60% NOx conversion | conversion
Ag-supported alumina catalyst(doi:10.1016/j.apcatb.2004.02.015) | NO2 is not converted to N2 to a substantial extent | selectivity
Ag-supported alumina catalyst(doi:10.1016/j.apcatb.2004.02.015) | Considerable activity within a temperature window of 470–825K | activity
Ag-supported alumina catalyst(doi:10.1016/j.apcatb.2004.02.015) | In the presence of H2 at a space velocity of 30,000h−1 | condition
Ag-supported alumina catalyst(doi:10.1016/j.apcatb.2004.02.020) | raw_material(doi:10.1016/j.apcatb.2004.02.020-Ag-supported alumina catalyst) | catalyst-raw_material
raw_material(doi:10.1016/j.apcatb.2004.02.020-Ag-supported alumina catalyst) | alumina hydrate powder (Disperal P2, CONDEA) | catalyst-raw_material
raw_material(doi:10.1016/j.apcatb.2004.02.020-Ag-supported alumina catalyst) | AgNO3 | catalyst-raw_material
Ag-supported alumina catalyst(doi:10.1016/j.apcatb.2004.02.020) | sol–gel process | catalyst-method
zirconium-doped mesoporous silica(doi:10.1016/j.apcatb.2004.03.020) | step(doi:10.1016/j.apcatb.2004.03.020-zirconium-doped mesoporous silica) | step
step(doi:10.1016/j.apcatb.2004.03.020-zirconium-doped mesoporous silica) | add | step_1
add | metals | reagents
step(doi:10.1016/j.apcatb.2004.03.020-zirconium-doped mesoporous silica) | calcined | step_2
calcined | 550°C | participate_temperature
calcined | 4h | participate_time
step(doi:10.1016/j.apcatb.2004.03.020-zirconium-doped mesoporous silica) | impregnation | step_3
zirconium-doped mesoporous silica(doi:10.1016/j.apcatb.2004.03.020) | metadata(doi:10.1016/j.apcatb.2004.03.020) | article metadata
metadata(doi:10.1016/j.apcatb.2004.03.020) | doi:10.1016/j.apcatb.2004.03.020 | article doi
metadata(doi:10.1016/j.apcatb.2004.03.020) | NO reduction with ammonia employing Co/Pt supported on a mesoporous silica containing zirconium as a low temperature selective reduction catalyst | article title
metadata(doi:10.1016/j.apcatb.2004.03.020) | Applied Catalysis B: Environmental | publication name
metadata(doi:10.1016/j.apcatb.2004.03.020) | 2004-10-08 | Cover Date
Catalysts(doi:10.1016/j.apcatb.2004.03.020) | step(doi:10.1016/j.apcatb.2004.03.020-Catalysts) | step
step(doi:10.1016/j.apcatb.2004.03.020-Catalysts) | add | step_1
add | metals | participate
step(doi:10.1016/j.apcatb.2004.03.020-Catalysts) | calcined | step_2
calcined | 550°C | participate_temperature
calcined | 4h | participate_time
step(doi:10.1016/j.apcatb.2004.03.020-Catalysts) | impregnation | step_3
Catalysts(doi:10.1016/j.apcatb.2004.03.020) | metadata(doi:10.1016/j.apcatb.2004.03.020) | article metadata
metadata(doi:10.1016/j.apcatb.2004.03.020) | doi:10.1016/j.apcatb.2004.03.020 | article doi
metadata(doi:10.1016/j.apcatb.2004.03.020) | NO reduction with ammonia employing Co/Pt supported on a mesoporous silica containing zirconium as a low temperature selective reduction catalyst | article title
metadata(doi:10.1016/j.apcatb.2004.03.020) | Applied Catalysis B: Environmental | publication name
metadata(doi:10.1016/j.apcatb.2004.03.020) | 2004-10-08 | Cover Date
Catalysts(doi:10.1016/j.apcatb.2004.03.020) | step(doi:10.1016/j.apcatb.2004.03.020-Catalysts) | step
step(doi:10.1016/j.apcatb.2004.03.020-Catalysts) | add | step_1
add | metals | participate
step(doi:10.1016/j.apcatb.2004.03.020-Catalysts) | calcined | step_2
calcined | 550°C | participate_temperature
calcined | 4h | participate_time
step(doi:10.1016/j.apcatb.2004.03.020-Catalysts) | impregnation | step_3
Catalysts(doi:10.1016/j.apcatb.2004.03.020) | metadata(doi:10.1016/j.apcatb.2004.03.020) | article metadata
metadata(doi:10.1016/j.apcatb.2004.03.020) | doi:10.1016/j.apcatb.2004.03.020 | article doi
metadata(doi:10.1016/j.apcatb.2004.03.020) | NO reduction with ammonia employing Co/Pt supported on a mesoporous silica containing zirconium as a low temperature selective reduction catalyst | article title
metadata(doi:10.1016/j.apcatb.2004.03.020) | Applied Catalysis B: Environmental | publication name
metadata(doi:10.1016/j.apcatb.2004.03.020) | 2004-10-08 | Cover Date
Catalysts(doi:10.1016/j.apcatb.2004.03.020) | step(doi:10.1016/j.apcatb.2004.03.020-Catalysts) | step
step(doi:10.1016/j.apcatb.2004.03.020-Catalysts) | add | step_1
add | metals | participate
step(doi:10.1016/j.apcatb.2004.03.020-Catalysts) | calcined | step_2
calcined | 550°C | participate_temperature
calcined | 4h | participate_time
step(doi:10.1016/j.apcatb.2004.03.020-Catalysts) | impregnation | step_3
Catalysts(doi:10.1016/j.apcatb.2004.03.020) | metadata(doi:10.1016/j.apcatb.2004.03.020) | article metadata
metadata(doi:10.1016/j.apcatb.2004.03.020) | doi:10.1016/j.apcatb.2004.03.020 | article doi
metadata(doi:10.1016/j.apcatb.2004.03.020) | NO reduction with ammonia employing Co/Pt supported on a mesoporous silica containing zirconium as a low temperature selective reduction catalyst | article title
metadata(doi:10.1016/j.apcatb.2004.03.020) | Applied Catalysis B: Environmental | publication name
metadata(doi:10.1016/j.apcatb.2004.03.020) | 2004-10-08 | Cover Date
Catalysts(doi:10.1016/j.apcatb.2004.03.020) | step(doi:10.1016/j.apcatb.2004.03.020-Catalysts) | step
step(doi:10.1016/j.apcatb.2004.03.020-Catalysts) | add | step_1
add | metals | participate
step(doi:10.1016/j.apcatb.2004.03.020-Catalysts) | calcined | step_2
calcined | 550°C | participate_temperature
calcined | 4h | participate_time
step(doi:10.1016/j.apcatb.2004.03.020-Catalysts) | impregnation | step_3
Catalysts(doi:10.1016/j.apcatb.2004.03.020) | metadata(doi:10.1016/j.apcatb.2004.03.020) | article metadata
metadata(doi:10.1016/j.apcatb.2004.03.020) | doi:10.1016/j.apcatb.2004.03.020 | article doi
metadata(doi:10.1016/j.apcatb.2004.03.020) | NO reduction with ammonia employing Co/Pt supported on a mesoporous silica containing zirconium as a low temperature selective reduction catalyst | article title
metadata(doi:10.1016/j.apcatb.2004.03.020) | Applied Catalysis B: Environmental | publication name
metadata(doi:10.1016/j.apcatb.2004.03.020) | 2004-10-08 | Cover Date
Catalysts(doi:10.1016/j.apcatb.2004.03.020) | step(doi:10.1016/j.apcatb.2004.03.020-Catalysts) | step
step(doi:10.1016/j.apcatb.2004.03.020-Catalysts) | add | step_1
add | metals | participate
step(doi:10.1016/j.apcatb.2004.03.020-Catalysts) | calcined | step_2
calcined | 550°C | participate_temperature
calcined | 4h | participate_time
step(doi:10.1016/j.apcatb.2004.03.020-Catalysts) | impregnation | step_3
Catalysts(doi:10.1016/j.apcatb.2004.03.020) | metadata(doi:10.1016/j.apcatb.2004.03.020) | article metadata
metadata(doi:10.1016/j.apcatb.2004.03.020) | doi:10.1016/j.apcatb.2004.03.020 | article doi
metadata(doi:10.1016/j.apcatb.2004.03.020) | NO reduction with ammonia employing Co/Pt supported on a mesoporous silica containing zirconium as a low temperature selective reduction catalyst | article title
metadata(doi:10.1016/j.apcatb.2004.03.020) | Applied Catalysis B: Environmental | publication name
metadata(doi:10.1016/j.apcatb.2004.03.020) | 2004-10-08 | Cover Date
Catalysts(doi:10.1016/j.apcatb.2004.03.020) | raw_material(doi:10.1016/j.apcatb.2004.03.020-Catalysts) | catalyst-raw_material
raw_material(doi:10.1016/j.apcatb.2004.03.020-Catalysts) | Si/Zr molar ratio of 5 | catalyst-raw_material
Catalysts(doi:10.1016/j.apcatb.2004.03.020) | incipient wetness method | catalyst-method
zirconium-doped mesoporous silica(doi:10.1016/j.apcatb.2004.03.020) | 84% at 300°C in the presence of water during 24h | conversion
zirconium-doped mesoporous silica(doi:10.1016/j.apcatb.2004.03.020) | Maintains high selectivity at moderately low temperatures (250°C) | selectivity
zirconium-doped mesoporous silica(doi:10.1016/j.apcatb.2004.03.020) | Exhibiting a good performance in the SCR of NO by ammonia | activity
zirconium-doped mesoporous silica(doi:10.1016/j.apcatb.2004.03.020) | Excess of oxygen, moderately low temperatures (250°C), maintains performance in presence of water or SO2 | condition
Ti-PILCs(doi:10.1016/j.apcatb.2004.04.018) | step(doi:10.1016/j.apcatb.2004.04.018-Ti-PILCs) | step
step(doi:10.1016/j.apcatb.2004.04.018-Ti-PILCs) | add1 | step_1
add1 | TiCl4 | reagents
add1 | 2M HCl solution | reagents
step(doi:10.1016/j.apcatb.2004.04.018-Ti-PILCs) | add2 | step_2
add2 | {'pillaring solutions, required': ['Ti/clay (mmol Ti/g of clay) ratio in the range from 2 to 20']} | participate
step(doi:10.1016/j.apcatb.2004.04.018-Ti-PILCs) | age | step_3
age | room temperature | participate_temperature
age | 12h | participate_time
step(doi:10.1016/j.apcatb.2004.04.018-Ti-PILCs) | calcined | step_4
calcined | 5h | participate_time
step(doi:10.1016/j.apcatb.2004.04.018-Ti-PILCs) | dilute | step_5
dilute | distilled water | participate
step(doi:10.1016/j.apcatb.2004.04.018-Ti-PILCs) | dry | step_6
dry | 383K | participate_temperature
dry | overnight | participate_time
step(doi:10.1016/j.apcatb.2004.04.018-Ti-PILCs) | recover | step_7
step(doi:10.1016/j.apcatb.2004.04.018-Ti-PILCs) | stir | step_8
stir | room temperature | participate_temperature
stir | 12h | participate_time
step(doi:10.1016/j.apcatb.2004.04.018-Ti-PILCs) | wash | step_9
wash | distilled water | participate
Ti-PILCs(doi:10.1016/j.apcatb.2004.04.018) | metadata(doi:10.1016/j.apcatb.2004.04.018) | article metadata
metadata(doi:10.1016/j.apcatb.2004.04.018) | doi:10.1016/j.apcatb.2004.04.018 | article doi
metadata(doi:10.1016/j.apcatb.2004.04.018) | Characteristics of vanadia on the surface of V2O5/Ti-PILC catalyst for the reduction of NO x by NH3 | article title
metadata(doi:10.1016/j.apcatb.2004.04.018) | Applied Catalysis B: Environmental | publication name
metadata(doi:10.1016/j.apcatb.2004.04.018) | 2004-10-22 | Cover Date
VOx(m)/Ti-PILC(n)(doi:10.1016/j.apcatb.2004.04.018) | step(doi:10.1016/j.apcatb.2004.04.018-VOx(m)/Ti-PILC(n)) | step
step(doi:10.1016/j.apcatb.2004.04.018-VOx(m)/Ti-PILC(n)) | calcined | step_1
calcined | 773K | participate_temperature
calcined | 5h | participate_time
step(doi:10.1016/j.apcatb.2004.04.018-VOx(m)/Ti-PILC(n)) | dry | step_2
dry | 383K | participate_temperature
dry | 12h | participate_time
step(doi:10.1016/j.apcatb.2004.04.018-VOx(m)/Ti-PILC(n)) | evaporate | step_3
step(doi:10.1016/j.apcatb.2004.04.018-VOx(m)/Ti-PILC(n)) | mix | step_4
mix | 0.05M NH4VO3 | reagents
mix | Ti-PILC | reagents
step(doi:10.1016/j.apcatb.2004.04.018-VOx(m)/Ti-PILC(n)) | stir | step_5
stir | 323K | participate_temperature
stir | 1h | participate_time
VOx(m)/Ti-PILC(n)(doi:10.1016/j.apcatb.2004.04.018) | metadata(doi:10.1016/j.apcatb.2004.04.018) | article metadata
metadata(doi:10.1016/j.apcatb.2004.04.018) | doi:10.1016/j.apcatb.2004.04.018 | article doi
metadata(doi:10.1016/j.apcatb.2004.04.018) | Characteristics of vanadia on the surface of V2O5/Ti-PILC catalyst for the reduction of NO x by NH3 | article title
metadata(doi:10.1016/j.apcatb.2004.04.018) | Applied Catalysis B: Environmental | publication name
metadata(doi:10.1016/j.apcatb.2004.04.018) | 2004-10-22 | Cover Date
VOx(m)/Ti-PILC(n)(doi:10.1016/j.apcatb.2004.04.018) | raw_material(doi:10.1016/j.apcatb.2004.04.018-VOx(m)/Ti-PILC(n)) | catalyst-raw_material
raw_material(doi:10.1016/j.apcatb.2004.04.018-VOx(m)/Ti-PILC(n)) | Ti-PILC | catalyst-raw_material
raw_material(doi:10.1016/j.apcatb.2004.04.018-VOx(m)/Ti-PILC(n)) | NH4VO3 | catalyst-raw_material
raw_material(doi:10.1016/j.apcatb.2004.04.018-VOx(m)/Ti-PILC(n)) | oxalic acid | catalyst-raw_material
VOx(m)/Ti-PILC(n)(doi:10.1016/j.apcatb.2004.04.018) | liquid-phase impregnation | catalyst-method
Fe/ and Co/MFI(doi:10.1016/j.apcatb.2004.04.025) | metadata(doi:10.1016/j.apcatb.2004.04.025) | article metadata
metadata(doi:10.1016/j.apcatb.2004.04.025) | doi:10.1016/j.apcatb.2004.04.025 | article doi
metadata(doi:10.1016/j.apcatb.2004.04.025) | Comparison of activities in selective catalytic reduction of NO x by C3H8 over Co/MFI, Fe/MFI, and H/MFI zeolite catalysts | article title
metadata(doi:10.1016/j.apcatb.2004.04.025) | Applied Catalysis B: Environmental | publication name
metadata(doi:10.1016/j.apcatb.2004.04.025) | 2005-02-25 | Cover Date
Co/MFIs(doi:10.1016/j.apcatb.2004.04.025) | step(doi:10.1016/j.apcatb.2004.04.025-Co/MFIs) | step
step(doi:10.1016/j.apcatb.2004.04.025-Co/MFIs) | dry | step_1
step(doi:10.1016/j.apcatb.2004.04.025-Co/MFIs) | heat | step_2
step(doi:10.1016/j.apcatb.2004.04.025-Co/MFIs) | mix | step_3
step(doi:10.1016/j.apcatb.2004.04.025-Co/MFIs) | precipitate | step_4
Co/MFIs(doi:10.1016/j.apcatb.2004.04.025) | metadata(doi:10.1016/j.apcatb.2004.04.025) | article metadata
metadata(doi:10.1016/j.apcatb.2004.04.025) | doi:10.1016/j.apcatb.2004.04.025 | article doi
metadata(doi:10.1016/j.apcatb.2004.04.025) | Comparison of activities in selective catalytic reduction of NO x by C3H8 over Co/MFI, Fe/MFI, and H/MFI zeolite catalysts | article title
metadata(doi:10.1016/j.apcatb.2004.04.025) | Applied Catalysis B: Environmental | publication name
metadata(doi:10.1016/j.apcatb.2004.04.025) | 2005-02-25 | Cover Date
Co/MFIs(doi:10.1016/j.apcatb.2004.04.025) | raw_material(doi:10.1016/j.apcatb.2004.04.025-Co/MFIs) | catalyst-raw_material
raw_material(doi:10.1016/j.apcatb.2004.04.025-Co/MFIs) | Co(NO3)2·6H2O | catalyst-raw_material
raw_material(doi:10.1016/j.apcatb.2004.04.025-Co/MFIs) | NaOCl solution | catalyst-raw_material
raw_material(doi:10.1016/j.apcatb.2004.04.025-Co/MFIs) | H/MFI | catalyst-raw_material
Co/MFIs(doi:10.1016/j.apcatb.2004.04.025) | precipitation method | catalyst-method
Co/MFIs(doi:10.1016/j.apcatb.2004.07.005) | raw_material(doi:10.1016/j.apcatb.2004.07.005-Co/MFIs) | catalyst-raw_material
raw_material(doi:10.1016/j.apcatb.2004.07.005-Co/MFIs) | Co(NO3)2·6H2O | catalyst-raw_material
raw_material(doi:10.1016/j.apcatb.2004.07.005-Co/MFIs) | NaOCl solution | catalyst-raw_material
raw_material(doi:10.1016/j.apcatb.2004.07.005-Co/MFIs) | H/MFI | catalyst-raw_material
Co/MFIs(doi:10.1016/j.apcatb.2004.07.005) | precipitation method | catalyst-method
Fe(x)metZSM-5(doi:10.1016/j.apcatb.2004.07.009) | step(doi:10.1016/j.apcatb.2004.07.009-Fe(x)metZSM-5) | step
step(doi:10.1016/j.apcatb.2004.07.009-Fe(x)metZSM-5) | calcined1 | step_1
calcined1 | 450°C | participate_temperature
step(doi:10.1016/j.apcatb.2004.07.009-Fe(x)metZSM-5) | calcined2 | step_2
calcined2 | 623K | participate_temperature
calcined2 | 3h | participate_time
step(doi:10.1016/j.apcatb.2004.07.009-Fe(x)metZSM-5) | calcined3 | step_3
calcined3 | 773K | participate_temperature
step(doi:10.1016/j.apcatb.2004.07.009-Fe(x)metZSM-5) | dried1 | step_4
dried1 | 353K | participate_temperature
step(doi:10.1016/j.apcatb.2004.07.009-Fe(x)metZSM-5) | dried2 | step_5
dried2 | 353K | participate_temperature
step(doi:10.1016/j.apcatb.2004.07.009-Fe(x)metZSM-5) | exchange | step_6
exchange | ammonium form zeolite | reagents
exchange | Fe(NO3)3 | reagents
exchange | 353K | participate_temperature
exchange | 48h | participate_time
step(doi:10.1016/j.apcatb.2004.07.009-Fe(x)metZSM-5) | heated1 | step_7
heated1 | H-ZSM-5 | reagents
heated1 | FeCl3 | reagents
heated1 | 473-593K | participate_temperature
step(doi:10.1016/j.apcatb.2004.07.009-Fe(x)metZSM-5) | stir1 | step_8
stir1 | water | participate
stir1 | 24h | participate_time
step(doi:10.1016/j.apcatb.2004.07.009-Fe(x)metZSM-5) | sublimation | step_9
sublimation | 593K | participate_temperature
Fe(x)metZSM-5(doi:10.1016/j.apcatb.2004.07.009) | metadata(doi:10.1016/j.apcatb.2004.07.009) | article metadata
metadata(doi:10.1016/j.apcatb.2004.07.009) | doi:10.1016/j.apcatb.2004.07.009 | article doi
metadata(doi:10.1016/j.apcatb.2004.07.009) | Selective catalytic reduction of nitric oxide with ammonia on Fe-ZSM-5 catalysts prepared by different methods | article title
metadata(doi:10.1016/j.apcatb.2004.07.009) | Applied Catalysis B: Environmental | publication name
metadata(doi:10.1016/j.apcatb.2004.07.009) | 2005-01-28 | Cover Date
Fe(x)metZSM-5(doi:10.1016/j.apcatb.2004.07.009) | raw_material(doi:10.1016/j.apcatb.2004.07.009-Fe(x)metZSM-5) | catalyst-raw_material
raw_material(doi:10.1016/j.apcatb.2004.07.009-Fe(x)metZSM-5) | parent zeolite NH4-ZSM-5 CBV 3024E | catalyst-raw_material
raw_material(doi:10.1016/j.apcatb.2004.07.009-Fe(x)metZSM-5) | FeCl3 | catalyst-raw_material
raw_material(doi:10.1016/j.apcatb.2004.07.009-Fe(x)metZSM-5) | Fe(NO3)3 | catalyst-raw_material
Fe(x)metZSM-5(doi:10.1016/j.apcatb.2004.07.009) | FeCl3sublimation | catalyst-method
Fe(x)metZSM-5(doi:10.1016/j.apcatb.2004.07.009) | Aqueous ion exchange | catalyst-method
MO-SiAl10(doi:10.1016/j.apcatb.2004.09.004) | step(doi:10.1016/j.apcatb.2004.09.004-MO-SiAl10) | step
step(doi:10.1016/j.apcatb.2004.09.004-MO-SiAl10) | add | step_1
add | non-ionic surfactant | reagents
add | TEOS | reagents
step(doi:10.1016/j.apcatb.2004.09.004-MO-SiAl10) | calcined | step_2
calcined | 833K | participate_temperature
calcined | 10h | participate_time
step(doi:10.1016/j.apcatb.2004.09.004-MO-SiAl10) | dissolve | step_3
dissolve | Aluminium nitrate | reagents
dissolve | dilute HNO3solution | reagents
dissolve | room temperature | participate_temperature
step(doi:10.1016/j.apcatb.2004.09.004-MO-SiAl10) | dry | step_4
step(doi:10.1016/j.apcatb.2004.09.004-MO-SiAl10) | gel | step_5
step(doi:10.1016/j.apcatb.2004.09.004-MO-SiAl10) | sieved | step_6
step(doi:10.1016/j.apcatb.2004.09.004-MO-SiAl10) | vacuum treatment | step_7
MO-SiAl10(doi:10.1016/j.apcatb.2004.09.004) | metadata(doi:10.1016/j.apcatb.2004.09.004) | article metadata
metadata(doi:10.1016/j.apcatb.2004.09.004) | doi:10.1016/j.apcatb.2004.09.004 | article doi
metadata(doi:10.1016/j.apcatb.2004.09.004) | Cobalt-, copper- and iron-containing monolithic aluminosilicate-supported preparations for selective catalytic reduction of NO with NH3 at low temperatures | article title
metadata(doi:10.1016/j.apcatb.2004.09.004) | Applied Catalysis B: Environmental | publication name
metadata(doi:10.1016/j.apcatb.2004.09.004) | 2005-02-25 | Cover Date
MO-SiAl10MXIM(doi:10.1016/j.apcatb.2004.09.004) | step(doi:10.1016/j.apcatb.2004.09.004-MO-SiAl10MXIM) | step
step(doi:10.1016/j.apcatb.2004.09.004-MO-SiAl10MXIM) | calcined | step_1
calcined | 833K | participate_temperature
calcined | 6h | participate_time
step(doi:10.1016/j.apcatb.2004.09.004-MO-SiAl10MXIM) | dry1 | step_2
dry1 | 373K | participate_temperature
dry1 | 12h | participate_time
step(doi:10.1016/j.apcatb.2004.09.004-MO-SiAl10MXIM) | impregnate | step_3
impregnate | solution | participate
impregnate | room temperature | participate_temperature
impregnate | 48h | participate_time
MO-SiAl10MXIM(doi:10.1016/j.apcatb.2004.09.004) | metadata(doi:10.1016/j.apcatb.2004.09.004) | article metadata
metadata(doi:10.1016/j.apcatb.2004.09.004) | doi:10.1016/j.apcatb.2004.09.004 | article doi
metadata(doi:10.1016/j.apcatb.2004.09.004) | Cobalt-, copper- and iron-containing monolithic aluminosilicate-supported preparations for selective catalytic reduction of NO with NH3 at low temperatures | article title
metadata(doi:10.1016/j.apcatb.2004.09.004) | Applied Catalysis B: Environmental | publication name
metadata(doi:10.1016/j.apcatb.2004.09.004) | 2005-02-25 | Cover Date
MO-SiAl10Cu15IM(doi:10.1016/j.apcatb.2004.09.004) | step(doi:10.1016/j.apcatb.2004.09.004-MO-SiAl10Cu15IM) | step
step(doi:10.1016/j.apcatb.2004.09.004-MO-SiAl10Cu15IM) | calcined | step_1
calcined | 833K | participate_temperature
calcined | 6h | participate_time
step(doi:10.1016/j.apcatb.2004.09.004-MO-SiAl10Cu15IM) | impregnate | step_2
impregnate | copper nitrate | participate
impregnate | room temperature | participate_temperature
impregnate | 48h | participate_time
MO-SiAl10Cu15IM(doi:10.1016/j.apcatb.2004.09.004) | metadata(doi:10.1016/j.apcatb.2004.09.004) | article metadata
metadata(doi:10.1016/j.apcatb.2004.09.004) | doi:10.1016/j.apcatb.2004.09.004 | article doi
metadata(doi:10.1016/j.apcatb.2004.09.004) | Cobalt-, copper- and iron-containing monolithic aluminosilicate-supported preparations for selective catalytic reduction of NO with NH3 at low temperatures | article title
metadata(doi:10.1016/j.apcatb.2004.09.004) | Applied Catalysis B: Environmental | publication name
metadata(doi:10.1016/j.apcatb.2004.09.004) | 2005-02-25 | Cover Date
MO-SiAl10CuEX(doi:10.1016/j.apcatb.2004.09.004) | step(doi:10.1016/j.apcatb.2004.09.004-MO-SiAl10CuEX) | step
step(doi:10.1016/j.apcatb.2004.09.004-MO-SiAl10CuEX) | add | step_1
add | aqueous solution of copper(II) acetate | reagents
add | ammonium iron(II) sulphate | reagents
step(doi:10.1016/j.apcatb.2004.09.004-MO-SiAl10CuEX) | dry | step_2
step(doi:10.1016/j.apcatb.2004.09.004-MO-SiAl10CuEX) | remove | step_3
step(doi:10.1016/j.apcatb.2004.09.004-MO-SiAl10CuEX) | stir | step_4
stir | room temperature | participate_temperature
stir | 3h | participate_time
step(doi:10.1016/j.apcatb.2004.09.004-MO-SiAl10CuEX) | store | step_5
store | ammonia vapor | participate
store | room temperature | participate_temperature
store | 1h | participate_time
step(doi:10.1016/j.apcatb.2004.09.004-MO-SiAl10CuEX) | wash | step_6
MO-SiAl10CuEX(doi:10.1016/j.apcatb.2004.09.004) | metadata(doi:10.1016/j.apcatb.2004.09.004) | article metadata
metadata(doi:10.1016/j.apcatb.2004.09.004) | doi:10.1016/j.apcatb.2004.09.004 | article doi
metadata(doi:10.1016/j.apcatb.2004.09.004) | Cobalt-, copper- and iron-containing monolithic aluminosilicate-supported preparations for selective catalytic reduction of NO with NH3 at low temperatures | article title
metadata(doi:10.1016/j.apcatb.2004.09.004) | Applied Catalysis B: Environmental | publication name
metadata(doi:10.1016/j.apcatb.2004.09.004) | 2005-02-25 | Cover Date
MO-SiAl10FeEX(doi:10.1016/j.apcatb.2004.09.004) | step(doi:10.1016/j.apcatb.2004.09.004-MO-SiAl10FeEX) | step
step(doi:10.1016/j.apcatb.2004.09.004-MO-SiAl10FeEX) | add | step_1
add | aqueous solution of ammonium iron(II) sulphate | reagents
step(doi:10.1016/j.apcatb.2004.09.004-MO-SiAl10FeEX) | dry | step_2
step(doi:10.1016/j.apcatb.2004.09.004-MO-SiAl10FeEX) | remove | step_3
step(doi:10.1016/j.apcatb.2004.09.004-MO-SiAl10FeEX) | stir | step_4
stir | room temperature | participate_temperature
stir | 3h | participate_time
step(doi:10.1016/j.apcatb.2004.09.004-MO-SiAl10FeEX) | store | step_5
store | ammonia vapor | participate
store | room temperature | participate_temperature
store | 1h | participate_time
step(doi:10.1016/j.apcatb.2004.09.004-MO-SiAl10FeEX) | wash | step_6
MO-SiAl10FeEX(doi:10.1016/j.apcatb.2004.09.004) | metadata(doi:10.1016/j.apcatb.2004.09.004) | article metadata
metadata(doi:10.1016/j.apcatb.2004.09.004) | doi:10.1016/j.apcatb.2004.09.004 | article doi
metadata(doi:10.1016/j.apcatb.2004.09.004) | Cobalt-, copper- and iron-containing monolithic aluminosilicate-supported preparations for selective catalytic reduction of NO with NH3 at low temperatures | article title
metadata(doi:10.1016/j.apcatb.2004.09.004) | Applied Catalysis B: Environmental | publication name
metadata(doi:10.1016/j.apcatb.2004.09.004) | 2005-02-25 | Cover Date
MO-SiAl10FeEX(doi:10.1016/j.apcatb.2004.09.004) | raw_material(doi:10.1016/j.apcatb.2004.09.004-MO-SiAl10FeEX) | catalyst-raw_material
raw_material(doi:10.1016/j.apcatb.2004.09.004-MO-SiAl10FeEX) | MO-SiAl10 | catalyst-raw_material
raw_material(doi:10.1016/j.apcatb.2004.09.004-MO-SiAl10FeEX) | ammonium iron(II) sulphate | catalyst-raw_material
MO-SiAl10FeEX(doi:10.1016/j.apcatb.2004.09.004) | ion exchange | catalyst-method
MO-SiAl10CuEX(doi:10.1016/j.apcatb.2004.09.004) | NO conversions compared to EUROCAT reference | conversion
MO-SiAl10CuEX(doi:10.1016/j.apcatb.2004.09.004) | Less relevant for DeNOx purposes | selectivity
MO-SiAl10CuEX(doi:10.1016/j.apcatb.2004.09.004) | Presence of oxygen at low temperatures (373–723K) | condition
MO-SiAl10FeEX(doi:10.1016/j.apcatb.2004.09.004) | Comparable to EUROCAT reference | conversion
MO-SiAl10FeEX(doi:10.1016/j.apcatb.2004.09.004) | Produced only small amounts of N2O | selectivity
MO-SiAl10FeEX(doi:10.1016/j.apcatb.2004.09.004) | Presence of oxygen at low temperatures (373–723K) | condition
MO-SiAl10(doi:10.1016/j.apcatb.2004.09.004) | Comparable to EUROCAT reference | conversion
MO-SiAl10(doi:10.1016/j.apcatb.2004.09.004) | Produced only small amounts of N2O | selectivity
MO-SiAl10(doi:10.1016/j.apcatb.2004.09.004) | Presence of oxygen at low temperatures (373–723K) | condition
MO-SiAl10MXIM(doi:10.1016/j.apcatb.2004.09.004) | Comparable to EUROCAT reference | conversion
MO-SiAl10MXIM(doi:10.1016/j.apcatb.2004.09.004) | Produced only small amounts of N2O | selectivity
MO-SiAl10MXIM(doi:10.1016/j.apcatb.2004.09.004) | Presence of oxygen at low temperatures (373–723K) | condition
MO-SiAl10Cu15IM(doi:10.1016/j.apcatb.2004.09.004) | Comparable to EUROCAT reference | conversion
MO-SiAl10Cu15IM(doi:10.1016/j.apcatb.2004.09.004) | More selective than EUROCAT | selectivity
MO-SiAl10Cu15IM(doi:10.1016/j.apcatb.2004.09.004) | Presence of oxygen at low temperatures (373–723K) | condition
Sulfated zirconia(doi:10.1016/j.apcatb.2004.09.012) | step(doi:10.1016/j.apcatb.2004.09.012-Sulfated zirconia) | step
step(doi:10.1016/j.apcatb.2004.09.012-Sulfated zirconia) | add1 | step_1
add1 | zirconium butoxide | reagents
add1 | ciclohexane | reagents
add1 | 60°C | participate_temperature
step(doi:10.1016/j.apcatb.2004.09.012-Sulfated zirconia) | add2 | step_2
add2 | distilled water(4mol/mol Zr) | reagents
add2 | sulfuric acid (0.48mol/mol Zr) | reagents
step(doi:10.1016/j.apcatb.2004.09.012-Sulfated zirconia) | calcined | step_3
calcined | 600°C | participate_temperature
calcined | 4h | participate_time
step(doi:10.1016/j.apcatb.2004.09.012-Sulfated zirconia) | cool | step_4
cool | 3°C | participate_temperature
step(doi:10.1016/j.apcatb.2004.09.012-Sulfated zirconia) | dry | step_5
dry | 70°C | participate_temperature
step(doi:10.1016/j.apcatb.2004.09.012-Sulfated zirconia) | stir1 | step_6
stir1 | 1h | participate_time
step(doi:10.1016/j.apcatb.2004.09.012-Sulfated zirconia) | stir2 | step_7
stir2 | room temperature | participate_temperature
stir2 | 24h | participate_time
Sulfated zirconia(doi:10.1016/j.apcatb.2004.09.012) | metadata(doi:10.1016/j.apcatb.2004.09.012) | article metadata
metadata(doi:10.1016/j.apcatb.2004.09.012) | doi:10.1016/j.apcatb.2004.09.012 | article doi
metadata(doi:10.1016/j.apcatb.2004.09.012) | NO reduction by CH4 over Pd/Co-sulfated zirconia catalysts | article title
metadata(doi:10.1016/j.apcatb.2004.09.012) | Applied Catalysis B: Environmental | publication name
metadata(doi:10.1016/j.apcatb.2004.09.012) | 2005-04-08 | Cover Date
Co-SZ samples(doi:10.1016/j.apcatb.2004.09.012) | step(doi:10.1016/j.apcatb.2004.09.012-Co-SZ samples) | step
step(doi:10.1016/j.apcatb.2004.09.012-Co-SZ samples) | add | step_1
add | cobalt acetate | reagents
add | ciclohexane | reagents
step(doi:10.1016/j.apcatb.2004.09.012-Co-SZ samples) | calcined | step_2
calcined | 600°C | participate_temperature
calcined | 4h | participate_time
step(doi:10.1016/j.apcatb.2004.09.012-Co-SZ samples) | dry | step_3
dry | 70°C | participate_temperature
step(doi:10.1016/j.apcatb.2004.09.012-Co-SZ samples) | mix | step_4
mix | zirconium butoxide | participate
Co-SZ samples(doi:10.1016/j.apcatb.2004.09.012) | metadata(doi:10.1016/j.apcatb.2004.09.012) | article metadata
metadata(doi:10.1016/j.apcatb.2004.09.012) | doi:10.1016/j.apcatb.2004.09.012 | article doi
metadata(doi:10.1016/j.apcatb.2004.09.012) | NO reduction by CH4 over Pd/Co-sulfated zirconia catalysts | article title
metadata(doi:10.1016/j.apcatb.2004.09.012) | Applied Catalysis B: Environmental | publication name
metadata(doi:10.1016/j.apcatb.2004.09.012) | 2005-04-08 | Cover Date
Pd loaded samples(doi:10.1016/j.apcatb.2004.09.012) | step(doi:10.1016/j.apcatb.2004.09.012-Pd loaded samples) | step
step(doi:10.1016/j.apcatb.2004.09.012-Pd loaded samples) | crushing | step_1
step(doi:10.1016/j.apcatb.2004.09.012-Pd loaded samples) | dry | step_2
dry | 60°C | participate_temperature
step(doi:10.1016/j.apcatb.2004.09.012-Pd loaded samples) | heat | step_3
heat | 500°C | participate_temperature
heat | 4h | participate_time
step(doi:10.1016/j.apcatb.2004.09.012-Pd loaded samples) | impregnation | step_4
impregnation | Pd(NH3)4Cl2·H2O | reagents
step(doi:10.1016/j.apcatb.2004.09.012-Pd loaded samples) | pelletizing | step_5
step(doi:10.1016/j.apcatb.2004.09.012-Pd loaded samples) | sieving | step_6
Pd loaded samples(doi:10.1016/j.apcatb.2004.09.012) | metadata(doi:10.1016/j.apcatb.2004.09.012) | article metadata
metadata(doi:10.1016/j.apcatb.2004.09.012) | doi:10.1016/j.apcatb.2004.09.012 | article doi
metadata(doi:10.1016/j.apcatb.2004.09.012) | NO reduction by CH4 over Pd/Co-sulfated zirconia catalysts | article title
metadata(doi:10.1016/j.apcatb.2004.09.012) | Applied Catalysis B: Environmental | publication name
metadata(doi:10.1016/j.apcatb.2004.09.012) | 2005-04-08 | Cover Date
Pd loaded samples(doi:10.1016/j.apcatb.2004.09.012) | raw_material(doi:10.1016/j.apcatb.2004.09.012-Pd loaded samples) | catalyst-raw_material
raw_material(doi:10.1016/j.apcatb.2004.09.012-Pd loaded samples) | SZ | catalyst-raw_material
raw_material(doi:10.1016/j.apcatb.2004.09.012-Pd loaded samples) | Co-SZ | catalyst-raw_material
raw_material(doi:10.1016/j.apcatb.2004.09.012-Pd loaded samples) | Pd(NH3)4Cl2·H2O | catalyst-raw_material
Pd loaded samples(doi:10.1016/j.apcatb.2004.09.012) | impregnation | catalyst-method
Sulfated zirconia(doi:10.1016/j.apcatb.2004.09.012) | NO conversion increased up to a Co/S ratio of 0.43, then decreased at a ratio of 0.95 | conversion
Sulfated zirconia(doi:10.1016/j.apcatb.2004.09.012) | High selectivity to molecular nitrogen | selectivity
Sulfated zirconia(doi:10.1016/j.apcatb.2004.09.012) | Remarkable performance under lean conditions | activity
Sulfated zirconia(doi:10.1016/j.apcatb.2004.09.012) | Lean conditions with a synthetic reaction mixture containing 10% water vapor | condition
Pd/MgO(doi:10.1016/j.apcatb.2004.09.014) | step(doi:10.1016/j.apcatb.2004.09.014-Pd/MgO) | step
step(doi:10.1016/j.apcatb.2004.09.014-Pd/MgO) | add | step_1
add | [Pd(acac)2] | reagents
add | toluene | reagents
step(doi:10.1016/j.apcatb.2004.09.014-Pd/MgO) | dry | step_2
dry | 5h | participate_time
step(doi:10.1016/j.apcatb.2004.09.014-Pd/MgO) | pretreatment | step_3
pretreatment | MgO powder | reagents
pretreatment | O2 | reagents
pretreatment | 500°C | participate_temperature
pretreatment | 5h | participate_time
step(doi:10.1016/j.apcatb.2004.09.014-Pd/MgO) | recover | step_4
step(doi:10.1016/j.apcatb.2004.09.014-Pd/MgO) | stir | step_5
stir | overnight | participate_time
step(doi:10.1016/j.apcatb.2004.09.014-Pd/MgO) | store | step_6
step(doi:10.1016/j.apcatb.2004.09.014-Pd/MgO) | transfer | step_7
Pd/MgO(doi:10.1016/j.apcatb.2004.09.014) | metadata(doi:10.1016/j.apcatb.2004.09.014) | article metadata
metadata(doi:10.1016/j.apcatb.2004.09.014) | doi:10.1016/j.apcatb.2004.09.014 | article doi
metadata(doi:10.1016/j.apcatb.2004.09.014) | NO decomposition over a Pd/MgO catalyst prepared from [Pd(acac)2] | article title
metadata(doi:10.1016/j.apcatb.2004.09.014) | Applied Catalysis B: Environmental | publication name
metadata(doi:10.1016/j.apcatb.2004.09.014) | 2005-04-08 | Cover Date
Pd/MgO(doi:10.1016/j.apcatb.2004.09.014) | raw_material(doi:10.1016/j.apcatb.2004.09.014-Pd/MgO) | catalyst-raw_material
raw_material(doi:10.1016/j.apcatb.2004.09.014-Pd/MgO) | MgO powder | catalyst-raw_material
raw_material(doi:10.1016/j.apcatb.2004.09.014-Pd/MgO) | Pd(acac) | catalyst-raw_material
raw_material(doi:10.1016/j.apcatb.2004.09.014-Pd/MgO) | toluene | catalyst-raw_material
Pd/MgO(doi:10.1016/j.apcatb.2004.09.014) | impregnation | catalyst-method
BaCoO3−y(doi:10.1016/j.apcatb.2004.09.022) | step(doi:10.1016/j.apcatb.2004.09.022-BaCoO3−y) | step
step(doi:10.1016/j.apcatb.2004.09.022-BaCoO3−y) | calcined | step_1
calcined | 400–1000°C | participate_temperature
calcined | 17h | participate_time
step(doi:10.1016/j.apcatb.2004.09.022-BaCoO3−y) | dry | step_2
dry | 110°C | participate_temperature
step(doi:10.1016/j.apcatb.2004.09.022-BaCoO3−y) | heat | step_3
heat | 110°C | participate_temperature
step(doi:10.1016/j.apcatb.2004.09.022-BaCoO3−y) | mix | step_4
mix | Co(NO3)2 | reagents
mix | Ba(NO3)2 | reagents
mix | KOH | reagents
step(doi:10.1016/j.apcatb.2004.09.022-BaCoO3−y) | stir | step_5
BaCoO3−y(doi:10.1016/j.apcatb.2004.09.022) | metadata(doi:10.1016/j.apcatb.2004.09.022) | article metadata
metadata(doi:10.1016/j.apcatb.2004.09.022) | doi:10.1016/j.apcatb.2004.09.022 | article doi
metadata(doi:10.1016/j.apcatb.2004.09.022) | NO x trapping and soot combustion on BaCoO3−y perovskite: LRS and FTIR characterization | article title
metadata(doi:10.1016/j.apcatb.2004.09.022) | Applied Catalysis B: Environmental | publication name
metadata(doi:10.1016/j.apcatb.2004.09.022) | 2005-04-15 | Cover Date
BaCoO3−y(doi:10.1016/j.apcatb.2004.09.022) | raw_material(doi:10.1016/j.apcatb.2004.09.022-BaCoO3−y) | catalyst-raw_material
raw_material(doi:10.1016/j.apcatb.2004.09.022-BaCoO3−y) | Co(NO3)2 | catalyst-raw_material
raw_material(doi:10.1016/j.apcatb.2004.09.022-BaCoO3−y) | Ba(NO3)2 | catalyst-raw_material
raw_material(doi:10.1016/j.apcatb.2004.09.022-BaCoO3−y) | KOH | catalyst-raw_material
BaCoO3−y(doi:10.1016/j.apcatb.2004.09.022) | mixing | catalyst-method
Co-ZSM5(doi:10.1016/j.apcatb.2004.10.018) | step(doi:10.1016/j.apcatb.2004.10.018-Co-ZSM5) | step
step(doi:10.1016/j.apcatb.2004.10.018-Co-ZSM5) | characterize | step_1
step(doi:10.1016/j.apcatb.2004.10.018-Co-ZSM5) | dry | step_2
dry | 120°C | participate_temperature
step(doi:10.1016/j.apcatb.2004.10.018-Co-ZSM5) | filter | step_3
step(doi:10.1016/j.apcatb.2004.10.018-Co-ZSM5) | ion exchange | step_4
ion exchange | aqueous solution (0.01–0.02M) of cobalt acetate | reagents
step(doi:10.1016/j.apcatb.2004.10.018-Co-ZSM5) | keep | step_5
keep | 80°C | participate_temperature
keep | 24h | participate_time
step(doi:10.1016/j.apcatb.2004.10.018-Co-ZSM5) | wash | step_6
wash | twice the volume of H2O | participate
Co-ZSM5(doi:10.1016/j.apcatb.2004.10.018) | metadata(doi:10.1016/j.apcatb.2004.10.018) | article metadata
metadata(doi:10.1016/j.apcatb.2004.10.018) | doi:10.1016/j.apcatb.2004.10.018 | article doi
metadata(doi:10.1016/j.apcatb.2004.10.018) | Redistribution of cobalt species in Co-ZSM5 during operation under wet conditions in the reduction of NO x by propane | article title
metadata(doi:10.1016/j.apcatb.2004.10.018) | Applied Catalysis B: Environmental | publication name
metadata(doi:10.1016/j.apcatb.2004.10.018) | 2005-05-10 | Cover Date
Co-ZSM5(doi:10.1016/j.apcatb.2004.10.018) | raw_material(doi:10.1016/j.apcatb.2004.10.018-Co-ZSM5) | catalyst-raw_material
raw_material(doi:10.1016/j.apcatb.2004.10.018-Co-ZSM5) | Na-ZSM5 | catalyst-raw_material
raw_material(doi:10.1016/j.apcatb.2004.10.018-Co-ZSM5) | cobalt acetate | catalyst-raw_material
Co-ZSM5(doi:10.1016/j.apcatb.2004.10.018) | wet ion exchange | catalyst-method
Co-ZSM5(doi:10.1016/j.apcatb.2004.11.013) | metadata(doi:10.1016/j.apcatb.2004.11.013) | article metadata
metadata(doi:10.1016/j.apcatb.2004.11.013) | doi:10.1016/j.apcatb.2004.11.013 | article doi
metadata(doi:10.1016/j.apcatb.2004.11.013) | The selective oxidation of ammonia over alumina supported catalysts–experiments and modelling | article title
metadata(doi:10.1016/j.apcatb.2004.11.013) | Applied Catalysis B: Environmental | publication name
metadata(doi:10.1016/j.apcatb.2004.11.013) | 2005-09-01 | Cover Date
Co-ZSM5(doi:10.1016/j.apcatb.2004.11.013) | raw_material(doi:10.1016/j.apcatb.2004.11.013-Co-ZSM5) | catalyst-raw_material
raw_material(doi:10.1016/j.apcatb.2004.11.013-Co-ZSM5) | Na-ZSM5 | catalyst-raw_material
raw_material(doi:10.1016/j.apcatb.2004.11.013-Co-ZSM5) | cobalt acetate | catalyst-raw_material
Co-ZSM5(doi:10.1016/j.apcatb.2004.11.013) | wet ion exchange | catalyst-method
Co-ZSM5(doi:10.1016/j.apcatb.2004.11.013) | Excellent conversion at 973–1173K | conversion
Co-ZSM5(doi:10.1016/j.apcatb.2004.11.013) | Selectivity to N2 at 973–1173K | selectivity
Co-ZSM5(doi:10.1016/j.apcatb.2004.11.013) | Studied in SCO of ammonia | activity
Co-ZSM5(doi:10.1016/j.apcatb.2004.11.013) | 723–906K, 0.4vol% ammonia, 0.01vol% H2S, 0–2.6 vol% O2 | condition
γ-alumina support(doi:10.1016/j.apcatb.2004.11.027) | step(doi:10.1016/j.apcatb.2004.11.027-γ-alumina support) | step
step(doi:10.1016/j.apcatb.2004.11.027-γ-alumina support) | add | step_1
step(doi:10.1016/j.apcatb.2004.11.027-γ-alumina support) | calcined | step_2
calcined | 600°C | participate_temperature
calcined | 5h | participate_time
step(doi:10.1016/j.apcatb.2004.11.027-γ-alumina support) | dissolve1 | step_3
dissolve1 | Silver(I) nitrate | reagents
dissolve1 | DDI water | reagents
step(doi:10.1016/j.apcatb.2004.11.027-γ-alumina support) | dissolve2 | step_4
dissolve2 | HNO3 | participate
step(doi:10.1016/j.apcatb.2004.11.027-γ-alumina support) | dry | step_5
dry | 90°C | participate_temperature
dry | 24h | participate_time
step(doi:10.1016/j.apcatb.2004.11.027-γ-alumina support) | dry2 | step_6
dry2 | 220°C | participate_temperature
dry2 | overnight | participate_time
step(doi:10.1016/j.apcatb.2004.11.027-γ-alumina support) | mix | step_7
step(doi:10.1016/j.apcatb.2004.11.027-γ-alumina support) | titrate | step_8
γ-alumina support(doi:10.1016/j.apcatb.2004.11.027) | metadata(doi:10.1016/j.apcatb.2004.11.027) | article metadata
metadata(doi:10.1016/j.apcatb.2004.11.027) | doi:10.1016/j.apcatb.2004.11.027 | article doi
metadata(doi:10.1016/j.apcatb.2004.11.027) | Effect of SO2 on the activity of Ag/γ-Al2O3 catalysts for NO x reduction in lean conditions | article title
metadata(doi:10.1016/j.apcatb.2004.11.027) | Applied Catalysis B: Environmental | publication name
metadata(doi:10.1016/j.apcatb.2004.11.027) | 2005-07-08 | Cover Date
2wt.% Ag/Al2O3catalyst(doi:10.1016/j.apcatb.2004.11.027) | step(doi:10.1016/j.apcatb.2004.11.027-2wt.% Ag/Al2O3catalyst) | step
step(doi:10.1016/j.apcatb.2004.11.027-2wt.% Ag/Al2O3catalyst) | add | step_1
add | sulfated γ-alumina containing 1wt.% sulfur | participate
step(doi:10.1016/j.apcatb.2004.11.027-2wt.% Ag/Al2O3catalyst) | calcined | step_2
calcined | 600°C | participate_temperature
calcined | 5h | participate_time
step(doi:10.1016/j.apcatb.2004.11.027-2wt.% Ag/Al2O3catalyst) | dry | step_3
dry | 90°C | participate_temperature
dry | 24h | participate_time
step(doi:10.1016/j.apcatb.2004.11.027-2wt.% Ag/Al2O3catalyst) | impregnate | step_4
impregnate | Silver(I) sulfate | participate
step(doi:10.1016/j.apcatb.2004.11.027-2wt.% Ag/Al2O3catalyst) | titrate | step_5
2wt.% Ag/Al2O3catalyst(doi:10.1016/j.apcatb.2004.11.027) | metadata(doi:10.1016/j.apcatb.2004.11.027) | article metadata
metadata(doi:10.1016/j.apcatb.2004.11.027) | doi:10.1016/j.apcatb.2004.11.027 | article doi
metadata(doi:10.1016/j.apcatb.2004.11.027) | Effect of SO2 on the activity of Ag/γ-Al2O3 catalysts for NO x reduction in lean conditions | article title
metadata(doi:10.1016/j.apcatb.2004.11.027) | Applied Catalysis B: Environmental | publication name
metadata(doi:10.1016/j.apcatb.2004.11.027) | 2005-07-08 | Cover Date
2wt.% Ag/Al2O3catalyst(doi:10.1016/j.apcatb.2004.11.027) | raw_material(doi:10.1016/j.apcatb.2004.11.027-2wt.% Ag/Al2O3catalyst) | catalyst-raw_material
raw_material(doi:10.1016/j.apcatb.2004.11.027-2wt.% Ag/Al2O3catalyst) | Silver(I) sulfate | catalyst-raw_material
raw_material(doi:10.1016/j.apcatb.2004.11.027-2wt.% Ag/Al2O3catalyst) | sulfated γ-alumina containing 1wt.% sulfur | catalyst-raw_material
2wt.% Ag/Al2O3catalyst(doi:10.1016/j.apcatb.2004.11.027) | incipient wetness technique | catalyst-method
2wt.% Ag/Al2O3catalyst(doi:10.1016/j.apcatb.2004.11.027) | 40% with 2wt.% Ag/Al2O3 after SO2 exposure | conversion
2wt.% Ag/Al2O3catalyst(doi:10.1016/j.apcatb.2004.11.027) | Selectivity decreases with high Ag loading due to propene oxidation | selectivity
2wt.% Ag/Al2O3catalyst(doi:10.1016/j.apcatb.2004.11.027) | 2wt.% Ag/Al2O3 is optimum for NOx reduction without SO2 | activity
2wt.% Ag/Al2O3catalyst(doi:10.1016/j.apcatb.2004.11.027) | Simulated diesel exhaust | condition
γ-alumina support(doi:10.1016/j.apcatb.2004.11.027) | higher NOx reduction for sulfated silver | conversion
γ-alumina support(doi:10.1016/j.apcatb.2004.11.027) | Ag2SO4 > Ag2O ≫ Ag0 for NOx reduction | activity
Al-MCM-41(doi:10.1016/j.apcatb.2004.12.014) | step(doi:10.1016/j.apcatb.2004.12.014-Al-MCM-41) | step
step(doi:10.1016/j.apcatb.2004.12.014-Al-MCM-41) | add | step_1
add | Sodium aluminate | reagents
add | n-tetradecyltrimethyl-ammonium bromide (CTMABr) | reagents
add | n-tetradecyltrimethyl-ammonium hydroxide (CTMAOH) | reagents
add | NaOH | reagents
step(doi:10.1016/j.apcatb.2004.12.014-Al-MCM-41) | add2 | step_2
step(doi:10.1016/j.apcatb.2004.12.014-Al-MCM-41) | calcined | step_3
calcined | 540°C | participate_temperature
calcined | 10h | participate_time
step(doi:10.1016/j.apcatb.2004.12.014-Al-MCM-41) | dry | step_4
dry | 120°C | participate_temperature
step(doi:10.1016/j.apcatb.2004.12.014-Al-MCM-41) | filter | step_5
step(doi:10.1016/j.apcatb.2004.12.014-Al-MCM-41) | hydrothermal | step_6
hydrothermal | 110°C | participate_temperature
hydrothermal | 72h | participate_time
step(doi:10.1016/j.apcatb.2004.12.014-Al-MCM-41) | mix1 | step_7
mix1 | Tetramethyl-ammonium hydroxide (TMAOH) | reagents
mix1 | Tetraethyl orthosilicate (TEOS) | reagents
step(doi:10.1016/j.apcatb.2004.12.014-Al-MCM-41) | stir1 | step_8
stir1 | 30min | participate_time
step(doi:10.1016/j.apcatb.2004.12.014-Al-MCM-41) | stir2 | step_9
stir2 | 10min | participate_time
step(doi:10.1016/j.apcatb.2004.12.014-Al-MCM-41) | transfer | step_10
step(doi:10.1016/j.apcatb.2004.12.014-Al-MCM-41) | wash | step_11
Al-MCM-41(doi:10.1016/j.apcatb.2004.12.014) | metadata(doi:10.1016/j.apcatb.2004.12.014) | article metadata
metadata(doi:10.1016/j.apcatb.2004.12.014) | doi:10.1016/j.apcatb.2004.12.014 | article doi
metadata(doi:10.1016/j.apcatb.2004.12.014) | On the mechanism of selective catalytic reduction of NO by propylene over Cu-Al-MCM-41 | article title
metadata(doi:10.1016/j.apcatb.2004.12.014) | Applied Catalysis B: Environmental | publication name
metadata(doi:10.1016/j.apcatb.2004.12.014) | 2005-08-08 | Cover Date
copper-containing catalysts(doi:10.1016/j.apcatb.2004.12.014) | step(doi:10.1016/j.apcatb.2004.12.014-copper-containing catalysts) | step
step(doi:10.1016/j.apcatb.2004.12.014-copper-containing catalysts) | analyzed | step_1
step(doi:10.1016/j.apcatb.2004.12.014-copper-containing catalysts) | dry | step_2
dry | 120°C | participate_temperature
step(doi:10.1016/j.apcatb.2004.12.014-copper-containing catalysts) | exchange | step_3
exchange | Al-MCM-41 | reagents
exchange | copper(II) acetate | reagents
exchange | room temperature | participate_temperature
exchange | 24h | participate_time
step(doi:10.1016/j.apcatb.2004.12.014-copper-containing catalysts) | filter | step_4
step(doi:10.1016/j.apcatb.2004.12.014-copper-containing catalysts) | heat | step_5
heat | 540°C | participate_temperature
heat | 4h | participate_time
step(doi:10.1016/j.apcatb.2004.12.014-copper-containing catalysts) | wash | step_6
wash | deionized water | participate
copper-containing catalysts(doi:10.1016/j.apcatb.2004.12.014) | metadata(doi:10.1016/j.apcatb.2004.12.014) | article metadata
metadata(doi:10.1016/j.apcatb.2004.12.014) | doi:10.1016/j.apcatb.2004.12.014 | article doi
metadata(doi:10.1016/j.apcatb.2004.12.014) | On the mechanism of selective catalytic reduction of NO by propylene over Cu-Al-MCM-41 | article title
metadata(doi:10.1016/j.apcatb.2004.12.014) | Applied Catalysis B: Environmental | publication name
metadata(doi:10.1016/j.apcatb.2004.12.014) | 2005-08-08 | Cover Date
copper-containing catalysts(doi:10.1016/j.apcatb.2004.12.014) | raw_material(doi:10.1016/j.apcatb.2004.12.014-copper-containing catalysts) | catalyst-raw_material
raw_material(doi:10.1016/j.apcatb.2004.12.014-copper-containing catalysts) | Al-MCM-41 | catalyst-raw_material
raw_material(doi:10.1016/j.apcatb.2004.12.014-copper-containing catalysts) | copper(II) acetate | catalyst-raw_material
copper-containing catalysts(doi:10.1016/j.apcatb.2004.12.014) | ion-exchange | catalyst-method
NaZSM-5(doi:10.1016/j.apcatb.2005.01.003) | step(doi:10.1016/j.apcatb.2005.01.003-NaZSM-5) | step
step(doi:10.1016/j.apcatb.2005.01.003-NaZSM-5) | calcined | step_1
calcined | 600 °C | participate_temperature
step(doi:10.1016/j.apcatb.2005.01.003-NaZSM-5) | exchange | step_2
exchange | NH4NO3 | participate
NaZSM-5(doi:10.1016/j.apcatb.2005.01.003) | metadata(doi:10.1016/j.apcatb.2005.01.003) | article metadata
metadata(doi:10.1016/j.apcatb.2005.01.003) | doi:10.1016/j.apcatb.2005.01.003 | article doi
metadata(doi:10.1016/j.apcatb.2005.01.003) | Coke formation over zeolites and CeO 2 -zeolites and its influence on selective catalytic reduction of NO x | article title
metadata(doi:10.1016/j.apcatb.2005.01.003) | Applied Catalysis B: Environmental | publication name
metadata(doi:10.1016/j.apcatb.2005.01.003) | 2005-07-08 | Cover Date
15 wt%CeO2-HFER(doi:10.1016/j.apcatb.2005.01.003) | step(doi:10.1016/j.apcatb.2005.01.003-15 wt%CeO2-HFER) | step
step(doi:10.1016/j.apcatb.2005.01.003-15 wt%CeO2-HFER) | mix | step_1
mix | CeO2 | reagents
mix | HFER | reagents
15 wt%CeO2-HFER(doi:10.1016/j.apcatb.2005.01.003) | metadata(doi:10.1016/j.apcatb.2005.01.003) | article metadata
metadata(doi:10.1016/j.apcatb.2005.01.003) | doi:10.1016/j.apcatb.2005.01.003 | article doi
metadata(doi:10.1016/j.apcatb.2005.01.003) | Coke formation over zeolites and CeO 2 -zeolites and its influence on selective catalytic reduction of NO x | article title
metadata(doi:10.1016/j.apcatb.2005.01.003) | Applied Catalysis B: Environmental | publication name
metadata(doi:10.1016/j.apcatb.2005.01.003) | 2005-07-08 | Cover Date
15 wt%CeO2-HFER(doi:10.1016/j.apcatb.2005.01.003) | raw_material(doi:10.1016/j.apcatb.2005.01.003-15 wt%CeO2-HFER) | catalyst-raw_material
raw_material(doi:10.1016/j.apcatb.2005.01.003-15 wt%CeO2-HFER) | CeO2 | catalyst-raw_material
raw_material(doi:10.1016/j.apcatb.2005.01.003-15 wt%CeO2-HFER) | HFER | catalyst-raw_material
15 wt%CeO2-HFER(doi:10.1016/j.apcatb.2005.01.003) | physical mixing | catalyst-method
NaZSM-5(doi:10.1016/j.apcatb.2005.01.003) | Unselective reduction to NO | selectivity
NaZSM-5(doi:10.1016/j.apcatb.2005.01.003) | inert or oxidative atmosphere | condition
15 wt%CeO2-HFER(doi:10.1016/j.apcatb.2005.01.003) | inert or oxidative atmosphere | condition
15 wt%CeO2-HFER(doi:10.1016/j.apcatb.2005.01.012) | metadata(doi:10.1016/j.apcatb.2005.01.012) | article metadata
metadata(doi:10.1016/j.apcatb.2005.01.012) | doi:10.1016/j.apcatb.2005.01.012 | article doi
metadata(doi:10.1016/j.apcatb.2005.01.012) | Ultra-active Fe/ZSM-5 catalyst for selective catalytic reduction of nitric oxide with ammonia | article title
metadata(doi:10.1016/j.apcatb.2005.01.012) | Applied Catalysis B: Environmental | publication name
metadata(doi:10.1016/j.apcatb.2005.01.012) | 2005-09-01 | Cover Date
15 wt%CeO2-HFER(doi:10.1016/j.apcatb.2005.01.012) | raw_material(doi:10.1016/j.apcatb.2005.01.012-15 wt%CeO2-HFER) | catalyst-raw_material
raw_material(doi:10.1016/j.apcatb.2005.01.012-15 wt%CeO2-HFER) | CeO2 | catalyst-raw_material
raw_material(doi:10.1016/j.apcatb.2005.01.012-15 wt%CeO2-HFER) | HFER | catalyst-raw_material
15 wt%CeO2-HFER(doi:10.1016/j.apcatb.2005.01.012) | physical mixing | catalyst-method
Rh/SiO2(doi:10.1016/j.apcatb.2005.02.020) | step(doi:10.1016/j.apcatb.2005.02.020-Rh/SiO2) | step
step(doi:10.1016/j.apcatb.2005.02.020-Rh/SiO2) | calcined1 | step_1
calcined1 | 600°C | participate_temperature
calcined1 | 8h | participate_time
step(doi:10.1016/j.apcatb.2005.02.020-Rh/SiO2) | calcined2 | step_2
calcined2 | 600°C | participate_temperature
calcined2 | 8h | participate_time
step(doi:10.1016/j.apcatb.2005.02.020-Rh/SiO2) | dry1 | step_3
dry1 | 110°C | participate_temperature
dry1 | overnight | participate_time
step(doi:10.1016/j.apcatb.2005.02.020-Rh/SiO2) | dry2 | step_4
dry2 | 110°C | participate_temperature
dry2 | overnight | participate_time
step(doi:10.1016/j.apcatb.2005.02.020-Rh/SiO2) | impregnate1 | step_5
impregnate1 | SiO2 | reagents
impregnate1 | Rh(NO3)3 | reagents
step(doi:10.1016/j.apcatb.2005.02.020-Rh/SiO2) | impregnate2 | step_6
Rh/SiO2(doi:10.1016/j.apcatb.2005.02.020) | metadata(doi:10.1016/j.apcatb.2005.02.020) | article metadata
metadata(doi:10.1016/j.apcatb.2005.02.020) | doi:10.1016/j.apcatb.2005.02.020 | article doi
metadata(doi:10.1016/j.apcatb.2005.02.020) | Zn-promoted Rh/SiO2 catalyst for the selective reduction of NO with H2 in the presence of O2 and SO2 | article title
metadata(doi:10.1016/j.apcatb.2005.02.020) | Applied Catalysis B: Environmental | publication name
metadata(doi:10.1016/j.apcatb.2005.02.020) | 2005-09-01 | Cover Date
Rh/SiO2(doi:10.1016/j.apcatb.2005.02.020) | raw_material(doi:10.1016/j.apcatb.2005.02.020-Rh/SiO2) | catalyst-raw_material
raw_material(doi:10.1016/j.apcatb.2005.02.020-Rh/SiO2) | SiO2 | catalyst-raw_material
raw_material(doi:10.1016/j.apcatb.2005.02.020-Rh/SiO2) | Rh(NO3)3 | catalyst-raw_material
raw_material(doi:10.1016/j.apcatb.2005.02.020-Rh/SiO2) | metal nitrate | catalyst-raw_material
Rh/SiO2(doi:10.1016/j.apcatb.2005.02.020) | impregnation | catalyst-method
TiO2-SiO2(doi:10.1016/j.apcatb.2005.02.030) | step(doi:10.1016/j.apcatb.2005.02.030-TiO2-SiO2) | step
step(doi:10.1016/j.apcatb.2005.02.030-TiO2-SiO2) | age | step_1
age | 30–40°C | participate_temperature
age | 10h | participate_time
step(doi:10.1016/j.apcatb.2005.02.030-TiO2-SiO2) | calcined1 | step_2
calcined1 | 550°C | participate_temperature
calcined1 | 2h | participate_time
step(doi:10.1016/j.apcatb.2005.02.030-TiO2-SiO2) | calcined2 | step_3
calcined2 | 450°C | participate_temperature
calcined2 | 3h | participate_time
step(doi:10.1016/j.apcatb.2005.02.030-TiO2-SiO2) | dissolve | step_4
dissolve | Ammonium metavanadate | reagents
dissolve | oxalic acid | reagents
dissolve | monoethanol amine | reagents
dissolve | room temperature | participate_temperature
step(doi:10.1016/j.apcatb.2005.02.030-TiO2-SiO2) | dry1 | step_5
dry1 | 150°C | participate_temperature
dry1 | 10h | participate_time
step(doi:10.1016/j.apcatb.2005.02.030-TiO2-SiO2) | dry2 | step_6
dry2 | 60°C | participate_temperature
step(doi:10.1016/j.apcatb.2005.02.030-TiO2-SiO2) | filter | step_7
step(doi:10.1016/j.apcatb.2005.02.030-TiO2-SiO2) | knead | step_8
step(doi:10.1016/j.apcatb.2005.02.030-TiO2-SiO2) | mix1 | step_9
mix1 | titanyl sulfate solution | reagents
mix1 | silica sol | reagents
mix1 | aqueous ammonia | reagents
mix1 | 30-40℃ | participate_temperature
mix1 | 10h | participate_time
step(doi:10.1016/j.apcatb.2005.02.030-TiO2-SiO2) | mix2 | step_10
mix2 | TiO2-SiO2powders | reagents
mix2 | suitable amount of water | reagents
step(doi:10.1016/j.apcatb.2005.02.030-TiO2-SiO2) | mold | step_11
mold | extrusion molding device | participate
step(doi:10.1016/j.apcatb.2005.02.030-TiO2-SiO2) | pulverize | step_12
step(doi:10.1016/j.apcatb.2005.02.030-TiO2-SiO2) | wash | step_13
wash | distilled water | participate
TiO2-SiO2(doi:10.1016/j.apcatb.2005.02.030) | metadata(doi:10.1016/j.apcatb.2005.02.030) | article metadata
metadata(doi:10.1016/j.apcatb.2005.02.030) | doi:10.1016/j.apcatb.2005.02.030 | article doi
metadata(doi:10.1016/j.apcatb.2005.02.030) | TiO2-SiO2 and V2O5/TiO2-SiO2 catalyst: Physico-chemical characteristics and catalytic behavior in selective catalytic reduction of NO by NH3 | article title
metadata(doi:10.1016/j.apcatb.2005.02.030) | Applied Catalysis B: Environmental | publication name
metadata(doi:10.1016/j.apcatb.2005.02.030) | 2005-10-03 | Cover Date
TiO2-SiO2(doi:10.1016/j.apcatb.2005.02.030) | raw_material(doi:10.1016/j.apcatb.2005.02.030-TiO2-SiO2) | catalyst-raw_material
raw_material(doi:10.1016/j.apcatb.2005.02.030-TiO2-SiO2) | titanyl sulfate solution | catalyst-raw_material
raw_material(doi:10.1016/j.apcatb.2005.02.030-TiO2-SiO2) | silica sol | catalyst-raw_material
raw_material(doi:10.1016/j.apcatb.2005.02.030-TiO2-SiO2) | ammonium metavanadate | catalyst-raw_material
raw_material(doi:10.1016/j.apcatb.2005.02.030-TiO2-SiO2) | oxalic acid | catalyst-raw_material
raw_material(doi:10.1016/j.apcatb.2005.02.030-TiO2-SiO2) | monoethanol amine | catalyst-raw_material
TiO2-SiO2(doi:10.1016/j.apcatb.2005.02.030) | impregnation | catalyst-method
TiO2-SiO2(doi:10.1016/j.apcatb.2005.02.030) | The SCR of NO by NH3 | conversion
TiO2-SiO2(doi:10.1016/j.apcatb.2005.02.030) | N2 selectivity over vanadia loaded on TiO2-SiO2 with 10–20mol% of SiO2 | selectivity
TiO2-SiO2(doi:10.1016/j.apcatb.2005.02.030) | SCR activity more excellent over vanadia loaded on TiO2-SiO2 with 10–20mol% of SiO2 | activity
TiO2-SiO2(doi:10.1016/j.apcatb.2005.02.030) | BET | condition
TiO2-SiO2(doi:10.1016/j.apcatb.2005.04.006) | metadata(doi:10.1016/j.apcatb.2005.04.006) | article metadata
metadata(doi:10.1016/j.apcatb.2005.04.006) | doi:10.1016/j.apcatb.2005.04.006 | article doi
metadata(doi:10.1016/j.apcatb.2005.04.006) | Diesel soot oxidation over supported vanadium oxide and K-promoted vanadium oxide catalysts | article title
metadata(doi:10.1016/j.apcatb.2005.04.006) | Applied Catalysis B: Environmental | publication name
metadata(doi:10.1016/j.apcatb.2005.04.006) | 2005-10-27 | Cover Date
TiO2-SiO2(doi:10.1016/j.apcatb.2005.04.006) | metadata(doi:10.1016/j.apcatb.2005.04.006) | article metadata
metadata(doi:10.1016/j.apcatb.2005.04.006) | doi:10.1016/j.apcatb.2005.04.006 | article doi
metadata(doi:10.1016/j.apcatb.2005.04.006) | Diesel soot oxidation over supported vanadium oxide and K-promoted vanadium oxide catalysts | article title
metadata(doi:10.1016/j.apcatb.2005.04.006) | Applied Catalysis B: Environmental | publication name
metadata(doi:10.1016/j.apcatb.2005.04.006) | 2005-10-27 | Cover Date
TiO2-SiO2(doi:10.1016/j.apcatb.2005.04.006) | raw_material(doi:10.1016/j.apcatb.2005.04.006-TiO2-SiO2) | catalyst-raw_material
raw_material(doi:10.1016/j.apcatb.2005.04.006-TiO2-SiO2) | titanyl sulfate solution | catalyst-raw_material
raw_material(doi:10.1016/j.apcatb.2005.04.006-TiO2-SiO2) | silica sol | catalyst-raw_material
raw_material(doi:10.1016/j.apcatb.2005.04.006-TiO2-SiO2) | ammonium metavanadate | catalyst-raw_material
raw_material(doi:10.1016/j.apcatb.2005.04.006-TiO2-SiO2) | oxalic acid | catalyst-raw_material
raw_material(doi:10.1016/j.apcatb.2005.04.006-TiO2-SiO2) | monoethanol amine | catalyst-raw_material
TiO2-SiO2(doi:10.1016/j.apcatb.2005.04.006) | impregnation | catalyst-method
TiO2-SiO2(doi:10.1016/j.apcatb.2005.04.006) | Ti>Zr>Si∼Al | selectivity
Ag/Al2O3(5wt.%)(doi:10.1016/j.apcatb.2005.04.012) | step(doi:10.1016/j.apcatb.2005.04.012-Ag/Al2O3(5wt.%)) | step
step(doi:10.1016/j.apcatb.2005.04.012-Ag/Al2O3(5wt.%)) | calcined | step_1
calcined | 873K | participate_temperature
calcined | 3h | participate_time
step(doi:10.1016/j.apcatb.2005.04.012-Ag/Al2O3(5wt.%)) | dissolve | step_2
dissolve | Al2O3powder | reagents
dissolve | silver nitrate aqueous solution | reagents
step(doi:10.1016/j.apcatb.2005.04.012-Ag/Al2O3(5wt.%)) | dry | step_3
dry | 393K | participate_temperature
dry | 3h | participate_time
Ag/Al2O3(5wt.%)(doi:10.1016/j.apcatb.2005.04.012) | metadata(doi:10.1016/j.apcatb.2005.04.012) | article metadata
metadata(doi:10.1016/j.apcatb.2005.04.012) | doi:10.1016/j.apcatb.2005.04.012 | article doi
metadata(doi:10.1016/j.apcatb.2005.04.012) | In situ DRIFTS study of the selective reduction of NO x with alcohols over Ag/Al2O3 catalyst: Role of surface enolic species | article title
metadata(doi:10.1016/j.apcatb.2005.04.012) | Applied Catalysis B: Environmental | publication name
metadata(doi:10.1016/j.apcatb.2005.04.012) | 2005-10-27 | Cover Date
Ag/Al2O3(5wt.%)(doi:10.1016/j.apcatb.2005.04.012) | raw_material(doi:10.1016/j.apcatb.2005.04.012-Ag/Al2O3(5wt.%)) | catalyst-raw_material
raw_material(doi:10.1016/j.apcatb.2005.04.012-Ag/Al2O3(5wt.%)) | Al2O3powder | catalyst-raw_material
raw_material(doi:10.1016/j.apcatb.2005.04.012-Ag/Al2O3(5wt.%)) | silver nitrate aqueous solution | catalyst-raw_material
Ag/Al2O3(5wt.%)(doi:10.1016/j.apcatb.2005.04.012) | impregnation method | catalyst-method
NH4-ZSM-5(doi:10.1016/j.apcatb.2005.05.013) | step(doi:10.1016/j.apcatb.2005.05.013-NH4-ZSM-5) | step
step(doi:10.1016/j.apcatb.2005.05.013-NH4-ZSM-5) | calcined | step_1
calcined | 500°C | participate_temperature
calcined | 4 h | participate_time
step(doi:10.1016/j.apcatb.2005.05.013-NH4-ZSM-5) | dry | step_2
dry | 110°C | participate_temperature
dry | overnight | participate_time
step(doi:10.1016/j.apcatb.2005.05.013-NH4-ZSM-5) | filter | step_3
step(doi:10.1016/j.apcatb.2005.05.013-NH4-ZSM-5) | immersed | step_4
immersed | Five grams of NH4-ZSM-5 | reagents
immersed | 100 mL of an aqueous solution of Cu(CH3COO)2 | reagents
immersed | 80°C | participate_temperature
immersed | 24h | participate_time
step(doi:10.1016/j.apcatb.2005.05.013-NH4-ZSM-5) | wash | step_5
wash | distilled water | participate
NH4-ZSM-5(doi:10.1016/j.apcatb.2005.05.013) | metadata(doi:10.1016/j.apcatb.2005.05.013) | article metadata
metadata(doi:10.1016/j.apcatb.2005.05.013) | doi:10.1016/j.apcatb.2005.05.013 | article doi
metadata(doi:10.1016/j.apcatb.2005.05.013) | Active sites of Cu-ZSM-5 for the decomposition of acrylonitrile | article title
metadata(doi:10.1016/j.apcatb.2005.05.013) | Applied Catalysis B: Environmental | publication name
metadata(doi:10.1016/j.apcatb.2005.05.013) | 2005-11-09 | Cover Date
Cu/SiO2(doi:10.1016/j.apcatb.2005.05.013) | step(doi:10.1016/j.apcatb.2005.05.013-Cu/SiO2) | step
step(doi:10.1016/j.apcatb.2005.05.013-Cu/SiO2) | calcined | step_1
calcined | 500°C | participate_temperature
calcined | 4h | participate_time
step(doi:10.1016/j.apcatb.2005.05.013-Cu/SiO2) | impregnation | step_2
impregnation | Cu(NO3)2 | reagents
impregnation | SiO2 | reagents
step(doi:10.1016/j.apcatb.2005.05.013-Cu/SiO2) | sol-gel | step_3
sol-gel | Tetraethyl orthosilicate (TEOS) | reagents
sol-gel | H2O | reagents
sol-gel | Cu(NO3)2 | reagents
sol-gel | Ethylene glycol | reagents
Cu/SiO2(doi:10.1016/j.apcatb.2005.05.013) | metadata(doi:10.1016/j.apcatb.2005.05.013) | article metadata
metadata(doi:10.1016/j.apcatb.2005.05.013) | doi:10.1016/j.apcatb.2005.05.013 | article doi
metadata(doi:10.1016/j.apcatb.2005.05.013) | Active sites of Cu-ZSM-5 for the decomposition of acrylonitrile | article title
metadata(doi:10.1016/j.apcatb.2005.05.013) | Applied Catalysis B: Environmental | publication name
metadata(doi:10.1016/j.apcatb.2005.05.013) | 2005-11-09 | Cover Date
Cu/SiO2(doi:10.1016/j.apcatb.2005.05.013) | raw_material(doi:10.1016/j.apcatb.2005.05.013-Cu/SiO2) | catalyst-raw_material
raw_material(doi:10.1016/j.apcatb.2005.05.013-Cu/SiO2) | Cu(NO3)2 | catalyst-raw_material
raw_material(doi:10.1016/j.apcatb.2005.05.013-Cu/SiO2) | SiO2 | catalyst-raw_material
raw_material(doi:10.1016/j.apcatb.2005.05.013-Cu/SiO2) | Tetraethyl orthosilicate (TEOS) | catalyst-raw_material
raw_material(doi:10.1016/j.apcatb.2005.05.013-Cu/SiO2) | H2O | catalyst-raw_material
raw_material(doi:10.1016/j.apcatb.2005.05.013-Cu/SiO2) | Ethylene glycol | catalyst-raw_material
Cu/SiO2(doi:10.1016/j.apcatb.2005.05.013) | impregnation method | catalyst-method
Cu/SiO2(doi:10.1016/j.apcatb.2005.05.013) | sol–gel method | catalyst-method
NH4-ZSM-5(doi:10.1016/j.apcatb.2005.05.013) | Increased as Cu loading increased | conversion
NH4-ZSM-5(doi:10.1016/j.apcatb.2005.05.013) | N2 selectivities as high as 90–95% | selectivity
NH4-ZSM-5(doi:10.1016/j.apcatb.2005.05.013) | Various Cu loadings, wide range of temperature | condition
Cu/SiO2(doi:10.1016/j.apcatb.2005.05.013) | Cu+ and square-pyramidal and distorted square-pyramidal forms of Cu2+ showed low activity for AN decomposition | activity
Cu/SiO2(doi:10.1016/j.apcatb.2005.05.013) | Above 350°C | condition
ZSM-5 zeolites and FeZSM-5(doi:10.1016/j.apcatb.2005.06.001) | step(doi:10.1016/j.apcatb.2005.06.001-ZSM-5 zeolites and FeZSM-5) | step
step(doi:10.1016/j.apcatb.2005.06.001-ZSM-5 zeolites and FeZSM-5) | calcined1 | step_1
calcined1 | 500°C | participate_temperature
calcined1 | 2h | participate_time
step(doi:10.1016/j.apcatb.2005.06.001-ZSM-5 zeolites and FeZSM-5) | calcined2 | step_2
step(doi:10.1016/j.apcatb.2005.06.001-ZSM-5 zeolites and FeZSM-5) | crush | step_3
step(doi:10.1016/j.apcatb.2005.06.001-ZSM-5 zeolites and FeZSM-5) | determine | step_4
determine | atomic absorption spectroscopy | participate
determine | 500°C | participate_temperature
determine | 2h | participate_time
step(doi:10.1016/j.apcatb.2005.06.001-ZSM-5 zeolites and FeZSM-5) | digest | step_5
step(doi:10.1016/j.apcatb.2005.06.001-ZSM-5 zeolites and FeZSM-5) | dry1 | step_6
dry1 | 120°C | participate_temperature
dry1 | 2h | participate_time
step(doi:10.1016/j.apcatb.2005.06.001-ZSM-5 zeolites and FeZSM-5) | dry2 | step_7
step(doi:10.1016/j.apcatb.2005.06.001-ZSM-5 zeolites and FeZSM-5) | filter | step_8
step(doi:10.1016/j.apcatb.2005.06.001-ZSM-5 zeolites and FeZSM-5) | introduce | step_9
introduce | Fe | reagents
introduce | parent zeolites | reagents
step(doi:10.1016/j.apcatb.2005.06.001-ZSM-5 zeolites and FeZSM-5) | shake1 | step_10
shake1 | 2h | participate_time
step(doi:10.1016/j.apcatb.2005.06.001-ZSM-5 zeolites and FeZSM-5) | sieve | step_11
step(doi:10.1016/j.apcatb.2005.06.001-ZSM-5 zeolites and FeZSM-5) | wash1 | step_12
wash1 | deionised water | participate
step(doi:10.1016/j.apcatb.2005.06.001-ZSM-5 zeolites and FeZSM-5) | wash2 | step_13
wash2 | H2SO4 | participate
ZSM-5 zeolites and FeZSM-5(doi:10.1016/j.apcatb.2005.06.001) | metadata(doi:10.1016/j.apcatb.2005.06.001) | article metadata
metadata(doi:10.1016/j.apcatb.2005.06.001) | doi:10.1016/j.apcatb.2005.06.001 | article doi
metadata(doi:10.1016/j.apcatb.2005.06.001) | The role of Bronstead acidity in poisoning the SCR-urea reaction over FeZSM-5 catalysts | article title
metadata(doi:10.1016/j.apcatb.2005.06.001) | Applied Catalysis B: Environmental | publication name
metadata(doi:10.1016/j.apcatb.2005.06.001) | 2005-11-09 | Cover Date
ZSM-5 zeolites and FeZSM-5(doi:10.1016/j.apcatb.2005.06.001) | raw_material(doi:10.1016/j.apcatb.2005.06.001-ZSM-5 zeolites and FeZSM-5) | catalyst-raw_material
raw_material(doi:10.1016/j.apcatb.2005.06.001-ZSM-5 zeolites and FeZSM-5) | ZSM-5 zeolites (AlsiPenta) | catalyst-raw_material
raw_material(doi:10.1016/j.apcatb.2005.06.001-ZSM-5 zeolites and FeZSM-5) | FeSO4 | catalyst-raw_material
raw_material(doi:10.1016/j.apcatb.2005.06.001-ZSM-5 zeolites and FeZSM-5) | H2SO4 | catalyst-raw_material
ZSM-5 zeolites and FeZSM-5(doi:10.1016/j.apcatb.2005.06.001) | ion-exchange techniques | catalyst-method
supported metal catalysts(doi:10.1016/j.apcatb.2005.07.005) | step(doi:10.1016/j.apcatb.2005.07.005-supported metal catalysts) | step
step(doi:10.1016/j.apcatb.2005.07.005-supported metal catalysts) | decomposition | step_1
decomposition | 350°C | participate_temperature
step(doi:10.1016/j.apcatb.2005.07.005-supported metal catalysts) | impregnate | step_2
impregnate | K | participate
step(doi:10.1016/j.apcatb.2005.07.005-supported metal catalysts) | introduce | step_3
introduce | Pt | reagents
supported metal catalysts(doi:10.1016/j.apcatb.2005.07.005) | metadata(doi:10.1016/j.apcatb.2005.07.005) | article metadata
metadata(doi:10.1016/j.apcatb.2005.07.005) | doi:10.1016/j.apcatb.2005.07.005 | article doi
metadata(doi:10.1016/j.apcatb.2005.07.005) | Synergistic effect between Pt and K in the catalytic reduction of NO and N2O | article title
metadata(doi:10.1016/j.apcatb.2005.07.005) | Applied Catalysis B: Environmental | publication name
metadata(doi:10.1016/j.apcatb.2005.07.005) | 2006-02-22 | Cover Date
supported metal catalysts(doi:10.1016/j.apcatb.2005.07.005) | raw_material(doi:10.1016/j.apcatb.2005.07.005-supported metal catalysts) | catalyst-raw_material
raw_material(doi:10.1016/j.apcatb.2005.07.005-supported metal catalysts) | NORIT activated carbon (ROX 0.8) | catalyst-raw_material
raw_material(doi:10.1016/j.apcatb.2005.07.005-supported metal catalysts) | potassium nitrate | catalyst-raw_material
raw_material(doi:10.1016/j.apcatb.2005.07.005-supported metal catalysts) | hexachloroplatinic acid | catalyst-raw_material
supported metal catalysts(doi:10.1016/j.apcatb.2005.07.005) | incipient wetness method | catalyst-method
supported metal catalysts(doi:10.1016/j.apcatb.2005.07.005) | High conversion levels of both NO and N2O | conversion
supported metal catalysts(doi:10.1016/j.apcatb.2005.07.005) | relatively low temperatures (350°C) | condition
Fe-silicalite(doi:10.1016/j.apcatb.2005.07.012) | step(doi:10.1016/j.apcatb.2005.07.012-Fe-silicalite) | step
step(doi:10.1016/j.apcatb.2005.07.012-Fe-silicalite) | calcined | step_1
calcined | 823K | participate_temperature
calcined | 10h | participate_time
step(doi:10.1016/j.apcatb.2005.07.012-Fe-silicalite) | steamed | step_2
steamed | 30ml STP N2min−1 | participate
steamed | 873K | participate_temperature
steamed | 5h | participate_time
step(doi:10.1016/j.apcatb.2005.07.012-Fe-silicalite) | substitution | step_3
substitution | iron | participate
Fe-silicalite(doi:10.1016/j.apcatb.2005.07.012) | metadata(doi:10.1016/j.apcatb.2005.07.012) | article metadata
metadata(doi:10.1016/j.apcatb.2005.07.012) | doi:10.1016/j.apcatb.2005.07.012 | article doi
metadata(doi:10.1016/j.apcatb.2005.07.012) | Evidence of the vital role of the pore network on various catalytic conversions of N2O over Fe-silicalite and Fe-SBA-15 with the same iron constitution | article title
metadata(doi:10.1016/j.apcatb.2005.07.012) | Applied Catalysis B: Environmental | publication name
metadata(doi:10.1016/j.apcatb.2005.07.012) | 2006-02-22 | Cover Date
Fe-SBA-15(doi:10.1016/j.apcatb.2005.07.012) | step(doi:10.1016/j.apcatb.2005.07.012-Fe-SBA-15) | step
step(doi:10.1016/j.apcatb.2005.07.012-Fe-SBA-15) | add | step_1
add | SBA-15 | participate
step(doi:10.1016/j.apcatb.2005.07.012-Fe-SBA-15) | calcined | step_2
calcined | 823K | participate_temperature
calcined | 2h | participate_time
step(doi:10.1016/j.apcatb.2005.07.012-Fe-SBA-15) | dry | step_3
dry | room temperature | participate_temperature
step(doi:10.1016/j.apcatb.2005.07.012-Fe-SBA-15) | impregnation | step_4
impregnation | 0.11g iron acetylacetonate | reagents
impregnation | 10ml acetone | reagents
step(doi:10.1016/j.apcatb.2005.07.012-Fe-SBA-15) | pretreat | step_5
pretreat | 673K | participate_temperature
pretreat | 30min | participate_time
Fe-SBA-15(doi:10.1016/j.apcatb.2005.07.012) | metadata(doi:10.1016/j.apcatb.2005.07.012) | article metadata
metadata(doi:10.1016/j.apcatb.2005.07.012) | doi:10.1016/j.apcatb.2005.07.012 | article doi
metadata(doi:10.1016/j.apcatb.2005.07.012) | Evidence of the vital role of the pore network on various catalytic conversions of N2O over Fe-silicalite and Fe-SBA-15 with the same iron constitution | article title
metadata(doi:10.1016/j.apcatb.2005.07.012) | Applied Catalysis B: Environmental | publication name
metadata(doi:10.1016/j.apcatb.2005.07.012) | 2006-02-22 | Cover Date
Fe-SBA-15(doi:10.1016/j.apcatb.2005.07.012) | raw_material(doi:10.1016/j.apcatb.2005.07.012-Fe-SBA-15) | catalyst-raw_material
raw_material(doi:10.1016/j.apcatb.2005.07.012-Fe-SBA-15) | SBA-15 | catalyst-raw_material
raw_material(doi:10.1016/j.apcatb.2005.07.012-Fe-SBA-15) | iron acetylacetonate | catalyst-raw_material
raw_material(doi:10.1016/j.apcatb.2005.07.012-Fe-SBA-15) | acetone | catalyst-raw_material
Fe-SBA-15(doi:10.1016/j.apcatb.2005.07.012) | incipient wetness impregnation | catalyst-method
Ceria–zirconia(doi:10.1016/j.apcatb.2005.09.010) | step(doi:10.1016/j.apcatb.2005.09.010-Ceria–zirconia) | step
step(doi:10.1016/j.apcatb.2005.09.010-Ceria–zirconia) | age | step_1
age | 2h | participate_time
step(doi:10.1016/j.apcatb.2005.09.010-Ceria–zirconia) | dry | step_2
dry | 120°C | participate_temperature
dry | 3h | participate_time
step(doi:10.1016/j.apcatb.2005.09.010-Ceria–zirconia) | impregnation | step_3
impregnation | Rhodia | reagents
impregnation | PdCl2 | reagents
impregnation | H2O | reagents
Ceria–zirconia(doi:10.1016/j.apcatb.2005.09.010) | metadata(doi:10.1016/j.apcatb.2005.09.010) | article metadata
metadata(doi:10.1016/j.apcatb.2005.09.010) | doi:10.1016/j.apcatb.2005.09.010 | article doi
metadata(doi:10.1016/j.apcatb.2005.09.010) | On the promotional effect of Pd on the propene-assisted decomposition of NO on chlorinated Ce0.68Zr0.32O2 | article title
metadata(doi:10.1016/j.apcatb.2005.09.010) | Applied Catalysis B: Environmental | publication name
metadata(doi:10.1016/j.apcatb.2005.09.010) | 2006-03-31 | Cover Date
Pd/CZ(doi:10.1016/j.apcatb.2005.09.010) | step(doi:10.1016/j.apcatb.2005.09.010-Pd/CZ) | step
step(doi:10.1016/j.apcatb.2005.09.010-Pd/CZ) | age | step_1
age | 2h | participate_time
step(doi:10.1016/j.apcatb.2005.09.010-Pd/CZ) | dry | step_2
dry | 120°C | participate_temperature
dry | 3h | participate_time
step(doi:10.1016/j.apcatb.2005.09.010-Pd/CZ) | impregnation | step_3
Pd/CZ(doi:10.1016/j.apcatb.2005.09.010) | metadata(doi:10.1016/j.apcatb.2005.09.010) | article metadata
metadata(doi:10.1016/j.apcatb.2005.09.010) | doi:10.1016/j.apcatb.2005.09.010 | article doi
metadata(doi:10.1016/j.apcatb.2005.09.010) | On the promotional effect of Pd on the propene-assisted decomposition of NO on chlorinated Ce0.68Zr0.32O2 | article title
metadata(doi:10.1016/j.apcatb.2005.09.010) | Applied Catalysis B: Environmental | publication name
metadata(doi:10.1016/j.apcatb.2005.09.010) | 2006-03-31 | Cover Date
Pd/SiO2(doi:10.1016/j.apcatb.2005.09.010) | step(doi:10.1016/j.apcatb.2005.09.010-Pd/SiO2) | step
step(doi:10.1016/j.apcatb.2005.09.010-Pd/SiO2) | age | step_1
age | 2h | participate_time
step(doi:10.1016/j.apcatb.2005.09.010-Pd/SiO2) | dry | step_2
dry | 120°C | participate_temperature
dry | 3h | participate_time
step(doi:10.1016/j.apcatb.2005.09.010-Pd/SiO2) | impregnation | step_3
Pd/SiO2(doi:10.1016/j.apcatb.2005.09.010) | metadata(doi:10.1016/j.apcatb.2005.09.010) | article metadata
metadata(doi:10.1016/j.apcatb.2005.09.010) | doi:10.1016/j.apcatb.2005.09.010 | article doi
metadata(doi:10.1016/j.apcatb.2005.09.010) | On the promotional effect of Pd on the propene-assisted decomposition of NO on chlorinated Ce0.68Zr0.32O2 | article title
metadata(doi:10.1016/j.apcatb.2005.09.010) | Applied Catalysis B: Environmental | publication name
metadata(doi:10.1016/j.apcatb.2005.09.010) | 2006-03-31 | Cover Date
Pd/SiO2(doi:10.1016/j.apcatb.2005.09.010) | raw_material(doi:10.1016/j.apcatb.2005.09.010-Pd/SiO2) | catalyst-raw_material
raw_material(doi:10.1016/j.apcatb.2005.09.010-Pd/SiO2) | PdCl2, 3H2O | catalyst-raw_material
raw_material(doi:10.1016/j.apcatb.2005.09.010-Pd/SiO2) | silica (Degussa, Aerosil 50) | catalyst-raw_material
Pd/SiO2(doi:10.1016/j.apcatb.2005.09.010) | incipient wetness impregnation | catalyst-method
Pd/CZ(doi:10.1016/j.apcatb.2005.09.010) | The study shows the reduction of NO in the presence of C3H6. | conversion
Pd/CZ(doi:10.1016/j.apcatb.2005.09.010) | The much higher N2 selectivity is obtained on Pd/CZ, suggesting a different mechanism from Pd0/SiO2. | selectivity
Pd/CZ(doi:10.1016/j.apcatb.2005.09.010) | Very stable deNOx activity even in the presence of 1.7% water, with about 10% reversible deactivation on Pd/CZ. | activity
Pd/CZ(doi:10.1016/j.apcatb.2005.09.010) | 1.7% water presence on Pd/CZ. | condition
Ti-rich TiO2-SiO2-SO42−supports(doi:10.1016/j.apcatb.2005.09.015) | step(doi:10.1016/j.apcatb.2005.09.015-Ti-rich TiO2-SiO2-SO42−supports) | step
step(doi:10.1016/j.apcatb.2005.09.015-Ti-rich TiO2-SiO2-SO42−supports) | calcined | step_1
calcined | 550°C | participate_temperature
calcined | 3h | participate_time
step(doi:10.1016/j.apcatb.2005.09.015-Ti-rich TiO2-SiO2-SO42−supports) | concentrated | step_2
step(doi:10.1016/j.apcatb.2005.09.015-Ti-rich TiO2-SiO2-SO42−supports) | coprecipitates | step_3
coprecipitates | titanyl sulfate solution | reagents
coprecipitates | silica sol | reagents
coprecipitates | aqueous ammonia | reagents
coprecipitates | 30–40°C | participate_temperature
coprecipitates | 10h | participate_time
step(doi:10.1016/j.apcatb.2005.09.015-Ti-rich TiO2-SiO2-SO42−supports) | dried | step_4
dried | 150°C | participate_temperature
dried | 10h | participate_time
step(doi:10.1016/j.apcatb.2005.09.015-Ti-rich TiO2-SiO2-SO42−supports) | dried2 | step_5
dried2 | 150°C | participate_temperature
step(doi:10.1016/j.apcatb.2005.09.015-Ti-rich TiO2-SiO2-SO42−supports) | mixed | step_6
mixed | aqueous solution of sulfuric acid | participate
step(doi:10.1016/j.apcatb.2005.09.015-Ti-rich TiO2-SiO2-SO42−supports) | pulverized | step_7
step(doi:10.1016/j.apcatb.2005.09.015-Ti-rich TiO2-SiO2-SO42−supports) | separated | step_8
step(doi:10.1016/j.apcatb.2005.09.015-Ti-rich TiO2-SiO2-SO42−supports) | washed | step_9
washed | distilled water | participate
Ti-rich TiO2-SiO2-SO42−supports(doi:10.1016/j.apcatb.2005.09.015) | metadata(doi:10.1016/j.apcatb.2005.09.015) | article metadata
metadata(doi:10.1016/j.apcatb.2005.09.015) | doi:10.1016/j.apcatb.2005.09.015 | article doi
metadata(doi:10.1016/j.apcatb.2005.09.015) | V2O5-WO3/TiO2-SiO2-SO4 2− catalysts: Influence of active components and supports on activities in the selective catalytic reduction of NO by NH3 and in the oxidation of SO2 | article title
metadata(doi:10.1016/j.apcatb.2005.09.015) | Applied Catalysis B: Environmental | publication name
metadata(doi:10.1016/j.apcatb.2005.09.015) | 2006-03-22 | Cover Date
V2O5-WO3/TiO2-SiO2-SO42−catalysts(doi:10.1016/j.apcatb.2005.09.015) | step(doi:10.1016/j.apcatb.2005.09.015-V2O5-WO3/TiO2-SiO2-SO42−catalysts) | step
step(doi:10.1016/j.apcatb.2005.09.015-V2O5-WO3/TiO2-SiO2-SO42−catalysts) | calcined | step_1
calcined | 450°C | participate_temperature
calcined | 5h | participate_time
step(doi:10.1016/j.apcatb.2005.09.015-V2O5-WO3/TiO2-SiO2-SO42−catalysts) | dissolved | step_2
dissolved | ammonium metavanate | reagents
dissolved | ammonium paratungstate | reagents
dissolved | monoethanol amine | reagents
dissolved | oxalic acid | reagents
step(doi:10.1016/j.apcatb.2005.09.015-V2O5-WO3/TiO2-SiO2-SO42−catalysts) | dried | step_3
dried | 60°C | participate_temperature
step(doi:10.1016/j.apcatb.2005.09.015-V2O5-WO3/TiO2-SiO2-SO42−catalysts) | kneaded | step_4
step(doi:10.1016/j.apcatb.2005.09.015-V2O5-WO3/TiO2-SiO2-SO42−catalysts) | mixed | step_5
mixed | water | participate
step(doi:10.1016/j.apcatb.2005.09.015-V2O5-WO3/TiO2-SiO2-SO42−catalysts) | molded | step_6
V2O5-WO3/TiO2-SiO2-SO42−catalysts(doi:10.1016/j.apcatb.2005.09.015) | metadata(doi:10.1016/j.apcatb.2005.09.015) | article metadata
metadata(doi:10.1016/j.apcatb.2005.09.015) | doi:10.1016/j.apcatb.2005.09.015 | article doi
metadata(doi:10.1016/j.apcatb.2005.09.015) | V2O5-WO3/TiO2-SiO2-SO4 2− catalysts: Influence of active components and supports on activities in the selective catalytic reduction of NO by NH3 and in the oxidation of SO2 | article title
metadata(doi:10.1016/j.apcatb.2005.09.015) | Applied Catalysis B: Environmental | publication name
metadata(doi:10.1016/j.apcatb.2005.09.015) | 2006-03-22 | Cover Date
V2O5-WO3/TiO2-SiO2catalysts(doi:10.1016/j.apcatb.2005.09.015) | step(doi:10.1016/j.apcatb.2005.09.015-V2O5-WO3/TiO2-SiO2catalysts) | step
step(doi:10.1016/j.apcatb.2005.09.015-V2O5-WO3/TiO2-SiO2catalysts) | calcined | step_1
calcined | 450°C | participate_temperature
calcined | 5h | participate_time
step(doi:10.1016/j.apcatb.2005.09.015-V2O5-WO3/TiO2-SiO2catalysts) | dissolved | step_2
dissolved | ammonium metavanate | reagents
dissolved | ammonium paratungstate | reagents
dissolved | monoethanol amine | reagents
dissolved | oxalic acid | reagents
step(doi:10.1016/j.apcatb.2005.09.015-V2O5-WO3/TiO2-SiO2catalysts) | dried | step_3
dried | 60°C | participate_temperature
step(doi:10.1016/j.apcatb.2005.09.015-V2O5-WO3/TiO2-SiO2catalysts) | kneaded | step_4
step(doi:10.1016/j.apcatb.2005.09.015-V2O5-WO3/TiO2-SiO2catalysts) | mixed | step_5
mixed | water | participate
step(doi:10.1016/j.apcatb.2005.09.015-V2O5-WO3/TiO2-SiO2catalysts) | molded | step_6
V2O5-WO3/TiO2-SiO2catalysts(doi:10.1016/j.apcatb.2005.09.015) | metadata(doi:10.1016/j.apcatb.2005.09.015) | article metadata
metadata(doi:10.1016/j.apcatb.2005.09.015) | doi:10.1016/j.apcatb.2005.09.015 | article doi
metadata(doi:10.1016/j.apcatb.2005.09.015) | V2O5-WO3/TiO2-SiO2-SO4 2− catalysts: Influence of active components and supports on activities in the selective catalytic reduction of NO by NH3 and in the oxidation of SO2 | article title
metadata(doi:10.1016/j.apcatb.2005.09.015) | Applied Catalysis B: Environmental | publication name
metadata(doi:10.1016/j.apcatb.2005.09.015) | 2006-03-22 | Cover Date
V2O5-WO3/TiO2-SO42−catalysts(doi:10.1016/j.apcatb.2005.09.015) | step(doi:10.1016/j.apcatb.2005.09.015-V2O5-WO3/TiO2-SO42−catalysts) | step
step(doi:10.1016/j.apcatb.2005.09.015-V2O5-WO3/TiO2-SO42−catalysts) | calcined | step_1
calcined | 450°C | participate_temperature
calcined | 5h | participate_time
step(doi:10.1016/j.apcatb.2005.09.015-V2O5-WO3/TiO2-SO42−catalysts) | dissolved | step_2
dissolved | ammonium metavanate | reagents
dissolved | ammonium paratungstate | reagents
dissolved | monoethanol amine | reagents
dissolved | oxalic acid | reagents
step(doi:10.1016/j.apcatb.2005.09.015-V2O5-WO3/TiO2-SO42−catalysts) | dried | step_3
dried | 60°C | participate_temperature
step(doi:10.1016/j.apcatb.2005.09.015-V2O5-WO3/TiO2-SO42−catalysts) | kneaded | step_4
step(doi:10.1016/j.apcatb.2005.09.015-V2O5-WO3/TiO2-SO42−catalysts) | mixed | step_5
mixed | water | participate
step(doi:10.1016/j.apcatb.2005.09.015-V2O5-WO3/TiO2-SO42−catalysts) | molded | step_6
V2O5-WO3/TiO2-SO42−catalysts(doi:10.1016/j.apcatb.2005.09.015) | metadata(doi:10.1016/j.apcatb.2005.09.015) | article metadata
metadata(doi:10.1016/j.apcatb.2005.09.015) | doi:10.1016/j.apcatb.2005.09.015 | article doi
metadata(doi:10.1016/j.apcatb.2005.09.015) | V2O5-WO3/TiO2-SiO2-SO4 2− catalysts: Influence of active components and supports on activities in the selective catalytic reduction of NO by NH3 and in the oxidation of SO2 | article title
metadata(doi:10.1016/j.apcatb.2005.09.015) | Applied Catalysis B: Environmental | publication name
metadata(doi:10.1016/j.apcatb.2005.09.015) | 2006-03-22 | Cover Date
V2O5-WO3/TiO2-SO42−catalysts(doi:10.1016/j.apcatb.2005.09.015) | raw_material(doi:10.1016/j.apcatb.2005.09.015-V2O5-WO3/TiO2-SO42−catalysts) | catalyst-raw_material
raw_material(doi:10.1016/j.apcatb.2005.09.015-V2O5-WO3/TiO2-SO42−catalysts) | ammonium metavanadate | catalyst-raw_material
raw_material(doi:10.1016/j.apcatb.2005.09.015-V2O5-WO3/TiO2-SO42−catalysts) | ammonium paratungstate | catalyst-raw_material
V2O5-WO3/TiO2-SO42−catalysts(doi:10.1016/j.apcatb.2005.09.015) | preparation | catalyst-method
V2O5/AC(doi:10.1016/j.apcatb.2005.10.011) | step(doi:10.1016/j.apcatb.2005.10.011-V2O5/AC) | step
step(doi:10.1016/j.apcatb.2005.10.011-V2O5/AC) | calcine | step_1
calcine | 900 °C | participate_temperature
calcine | 1.0h | participate_time
step(doi:10.1016/j.apcatb.2005.10.011-V2O5/AC) | impregnate | step_2
impregnate | ammonium metavanadate | reagents
impregnate | oxalic acid | reagents
V2O5/AC(doi:10.1016/j.apcatb.2005.10.011) | metadata(doi:10.1016/j.apcatb.2005.10.011) | article metadata
metadata(doi:10.1016/j.apcatb.2005.10.011) | doi:10.1016/j.apcatb.2005.10.011 | article doi
metadata(doi:10.1016/j.apcatb.2005.10.011) | Inhibition effect of H2O on V2O5/AC catalyst for catalytic reduction of NO with NH3 at low temperature | article title
metadata(doi:10.1016/j.apcatb.2005.10.011) | Applied Catalysis B: Environmental | publication name
metadata(doi:10.1016/j.apcatb.2005.10.011) | 2006-03-31 | Cover Date
V2O5/AC(doi:10.1016/j.apcatb.2005.10.011) | raw_material(doi:10.1016/j.apcatb.2005.10.011-V2O5/AC) | catalyst-raw_material
raw_material(doi:10.1016/j.apcatb.2005.10.011-V2O5/AC) | ammonium metavanadate | catalyst-raw_material
raw_material(doi:10.1016/j.apcatb.2005.10.011-V2O5/AC) | oxalic acid | catalyst-raw_material
V2O5/AC(doi:10.1016/j.apcatb.2005.10.011) | pore volume impregnation | catalyst-method
In/ZSM-5 and In/H-ZSM-5(doi:10.1016/j.apcatb.2005.10.016) | step(doi:10.1016/j.apcatb.2005.10.016-In/ZSM-5 and In/H-ZSM-5) | step
step(doi:10.1016/j.apcatb.2005.10.016-In/ZSM-5 and In/H-ZSM-5) | calcined | step_1
calcined | 500°C | participate_temperature
calcined | 3h | participate_time
step(doi:10.1016/j.apcatb.2005.10.016-In/ZSM-5 and In/H-ZSM-5) | dry | step_2
dry | room temperature | participate_temperature
step(doi:10.1016/j.apcatb.2005.10.016-In/ZSM-5 and In/H-ZSM-5) | ion-exchange | step_3
ion-exchange | 0.04M In(NO3)3 | participate
ion-exchange | 80-90°C | participate_temperature
ion-exchange | 24h | participate_time
In/ZSM-5 and In/H-ZSM-5(doi:10.1016/j.apcatb.2005.10.016) | metadata(doi:10.1016/j.apcatb.2005.10.016) | article metadata
metadata(doi:10.1016/j.apcatb.2005.10.016) | doi:10.1016/j.apcatb.2005.10.016 | article doi
metadata(doi:10.1016/j.apcatb.2005.10.016) | Reaction mechanism and kinetics of NO x reduction by methane on In/ZSM-5 under lean conditions | article title
metadata(doi:10.1016/j.apcatb.2005.10.016) | Applied Catalysis B: Environmental | publication name
metadata(doi:10.1016/j.apcatb.2005.10.016) | 2006-04-18 | Cover Date
In/ZSM-5 and In/H-ZSM-5(doi:10.1016/j.apcatb.2005.10.016) | raw_material(doi:10.1016/j.apcatb.2005.10.016-In/ZSM-5 and In/H-ZSM-5) | catalyst-raw_material
raw_material(doi:10.1016/j.apcatb.2005.10.016-In/ZSM-5 and In/H-ZSM-5) | Protonated (H form) ZSM-5 | catalyst-raw_material
raw_material(doi:10.1016/j.apcatb.2005.10.016-In/ZSM-5 and In/H-ZSM-5) | unprotonated (Na form) ZSM-5 | catalyst-raw_material
raw_material(doi:10.1016/j.apcatb.2005.10.016-In/ZSM-5 and In/H-ZSM-5) | In(NO3)3 | catalyst-raw_material
In/ZSM-5 and In/H-ZSM-5(doi:10.1016/j.apcatb.2005.10.016) | ion exchange | catalyst-method
samples(doi:10.1016/j.apcatb.2005.10.023) | step(doi:10.1016/j.apcatb.2005.10.023-samples) | step
step(doi:10.1016/j.apcatb.2005.10.023-samples) | add | step_1
add | Al-PILC | participate
step(doi:10.1016/j.apcatb.2005.10.023-samples) | add2 | step_2
add2 | support | participate
step(doi:10.1016/j.apcatb.2005.10.023-samples) | adsorbed | step_3
step(doi:10.1016/j.apcatb.2005.10.023-samples) | basified | step_4
basified | aqueous ammonia | participate
step(doi:10.1016/j.apcatb.2005.10.023-samples) | calcined | step_5
calcined | 500°C | participate_temperature
calcined | 2h | participate_time
step(doi:10.1016/j.apcatb.2005.10.023-samples) | dried | step_6
dried | 60°C | participate_temperature
dried | 2h | participate_time
step(doi:10.1016/j.apcatb.2005.10.023-samples) | dry | step_7
dry | 80°C | participate_temperature
step(doi:10.1016/j.apcatb.2005.10.023-samples) | exchanged | step_8
exchanged | RhClO3·2H2O | reagents
exchanged | Al pillar support | reagents
exchanged | 2h,6h,12h | participate_time
step(doi:10.1016/j.apcatb.2005.10.023-samples) | filter | step_9
step(doi:10.1016/j.apcatb.2005.10.023-samples) | heated | step_10
heated | 500°C | participate_temperature
heated | 2h | participate_time
step(doi:10.1016/j.apcatb.2005.10.023-samples) | impregnation1 | step_11
impregnation1 | aqueous solutions of RhCl3·2H2O | reagents
impregnation1 | pore volume of the sample plus 30vol | reagents
step(doi:10.1016/j.apcatb.2005.10.023-samples) | stir | step_12
stir | room temperature | participate_time
step(doi:10.1016/j.apcatb.2005.10.023-samples) | wash | step_13
wash | demineralized water | participate
samples(doi:10.1016/j.apcatb.2005.10.023) | metadata(doi:10.1016/j.apcatb.2005.10.023) | article metadata
metadata(doi:10.1016/j.apcatb.2005.10.023) | doi:10.1016/j.apcatb.2005.10.023 | article doi
metadata(doi:10.1016/j.apcatb.2005.10.023) | Selective catalytic reduction of NO x by methane in excess oxygen over Rh based aluminium pillared clays | article title
metadata(doi:10.1016/j.apcatb.2005.10.023) | Applied Catalysis B: Environmental | publication name
metadata(doi:10.1016/j.apcatb.2005.10.023) | 2006-05-02 | Cover Date
samples(doi:10.1016/j.apcatb.2005.10.023) | raw_material(doi:10.1016/j.apcatb.2005.10.023-samples) | catalyst-raw_material
raw_material(doi:10.1016/j.apcatb.2005.10.023-samples) | Al-PILC support | catalyst-raw_material
raw_material(doi:10.1016/j.apcatb.2005.10.023-samples) | RhCl3·2H2O | catalyst-raw_material
raw_material(doi:10.1016/j.apcatb.2005.10.023-samples) | RhClO3·2H2O | catalyst-raw_material
samples(doi:10.1016/j.apcatb.2005.10.023) | Incipient wetness impregnation and Wet ion-exchange | catalyst-method
Ni0.05Ce0.86La0.09O2(doi:10.1016/j.apcatb.2005.10.024) | step(doi:10.1016/j.apcatb.2005.10.024-Ni0.05Ce0.86La0.09O2) | step
step(doi:10.1016/j.apcatb.2005.10.024-Ni0.05Ce0.86La0.09O2) | add | step_1
add | Ni(NO3)2·6H2O | reagents
add | cerium and lanthanum metal precursors | reagents
step(doi:10.1016/j.apcatb.2005.10.024-Ni0.05Ce0.86La0.09O2) | age | step_2
age | 24h | participate_time
step(doi:10.1016/j.apcatb.2005.10.024-Ni0.05Ce0.86La0.09O2) | calcined1 | step_3
calcined1 | 500°C | participate_temperature
calcined1 | 5h | participate_time
step(doi:10.1016/j.apcatb.2005.10.024-Ni0.05Ce0.86La0.09O2) | calcined2 | step_4
calcined2 | 800°C | participate_temperature
calcined2 | 4h | participate_time
step(doi:10.1016/j.apcatb.2005.10.024-Ni0.05Ce0.86La0.09O2) | coating | step_5
step(doi:10.1016/j.apcatb.2005.10.024-Ni0.05Ce0.86La0.09O2) | collect | step_6
step(doi:10.1016/j.apcatb.2005.10.024-Ni0.05Ce0.86La0.09O2) | control | step_7
control | extra ammonia | participate
step(doi:10.1016/j.apcatb.2005.10.024-Ni0.05Ce0.86La0.09O2) | dissolve | step_8
dissolve | Ce(NO3)3·6H2O | reagents
dissolve | La(NO3)3·xH2O | reagents
dissolve | deionised water | reagents
step(doi:10.1016/j.apcatb.2005.10.024-Ni0.05Ce0.86La0.09O2) | impregnate | step_9
impregnate | support material | participate
step(doi:10.1016/j.apcatb.2005.10.024-Ni0.05Ce0.86La0.09O2) | monitor | step_10
step(doi:10.1016/j.apcatb.2005.10.024-Ni0.05Ce0.86La0.09O2) | precipitate | step_11
precipitate | ammonia-containing water solution | participate
step(doi:10.1016/j.apcatb.2005.10.024-Ni0.05Ce0.86La0.09O2) | stir | step_12
Ni0.05Ce0.86La0.09O2(doi:10.1016/j.apcatb.2005.10.024) | metadata(doi:10.1016/j.apcatb.2005.10.024) | article metadata
metadata(doi:10.1016/j.apcatb.2005.10.024) | doi:10.1016/j.apcatb.2005.10.024 | article doi
metadata(doi:10.1016/j.apcatb.2005.10.024) | Microemulsion-prepared Ni catalysts supported on cerium-lanthanum oxide for the selective catalytic oxidation of ammonia in gasified biomass | article title
metadata(doi:10.1016/j.apcatb.2005.10.024) | Applied Catalysis B: Environmental | publication name
metadata(doi:10.1016/j.apcatb.2005.10.024) | 2006-04-18 | Cover Date
Ni0.05Ce0.86La0.09O2(doi:10.1016/j.apcatb.2005.10.024) | raw_material(doi:10.1016/j.apcatb.2005.10.024-Ni0.05Ce0.86La0.09O2) | catalyst-raw_material
raw_material(doi:10.1016/j.apcatb.2005.10.024-Ni0.05Ce0.86La0.09O2) | Ce(NO3)3·6H2O | catalyst-raw_material
raw_material(doi:10.1016/j.apcatb.2005.10.024-Ni0.05Ce0.86La0.09O2) | La(NO3)3·xH2O | catalyst-raw_material
raw_material(doi:10.1016/j.apcatb.2005.10.024-Ni0.05Ce0.86La0.09O2) | Ni(NO3)2·6H2O | catalyst-raw_material
Ni0.05Ce0.86La0.09O2(doi:10.1016/j.apcatb.2005.10.024) | conventional co-precipitation and IW method | catalyst-method
Ni0.05Ce0.86La0.09O2(doi:10.1016/j.apcatb.2005.10.024) | 98% ammonia conversion | conversion
Ni0.05Ce0.86La0.09O2(doi:10.1016/j.apcatb.2005.10.024) | 99% nitrogen selectivity | selectivity
Ni0.05Ce0.86La0.09O2(doi:10.1016/j.apcatb.2005.10.024) | The more the Ni supported on the catalyst, the higher the catalytic activity | activity
Ni0.05Ce0.86La0.09O2(doi:10.1016/j.apcatb.2005.10.024) | Temperature range of 500–750°C, 400ppm NH3, water present, fuel rich conditions in tubular quartz reactor | condition
HM(doi:10.1016/j.apcatb.2005.10.026) | step(doi:10.1016/j.apcatb.2005.10.026-HM) | step
step(doi:10.1016/j.apcatb.2005.10.026-HM) | calcined1 | step_1
calcined1 | 500°C | participate_temperature
calcined1 | 5h | participate_time
step(doi:10.1016/j.apcatb.2005.10.026-HM) | dry1 | step_2
dry1 | 110°C | participate_temperature
dry1 | 12h | participate_time
step(doi:10.1016/j.apcatb.2005.10.026-HM) | exchange1 | step_3
exchange1 | NaM | reagents
exchange1 | NH4NO3 | reagents
exchange1 | 93°C | participate_temperature
HM(doi:10.1016/j.apcatb.2005.10.026) | metadata(doi:10.1016/j.apcatb.2005.10.026) | article metadata
metadata(doi:10.1016/j.apcatb.2005.10.026) | doi:10.1016/j.apcatb.2005.10.026 | article doi
metadata(doi:10.1016/j.apcatb.2005.10.026) | Characteristics of copper ion exchanged mordenite catalyst deactivated by HCl for the reduction of NO x with NH3 | article title
metadata(doi:10.1016/j.apcatb.2005.10.026) | Applied Catalysis B: Environmental | publication name
metadata(doi:10.1016/j.apcatb.2005.10.026) | 2006-04-18 | Cover Date
HM(doi:10.1016/j.apcatb.2005.10.026) | raw_material(doi:10.1016/j.apcatb.2005.10.026-HM) | catalyst-raw_material
raw_material(doi:10.1016/j.apcatb.2005.10.026-HM) | NaM | catalyst-raw_material
raw_material(doi:10.1016/j.apcatb.2005.10.026-HM) | NH4NO3 | catalyst-raw_material
raw_material(doi:10.1016/j.apcatb.2005.10.026-HM) | cupric nitrate solution | catalyst-raw_material
HM(doi:10.1016/j.apcatb.2005.10.026) | exchange | catalyst-method
Ag/alumina catalyst(doi:10.1016/j.apcatb.2005.10.036) | step(doi:10.1016/j.apcatb.2005.10.036-Ag/alumina catalyst) | step
step(doi:10.1016/j.apcatb.2005.10.036-Ag/alumina catalyst) | calcined | step_1
calcined | 550°C | participate_temperature
calcined | 3h | participate_time
step(doi:10.1016/j.apcatb.2005.10.036-Ag/alumina catalyst) | crushed | step_2
step(doi:10.1016/j.apcatb.2005.10.036-Ag/alumina catalyst) | dry | step_3
dry | room temperature and at 100°C | participate_temperature
step(doi:10.1016/j.apcatb.2005.10.036-Ag/alumina catalyst) | impregnate | step_4
impregnate | alumina beads | reagents
impregnate | silver nitrate solution | reagents
step(doi:10.1016/j.apcatb.2005.10.036-Ag/alumina catalyst) | sieved | step_5
Ag/alumina catalyst(doi:10.1016/j.apcatb.2005.10.036) | metadata(doi:10.1016/j.apcatb.2005.10.036) | article metadata
metadata(doi:10.1016/j.apcatb.2005.10.036) | doi:10.1016/j.apcatb.2005.10.036 | article doi
metadata(doi:10.1016/j.apcatb.2005.10.036) | Hydrogen as a remedy for the detrimental effect of aromatic and cyclic compounds on the HC-SCR over Ag/alumina | article title
metadata(doi:10.1016/j.apcatb.2005.10.036) | Applied Catalysis B: Environmental | publication name
metadata(doi:10.1016/j.apcatb.2005.10.036) | 2007-01-31 | Cover Date
Ag/alumina catalyst(doi:10.1016/j.apcatb.2005.10.036) | commercial alumina beads | catalyst-raw_material
Ag/alumina catalyst(doi:10.1016/j.apcatb.2005.10.036) | impregnation | catalyst-method
Ag/alumina catalyst(doi:10.1016/j.apcatb.2005.10.036) | The NO to N2 conversion was significantly promoted | conversion
Ag/alumina catalyst(doi:10.1016/j.apcatb.2005.10.036) | detrimental effect on the Ag/Al2O3 catalyst activity | activity
Ag/alumina catalyst(doi:10.1016/j.apcatb.2005.10.036) | in the presence of 1vol.% H2 | condition
isomorphously substituted FeZSM-5(doi:10.1016/j.apcatb.2005.11.028) | step(doi:10.1016/j.apcatb.2005.11.028-isomorphously substituted FeZSM-5) | step
step(doi:10.1016/j.apcatb.2005.11.028-isomorphously substituted FeZSM-5) | activate | step_1
activate | 873K | participate_temperature
activate | 5h | participate_time
step(doi:10.1016/j.apcatb.2005.11.028-isomorphously substituted FeZSM-5) | air calcined | step_2
step(doi:10.1016/j.apcatb.2005.11.028-isomorphously substituted FeZSM-5) | calcined | step_3
calcined | 823K | participate_temperature
calcined | 10h | participate_time
step(doi:10.1016/j.apcatb.2005.11.028-isomorphously substituted FeZSM-5) | exchange | step_4
exchange | NH4NO3 | participate
isomorphously substituted FeZSM-5(doi:10.1016/j.apcatb.2005.11.028) | metadata(doi:10.1016/j.apcatb.2005.11.028) | article metadata
metadata(doi:10.1016/j.apcatb.2005.11.028) | doi:10.1016/j.apcatb.2005.11.028 | article doi
metadata(doi:10.1016/j.apcatb.2005.11.028) | Catalytic reduction of N2O over steam-activated FeZSM-5 zeolite Comparison of CH4, CO, and their mixtures as reductants with or without excess O2 | article title
metadata(doi:10.1016/j.apcatb.2005.11.028) | Applied Catalysis B: Environmental | publication name
metadata(doi:10.1016/j.apcatb.2005.11.028) | 2007-01-31 | Cover Date
isomorphously substituted FeZSM-5(doi:10.1016/j.apcatb.2005.11.028) | raw_material(doi:10.1016/j.apcatb.2005.11.028-isomorphously substituted FeZSM-5) | catalyst-raw_material
raw_material(doi:10.1016/j.apcatb.2005.11.028-isomorphously substituted FeZSM-5) | NH4NO3 | catalyst-raw_material
isomorphously substituted FeZSM-5(doi:10.1016/j.apcatb.2005.11.028) | hydrothermal synthesis | catalyst-method
isomorphously substituted FeZSM-5(doi:10.1016/j.apcatb.2005.11.028) | Apparent activation energy for N2O reduction by CH4: 140kJ/mol | activity
isomorphously substituted FeZSM-5(doi:10.1016/j.apcatb.2005.11.028) | Molar feed ratio between N2O and reducing agents varies | condition
Cu-ZSM-5-27, Na-ZSM-5-27, Cu-ZSM-5-55 and Cu-ZSM-5-300(doi:10.1016/j.apcatb.2005.12.003) | step(doi:10.1016/j.apcatb.2005.12.003-Cu-ZSM-5-27, Na-ZSM-5-27, Cu-ZSM-5-55 and Cu-ZSM-5-300) | step
step(doi:10.1016/j.apcatb.2005.12.003-Cu-ZSM-5-27, Na-ZSM-5-27, Cu-ZSM-5-55 and Cu-ZSM-5-300) | dry1 | step_1
dry1 | 80°C | participate_temperature
dry1 | 1h | participate_time
step(doi:10.1016/j.apcatb.2005.12.003-Cu-ZSM-5-27, Na-ZSM-5-27, Cu-ZSM-5-55 and Cu-ZSM-5-300) | dry2 | step_2
dry2 | 125°C | participate_temperature
dry2 | 30min | participate_time
step(doi:10.1016/j.apcatb.2005.12.003-Cu-ZSM-5-27, Na-ZSM-5-27, Cu-ZSM-5-55 and Cu-ZSM-5-300) | exchange | step_3
exchange | NaNO3 | participate
step(doi:10.1016/j.apcatb.2005.12.003-Cu-ZSM-5-27, Na-ZSM-5-27, Cu-ZSM-5-55 and Cu-ZSM-5-300) | exchange2 | step_4
exchange2 | Cu(CH3COO)2 | reagents
exchange2 | ammonia | reagents
exchange2 | ambient temperature | participate_temperature
exchange2 | 14h | participate_time
step(doi:10.1016/j.apcatb.2005.12.003-Cu-ZSM-5-27, Na-ZSM-5-27, Cu-ZSM-5-55 and Cu-ZSM-5-300) | exchange3 | step_5
exchange3 | Cu(CH3COO)2 | reagents
exchange3 | ammonia | reagents
exchange3 | 8h | participate_time
Cu-ZSM-5-27, Na-ZSM-5-27, Cu-ZSM-5-55 and Cu-ZSM-5-300(doi:10.1016/j.apcatb.2005.12.003) | metadata(doi:10.1016/j.apcatb.2005.12.003) | article metadata
metadata(doi:10.1016/j.apcatb.2005.12.003) | doi:10.1016/j.apcatb.2005.12.003 | article doi
metadata(doi:10.1016/j.apcatb.2005.12.003) | Selective catalytic reduction of NO x with NH3 over Cu-ZSM-5—The effect of changing the gas composition | article title
metadata(doi:10.1016/j.apcatb.2005.12.003) | Applied Catalysis B: Environmental | publication name
metadata(doi:10.1016/j.apcatb.2005.12.003) | 2006-05-02 | Cover Date
Cu-ZSM-5-27, Na-ZSM-5-27, Cu-ZSM-5-55 and Cu-ZSM-5-300(doi:10.1016/j.apcatb.2005.12.003) | raw_material(doi:10.1016/j.apcatb.2005.12.003-Cu-ZSM-5-27, Na-ZSM-5-27, Cu-ZSM-5-55 and Cu-ZSM-5-300) | catalyst-raw_material
raw_material(doi:10.1016/j.apcatb.2005.12.003-Cu-ZSM-5-27, Na-ZSM-5-27, Cu-ZSM-5-55 and Cu-ZSM-5-300) | zeolite powder | catalyst-raw_material
raw_material(doi:10.1016/j.apcatb.2005.12.003-Cu-ZSM-5-27, Na-ZSM-5-27, Cu-ZSM-5-55 and Cu-ZSM-5-300) | H-ZSM-5 | catalyst-raw_material
raw_material(doi:10.1016/j.apcatb.2005.12.003-Cu-ZSM-5-27, Na-ZSM-5-27, Cu-ZSM-5-55 and Cu-ZSM-5-300) | Na-ZSM-5 | catalyst-raw_material
raw_material(doi:10.1016/j.apcatb.2005.12.003-Cu-ZSM-5-27, Na-ZSM-5-27, Cu-ZSM-5-55 and Cu-ZSM-5-300) | Cu(CH3COO)2 | catalyst-raw_material
Cu-ZSM-5-27, Na-ZSM-5-27, Cu-ZSM-5-55 and Cu-ZSM-5-300(doi:10.1016/j.apcatb.2005.12.003) | ion exchange | catalyst-method
Cu-ZSM-5-27, Na-ZSM-5-27, Cu-ZSM-5-55 and Cu-ZSM-5-300(doi:10.1016/j.apcatb.2005.12.003) | with and without water vapor | condition
γ-Al2O3(doi:10.1016/j.apcatb.2005.12.011) | metadata(doi:10.1016/j.apcatb.2005.12.011) | article metadata
metadata(doi:10.1016/j.apcatb.2005.12.011) | doi:10.1016/j.apcatb.2005.12.011 | article doi
metadata(doi:10.1016/j.apcatb.2005.12.011) | One-electron reducibility of isolated copper oxide on alumina for selective NO–CO reaction | article title
metadata(doi:10.1016/j.apcatb.2005.12.011) | Applied Catalysis B: Environmental | publication name
metadata(doi:10.1016/j.apcatb.2005.12.011) | 2006-05-02 | Cover Date
TiO2(doi:10.1016/j.apcatb.2005.12.011) | metadata(doi:10.1016/j.apcatb.2005.12.011) | article metadata
metadata(doi:10.1016/j.apcatb.2005.12.011) | doi:10.1016/j.apcatb.2005.12.011 | article doi
metadata(doi:10.1016/j.apcatb.2005.12.011) | One-electron reducibility of isolated copper oxide on alumina for selective NO–CO reaction | article title
metadata(doi:10.1016/j.apcatb.2005.12.011) | Applied Catalysis B: Environmental | publication name
metadata(doi:10.1016/j.apcatb.2005.12.011) | 2006-05-02 | Cover Date
ZrO2(doi:10.1016/j.apcatb.2005.12.011) | metadata(doi:10.1016/j.apcatb.2005.12.011) | article metadata
metadata(doi:10.1016/j.apcatb.2005.12.011) | doi:10.1016/j.apcatb.2005.12.011 | article doi
metadata(doi:10.1016/j.apcatb.2005.12.011) | One-electron reducibility of isolated copper oxide on alumina for selective NO–CO reaction | article title
metadata(doi:10.1016/j.apcatb.2005.12.011) | Applied Catalysis B: Environmental | publication name
metadata(doi:10.1016/j.apcatb.2005.12.011) | 2006-05-02 | Cover Date
H-ZSM-5(doi:10.1016/j.apcatb.2005.12.011) | metadata(doi:10.1016/j.apcatb.2005.12.011) | article metadata
metadata(doi:10.1016/j.apcatb.2005.12.011) | doi:10.1016/j.apcatb.2005.12.011 | article doi
metadata(doi:10.1016/j.apcatb.2005.12.011) | One-electron reducibility of isolated copper oxide on alumina for selective NO–CO reaction | article title
metadata(doi:10.1016/j.apcatb.2005.12.011) | Applied Catalysis B: Environmental | publication name
metadata(doi:10.1016/j.apcatb.2005.12.011) | 2006-05-02 | Cover Date
supported copper oxides(doi:10.1016/j.apcatb.2005.12.011) | metadata(doi:10.1016/j.apcatb.2005.12.011) | article metadata
metadata(doi:10.1016/j.apcatb.2005.12.011) | doi:10.1016/j.apcatb.2005.12.011 | article doi
metadata(doi:10.1016/j.apcatb.2005.12.011) | One-electron reducibility of isolated copper oxide on alumina for selective NO–CO reaction | article title
metadata(doi:10.1016/j.apcatb.2005.12.011) | Applied Catalysis B: Environmental | publication name
metadata(doi:10.1016/j.apcatb.2005.12.011) | 2006-05-02 | Cover Date
supported copper oxides(doi:10.1016/j.apcatb.2005.12.011) | raw_material(doi:10.1016/j.apcatb.2005.12.011-supported copper oxides) | catalyst-raw_material
raw_material(doi:10.1016/j.apcatb.2005.12.011-supported copper oxides) | Cu(NO3)2 | catalyst-raw_material
supported copper oxides(doi:10.1016/j.apcatb.2005.12.011) | impregnation | catalyst-method
Catalysts(doi:10.1016/j.apcatb.2005.12.017) | step(doi:10.1016/j.apcatb.2005.12.017-Catalysts) | step
step(doi:10.1016/j.apcatb.2005.12.017-Catalysts) | add1 | step_1
add1 | bismuth neodecanoate | participate
step(doi:10.1016/j.apcatb.2005.12.017-Catalysts) | add2 | step_2
step(doi:10.1016/j.apcatb.2005.12.017-Catalysts) | calcined1 | step_3
calcined1 | 600°C | participate_temperature
calcined1 | for 5h | participate_time
step(doi:10.1016/j.apcatb.2005.12.017-Catalysts) | calcined2 | step_4
calcined2 | 600°C | participate_temperature
calcined2 | 5h | participate_time
step(doi:10.1016/j.apcatb.2005.12.017-Catalysts) | dissolve | step_5
dissolve | aluminum isopropoxide | reagents
dissolve | di(ethylene glycol) methyl ether | reagents
step(doi:10.1016/j.apcatb.2005.12.017-Catalysts) | dry | step_6
dry | 60°C | participate_temperature
step(doi:10.1016/j.apcatb.2005.12.017-Catalysts) | dry2 | step_7
dry2 | 80°C | participate_temperature
step(doi:10.1016/j.apcatb.2005.12.017-Catalysts) | impregnate | step_8
impregnate | bismuth citrate | reagents
impregnate | NH3OH | reagents
step(doi:10.1016/j.apcatb.2005.12.017-Catalysts) | isolated | step_9
step(doi:10.1016/j.apcatb.2005.12.017-Catalysts) | lower temperature1 | step_10
lower temperature1 | 80°C | participate_temperature
step(doi:10.1016/j.apcatb.2005.12.017-Catalysts) | stir1 | step_11
stir1 | 120°C | participate_temperature
stir1 | 4h | participate_time
step(doi:10.1016/j.apcatb.2005.12.017-Catalysts) | stir2 | step_12
stir2 | 1h | participate_time
step(doi:10.1016/j.apcatb.2005.12.017-Catalysts) | stir3 | step_13
stir3 | overnight | participate_time
step(doi:10.1016/j.apcatb.2005.12.017-Catalysts) | wash | step_14
wash | deionized water | participate
Catalysts(doi:10.1016/j.apcatb.2005.12.017) | metadata(doi:10.1016/j.apcatb.2005.12.017) | article metadata
metadata(doi:10.1016/j.apcatb.2005.12.017) | doi:10.1016/j.apcatb.2005.12.017 | article doi
metadata(doi:10.1016/j.apcatb.2005.12.017) | Bi2O3/Al2O3 catalysts for the selective reduction of NO with hydrocarbons in lean conditions | article title
metadata(doi:10.1016/j.apcatb.2005.12.017) | Applied Catalysis B: Environmental | publication name
metadata(doi:10.1016/j.apcatb.2005.12.017) | 2006-05-15 | Cover Date
Catalysts(doi:10.1016/j.apcatb.2005.12.017) | raw_material(doi:10.1016/j.apcatb.2005.12.017-Catalysts) | catalyst-raw_material
raw_material(doi:10.1016/j.apcatb.2005.12.017-Catalysts) | commercial γ-alumina | catalyst-raw_material
raw_material(doi:10.1016/j.apcatb.2005.12.017-Catalysts) | sol–gel alumina | catalyst-raw_material
raw_material(doi:10.1016/j.apcatb.2005.12.017-Catalysts) | bismuth citrate | catalyst-raw_material
raw_material(doi:10.1016/j.apcatb.2005.12.017-Catalysts) | NH3OH | catalyst-raw_material
raw_material(doi:10.1016/j.apcatb.2005.12.017-Catalysts) | aluminum isopropoxide | catalyst-raw_material
raw_material(doi:10.1016/j.apcatb.2005.12.017-Catalysts) | di(ethylene glycol) methyl ether | catalyst-raw_material
raw_material(doi:10.1016/j.apcatb.2005.12.017-Catalysts) | bismuth neodecanoate | catalyst-raw_material
raw_material(doi:10.1016/j.apcatb.2005.12.017-Catalysts) | water | catalyst-raw_material
Catalysts(doi:10.1016/j.apcatb.2005.12.017) | Sol–gel and incipient wetness impregnation | catalyst-method
Catalysts(doi:10.1016/j.apcatb.2005.12.017) | Maximum conversion levels to N2 reached 62% for NO and 47% for NO2 | conversion
Catalysts(doi:10.1016/j.apcatb.2005.12.017) | Maximum NOx reduction observed at 550°C with propene | activity
Catalysts(doi:10.1016/j.apcatb.2005.12.017) | Simulated diesel exhaust gas: 500ppm NO, 10% O2, 6% H2O, GHSV 30,000h−1 with 525ppm propene | condition
product(doi:10.1016/j.apcatb.2006.01.007) | step(doi:10.1016/j.apcatb.2006.01.007-product) | step
step(doi:10.1016/j.apcatb.2006.01.007-product) | calcined | step_1
calcined | 700°C | participate_temperature
step(doi:10.1016/j.apcatb.2006.01.007-product) | charge | step_2
charge | Al/(Ga+Al) | reagents
step(doi:10.1016/j.apcatb.2006.01.007-product) | heating | step_3
heating | 300°C | participate_temperature
heating | 2h | participate_time
product(doi:10.1016/j.apcatb.2006.01.007) | metadata(doi:10.1016/j.apcatb.2006.01.007) | article metadata
metadata(doi:10.1016/j.apcatb.2006.01.007) | doi:10.1016/j.apcatb.2006.01.007 | article doi
metadata(doi:10.1016/j.apcatb.2006.01.007) | Selective catalytic reduction of NO with methane on γ-Ga2O3-Al2O3 solid solutions prepared by the glycothermal method | article title
metadata(doi:10.1016/j.apcatb.2006.01.007) | Applied Catalysis B: Environmental | publication name
metadata(doi:10.1016/j.apcatb.2006.01.007) | 2006-05-15 | Cover Date
product(doi:10.1016/j.apcatb.2006.01.007) | raw_material(doi:10.1016/j.apcatb.2006.01.007-product) | catalyst-raw_material
raw_material(doi:10.1016/j.apcatb.2006.01.007-product) | Ga(acac)3 | catalyst-raw_material
raw_material(doi:10.1016/j.apcatb.2006.01.007-product) | AIP | catalyst-raw_material
raw_material(doi:10.1016/j.apcatb.2006.01.007-product) | 1,5-PeG | catalyst-raw_material
product(doi:10.1016/j.apcatb.2006.01.007) | glycothermal reaction | catalyst-method
γ-Ga2O3-Al2O3solid solutions(doi:10.1016/j.apcatb.2006.01.018) | step(doi:10.1016/j.apcatb.2006.01.018-γ-Ga2O3-Al2O3solid solutions) | step
step(doi:10.1016/j.apcatb.2006.01.018-γ-Ga2O3-Al2O3solid solutions) | cool | step_1
cool | room temperature | participate_temperature
step(doi:10.1016/j.apcatb.2006.01.018-γ-Ga2O3-Al2O3solid solutions) | dry | step_2
step(doi:10.1016/j.apcatb.2006.01.018-γ-Ga2O3-Al2O3solid solutions) | heat | step_3
heat | 300°C | participate_temperature
step(doi:10.1016/j.apcatb.2006.01.018-γ-Ga2O3-Al2O3solid solutions) | keep | step_4
keep | 2h | participate_time
step(doi:10.1016/j.apcatb.2006.01.018-γ-Ga2O3-Al2O3solid solutions) | place | step_5
step(doi:10.1016/j.apcatb.2006.01.018-γ-Ga2O3-Al2O3solid solutions) | purge | step_6
purge | nitrogen | participate
step(doi:10.1016/j.apcatb.2006.01.018-γ-Ga2O3-Al2O3solid solutions) | suspend | step_7
suspend | aluminum isopropoxide | reagents
suspend | gallium acetylacetonate | reagents
suspend | 80ml solvent | reagents
step(doi:10.1016/j.apcatb.2006.01.018-γ-Ga2O3-Al2O3solid solutions) | wash | step_8
wash | acetone | participate
γ-Ga2O3-Al2O3solid solutions(doi:10.1016/j.apcatb.2006.01.018) | metadata(doi:10.1016/j.apcatb.2006.01.018) | article metadata
metadata(doi:10.1016/j.apcatb.2006.01.018) | doi:10.1016/j.apcatb.2006.01.018 | article doi
metadata(doi:10.1016/j.apcatb.2006.01.018) | Performance of solvothermally prepared Ga2O3-Al2O3 catalysts for SCR of NO with methane | article title
metadata(doi:10.1016/j.apcatb.2006.01.018) | Applied Catalysis B: Environmental | publication name
metadata(doi:10.1016/j.apcatb.2006.01.018) | 2007-01-31 | Cover Date
γ-Ga2O3-Al2O3solid solutions(doi:10.1016/j.apcatb.2006.01.018) | raw_material(doi:10.1016/j.apcatb.2006.01.018-γ-Ga2O3-Al2O3solid solutions) | catalyst-raw_material
raw_material(doi:10.1016/j.apcatb.2006.01.018-γ-Ga2O3-Al2O3solid solutions) | aluminum isopropoxide | catalyst-raw_material
raw_material(doi:10.1016/j.apcatb.2006.01.018-γ-Ga2O3-Al2O3solid solutions) | gallium acetylacetonate | catalyst-raw_material
γ-Ga2O3-Al2O3solid solutions(doi:10.1016/j.apcatb.2006.01.018) | solvothermal | catalyst-method
γ-Ga2O3-Al2O3solid solutions(doi:10.1016/j.apcatb.2006.01.018) | Ratio of methane consumed by combustion to total methane conversion related to acid site density | conversion
γ-Ga2O3-Al2O3solid solutions(doi:10.1016/j.apcatb.2006.01.018) | Selective catalytic reduction (SCR) of NO with methane | selectivity
γ-Ga2O3-Al2O3solid solutions(doi:10.1016/j.apcatb.2006.01.018) | Extremely high activities for SCR of NO with methane | activity
γ-Ga2O3-Al2O3solid solutions(doi:10.1016/j.apcatb.2006.01.018) | Prepared in diethylenetriamine | condition
WOX/ZrO2(doi:10.1016/j.apcatb.2006.03.006) | step(doi:10.1016/j.apcatb.2006.03.006-WOX/ZrO2) | step
step(doi:10.1016/j.apcatb.2006.03.006-WOX/ZrO2) | add | step_1
add | aqueous ammonia | participate
step(doi:10.1016/j.apcatb.2006.03.006-WOX/ZrO2) | calcined1 | step_2
calcined1 | 400-800°C | participate_temperature
calcined1 | 2h | participate_time
step(doi:10.1016/j.apcatb.2006.03.006-WOX/ZrO2) | dissolve | step_3
dissolve | ammonium metatungstate | reagents
dissolve | zirconyl nitrate hydrate | reagents
dissolve | water | reagents
dissolve | room temperature | participate_temperature
step(doi:10.1016/j.apcatb.2006.03.006-WOX/ZrO2) | dry | step_4
dry | 100°C | participate_temperature
dry | 2h | participate_time
step(doi:10.1016/j.apcatb.2006.03.006-WOX/ZrO2) | impregnate | step_5
impregnate | vanadia oxalate | participate
step(doi:10.1016/j.apcatb.2006.03.006-WOX/ZrO2) | impregnate2 | step_6
impregnate2 | KNO3 | participate
WOX/ZrO2(doi:10.1016/j.apcatb.2006.03.006) | metadata(doi:10.1016/j.apcatb.2006.03.006) | article metadata
metadata(doi:10.1016/j.apcatb.2006.03.006) | doi:10.1016/j.apcatb.2006.03.006 | article doi
metadata(doi:10.1016/j.apcatb.2006.03.006) | Tungstated zirconia as promising carrier for DeNO X catalysts with improved resistance towards alkali poisoning | article title
metadata(doi:10.1016/j.apcatb.2006.03.006) | Applied Catalysis B: Environmental | publication name
metadata(doi:10.1016/j.apcatb.2006.03.006) | 2006-07-20 | Cover Date
WOX/ZrO2(doi:10.1016/j.apcatb.2006.03.006) | raw_material(doi:10.1016/j.apcatb.2006.03.006-WOX/ZrO2) | catalyst-raw_material
raw_material(doi:10.1016/j.apcatb.2006.03.006-WOX/ZrO2) | ammonium metatungstate | catalyst-raw_material
raw_material(doi:10.1016/j.apcatb.2006.03.006-WOX/ZrO2) | zirconyl nitrate hydrate | catalyst-raw_material
WOX/ZrO2(doi:10.1016/j.apcatb.2006.03.006) | coprecipitation | catalyst-method
alumina monolithic support(doi:10.1016/j.apcatb.2006.05.010) | step(doi:10.1016/j.apcatb.2006.05.010-alumina monolithic support) | step
step(doi:10.1016/j.apcatb.2006.05.010-alumina monolithic support) | calcined | step_1
calcined | 600°C | participate_temperature
calcined | 4h | participate_time
step(doi:10.1016/j.apcatb.2006.05.010-alumina monolithic support) | calcined2 | step_2
calcined2 | 600°C | participate_temperature
calcined2 | 4h | participate_time
step(doi:10.1016/j.apcatb.2006.05.010-alumina monolithic support) | dry1 | step_3
dry1 | ambient temperature | participate_temperature
step(doi:10.1016/j.apcatb.2006.05.010-alumina monolithic support) | dry2 | step_4
dry2 | 110°C | participate_temperature
step(doi:10.1016/j.apcatb.2006.05.010-alumina monolithic support) | dry3 | step_5
dry3 | 110°C | participate_temperature
step(doi:10.1016/j.apcatb.2006.05.010-alumina monolithic support) | exrusion | step_6
exrusion | commercial boehmite, Pural SB (Condea) | reagents
exrusion | organic binders | reagents
exrusion | lubricants | reagents
step(doi:10.1016/j.apcatb.2006.05.010-alumina monolithic support) | impregnation | step_7
impregnation | 250cm3 of an aqueous solution of cobalt nitrate (II) hexahydrate (Co(NO3)2·6H2O) 0.56M | participate
impregnation | 30min | participate_time
alumina monolithic support(doi:10.1016/j.apcatb.2006.05.010) | metadata(doi:10.1016/j.apcatb.2006.05.010) | article metadata
metadata(doi:10.1016/j.apcatb.2006.05.010) | doi:10.1016/j.apcatb.2006.05.010 | article doi
metadata(doi:10.1016/j.apcatb.2006.05.010) | Influence of support acid pretreatment on the behaviour of CoO x /γ-alumina monolithic catalysts in the CH4-SCR reaction | article title
metadata(doi:10.1016/j.apcatb.2006.05.010) | Applied Catalysis B: Environmental | publication name
metadata(doi:10.1016/j.apcatb.2006.05.010) | 2006-10-05 | Cover Date
alumina monolithic support(doi:10.1016/j.apcatb.2006.05.010) | raw_material(doi:10.1016/j.apcatb.2006.05.010-alumina monolithic support) | catalyst-raw_material
raw_material(doi:10.1016/j.apcatb.2006.05.010-alumina monolithic support) | commercial boehmite, Pural SB (Condea) | catalyst-raw_material
raw_material(doi:10.1016/j.apcatb.2006.05.010-alumina monolithic support) | organic binders | catalyst-raw_material
raw_material(doi:10.1016/j.apcatb.2006.05.010-alumina monolithic support) | lubricants | catalyst-raw_material
raw_material(doi:10.1016/j.apcatb.2006.05.010-alumina monolithic support) | cobalt nitrate (II) hexahydrate (Co(NO3)2·6H2O) | catalyst-raw_material
alumina monolithic support(doi:10.1016/j.apcatb.2006.05.010) | extrusion | catalyst-method
Catalyst(doi:10.1016/j.apcatb.2006.05.012) | step(doi:10.1016/j.apcatb.2006.05.012-Catalyst) | step
step(doi:10.1016/j.apcatb.2006.05.012-Catalyst) | cap | step_1
step(doi:10.1016/j.apcatb.2006.05.012-Catalyst) | dilute | step_2
dilute | 15,000wt.% (Pt) solution of Pt-nitrate (Heraeus Metal Processing Inc.) | reagents
dilute | HNO3 | reagents
dilute | water | reagents
step(doi:10.1016/j.apcatb.2006.05.012-Catalyst) | dissolve | step_3
dissolve | solid salt (99.99%, Alfa Aesar) | reagents
dissolve | NH4OH | reagents
dissolve | water | reagents
step(doi:10.1016/j.apcatb.2006.05.012-Catalyst) | dry | step_4
step(doi:10.1016/j.apcatb.2006.05.012-Catalyst) | mix | step_5
mix | high surface area support powders | reagents
mix | metal salt solutions | reagents
step(doi:10.1016/j.apcatb.2006.05.012-Catalyst) | process | step_6
step(doi:10.1016/j.apcatb.2006.05.012-Catalyst) | store | step_7
Catalyst(doi:10.1016/j.apcatb.2006.05.012) | metadata(doi:10.1016/j.apcatb.2006.05.012) | article metadata
metadata(doi:10.1016/j.apcatb.2006.05.012) | doi:10.1016/j.apcatb.2006.05.012 | article doi
metadata(doi:10.1016/j.apcatb.2006.05.012) | NO oxidation over supported Pt: Impact of precursor, support, loading, and processing conditions evaluated via high throughput experimentation | article title
metadata(doi:10.1016/j.apcatb.2006.05.012) | Applied Catalysis B: Environmental | publication name
metadata(doi:10.1016/j.apcatb.2006.05.012) | 2006-10-05 | Cover Date
Catalyst(doi:10.1016/j.apcatb.2006.05.012) | raw_material(doi:10.1016/j.apcatb.2006.05.012-Catalyst) | catalyst-raw_material
raw_material(doi:10.1016/j.apcatb.2006.05.012-Catalyst) | high surface area support powders | catalyst-raw_material
raw_material(doi:10.1016/j.apcatb.2006.05.012-Catalyst) | metal salt solutions | catalyst-raw_material
Catalyst(doi:10.1016/j.apcatb.2006.05.012) | incipient wetness method | catalyst-method
Fe-MFI catalysts(doi:10.1016/j.apcatb.2006.06.027) | step(doi:10.1016/j.apcatb.2006.06.027-Fe-MFI catalysts) | step
step(doi:10.1016/j.apcatb.2006.06.027-Fe-MFI catalysts) | analyze | step_1
step(doi:10.1016/j.apcatb.2006.06.027-Fe-MFI catalysts) | calcine | step_2
calcine | 773K | participate_temperature
calcine | 3h | participate_time
step(doi:10.1016/j.apcatb.2006.06.027-Fe-MFI catalysts) | dry | step_3
dry | 383K | participate_temperature
dry | overnight | participate_time
step(doi:10.1016/j.apcatb.2006.06.027-Fe-MFI catalysts) | exchange | step_4
exchange | FeSO4·7H2O | participate
exchange | 323K | participate_temperature
exchange | 20h | participate_time
step(doi:10.1016/j.apcatb.2006.06.027-Fe-MFI catalysts) | separate | step_5
step(doi:10.1016/j.apcatb.2006.06.027-Fe-MFI catalysts) | wash | step_6
wash | distilled water | participate
Fe-MFI catalysts(doi:10.1016/j.apcatb.2006.06.027) | metadata(doi:10.1016/j.apcatb.2006.06.027) | article metadata
metadata(doi:10.1016/j.apcatb.2006.06.027) | doi:10.1016/j.apcatb.2006.06.027 | article doi
metadata(doi:10.1016/j.apcatb.2006.06.027) | The importance of Fe loading on the N2O reduction with NH3 over Fe-MFI: Effect of acid site formation on Fe species | article title
metadata(doi:10.1016/j.apcatb.2006.06.027) | Applied Catalysis B: Environmental | publication name
metadata(doi:10.1016/j.apcatb.2006.06.027) | 2007-01-15 | Cover Date
Fe-MFI catalysts(doi:10.1016/j.apcatb.2006.06.027) | raw_material(doi:10.1016/j.apcatb.2006.06.027-Fe-MFI catalysts) | catalyst-raw_material
raw_material(doi:10.1016/j.apcatb.2006.06.027-Fe-MFI catalysts) | FeSO4·7H2O | catalyst-raw_material
raw_material(doi:10.1016/j.apcatb.2006.06.027-Fe-MFI catalysts) | Na-MFI | catalyst-raw_material
Fe-MFI catalysts(doi:10.1016/j.apcatb.2006.06.027) | ion-exchange method | catalyst-method
Pt/Al2O3(doi:10.1016/j.apcatb.2006.07.013) | step(doi:10.1016/j.apcatb.2006.07.013-Pt/Al2O3) | step
step(doi:10.1016/j.apcatb.2006.07.013-Pt/Al2O3) | calcined | step_1
calcined | 450°C | participate_temperature
calcined | 2h | participate_time
Pt/Al2O3(doi:10.1016/j.apcatb.2006.07.013) | metadata(doi:10.1016/j.apcatb.2006.07.013) | article metadata
metadata(doi:10.1016/j.apcatb.2006.07.013) | doi:10.1016/j.apcatb.2006.07.013 | article doi
metadata(doi:10.1016/j.apcatb.2006.07.013) | Two-stage catalyst system for selective catalytic reduction of NO x by NH3 at low temperatures | article title
metadata(doi:10.1016/j.apcatb.2006.07.013) | Applied Catalysis B: Environmental | publication name
metadata(doi:10.1016/j.apcatb.2006.07.013) | 2006-10-26 | Cover Date
Cu/Al2O3(doi:10.1016/j.apcatb.2006.07.013) | step(doi:10.1016/j.apcatb.2006.07.013-Cu/Al2O3) | step
step(doi:10.1016/j.apcatb.2006.07.013-Cu/Al2O3) | calcined | step_1
calcined | 500°C | participate_temperature
calcined | 4h | participate_time
step(doi:10.1016/j.apcatb.2006.07.013-Cu/Al2O3) | dry | step_2
dry | 100°C | participate_temperature
dry | 24h | participate_time
step(doi:10.1016/j.apcatb.2006.07.013-Cu/Al2O3) | evacuate | step_3
evacuate | 60°C | participate_temperature
evacuate | 2h | participate_time
step(doi:10.1016/j.apcatb.2006.07.013-Cu/Al2O3) | mix | step_4
mix | ethanol solution containing copper nitrate hydrate | reagents
mix | γ-alumina | reagents
Cu/Al2O3(doi:10.1016/j.apcatb.2006.07.013) | metadata(doi:10.1016/j.apcatb.2006.07.013) | article metadata
metadata(doi:10.1016/j.apcatb.2006.07.013) | doi:10.1016/j.apcatb.2006.07.013 | article doi
metadata(doi:10.1016/j.apcatb.2006.07.013) | Two-stage catalyst system for selective catalytic reduction of NO x by NH3 at low temperatures | article title
metadata(doi:10.1016/j.apcatb.2006.07.013) | Applied Catalysis B: Environmental | publication name
metadata(doi:10.1016/j.apcatb.2006.07.013) | 2006-10-26 | Cover Date
alumina supported Pt–Cu catalyst(doi:10.1016/j.apcatb.2006.07.013) | step(doi:10.1016/j.apcatb.2006.07.013-alumina supported Pt–Cu catalyst) | step
step(doi:10.1016/j.apcatb.2006.07.013-alumina supported Pt–Cu catalyst) | calcined | step_1
calcined | 500°C | participate_temperature
calcined | 4h | participate_time
step(doi:10.1016/j.apcatb.2006.07.013-alumina supported Pt–Cu catalyst) | dry | step_2
dry | 100°C | participate_temperature
dry | 24h | participate_time
step(doi:10.1016/j.apcatb.2006.07.013-alumina supported Pt–Cu catalyst) | impregnation | step_3
impregnation | copper nitrate hydrate | reagents
impregnation | tetraammineplatinum nitrate | reagents
alumina supported Pt–Cu catalyst(doi:10.1016/j.apcatb.2006.07.013) | metadata(doi:10.1016/j.apcatb.2006.07.013) | article metadata
metadata(doi:10.1016/j.apcatb.2006.07.013) | doi:10.1016/j.apcatb.2006.07.013 | article doi
metadata(doi:10.1016/j.apcatb.2006.07.013) | Two-stage catalyst system for selective catalytic reduction of NO x by NH3 at low temperatures | article title
metadata(doi:10.1016/j.apcatb.2006.07.013) | Applied Catalysis B: Environmental | publication name
metadata(doi:10.1016/j.apcatb.2006.07.013) | 2006-10-26 | Cover Date
alumina supported Pt–Cu catalyst(doi:10.1016/j.apcatb.2006.07.013) | raw_material(doi:10.1016/j.apcatb.2006.07.013-alumina supported Pt–Cu catalyst) | catalyst-raw_material
raw_material(doi:10.1016/j.apcatb.2006.07.013-alumina supported Pt–Cu catalyst) | 1wt.% Pt | catalyst-raw_material
raw_material(doi:10.1016/j.apcatb.2006.07.013-alumina supported Pt–Cu catalyst) | 20wt.% Cu | catalyst-raw_material
raw_material(doi:10.1016/j.apcatb.2006.07.013-alumina supported Pt–Cu catalyst) | γ-alumina | catalyst-raw_material
alumina supported Pt–Cu catalyst(doi:10.1016/j.apcatb.2006.07.013) | co-impregnation | catalyst-method
HY(doi:10.1016/j.apcatb.2006.09.014) | step(doi:10.1016/j.apcatb.2006.09.014-HY) | step
step(doi:10.1016/j.apcatb.2006.09.014-HY) | calcined | step_1
calcined | 500°C | participate_temperature
calcined | 5h | participate_time
step(doi:10.1016/j.apcatb.2006.09.014-HY) | dry | step_2
dry | 120°C | participate_temperature
dry | overnight | participate_time
step(doi:10.1016/j.apcatb.2006.09.014-HY) | exchange | step_3
exchange | 4g of the HY | reagents
exchange | 50ml of 0.04M the related metal nitrate aqueous solution | reagents
step(doi:10.1016/j.apcatb.2006.09.014-HY) | filter | step_4
step(doi:10.1016/j.apcatb.2006.09.014-HY) | rinse | step_5
rinse | deionized water | participate
step(doi:10.1016/j.apcatb.2006.09.014-HY) | stir | step_6
stir | 80°C | participate_temperature
stir | 10h | participate_time
HY(doi:10.1016/j.apcatb.2006.09.014) | metadata(doi:10.1016/j.apcatb.2006.09.014) | article metadata
metadata(doi:10.1016/j.apcatb.2006.09.014) | doi:10.1016/j.apcatb.2006.09.014 | article doi
metadata(doi:10.1016/j.apcatb.2006.09.014) | Selective catalytic reduction of NO by C2H2 over MoO3/HZSM-5 | article title
metadata(doi:10.1016/j.apcatb.2006.09.014) | Applied Catalysis B: Environmental | publication name
metadata(doi:10.1016/j.apcatb.2006.09.014) | 2007-02-15 | Cover Date
HZSM-5(doi:10.1016/j.apcatb.2006.09.014) | step(doi:10.1016/j.apcatb.2006.09.014-HZSM-5) | step
step(doi:10.1016/j.apcatb.2006.09.014-HZSM-5) | calcined | step_1
calcined | 500°C | participate_temperature
calcined | 5h | participate_time
step(doi:10.1016/j.apcatb.2006.09.014-HZSM-5) | dry | step_2
dry | 120°C | participate_temperature
dry | overnight | participate_time
step(doi:10.1016/j.apcatb.2006.09.014-HZSM-5) | exchange | step_3
exchange | 4g of the HZSM-5 | reagents
exchange | 50ml of 0.04M the related metal nitrate aqueous solution | reagents
step(doi:10.1016/j.apcatb.2006.09.014-HZSM-5) | filter | step_4
step(doi:10.1016/j.apcatb.2006.09.014-HZSM-5) | rinse | step_5
rinse | deionized water | participate
step(doi:10.1016/j.apcatb.2006.09.014-HZSM-5) | stir | step_6
stir | 80°C | participate_temperature
stir | 10h | participate_time
HZSM-5(doi:10.1016/j.apcatb.2006.09.014) | metadata(doi:10.1016/j.apcatb.2006.09.014) | article metadata
metadata(doi:10.1016/j.apcatb.2006.09.014) | doi:10.1016/j.apcatb.2006.09.014 | article doi
metadata(doi:10.1016/j.apcatb.2006.09.014) | Selective catalytic reduction of NO by C2H2 over MoO3/HZSM-5 | article title
metadata(doi:10.1016/j.apcatb.2006.09.014) | Applied Catalysis B: Environmental | publication name
metadata(doi:10.1016/j.apcatb.2006.09.014) | 2007-02-15 | Cover Date
HZSM-5(doi:10.1016/j.apcatb.2006.09.014) | step(doi:10.1016/j.apcatb.2006.09.014-HZSM-5) | step
step(doi:10.1016/j.apcatb.2006.09.014-HZSM-5) | calcined | step_1
calcined | 500°C | participate_temperature
calcined | 5h | participate_time
step(doi:10.1016/j.apcatb.2006.09.014-HZSM-5) | dry | step_2
dry | 120°C | participate_temperature
dry | overnight | participate_time
step(doi:10.1016/j.apcatb.2006.09.014-HZSM-5) | impregnation | step_3
impregnation | HZSM-5 | reagents
impregnation | ammonium heptamolybdate | reagents
impregnation | ammonia solution | reagents
step(doi:10.1016/j.apcatb.2006.09.014-HZSM-5) | press | step_4
step(doi:10.1016/j.apcatb.2006.09.014-HZSM-5) | sieve | step_5
HZSM-5(doi:10.1016/j.apcatb.2006.09.014) | metadata(doi:10.1016/j.apcatb.2006.09.014) | article metadata
metadata(doi:10.1016/j.apcatb.2006.09.014) | doi:10.1016/j.apcatb.2006.09.014 | article doi
metadata(doi:10.1016/j.apcatb.2006.09.014) | Selective catalytic reduction of NO by C2H2 over MoO3/HZSM-5 | article title
metadata(doi:10.1016/j.apcatb.2006.09.014) | Applied Catalysis B: Environmental | publication name
metadata(doi:10.1016/j.apcatb.2006.09.014) | 2007-02-15 | Cover Date
HY(doi:10.1016/j.apcatb.2006.09.014) | step(doi:10.1016/j.apcatb.2006.09.014-HY) | step
step(doi:10.1016/j.apcatb.2006.09.014-HY) | calcined | step_1
calcined | 500°C | participate_temperature
calcined | 5h | participate_time
step(doi:10.1016/j.apcatb.2006.09.014-HY) | dry | step_2
dry | 120°C | participate_temperature
dry | overnight | participate_time
step(doi:10.1016/j.apcatb.2006.09.014-HY) | exchange | step_3
exchange | 4g of the HZSM-5 | reagents
exchange | 50ml of 0.04M the related metal nitrate aqueous solution | reagents
step(doi:10.1016/j.apcatb.2006.09.014-HY) | filter | step_4
step(doi:10.1016/j.apcatb.2006.09.014-HY) | press | step_5
step(doi:10.1016/j.apcatb.2006.09.014-HY) | rinse | step_6
rinse | deionized water | participate
step(doi:10.1016/j.apcatb.2006.09.014-HY) | sieve | step_7
step(doi:10.1016/j.apcatb.2006.09.014-HY) | stir | step_8
stir | 80°C | participate_temperature
stir | 10h | participate_time
HY(doi:10.1016/j.apcatb.2006.09.014) | metadata(doi:10.1016/j.apcatb.2006.09.014) | article metadata
metadata(doi:10.1016/j.apcatb.2006.09.014) | doi:10.1016/j.apcatb.2006.09.014 | article doi
metadata(doi:10.1016/j.apcatb.2006.09.014) | Selective catalytic reduction of NO by C2H2 over MoO3/HZSM-5 | article title
metadata(doi:10.1016/j.apcatb.2006.09.014) | Applied Catalysis B: Environmental | publication name
metadata(doi:10.1016/j.apcatb.2006.09.014) | 2007-02-15 | Cover Date
HY(doi:10.1016/j.apcatb.2006.09.014) | raw_material(doi:10.1016/j.apcatb.2006.09.014-HY) | catalyst-raw_material
raw_material(doi:10.1016/j.apcatb.2006.09.014-HY) | HZSM-5 | catalyst-raw_material
raw_material(doi:10.1016/j.apcatb.2006.09.014-HY) | ammonium heptamolybdate ammonia solution | catalyst-raw_material
HY(doi:10.1016/j.apcatb.2006.09.014) | Metal exchanged | catalyst-method
WO3–TiO2catalysts(doi:10.1016/j.apcatb.2006.11.007) | step(doi:10.1016/j.apcatb.2006.11.007-WO3–TiO2catalysts) | step
step(doi:10.1016/j.apcatb.2006.11.007-WO3–TiO2catalysts) | add1 | step_1
add1 | titanyl sulfate-containing aqueous sulfuric acid solution | reagents
step(doi:10.1016/j.apcatb.2006.11.007-WO3–TiO2catalysts) | calcined | step_2
calcined | 600°C | participate_temperature
calcined | 3h | participate_time
step(doi:10.1016/j.apcatb.2006.11.007-WO3–TiO2catalysts) | calcined2 | step_3
calcined2 | 600°C | participate_temperature
calcined2 | 3h | participate_time
step(doi:10.1016/j.apcatb.2006.11.007-WO3–TiO2catalysts) | dried | step_4
dried | 60°C | participate_temperature
step(doi:10.1016/j.apcatb.2006.11.007-WO3–TiO2catalysts) | dry | step_5
dry | 150°C | participate_temperature
step(doi:10.1016/j.apcatb.2006.11.007-WO3–TiO2catalysts) | extrude | step_6
step(doi:10.1016/j.apcatb.2006.11.007-WO3–TiO2catalysts) | knead | step_7
step(doi:10.1016/j.apcatb.2006.11.007-WO3–TiO2catalysts) | mix1 | step_8
mix1 | ammonium paratungstate | reagents
mix1 | monoethanol amine | reagents
mix1 | aqueous ammonia | reagents
step(doi:10.1016/j.apcatb.2006.11.007-WO3–TiO2catalysts) | mix2 | step_9
mix2 | WO3–TiO2powders | reagents
mix2 | a small amount of fiber glass | reagents
step(doi:10.1016/j.apcatb.2006.11.007-WO3–TiO2catalysts) | mold | step_10
step(doi:10.1016/j.apcatb.2006.11.007-WO3–TiO2catalysts) | neutralize | step_11
step(doi:10.1016/j.apcatb.2006.11.007-WO3–TiO2catalysts) | pulverization | step_12
step(doi:10.1016/j.apcatb.2006.11.007-WO3–TiO2catalysts) | separate | step_13
step(doi:10.1016/j.apcatb.2006.11.007-WO3–TiO2catalysts) | wash | step_14
WO3–TiO2catalysts(doi:10.1016/j.apcatb.2006.11.007) | metadata(doi:10.1016/j.apcatb.2006.11.007) | article metadata
metadata(doi:10.1016/j.apcatb.2006.11.007) | doi:10.1016/j.apcatb.2006.11.007 | article doi
metadata(doi:10.1016/j.apcatb.2006.11.007) | WO3–TiO2 monolithic catalysts for high temperature SCR of NO by NH3: Influence of preparation method on structural and physico-chemical properties, activity and durability | article title
metadata(doi:10.1016/j.apcatb.2006.11.007) | Applied Catalysis B: Environmental | publication name
metadata(doi:10.1016/j.apcatb.2006.11.007) | 2007-03-30 | Cover Date
WO3–TiO2catalysts(doi:10.1016/j.apcatb.2006.11.007) | step(doi:10.1016/j.apcatb.2006.11.007-WO3–TiO2catalysts) | step
step(doi:10.1016/j.apcatb.2006.11.007-WO3–TiO2catalysts) | calcined | step_1
calcined | 600°C | participate_temperature
calcined | 3h | participate_time
step(doi:10.1016/j.apcatb.2006.11.007-WO3–TiO2catalysts) | calcined2 | step_2
calcined2 | 600°C | participate_temperature
calcined2 | 3h | participate_time
step(doi:10.1016/j.apcatb.2006.11.007-WO3–TiO2catalysts) | crush | step_3
step(doi:10.1016/j.apcatb.2006.11.007-WO3–TiO2catalysts) | dry | step_4
dry | 80°C | participate_temperature
step(doi:10.1016/j.apcatb.2006.11.007-WO3–TiO2catalysts) | dry2 | step_5
dry2 | 60°C | participate_temperature
step(doi:10.1016/j.apcatb.2006.11.007-WO3–TiO2catalysts) | mix | step_6
step(doi:10.1016/j.apcatb.2006.11.007-WO3–TiO2catalysts) | mold | step_7
WO3–TiO2catalysts(doi:10.1016/j.apcatb.2006.11.007) | metadata(doi:10.1016/j.apcatb.2006.11.007) | article metadata
metadata(doi:10.1016/j.apcatb.2006.11.007) | doi:10.1016/j.apcatb.2006.11.007 | article doi
metadata(doi:10.1016/j.apcatb.2006.11.007) | WO3–TiO2 monolithic catalysts for high temperature SCR of NO by NH3: Influence of preparation method on structural and physico-chemical properties, activity and durability | article title
metadata(doi:10.1016/j.apcatb.2006.11.007) | Applied Catalysis B: Environmental | publication name
metadata(doi:10.1016/j.apcatb.2006.11.007) | 2007-03-30 | Cover Date
WO3–TiO2catalysts(doi:10.1016/j.apcatb.2006.11.007) | raw_material(doi:10.1016/j.apcatb.2006.11.007-WO3–TiO2catalysts) | catalyst-raw_material
raw_material(doi:10.1016/j.apcatb.2006.11.007-WO3–TiO2catalysts) | pure TiO2powders | catalyst-raw_material
raw_material(doi:10.1016/j.apcatb.2006.11.007-WO3–TiO2catalysts) | ammonium paratungstate in monoethanol amine | catalyst-raw_material
WO3–TiO2catalysts(doi:10.1016/j.apcatb.2006.11.007) | impregnation method | catalyst-method
H-mordenite (HM)(doi:10.1016/j.apcatb.2006.11.017) | step(doi:10.1016/j.apcatb.2006.11.017-H-mordenite (HM)) | step
step(doi:10.1016/j.apcatb.2006.11.017-H-mordenite (HM)) | dry | step_1
step(doi:10.1016/j.apcatb.2006.11.017-H-mordenite (HM)) | filter | step_2
step(doi:10.1016/j.apcatb.2006.11.017-H-mordenite (HM)) | ion exchange | step_3
ion exchange | 2M NH4NO3solution | participate
step(doi:10.1016/j.apcatb.2006.11.017-H-mordenite (HM)) | wash | step_4
wash | deionized water | participate
H-mordenite (HM)(doi:10.1016/j.apcatb.2006.11.017) | metadata(doi:10.1016/j.apcatb.2006.11.017) | article metadata
metadata(doi:10.1016/j.apcatb.2006.11.017) | doi:10.1016/j.apcatb.2006.11.017 | article doi
metadata(doi:10.1016/j.apcatb.2006.11.017) | The SCR of NO with CH4 over Co-, Co,Pt-, and H-mordenite catalysts | article title
metadata(doi:10.1016/j.apcatb.2006.11.017) | Applied Catalysis B: Environmental | publication name
metadata(doi:10.1016/j.apcatb.2006.11.017) | 2007-04-24 | Cover Date
CoM(doi:10.1016/j.apcatb.2006.11.017) | step(doi:10.1016/j.apcatb.2006.11.017-CoM) | step
step(doi:10.1016/j.apcatb.2006.11.017-CoM) | dry | step_1
dry | 393K | participate_temperature
step(doi:10.1016/j.apcatb.2006.11.017-CoM) | filter | step_2
step(doi:10.1016/j.apcatb.2006.11.017-CoM) | heat | step_3
heat | 673K | participate_temperature
step(doi:10.1016/j.apcatb.2006.11.017-CoM) | interrupt1 | step_4
interrupt1 | 393K | participate_temperature
interrupt1 | 1.5h | participate_time
step(doi:10.1016/j.apcatb.2006.11.017-CoM) | interrupt2 | step_5
interrupt2 | 493K | participate_temperature
interrupt2 | 1.5h | participate_time
step(doi:10.1016/j.apcatb.2006.11.017-CoM) | ion exchange | step_6
ion exchange | Co(CH3COO)2solution | participate
step(doi:10.1016/j.apcatb.2006.11.017-CoM) | keep | step_7
keep | 673K | participate_temperature
keep | 8h | participate_time
step(doi:10.1016/j.apcatb.2006.11.017-CoM) | wash | step_8
wash | deionized water | participate
CoM(doi:10.1016/j.apcatb.2006.11.017) | metadata(doi:10.1016/j.apcatb.2006.11.017) | article metadata
metadata(doi:10.1016/j.apcatb.2006.11.017) | doi:10.1016/j.apcatb.2006.11.017 | article doi
metadata(doi:10.1016/j.apcatb.2006.11.017) | The SCR of NO with CH4 over Co-, Co,Pt-, and H-mordenite catalysts | article title
metadata(doi:10.1016/j.apcatb.2006.11.017) | Applied Catalysis B: Environmental | publication name
metadata(doi:10.1016/j.apcatb.2006.11.017) | 2007-04-24 | Cover Date
CoPtM(doi:10.1016/j.apcatb.2006.11.017) | step(doi:10.1016/j.apcatb.2006.11.017-CoPtM) | step
step(doi:10.1016/j.apcatb.2006.11.017-CoPtM) | heat | step_1
heat | 623K | participate_temperature
heat | 2h | participate_time
step(doi:10.1016/j.apcatb.2006.11.017-CoPtM) | ion exchange | step_2
ion exchange | Co-exchanged sample | reagents
ion exchange | Pt(NH3)4(NO3)2solution | reagents
CoPtM(doi:10.1016/j.apcatb.2006.11.017) | metadata(doi:10.1016/j.apcatb.2006.11.017) | article metadata
metadata(doi:10.1016/j.apcatb.2006.11.017) | doi:10.1016/j.apcatb.2006.11.017 | article doi
metadata(doi:10.1016/j.apcatb.2006.11.017) | The SCR of NO with CH4 over Co-, Co,Pt-, and H-mordenite catalysts | article title
metadata(doi:10.1016/j.apcatb.2006.11.017) | Applied Catalysis B: Environmental | publication name
metadata(doi:10.1016/j.apcatb.2006.11.017) | 2007-04-24 | Cover Date
CoPtM(doi:10.1016/j.apcatb.2006.11.017) | raw_material(doi:10.1016/j.apcatb.2006.11.017-CoPtM) | catalyst-raw_material
raw_material(doi:10.1016/j.apcatb.2006.11.017-CoPtM) | Co-exchanged sample | catalyst-raw_material
raw_material(doi:10.1016/j.apcatb.2006.11.017-CoPtM) | Pt(NH3)4(NO3)2solution | catalyst-raw_material
CoPtM(doi:10.1016/j.apcatb.2006.11.017) | ion exchange | catalyst-method
H-mordenite (HM)(doi:10.1016/j.apcatb.2006.11.017) | Nitric oxide conversion varied significantly due to the presence of intermediate ammonia | conversion
H-mordenite (HM)(doi:10.1016/j.apcatb.2006.11.017) | The NO conversion significantly increased with Co catalysts when NO3− was rapidly reduced to NH3 | selectivity
H-mordenite (HM)(doi:10.1016/j.apcatb.2006.11.017) | Co-containing mordenite catalysts were more active than HM | activity
H-mordenite (HM)(doi:10.1016/j.apcatb.2006.11.017) | Reaction temperature: 573–773K | condition
cobalt-based alumina binary catalysts(doi:10.1016/j.apcatb.2006.12.009) | step(doi:10.1016/j.apcatb.2006.12.009-cobalt-based alumina binary catalysts) | step
step(doi:10.1016/j.apcatb.2006.12.009-cobalt-based alumina binary catalysts) | add | step_1
add | cobalt nitrate | reagents
add | nickel(Ⅱ) nitrate | reagents
add | aluminum nitrate | reagents
add | ammonia | reagents
add | NH4HCO3 | reagents
add | room temperature | participate_temperature
step(doi:10.1016/j.apcatb.2006.12.009-cobalt-based alumina binary catalysts) | calcined | step_2
calcined | 800°C | participate_temperature
calcined | 4h | participate_time
step(doi:10.1016/j.apcatb.2006.12.009-cobalt-based alumina binary catalysts) | dry | step_3
dry | 110°C | participate_temperature
dry | overnight | participate_time
step(doi:10.1016/j.apcatb.2006.12.009-cobalt-based alumina binary catalysts) | filter | step_4
step(doi:10.1016/j.apcatb.2006.12.009-cobalt-based alumina binary catalysts) | stir | step_5
step(doi:10.1016/j.apcatb.2006.12.009-cobalt-based alumina binary catalysts) | wash | step_6
wash | distilled water | participate
cobalt-based alumina binary catalysts(doi:10.1016/j.apcatb.2006.12.009) | metadata(doi:10.1016/j.apcatb.2006.12.009) | article metadata
metadata(doi:10.1016/j.apcatb.2006.12.009) | doi:10.1016/j.apcatb.2006.12.009 | article doi
metadata(doi:10.1016/j.apcatb.2006.12.009) | NO SCR with propane and propene on Co-based alumina catalysts prepared by co-precipitation | article title
metadata(doi:10.1016/j.apcatb.2006.12.009) | Applied Catalysis B: Environmental | publication name
metadata(doi:10.1016/j.apcatb.2006.12.009) | 2007-05-11 | Cover Date
cobalt-based alumina binary catalysts(doi:10.1016/j.apcatb.2006.12.009) | raw_material(doi:10.1016/j.apcatb.2006.12.009-cobalt-based alumina binary catalysts) | catalyst-raw_material
raw_material(doi:10.1016/j.apcatb.2006.12.009-cobalt-based alumina binary catalysts) | cobalt nitrate | catalyst-raw_material
raw_material(doi:10.1016/j.apcatb.2006.12.009-cobalt-based alumina binary catalysts) | nickel(Ⅱ) nitrate | catalyst-raw_material
raw_material(doi:10.1016/j.apcatb.2006.12.009-cobalt-based alumina binary catalysts) | aluminum nitrate | catalyst-raw_material
raw_material(doi:10.1016/j.apcatb.2006.12.009-cobalt-based alumina binary catalysts) | ammonia | catalyst-raw_material
raw_material(doi:10.1016/j.apcatb.2006.12.009-cobalt-based alumina binary catalysts) | NH4HCO3 | catalyst-raw_material
cobalt-based alumina binary catalysts(doi:10.1016/j.apcatb.2006.12.009) | co-precipitation method | catalyst-method
model lean NOxtrap(doi:10.1016/j.apcatb.2007.01.002) | metadata(doi:10.1016/j.apcatb.2007.01.002) | article metadata
metadata(doi:10.1016/j.apcatb.2007.01.002) | doi:10.1016/j.apcatb.2007.01.002 | article doi
metadata(doi:10.1016/j.apcatb.2007.01.002) | Estimating the temperatures of the NO x storage sites in a lean NO x trap during oxidation reactions | article title
metadata(doi:10.1016/j.apcatb.2007.01.002) | Applied Catalysis B: Environmental | publication name
metadata(doi:10.1016/j.apcatb.2007.01.002) | 2007-06-18 | Cover Date
model lean NOxtrap(doi:10.1016/j.apcatb.2007.01.002) | raw_material(doi:10.1016/j.apcatb.2007.01.002-model lean NOxtrap) | catalyst-raw_material
raw_material(doi:10.1016/j.apcatb.2007.01.002-model lean NOxtrap) | dihydrogen hexachloroplatinate (IV) | catalyst-raw_material
raw_material(doi:10.1016/j.apcatb.2007.01.002-model lean NOxtrap) | potassium nitrate | catalyst-raw_material
raw_material(doi:10.1016/j.apcatb.2007.01.002-model lean NOxtrap) | platinum | catalyst-raw_material
raw_material(doi:10.1016/j.apcatb.2007.01.002-model lean NOxtrap) | alumina | catalyst-raw_material
model lean NOxtrap(doi:10.1016/j.apcatb.2007.01.002) | dip-loading | catalyst-method
mixed metal oxides supports(doi:10.1016/j.apcatb.2007.01.015) | step(doi:10.1016/j.apcatb.2007.01.015-mixed metal oxides supports) | step
step(doi:10.1016/j.apcatb.2007.01.015-mixed metal oxides supports) | add1 | step_1
add1 | Ce(NO3)3·6H2O | reagents
add1 | ZrO(NO3)2·xH2O | reagents
add1 | La(NO3)3·xH2O | reagents
step(doi:10.1016/j.apcatb.2007.01.015-mixed metal oxides supports) | add2 | step_2
add2 | ammonia | reagents
step(doi:10.1016/j.apcatb.2007.01.015-mixed metal oxides supports) | age | step_3
age | 24h | participate_time
step(doi:10.1016/j.apcatb.2007.01.015-mixed metal oxides supports) | calcined | step_4
step(doi:10.1016/j.apcatb.2007.01.015-mixed metal oxides supports) | collect | step_5
step(doi:10.1016/j.apcatb.2007.01.015-mixed metal oxides supports) | stir | step_6
mixed metal oxides supports(doi:10.1016/j.apcatb.2007.01.015) | metadata(doi:10.1016/j.apcatb.2007.01.015) | article metadata
metadata(doi:10.1016/j.apcatb.2007.01.015) | doi:10.1016/j.apcatb.2007.01.015 | article doi
metadata(doi:10.1016/j.apcatb.2007.01.015) | The influence of Ni load and support material on catalysts for the selective catalytic oxidation of ammonia in gasified biomass | article title
metadata(doi:10.1016/j.apcatb.2007.01.015) | Applied Catalysis B: Environmental | publication name
metadata(doi:10.1016/j.apcatb.2007.01.015) | 2007-06-18 | Cover Date
γ-alumina(doi:10.1016/j.apcatb.2007.01.015) | step(doi:10.1016/j.apcatb.2007.01.015-γ-alumina) | step
step(doi:10.1016/j.apcatb.2007.01.015-γ-alumina) | add1 | step_1
add1 | Ce, La and Zr nitrates | reagents
step(doi:10.1016/j.apcatb.2007.01.015-γ-alumina) | add2 | step_2
add2 | precipitating agent (e.g. ammonia) | participate
step(doi:10.1016/j.apcatb.2007.01.015-γ-alumina) | calcined | step_3
step(doi:10.1016/j.apcatb.2007.01.015-γ-alumina) | collect | step_4
step(doi:10.1016/j.apcatb.2007.01.015-γ-alumina) | stir | step_5
stir | 24h | participate_time
γ-alumina(doi:10.1016/j.apcatb.2007.01.015) | metadata(doi:10.1016/j.apcatb.2007.01.015) | article metadata
metadata(doi:10.1016/j.apcatb.2007.01.015) | doi:10.1016/j.apcatb.2007.01.015 | article doi
metadata(doi:10.1016/j.apcatb.2007.01.015) | The influence of Ni load and support material on catalysts for the selective catalytic oxidation of ammonia in gasified biomass | article title
metadata(doi:10.1016/j.apcatb.2007.01.015) | Applied Catalysis B: Environmental | publication name
metadata(doi:10.1016/j.apcatb.2007.01.015) | 2007-06-18 | Cover Date
Ni(doi:10.1016/j.apcatb.2007.01.015) | step(doi:10.1016/j.apcatb.2007.01.015-Ni) | step
step(doi:10.1016/j.apcatb.2007.01.015-Ni) | calcined1 | step_1
calcined1 | 500°C | participate_temperature
calcined1 | 5h | participate_time
step(doi:10.1016/j.apcatb.2007.01.015-Ni) | calcined2 | step_2
calcined2 | 800°C | participate_temperature
calcined2 | 4h | participate_time
step(doi:10.1016/j.apcatb.2007.01.015-Ni) | crush | step_3
step(doi:10.1016/j.apcatb.2007.01.015-Ni) | dry | step_4
dry | 90°C | participate_temperature
dry | overnight | participate_time
step(doi:10.1016/j.apcatb.2007.01.015-Ni) | impregnate | step_5
impregnate | support material | reagents
impregnate | Ni nitrate | reagents
step(doi:10.1016/j.apcatb.2007.01.015-Ni) | recover | step_6
step(doi:10.1016/j.apcatb.2007.01.015-Ni) | wash | step_7
wash | 50–50wt.% chloroform/methanol mixture | reagents
wash | methanol | reagents
Ni(doi:10.1016/j.apcatb.2007.01.015) | metadata(doi:10.1016/j.apcatb.2007.01.015) | article metadata
metadata(doi:10.1016/j.apcatb.2007.01.015) | doi:10.1016/j.apcatb.2007.01.015 | article doi
metadata(doi:10.1016/j.apcatb.2007.01.015) | The influence of Ni load and support material on catalysts for the selective catalytic oxidation of ammonia in gasified biomass | article title
metadata(doi:10.1016/j.apcatb.2007.01.015) | Applied Catalysis B: Environmental | publication name
metadata(doi:10.1016/j.apcatb.2007.01.015) | 2007-06-18 | Cover Date
monoliths(doi:10.1016/j.apcatb.2007.01.015) | step(doi:10.1016/j.apcatb.2007.01.015-monoliths) | step
step(doi:10.1016/j.apcatb.2007.01.015-monoliths) | ball-milling | step_1
ball-milling | 24h | participate_time
step(doi:10.1016/j.apcatb.2007.01.015-monoliths) | calcined | step_2
calcined | 800°C | participate_temperature
calcined | 4h | participate_time
step(doi:10.1016/j.apcatb.2007.01.015-monoliths) | coat | step_3
step(doi:10.1016/j.apcatb.2007.01.015-monoliths) | dry | step_4
dry | 1h | participate_temperature
step(doi:10.1016/j.apcatb.2007.01.015-monoliths) | suspend | step_5
suspend | catalyst powder | reagents
suspend | ethanol | reagents
monoliths(doi:10.1016/j.apcatb.2007.01.015) | metadata(doi:10.1016/j.apcatb.2007.01.015) | article metadata
metadata(doi:10.1016/j.apcatb.2007.01.015) | doi:10.1016/j.apcatb.2007.01.015 | article doi
metadata(doi:10.1016/j.apcatb.2007.01.015) | The influence of Ni load and support material on catalysts for the selective catalytic oxidation of ammonia in gasified biomass | article title
metadata(doi:10.1016/j.apcatb.2007.01.015) | Applied Catalysis B: Environmental | publication name
metadata(doi:10.1016/j.apcatb.2007.01.015) | 2007-06-18 | Cover Date
monoliths(doi:10.1016/j.apcatb.2007.01.015) | raw_material(doi:10.1016/j.apcatb.2007.01.015-monoliths) | catalyst-raw_material
raw_material(doi:10.1016/j.apcatb.2007.01.015-monoliths) | catalyst powder (17wt.%), ethanol | catalyst-raw_material
raw_material(doi:10.1016/j.apcatb.2007.01.015-monoliths) | cordierite monoliths (400cpsi, Corning) | catalyst-raw_material
monoliths(doi:10.1016/j.apcatb.2007.01.015) | Monolith coating | catalyst-method
monoliths(doi:10.1016/j.apcatb.2007.01.015) | 65% N2 yield at 500°C, 97% N2 yield at 750°C | conversion
monoliths(doi:10.1016/j.apcatb.2007.01.015) | Improved N2 yield with increasing λ and decreasing space velocity | activity
monoliths(doi:10.1016/j.apcatb.2007.01.015) | λ =0.25, gas hourly space velocity of 100000h−1, 500 and 750°C | condition
mixed metal oxides supports(doi:10.1016/j.apcatb.2007.01.015) | Lowest performance | activity
CexZr1−xO2, CZXX/YY(doi:10.1016/j.apcatb.2007.02.018) | step(doi:10.1016/j.apcatb.2007.02.018-CexZr1−xO2, CZXX/YY) | step
step(doi:10.1016/j.apcatb.2007.02.018-CexZr1−xO2, CZXX/YY) | calcined | step_1
calcined | 500°C | participate_temperature
calcined | 2h | participate_time
CexZr1−xO2, CZXX/YY(doi:10.1016/j.apcatb.2007.02.018) | metadata(doi:10.1016/j.apcatb.2007.02.018) | article metadata
metadata(doi:10.1016/j.apcatb.2007.02.018) | doi:10.1016/j.apcatb.2007.02.018 | article doi
metadata(doi:10.1016/j.apcatb.2007.02.018) | Correlation between the surface properties and deNO x activity of ceria-zirconia catalysts | article title
metadata(doi:10.1016/j.apcatb.2007.02.018) | Applied Catalysis B: Environmental | publication name
metadata(doi:10.1016/j.apcatb.2007.02.018) | 2007-07-31 | Cover Date
CexZr1−xO2, CZXX/YY(doi:10.1016/j.apcatb.2007.02.018) | raw_material(doi:10.1016/j.apcatb.2007.02.018-CexZr1−xO2, CZXX/YY) | catalyst-raw_material
raw_material(doi:10.1016/j.apcatb.2007.02.018-CexZr1−xO2, CZXX/YY) | CexZr1−xO2 | catalyst-raw_material
raw_material(doi:10.1016/j.apcatb.2007.02.018-CexZr1−xO2, CZXX/YY) | CeO2 | catalyst-raw_material
raw_material(doi:10.1016/j.apcatb.2007.02.018-CexZr1−xO2, CZXX/YY) | ZrO2 | catalyst-raw_material
CexZr1−xO2, CZXX/YY(doi:10.1016/j.apcatb.2007.02.018) | Calcined in air | catalyst-method
Mn/TiO2catalysts(doi:10.1016/j.apcatb.2007.05.010) | step(doi:10.1016/j.apcatb.2007.05.010-Mn/TiO2catalysts) | step
step(doi:10.1016/j.apcatb.2007.05.010-Mn/TiO2catalysts) | add | step_1
add | manganese nitrate | reagents
add | 1.0g of support | reagents
add | deionized water | reagents
step(doi:10.1016/j.apcatb.2007.05.010-Mn/TiO2catalysts) | calcined | step_2
calcined | 250°C | participate_temperature
calcined | 4h | participate_time
step(doi:10.1016/j.apcatb.2007.05.010-Mn/TiO2catalysts) | dry | step_3
dry | 120°C | participate_temperature
dry | 12h | participate_time
step(doi:10.1016/j.apcatb.2007.05.010-Mn/TiO2catalysts) | evaporate | step_4
step(doi:10.1016/j.apcatb.2007.05.010-Mn/TiO2catalysts) | grind | step_5
step(doi:10.1016/j.apcatb.2007.05.010-Mn/TiO2catalysts) | stir | step_6
Mn/TiO2catalysts(doi:10.1016/j.apcatb.2007.05.010) | metadata(doi:10.1016/j.apcatb.2007.05.010) | article metadata
metadata(doi:10.1016/j.apcatb.2007.05.010) | doi:10.1016/j.apcatb.2007.05.010 | article doi
metadata(doi:10.1016/j.apcatb.2007.05.010) | Surface characterization studies of TiO2 supported manganese oxide catalysts for low temperature SCR of NO with NH3 | article title
metadata(doi:10.1016/j.apcatb.2007.05.010) | Applied Catalysis B: Environmental | publication name
metadata(doi:10.1016/j.apcatb.2007.05.010) | 2007-10-30 | Cover Date
Mn/TiO2catalysts(doi:10.1016/j.apcatb.2007.05.010) | raw_material(doi:10.1016/j.apcatb.2007.05.010-Mn/TiO2catalysts) | catalyst-raw_material
raw_material(doi:10.1016/j.apcatb.2007.05.010-Mn/TiO2catalysts) | TiO2anatase (Hombikat UV 100) | catalyst-raw_material
raw_material(doi:10.1016/j.apcatb.2007.05.010-Mn/TiO2catalysts) | Manganese nitrate | catalyst-raw_material
Mn/TiO2catalysts(doi:10.1016/j.apcatb.2007.05.010) | solution-impregnation method | catalyst-method
alumina-supported silver catalyst(doi:10.1016/j.apcatb.2007.05.032) | step(doi:10.1016/j.apcatb.2007.05.032-alumina-supported silver catalyst) | step
step(doi:10.1016/j.apcatb.2007.05.032-alumina-supported silver catalyst) | calcined | step_1
calcined | 873K | participate_temperature
calcined | 3h | participate_time
step(doi:10.1016/j.apcatb.2007.05.032-alumina-supported silver catalyst) | dry | step_2
dry | 393K | participate_temperature
dry | overnight | participate_time
step(doi:10.1016/j.apcatb.2007.05.032-alumina-supported silver catalyst) | impregnation | step_3
impregnation | silver nitrate aqueous solution | participate
step(doi:10.1016/j.apcatb.2007.05.032-alumina-supported silver catalyst) | sieve | step_4
alumina-supported silver catalyst(doi:10.1016/j.apcatb.2007.05.032) | metadata(doi:10.1016/j.apcatb.2007.05.032) | article metadata
metadata(doi:10.1016/j.apcatb.2007.05.032) | doi:10.1016/j.apcatb.2007.05.032 | article doi
metadata(doi:10.1016/j.apcatb.2007.05.032) | Effect of hydrogen on reaction intermediates in the selective catalytic reduction of NO x by C3H6 | article title
metadata(doi:10.1016/j.apcatb.2007.05.032) | Applied Catalysis B: Environmental | publication name
metadata(doi:10.1016/j.apcatb.2007.05.032) | 2007-11-15 | Cover Date
alumina-supported silver catalyst(doi:10.1016/j.apcatb.2007.05.032) | raw_material(doi:10.1016/j.apcatb.2007.05.032-alumina-supported silver catalyst) | catalyst-raw_material
raw_material(doi:10.1016/j.apcatb.2007.05.032-alumina-supported silver catalyst) | γ-Al2O3powder | catalyst-raw_material
raw_material(doi:10.1016/j.apcatb.2007.05.032-alumina-supported silver catalyst) | silver nitrate aqueous solution | catalyst-raw_material
alumina-supported silver catalyst(doi:10.1016/j.apcatb.2007.05.032) | impregnation | catalyst-method
catalyst(doi:10.1016/j.apcatb.2007.07.025) | step(doi:10.1016/j.apcatb.2007.07.025-catalyst) | step
step(doi:10.1016/j.apcatb.2007.07.025-catalyst) | degreened | step_1
degreened | 550°C | participate_temperature
degreened | 5h | participate_time
step(doi:10.1016/j.apcatb.2007.07.025-catalyst) | desulfated | step_2
step(doi:10.1016/j.apcatb.2007.07.025-catalyst) | equilibrate | step_3
equilibrate | 0.5h | participate_time
step(doi:10.1016/j.apcatb.2007.07.025-catalyst) | evaluate1 | step_4
evaluate1 | 325°C | participate_temperature
step(doi:10.1016/j.apcatb.2007.07.025-catalyst) | evaluate2 | step_5
evaluate2 | 325°C | participate_temperature
step(doi:10.1016/j.apcatb.2007.07.025-catalyst) | evaluate3 | step_6
evaluate3 | 325°C | participate_temperature
step(doi:10.1016/j.apcatb.2007.07.025-catalyst) | evaluate4 | step_7
evaluate4 | 325°C | participate_temperature
step(doi:10.1016/j.apcatb.2007.07.025-catalyst) | exposure | step_8
exposure | SO2 | participate
exposure | 2h | participate_time
step(doi:10.1016/j.apcatb.2007.07.025-catalyst) | exposure2 | step_9
exposure2 | 20-ppm SO2 | participate
exposure2 | cycle | participate_time
step(doi:10.1016/j.apcatb.2007.07.025-catalyst) | load | step_10
load | 20ppm SO2 | reagents
load | LNT | reagents
step(doi:10.1016/j.apcatb.2007.07.025-catalyst) | purge | step_11
purge | 0.5h | participate_time
catalyst(doi:10.1016/j.apcatb.2007.07.025) | metadata(doi:10.1016/j.apcatb.2007.07.025) | article metadata
metadata(doi:10.1016/j.apcatb.2007.07.025) | doi:10.1016/j.apcatb.2007.07.025 | article doi
metadata(doi:10.1016/j.apcatb.2007.07.025) | Sulfur impact on NO x storage, oxygen storage, and ammonia breakthrough during cyclic lean/rich operation of a commercial lean NO x trap | article title
metadata(doi:10.1016/j.apcatb.2007.07.025) | Applied Catalysis B: Environmental | publication name
metadata(doi:10.1016/j.apcatb.2007.07.025) | 2007-11-30 | Cover Date
catalyst(doi:10.1016/j.apcatb.2007.07.025) | raw_material(doi:10.1016/j.apcatb.2007.07.025-catalyst) | catalyst-raw_material
raw_material(doi:10.1016/j.apcatb.2007.07.025-catalyst) | core sample | catalyst-raw_material
raw_material(doi:10.1016/j.apcatb.2007.07.025-catalyst) | sulfur | catalyst-raw_material
catalyst(doi:10.1016/j.apcatb.2007.07.025) | temperature programmed reduction (TPR) | catalyst-method
catalyst(doi:10.1016/j.apcatb.2007.07.025) | Net NOx conversion was significantly reduced at high sulfur loading | conversion
catalyst(doi:10.1016/j.apcatb.2007.07.025) | Global selectivity for N2O remained low at all sulfur loadings | selectivity
catalyst(doi:10.1016/j.apcatb.2007.07.025) | Fast lean/rich LNT operation at 325°C | condition
CoxSiBEA catalysts(doi:10.1016/j.apcatb.2007.07.029) | step(doi:10.1016/j.apcatb.2007.07.029-CoxSiBEA catalysts) | step
step(doi:10.1016/j.apcatb.2007.07.029-CoxSiBEA catalysts) | dry | step_1
dry | 353K | participate_temperature
dry | 24h | participate_time
step(doi:10.1016/j.apcatb.2007.07.029-CoxSiBEA catalysts) | stir1 | step_2
stir1 | siliceous BEA zezeolite | reagents
stir1 | 0.6×10−3to 9.2×10−3molL−1 Co(NO3)2·6H2O | reagents
stir1 | 298K | participate_temperature
stir1 | 24h | participate_time
step(doi:10.1016/j.apcatb.2007.07.029-CoxSiBEA catalysts) | stir2 | step_3
stir2 |  | participate
stir2 | 353K | participate_temperature
stir2 | 2h | participate_time
CoxSiBEA catalysts(doi:10.1016/j.apcatb.2007.07.029) | metadata(doi:10.1016/j.apcatb.2007.07.029) | article metadata
metadata(doi:10.1016/j.apcatb.2007.07.029) | doi:10.1016/j.apcatb.2007.07.029 | article doi
metadata(doi:10.1016/j.apcatb.2007.07.029) | Effect of Co content on the catalytic activity of CoSiBEA zeolite in the selective catalytic reduction of NO with ethanol: Nature of the cobalt species | article title
metadata(doi:10.1016/j.apcatb.2007.07.029) | Applied Catalysis B: Environmental | publication name
metadata(doi:10.1016/j.apcatb.2007.07.029) | 2007-09-26 | Cover Date
CoxSiBEA catalysts(doi:10.1016/j.apcatb.2007.07.029) | raw_material(doi:10.1016/j.apcatb.2007.07.029-CoxSiBEA catalysts) | catalyst-raw_material
raw_material(doi:10.1016/j.apcatb.2007.07.029-CoxSiBEA catalysts) | siliceous BEA zeolite | catalyst-raw_material
raw_material(doi:10.1016/j.apcatb.2007.07.029-CoxSiBEA catalysts) | Co(NO3)2·6H2O | catalyst-raw_material
CoxSiBEA catalysts(doi:10.1016/j.apcatb.2007.07.029) | two-step postsynthesis | catalyst-method
CoxSiBEA catalysts(doi:10.1016/j.apcatb.2007.07.029) | 20 to 70% | conversion
CoxSiBEA catalysts(doi:10.1016/j.apcatb.2007.07.029) | exceeding 85% | selectivity
CoxSiBEA catalysts(doi:10.1016/j.apcatb.2007.07.029) | Active in SCR of NO with ethanol | activity
Ag/Al2O3;Ag/TiO2;Ag/TiO2–Al2O3(doi:10.1016/j.apcatb.2007.08.016) | step(doi:10.1016/j.apcatb.2007.08.016-Ag/Al2O3;Ag/TiO2;Ag/TiO2–Al2O3) | step
step(doi:10.1016/j.apcatb.2007.08.016-Ag/Al2O3;Ag/TiO2;Ag/TiO2–Al2O3) | add1 | step_1
add1 | tetrabutyl titanate sol | participate
step(doi:10.1016/j.apcatb.2007.08.016-Ag/Al2O3;Ag/TiO2;Ag/TiO2–Al2O3) | add2 | step_2
add2 | silver nitrate solution | participate
step(doi:10.1016/j.apcatb.2007.08.016-Ag/Al2O3;Ag/TiO2;Ag/TiO2–Al2O3) | calcined | step_3
calcined | 823K | participate_temperature
calcined | 3h | participate_time
step(doi:10.1016/j.apcatb.2007.08.016-Ag/Al2O3;Ag/TiO2;Ag/TiO2–Al2O3) | dry | step_4
dry | 358K | participate_temperature
dry | 24h | participate_time
step(doi:10.1016/j.apcatb.2007.08.016-Ag/Al2O3;Ag/TiO2;Ag/TiO2–Al2O3) | heat | step_5
heat | reduced pressure | participate_temperature
step(doi:10.1016/j.apcatb.2007.08.016-Ag/Al2O3;Ag/TiO2;Ag/TiO2–Al2O3) | hydrolysis | step_6
hydrolysis | aluminium (III) iso-propoxide (AIP) | reagents
hydrolysis | hot water | reagents
hydrolysis | nitric acid | reagents
hydrolysis | 358K | participate_temperature
step(doi:10.1016/j.apcatb.2007.08.016-Ag/Al2O3;Ag/TiO2;Ag/TiO2–Al2O3) | stir1 | step_7
stir1 | 0.5h | participate_time
step(doi:10.1016/j.apcatb.2007.08.016-Ag/Al2O3;Ag/TiO2;Ag/TiO2–Al2O3) | stir2 | step_8
stir2 | 6h | participate_time
Ag/Al2O3;Ag/TiO2;Ag/TiO2–Al2O3(doi:10.1016/j.apcatb.2007.08.016) | metadata(doi:10.1016/j.apcatb.2007.08.016) | article metadata
metadata(doi:10.1016/j.apcatb.2007.08.016) | doi:10.1016/j.apcatb.2007.08.016 | article doi
metadata(doi:10.1016/j.apcatb.2007.08.016) | Improvement of catalytic activity and sulfur-resistance of Ag/TiO2–Al2O3 for NO reduction with propene under lean burn conditions | article title
metadata(doi:10.1016/j.apcatb.2007.08.016) | Applied Catalysis B: Environmental | publication name
metadata(doi:10.1016/j.apcatb.2007.08.016) | 2008-05-08 | Cover Date
Ag/Al2O3;Ag/TiO2;Ag/TiO2–Al2O3(doi:10.1016/j.apcatb.2007.08.016) | raw_material(doi:10.1016/j.apcatb.2007.08.016-Ag/Al2O3;Ag/TiO2;Ag/TiO2–Al2O3) | catalyst-raw_material
raw_material(doi:10.1016/j.apcatb.2007.08.016-Ag/Al2O3;Ag/TiO2;Ag/TiO2–Al2O3) | aluminium (III) iso-propoxide (AIP) | catalyst-raw_material
raw_material(doi:10.1016/j.apcatb.2007.08.016-Ag/Al2O3;Ag/TiO2;Ag/TiO2–Al2O3) | tetrabutyl titanate sol | catalyst-raw_material
raw_material(doi:10.1016/j.apcatb.2007.08.016-Ag/Al2O3;Ag/TiO2;Ag/TiO2–Al2O3) | silver nitrate | catalyst-raw_material
Ag/Al2O3;Ag/TiO2;Ag/TiO2–Al2O3(doi:10.1016/j.apcatb.2007.08.016) | single step sol–gel procedure | catalyst-method
Ag/Al2O3;Ag/TiO2;Ag/TiO2–Al2O3(doi:10.1016/j.apcatb.2007.08.016) | superior capability for selective adsorption of NO | conversion
Ag/Al2O3;Ag/TiO2;Ag/TiO2–Al2O3(doi:10.1016/j.apcatb.2007.08.016) | superior capability for selective adsorption of SO2 | selectivity
Ag/Al2O3;Ag/TiO2;Ag/TiO2–Al2O3(doi:10.1016/j.apcatb.2007.08.016) | greatly enhanced, especially in low temperature region | activity
Ag/Al2O3;Ag/TiO2;Ag/TiO2–Al2O3(doi:10.1016/j.apcatb.2007.08.016) | under lean burn condition | condition
Pt/(Fe-)Ba/Al2O3(doi:10.1016/j.apcatb.2007.08.017) | step(doi:10.1016/j.apcatb.2007.08.017-Pt/(Fe-)Ba/Al2O3) | step
step(doi:10.1016/j.apcatb.2007.08.017-Pt/(Fe-)Ba/Al2O3) | calcine1 | step_1
calcine1 | 600°C | participate_temperature
calcine1 | 6h | participate_time
step(doi:10.1016/j.apcatb.2007.08.017-Pt/(Fe-)Ba/Al2O3) | calcine2 | step_2
calcine2 | 600°C | participate_temperature
calcine2 | 1h | participate_time
step(doi:10.1016/j.apcatb.2007.08.017-Pt/(Fe-)Ba/Al2O3) | dry1 | step_3
dry1 | 110°C | participate_temperature
dry1 | 12h | participate_time
step(doi:10.1016/j.apcatb.2007.08.017-Pt/(Fe-)Ba/Al2O3) | dry2 | step_4
dry2 | 110°C | participate_temperature
dry2 | 3h | participate_time
step(doi:10.1016/j.apcatb.2007.08.017-Pt/(Fe-)Ba/Al2O3) | impregnate1 | step_5
impregnate1 | γ-Al2O3 | reagents
impregnate1 | barium nitrate and/or iron nitrate | reagents
impregnate1 | 80°C | participate_temperature
step(doi:10.1016/j.apcatb.2007.08.017-Pt/(Fe-)Ba/Al2O3) | impregnate2 | step_6
impregnate2 | chloroplatinic acid | participate
Pt/(Fe-)Ba/Al2O3(doi:10.1016/j.apcatb.2007.08.017) | metadata(doi:10.1016/j.apcatb.2007.08.017) | article metadata
metadata(doi:10.1016/j.apcatb.2007.08.017) | doi:10.1016/j.apcatb.2007.08.017 | article doi
metadata(doi:10.1016/j.apcatb.2007.08.017) | A comparative study of Pt/Ba/Al2O3 and Pt/Fe-Ba/Al2O3 NSR catalysts: New insights into the interaction of Pt–Ba and the function of Fe | article title
metadata(doi:10.1016/j.apcatb.2007.08.017) | Applied Catalysis B: Environmental | publication name
metadata(doi:10.1016/j.apcatb.2007.08.017) | 2008-01-17 | Cover Date
Pt/(Fe-)Ba/Al2O3(doi:10.1016/j.apcatb.2007.08.017) | raw_material(doi:10.1016/j.apcatb.2007.08.017-Pt/(Fe-)Ba/Al2O3) | catalyst-raw_material
raw_material(doi:10.1016/j.apcatb.2007.08.017-Pt/(Fe-)Ba/Al2O3) | γ-Al2O3 | catalyst-raw_material
raw_material(doi:10.1016/j.apcatb.2007.08.017-Pt/(Fe-)Ba/Al2O3) | barium nitrate | catalyst-raw_material
raw_material(doi:10.1016/j.apcatb.2007.08.017-Pt/(Fe-)Ba/Al2O3) | iron nitrate | catalyst-raw_material
raw_material(doi:10.1016/j.apcatb.2007.08.017-Pt/(Fe-)Ba/Al2O3) | chloroplatinic acid | catalyst-raw_material
Pt/(Fe-)Ba/Al2O3(doi:10.1016/j.apcatb.2007.08.017) | wet impregnation method | catalyst-method
V2O5/TiO2(doi:10.1016/j.apcatb.2007.09.012) | step(doi:10.1016/j.apcatb.2007.09.012-V2O5/TiO2) | step
step(doi:10.1016/j.apcatb.2007.09.012-V2O5/TiO2) | add1 | step_1
add1 | ammoniummetavanadate | reagents
add1 | oxalic acid solution | reagents
step(doi:10.1016/j.apcatb.2007.09.012-V2O5/TiO2) | add2 | step_2
add2 | titania (DT-51) powder | reagents
step(doi:10.1016/j.apcatb.2007.09.012-V2O5/TiO2) | calcined | step_3
calcined | 400°C | participate_temperature
calcined | 4h | participate_time
step(doi:10.1016/j.apcatb.2007.09.012-V2O5/TiO2) | dry | step_4
step(doi:10.1016/j.apcatb.2007.09.012-V2O5/TiO2) | evaporation | step_5
step(doi:10.1016/j.apcatb.2007.09.012-V2O5/TiO2) | heat | step_6
heat | dissolve | participate_temperature
step(doi:10.1016/j.apcatb.2007.09.012-V2O5/TiO2) | stir | step_7
stir | 1h | participate_time
V2O5/TiO2(doi:10.1016/j.apcatb.2007.09.012) | metadata(doi:10.1016/j.apcatb.2007.09.012) | article metadata
metadata(doi:10.1016/j.apcatb.2007.09.012) | doi:10.1016/j.apcatb.2007.09.012 | article doi
metadata(doi:10.1016/j.apcatb.2007.09.012) | SO2 resistant antimony promoted V2O5/TiO2 catalyst for NH3-SCR of NO x at low temperatures | article title
metadata(doi:10.1016/j.apcatb.2007.09.012) | Applied Catalysis B: Environmental | publication name
metadata(doi:10.1016/j.apcatb.2007.09.012) | 2008-02-07 | Cover Date
V2O5/TiO2(doi:10.1016/j.apcatb.2007.09.012) | raw_material(doi:10.1016/j.apcatb.2007.09.012-V2O5/TiO2) | catalyst-raw_material
raw_material(doi:10.1016/j.apcatb.2007.09.012-V2O5/TiO2) | TiO2(DT-51 Millennium Chemicals) | catalyst-raw_material
raw_material(doi:10.1016/j.apcatb.2007.09.012-V2O5/TiO2) | ammoniummetavanadate (NH4VO3) precursor | catalyst-raw_material
V2O5/TiO2(doi:10.1016/j.apcatb.2007.09.012) | wet impregnation | catalyst-method
V2O5/TiO2(doi:10.1016/j.apcatb.2007.09.012) | Se>Sb>S>V2O5/TiO2>Cu | conversion
V2O5/TiO2(doi:10.1016/j.apcatb.2007.09.012) | NH3 selective catalytic reduction of NOx | selectivity
V2O5/TiO2(doi:10.1016/j.apcatb.2007.09.012) | High catalytic activity for NH3-SCR | activity
V2O5/TiO2(doi:10.1016/j.apcatb.2007.09.012) | Temperatures between 150 and 400°C | condition
V2O5/TiO2(doi:10.1016/j.apcatb.2007.09.029) | metadata(doi:10.1016/j.apcatb.2007.09.029) | article metadata
metadata(doi:10.1016/j.apcatb.2007.09.029) | doi:10.1016/j.apcatb.2007.09.029 | article doi
metadata(doi:10.1016/j.apcatb.2007.09.029) | Co3O4 based catalysts for NO oxidation and NO x reduction in fast SCR process | article title
metadata(doi:10.1016/j.apcatb.2007.09.029) | Applied Catalysis B: Environmental | publication name
metadata(doi:10.1016/j.apcatb.2007.09.029) | 2008-02-07 | Cover Date
V2O5/TiO2(doi:10.1016/j.apcatb.2007.09.029) | raw_material(doi:10.1016/j.apcatb.2007.09.029-V2O5/TiO2) | catalyst-raw_material
raw_material(doi:10.1016/j.apcatb.2007.09.029-V2O5/TiO2) | TiO2(DT-51 Millennium Chemicals) | catalyst-raw_material
raw_material(doi:10.1016/j.apcatb.2007.09.029-V2O5/TiO2) | ammoniummetavanadate (NH4VO3) precursor | catalyst-raw_material
V2O5/TiO2(doi:10.1016/j.apcatb.2007.09.029) | wet impregnation | catalyst-method
V2O5/TiO2(doi:10.1016/j.apcatb.2007.09.029) | Most active for NO oxidation and NOx reduction at high SV and low temperature | activity
V2O5/TiO2(doi:10.1016/j.apcatb.2007.09.029) | High space velocity (SV) and low temperature | condition
MPS(doi:10.1016/j.apcatb.2007.09.031) | step(doi:10.1016/j.apcatb.2007.09.031-MPS) | step
step(doi:10.1016/j.apcatb.2007.09.031-MPS) | add1 | step_1
add1 | distilled water (80g) | reagents
add1 | ethanol (64g) | reagents
add1 | cetyltrimethylammonium bromide (40g) | reagents
step(doi:10.1016/j.apcatb.2007.09.031-MPS) | add2 | step_2
add2 | tetraethoxysilane (25g) | participate
step(doi:10.1016/j.apcatb.2007.09.031-MPS) | adjust | step_3
adjust | pH=10 | reagents
adjust | te tramethylammonium hydroxide (25wt.% aqueous solution) | reagents
step(doi:10.1016/j.apcatb.2007.09.031-MPS) | age | step_4
age | 333K | participate_temperature
age | 1h | participate_time
step(doi:10.1016/j.apcatb.2007.09.031-MPS) | calcined | step_5
calcined | 873K | participate_temperature
calcined | 4h | participate_time
step(doi:10.1016/j.apcatb.2007.09.031-MPS) | evaporate | step_6
evaporate | 393K | participate_temperature
step(doi:10.1016/j.apcatb.2007.09.031-MPS) | separate | step_7
step(doi:10.1016/j.apcatb.2007.09.031-MPS) | stir | step_8
stir | 293K | participate_temperature
stir | 48h | participate_time
step(doi:10.1016/j.apcatb.2007.09.031-MPS) | wash | step_9
wash | distilled water | participate
MPS(doi:10.1016/j.apcatb.2007.09.031) | metadata(doi:10.1016/j.apcatb.2007.09.031) | article metadata
metadata(doi:10.1016/j.apcatb.2007.09.031) | doi:10.1016/j.apcatb.2007.09.031 | article doi
metadata(doi:10.1016/j.apcatb.2007.09.031) | Selective catalytic reduction of NO with NH3 at low temperatures over iron and manganese oxides supported on mesoporous silica | article title
metadata(doi:10.1016/j.apcatb.2007.09.031) | Applied Catalysis B: Environmental | publication name
metadata(doi:10.1016/j.apcatb.2007.09.031) | 2008-02-07 | Cover Date
Catalyst(doi:10.1016/j.apcatb.2007.09.031) | step(doi:10.1016/j.apcatb.2007.09.031-Catalyst) | step
step(doi:10.1016/j.apcatb.2007.09.031-Catalyst) | calcined | step_1
calcined | 673-973K | participate_temperature
calcined | 6h | participate_time
step(doi:10.1016/j.apcatb.2007.09.031-Catalyst) | dry | step_2
dry | 393K | participate_temperature
dry | 3-4h | participate_time
step(doi:10.1016/j.apcatb.2007.09.031-Catalyst) | impregnate | step_3
impregnate | ferric nitrate | reagents
impregnate | manganese acetate | reagents
Catalyst(doi:10.1016/j.apcatb.2007.09.031) | metadata(doi:10.1016/j.apcatb.2007.09.031) | article metadata
metadata(doi:10.1016/j.apcatb.2007.09.031) | doi:10.1016/j.apcatb.2007.09.031 | article doi
metadata(doi:10.1016/j.apcatb.2007.09.031) | Selective catalytic reduction of NO with NH3 at low temperatures over iron and manganese oxides supported on mesoporous silica | article title
metadata(doi:10.1016/j.apcatb.2007.09.031) | Applied Catalysis B: Environmental | publication name
metadata(doi:10.1016/j.apcatb.2007.09.031) | 2008-02-07 | Cover Date
Catalyst(doi:10.1016/j.apcatb.2007.09.031) | raw_material(doi:10.1016/j.apcatb.2007.09.031-Catalyst) | catalyst-raw_material
raw_material(doi:10.1016/j.apcatb.2007.09.031-Catalyst) | TiO2(DT-51 Millennium Chemicals) | catalyst-raw_material
raw_material(doi:10.1016/j.apcatb.2007.09.031-Catalyst) | ammoniummetavanadate (NH4VO3) precursor | catalyst-raw_material
Catalyst(doi:10.1016/j.apcatb.2007.09.031) | impregnation | catalyst-method
MPS(doi:10.1016/j.apcatb.2007.09.031) | 99.1% NO conversion at 433K at a space velocity of 20,000h−1 | conversion
MPS(doi:10.1016/j.apcatb.2007.09.031) | Highest activity | activity
MPS(doi:10.1016/j.apcatb.2007.09.031) | Calcination temperature of 673K, 433K at a space velocity of 20,000h−1, Reversible suppression in the presence of SO2 and H2O after heating treatment | condition
TiO2-WO3(doi:10.1016/j.apcatb.2007.09.036) | step(doi:10.1016/j.apcatb.2007.09.036-TiO2-WO3) | step
step(doi:10.1016/j.apcatb.2007.09.036-TiO2-WO3) | adjust | step_1
adjust | AMT | participate
adjust | 200°C | participate_temperature
adjust | 180min | participate_time
step(doi:10.1016/j.apcatb.2007.09.036-TiO2-WO3) | characterize | step_2
step(doi:10.1016/j.apcatb.2007.09.036-TiO2-WO3) | collect | step_3
step(doi:10.1016/j.apcatb.2007.09.036-TiO2-WO3) | combust | step_4
combust | TTIP | reagents
combust | DMF | reagents
combust | C2H2 | reagents
combust | O2 | reagents
step(doi:10.1016/j.apcatb.2007.09.036-TiO2-WO3) | dissolve | step_5
dissolve | 2M solution of TTIP | reagents
dissolve | AMT dissolved in DMF (0.02M) | reagents
TiO2-WO3(doi:10.1016/j.apcatb.2007.09.036) | metadata(doi:10.1016/j.apcatb.2007.09.036) | article metadata
metadata(doi:10.1016/j.apcatb.2007.09.036) | doi:10.1016/j.apcatb.2007.09.036 | article doi
metadata(doi:10.1016/j.apcatb.2007.09.036) | Flame-made WO3/TiO2 nanoparticles: Relation between surface acidity, structure and photocatalytic activity | article title
metadata(doi:10.1016/j.apcatb.2007.09.036) | Applied Catalysis B: Environmental | publication name
metadata(doi:10.1016/j.apcatb.2007.09.036) | 2008-02-21 | Cover Date
TiO2-WO3(doi:10.1016/j.apcatb.2007.09.036) | raw_material(doi:10.1016/j.apcatb.2007.09.036-TiO2-WO3) | catalyst-raw_material
raw_material(doi:10.1016/j.apcatb.2007.09.036-TiO2-WO3) | titanium tetraisopropoxide (TTIP) | catalyst-raw_material
raw_material(doi:10.1016/j.apcatb.2007.09.036-TiO2-WO3) | Ammonium metatungstate (AMT) | catalyst-raw_material
raw_material(doi:10.1016/j.apcatb.2007.09.036-TiO2-WO3) | ethanol | catalyst-raw_material
raw_material(doi:10.1016/j.apcatb.2007.09.036-TiO2-WO3) | dimethyl formamide (DMF) | catalyst-raw_material
TiO2-WO3(doi:10.1016/j.apcatb.2007.09.036) | FSS | catalyst-method
Co/KxTi2O5(doi:10.1016/j.apcatb.2007.09.038) | step(doi:10.1016/j.apcatb.2007.09.038-Co/KxTi2O5) | step
step(doi:10.1016/j.apcatb.2007.09.038-Co/KxTi2O5) | ball milling | step_1
ball milling | 24h | participate_time
step(doi:10.1016/j.apcatb.2007.09.038-Co/KxTi2O5) | calcine | step_2
calcine | 850°C | participate_temperature
calcine | 10h | participate_time
step(doi:10.1016/j.apcatb.2007.09.038-Co/KxTi2O5) | crush | step_3
step(doi:10.1016/j.apcatb.2007.09.038-Co/KxTi2O5) | dry | step_4
step(doi:10.1016/j.apcatb.2007.09.038-Co/KxTi2O5) | mix | step_5
mix | Potassium carbonate | reagents
mix | Titanium dioxide | reagents
mix | water | reagents
Co/KxTi2O5(doi:10.1016/j.apcatb.2007.09.038) | metadata(doi:10.1016/j.apcatb.2007.09.038) | article metadata
metadata(doi:10.1016/j.apcatb.2007.09.038) | doi:10.1016/j.apcatb.2007.09.038 | article doi
metadata(doi:10.1016/j.apcatb.2007.09.038) | Co/K x Ti2O5 catalysts prepared by ion exchange method for NO oxidation to NO2 | article title
metadata(doi:10.1016/j.apcatb.2007.09.038) | Applied Catalysis B: Environmental | publication name
metadata(doi:10.1016/j.apcatb.2007.09.038) | 2008-02-28 | Cover Date
Co/KxTi2O5(doi:10.1016/j.apcatb.2007.09.038) | raw_material(doi:10.1016/j.apcatb.2007.09.038-Co/KxTi2O5) | catalyst-raw_material
raw_material(doi:10.1016/j.apcatb.2007.09.038-Co/KxTi2O5) | Potassium carbonate | catalyst-raw_material
raw_material(doi:10.1016/j.apcatb.2007.09.038-Co/KxTi2O5) | Titanium dioxide | catalyst-raw_material
Co/KxTi2O5(doi:10.1016/j.apcatb.2007.09.038) | solid-state reaction | catalyst-method
Co/KxTi2O5(doi:10.1016/j.apcatb.2007.09.038) | Typical kinetic control at low temperatures, thermodynamic control at higher temperatures, peak conversion at a specific temperature, conversion decreases with <1.0% O2 | conversion
Co/KxTi2O5(doi:10.1016/j.apcatb.2007.09.038) | Similar to Pt-based catalysts, higher than Co impregnated on TiO2, positive NO concentration effect | activity
Co/KxTi2O5(doi:10.1016/j.apcatb.2007.09.038) | Little K for activity, resistant to SO2 <10ppm | condition
M(y)–Mn(z)/TiO2(doi:10.1016/j.apcatb.2007.09.039) | step(doi:10.1016/j.apcatb.2007.09.039-M(y)–Mn(z)/TiO2) | step
step(doi:10.1016/j.apcatb.2007.09.039-M(y)–Mn(z)/TiO2) | add | step_1
add | sol | participate
step(doi:10.1016/j.apcatb.2007.09.039-M(y)–Mn(z)/TiO2) | calcined | step_2
calcined | 773K | participate_temperature
calcined | 6h | participate_time
step(doi:10.1016/j.apcatb.2007.09.039-M(y)–Mn(z)/TiO2) | crushed | step_3
step(doi:10.1016/j.apcatb.2007.09.039-M(y)–Mn(z)/TiO2) | dissolve | step_4
dissolve | nitrates of transition metals (Fe, Cu, Ni and Cr) | reagents
dissolve | Ethanol (0.3mol) | reagents
dissolve | Water (0.4mol) | reagents
step(doi:10.1016/j.apcatb.2007.09.039-M(y)–Mn(z)/TiO2) | dry | step_5
dry | 378K | participate_temperature
step(doi:10.1016/j.apcatb.2007.09.039-M(y)–Mn(z)/TiO2) | keep | step_6
keep | 298K | participate_temperature
keep | 10 days | participate_time
step(doi:10.1016/j.apcatb.2007.09.039-M(y)–Mn(z)/TiO2) | mix1 | step_7
mix1 | Butyl titanate | reagents
mix1 | Ethanol | reagents
mix1 | Water | reagents
mix1 | Acetic acid | reagents
mix1 | Manganese nitrate | reagents
mix1 | room temperature | participate_temperature
step(doi:10.1016/j.apcatb.2007.09.039-M(y)–Mn(z)/TiO2) | sieve | step_8
sieve | 60–100mesh | participate
M(y)–Mn(z)/TiO2(doi:10.1016/j.apcatb.2007.09.039) | metadata(doi:10.1016/j.apcatb.2007.09.039) | article metadata
metadata(doi:10.1016/j.apcatb.2007.09.039) | doi:10.1016/j.apcatb.2007.09.039 | article doi
metadata(doi:10.1016/j.apcatb.2007.09.039) | Effect of transition metals addition on the catalyst of manganese/titania for low-temperature selective catalytic reduction of nitric oxide with ammonia | article title
metadata(doi:10.1016/j.apcatb.2007.09.039) | Applied Catalysis B: Environmental | publication name
metadata(doi:10.1016/j.apcatb.2007.09.039) | 2008-03-08 | Cover Date
M(y)–Mn(z)/TiO2(doi:10.1016/j.apcatb.2007.09.039) | raw_material(doi:10.1016/j.apcatb.2007.09.039-M(y)–Mn(z)/TiO2) | catalyst-raw_material
raw_material(doi:10.1016/j.apcatb.2007.09.039-M(y)–Mn(z)/TiO2) | Butyl titanate | catalyst-raw_material
raw_material(doi:10.1016/j.apcatb.2007.09.039-M(y)–Mn(z)/TiO2) | Ethanol | catalyst-raw_material
raw_material(doi:10.1016/j.apcatb.2007.09.039-M(y)–Mn(z)/TiO2) | Water | catalyst-raw_material
raw_material(doi:10.1016/j.apcatb.2007.09.039-M(y)–Mn(z)/TiO2) | Acetic acid | catalyst-raw_material
raw_material(doi:10.1016/j.apcatb.2007.09.039-M(y)–Mn(z)/TiO2) | Manganese nitrate | catalyst-raw_material
raw_material(doi:10.1016/j.apcatb.2007.09.039-M(y)–Mn(z)/TiO2) | Nitrates of transition metals (Fe, Cu, Ni and Cr) | catalyst-raw_material
M(y)–Mn(z)/TiO2(doi:10.1016/j.apcatb.2007.09.039) | sol–gel method | catalyst-method
M(y)–Mn(z)/TiO2(doi:10.1016/j.apcatb.2007.09.039) | 361K for 90% NO conversion | conversion
M(y)–Mn(z)/TiO2(doi:10.1016/j.apcatb.2007.09.039) | More NO could be removed at lower temperature | activity
M(y)–Mn(z)/TiO2(doi:10.1016/j.apcatb.2007.09.039) | Low temperature | condition
Fe-ZSM-5 CVD (4.5wt% Fe)(doi:10.1016/j.apcatb.2007.10.015) | step(doi:10.1016/j.apcatb.2007.10.015-Fe-ZSM-5 CVD (4.5wt% Fe)) | step
step(doi:10.1016/j.apcatb.2007.10.015-Fe-ZSM-5 CVD (4.5wt% Fe)) | calcined1 | step_1
calcined1 | O2 | participate
calcined1 | 773K | participate_temperature
step(doi:10.1016/j.apcatb.2007.10.015-Fe-ZSM-5 CVD (4.5wt% Fe)) | calcined2 | step_2
calcined2 | O2 | participate
calcined2 | 773K | participate_temperature
calcined2 | 2h | participate_time
step(doi:10.1016/j.apcatb.2007.10.015-Fe-ZSM-5 CVD (4.5wt% Fe)) | exchange1 | step_3
exchange1 | Na-ZSM-5 zeolites | reagents
exchange1 | 1M NH4NO3 | reagents
exchange1 | room temperature | participate_temperature
step(doi:10.1016/j.apcatb.2007.10.015-Fe-ZSM-5 CVD (4.5wt% Fe)) | exchange2 | step_4
exchange2 | anhydrous FeCl3 | reagents
exchange2 | H-ZSM-5 | reagents
exchange2 | 593K | participate_temperature
Fe-ZSM-5 CVD (4.5wt% Fe)(doi:10.1016/j.apcatb.2007.10.015) | metadata(doi:10.1016/j.apcatb.2007.10.015) | article metadata
metadata(doi:10.1016/j.apcatb.2007.10.015) | doi:10.1016/j.apcatb.2007.10.015 | article doi
metadata(doi:10.1016/j.apcatb.2007.10.015) | The effect of pretreatment on the reactivity of Fe-ZSM-5 catalysts for N2O decomposition: Dehydroxylation vs. steaming | article title
metadata(doi:10.1016/j.apcatb.2007.10.015) | Applied Catalysis B: Environmental | publication name
metadata(doi:10.1016/j.apcatb.2007.10.015) | 2008-05-08 | Cover Date
Fe-ZSM-5 IE (0.4wt% Fe)(doi:10.1016/j.apcatb.2007.10.015) | step(doi:10.1016/j.apcatb.2007.10.015-Fe-ZSM-5 IE (0.4wt% Fe)) | step
step(doi:10.1016/j.apcatb.2007.10.015-Fe-ZSM-5 IE (0.4wt% Fe)) | add | step_1
add | iron salt | participate
step(doi:10.1016/j.apcatb.2007.10.015-Fe-ZSM-5 IE (0.4wt% Fe)) | calcined | step_2
calcined | 773K | participate_temperature
calcined | 5h | participate_time
step(doi:10.1016/j.apcatb.2007.10.015-Fe-ZSM-5 IE (0.4wt% Fe)) | degage | step_3
step(doi:10.1016/j.apcatb.2007.10.015-Fe-ZSM-5 IE (0.4wt% Fe)) | dry | step_4
dry | 383K | participate_temperature
step(doi:10.1016/j.apcatb.2007.10.015-Fe-ZSM-5 IE (0.4wt% Fe)) | exchange | step_5
exchange | NH4-ZSM-5 | reagents
exchange | FeCl2*4H2O | reagents
exchange | 353K | participate_temperature
step(doi:10.1016/j.apcatb.2007.10.015-Fe-ZSM-5 IE (0.4wt% Fe)) | filter | step_6
step(doi:10.1016/j.apcatb.2007.10.015-Fe-ZSM-5 IE (0.4wt% Fe)) | reflux | step_7
reflux | 353K | participate_temperature
reflux | 5h | participate_time
step(doi:10.1016/j.apcatb.2007.10.015-Fe-ZSM-5 IE (0.4wt% Fe)) | steaming | step_8
steaming | 873K | participate_temperature
steaming | 5h | participate_time
step(doi:10.1016/j.apcatb.2007.10.015-Fe-ZSM-5 IE (0.4wt% Fe)) | wash | step_9
wash | water | participate
Fe-ZSM-5 IE (0.4wt% Fe)(doi:10.1016/j.apcatb.2007.10.015) | metadata(doi:10.1016/j.apcatb.2007.10.015) | article metadata
metadata(doi:10.1016/j.apcatb.2007.10.015) | doi:10.1016/j.apcatb.2007.10.015 | article doi
metadata(doi:10.1016/j.apcatb.2007.10.015) | The effect of pretreatment on the reactivity of Fe-ZSM-5 catalysts for N2O decomposition: Dehydroxylation vs. steaming | article title
metadata(doi:10.1016/j.apcatb.2007.10.015) | Applied Catalysis B: Environmental | publication name
metadata(doi:10.1016/j.apcatb.2007.10.015) | 2008-05-08 | Cover Date
Fe-ZSM-5 IE-HT(doi:10.1016/j.apcatb.2007.10.015) | step(doi:10.1016/j.apcatb.2007.10.015-Fe-ZSM-5 IE-HT) | step
step(doi:10.1016/j.apcatb.2007.10.015-Fe-ZSM-5 IE-HT) | treatment | step_1
treatment | 1218K | participate_temperature
treatment | 2h | participate_time
Fe-ZSM-5 IE-HT(doi:10.1016/j.apcatb.2007.10.015) | metadata(doi:10.1016/j.apcatb.2007.10.015) | article metadata
metadata(doi:10.1016/j.apcatb.2007.10.015) | doi:10.1016/j.apcatb.2007.10.015 | article doi
metadata(doi:10.1016/j.apcatb.2007.10.015) | The effect of pretreatment on the reactivity of Fe-ZSM-5 catalysts for N2O decomposition: Dehydroxylation vs. steaming | article title
metadata(doi:10.1016/j.apcatb.2007.10.015) | Applied Catalysis B: Environmental | publication name
metadata(doi:10.1016/j.apcatb.2007.10.015) | 2008-05-08 | Cover Date
Fe-ZSM-5 IE-HT(doi:10.1016/j.apcatb.2007.10.015) | Fe-ZSM-5 IE catalyst | catalyst-raw_material
Fe-ZSM-5 IE-HT(doi:10.1016/j.apcatb.2007.10.015) | High Temperature Treatment | catalyst-method
V2/(DM-AC80)(doi:10.1016/j.apcatb.2008.01.004) | step(doi:10.1016/j.apcatb.2008.01.004-V2/(DM-AC80)) | step
step(doi:10.1016/j.apcatb.2008.01.004-V2/(DM-AC80)) | calcined | step_1
calcined | 500°C | participate_temperature
calcined | 5h | participate_time
step(doi:10.1016/j.apcatb.2008.01.004-V2/(DM-AC80)) | dry1 | step_2
dry1 | 50°C | participate_temperature
dry1 | 5h | participate_time
step(doi:10.1016/j.apcatb.2008.01.004-V2/(DM-AC80)) | dry2 | step_3
dry2 | 110°C | participate_temperature
dry2 | overnight | participate_time
step(doi:10.1016/j.apcatb.2008.01.004-V2/(DM-AC80)) | exposed | step_4
exposed | 250°C | participate_temperature
exposed | 5h | participate_time
step(doi:10.1016/j.apcatb.2008.01.004-V2/(DM-AC80)) | impregnation | step_5
impregnation | AC supports | reagents
impregnation | aqueous solution containing ammonium metavanadate and oxalic acid | reagents
V2/(DM-AC80)(doi:10.1016/j.apcatb.2008.01.004) | metadata(doi:10.1016/j.apcatb.2008.01.004) | article metadata
metadata(doi:10.1016/j.apcatb.2008.01.004) | doi:10.1016/j.apcatb.2008.01.004 | article doi
metadata(doi:10.1016/j.apcatb.2008.01.004) | Roles of lattice oxygen in V2O5 and activated coke in SO2 removal over coke-supported V2O5 catalysts | article title
metadata(doi:10.1016/j.apcatb.2008.01.004) | Applied Catalysis B: Environmental | publication name
metadata(doi:10.1016/j.apcatb.2008.01.004) | 2008-07-16 | Cover Date
V2/(DM-AC80)(doi:10.1016/j.apcatb.2008.01.004) | raw_material(doi:10.1016/j.apcatb.2008.01.004-V2/(DM-AC80)) | catalyst-raw_material
raw_material(doi:10.1016/j.apcatb.2008.01.004-V2/(DM-AC80)) | AC | catalyst-raw_material
raw_material(doi:10.1016/j.apcatb.2008.01.004-V2/(DM-AC80)) | ammonium metavanadate | catalyst-raw_material
raw_material(doi:10.1016/j.apcatb.2008.01.004-V2/(DM-AC80)) | oxalic acid | catalyst-raw_material
V2/(DM-AC80)(doi:10.1016/j.apcatb.2008.01.004) | pore volume impregnation | catalyst-method
γ-Ga2O3–Al2O3solid solutions(doi:10.1016/j.apcatb.2008.04.005) | step(doi:10.1016/j.apcatb.2008.04.005-γ-Ga2O3–Al2O3solid solutions) | step
step(doi:10.1016/j.apcatb.2008.04.005-γ-Ga2O3–Al2O3solid solutions) | add1 | step_1
step(doi:10.1016/j.apcatb.2008.04.005-γ-Ga2O3–Al2O3solid solutions) | airdried | step_2
step(doi:10.1016/j.apcatb.2008.04.005-γ-Ga2O3–Al2O3solid solutions) | calcined | step_3
calcined | 700°C | participate_temperature
calcined | 30min | participate_time
step(doi:10.1016/j.apcatb.2008.04.005-γ-Ga2O3–Al2O3solid solutions) | collect | step_4
step(doi:10.1016/j.apcatb.2008.04.005-γ-Ga2O3–Al2O3solid solutions) | cool | step_5
step(doi:10.1016/j.apcatb.2008.04.005-γ-Ga2O3–Al2O3solid solutions) | heat | step_6
heat | 300°C | participate_temperature
step(doi:10.1016/j.apcatb.2008.04.005-γ-Ga2O3–Al2O3solid solutions) | keep | step_7
keep | 300°C | participate_temperature
keep | 2h | participate_time
step(doi:10.1016/j.apcatb.2008.04.005-γ-Ga2O3–Al2O3solid solutions) | replace | step_8
step(doi:10.1016/j.apcatb.2008.04.005-γ-Ga2O3–Al2O3solid solutions) | suspended | step_9
suspended | gallium acetylacetonate (2.000g) | reagents
suspended | aluminum triisopropoxide (Al(OiPr)3, 2.597g) | reagents
suspended | diethylenetriamine (80ml) | reagents
step(doi:10.1016/j.apcatb.2008.04.005-γ-Ga2O3–Al2O3solid solutions) | wash | step_10
wash | acetone | participate
γ-Ga2O3–Al2O3solid solutions(doi:10.1016/j.apcatb.2008.04.005) | metadata(doi:10.1016/j.apcatb.2008.04.005) | article metadata
metadata(doi:10.1016/j.apcatb.2008.04.005) | doi:10.1016/j.apcatb.2008.04.005 | article doi
metadata(doi:10.1016/j.apcatb.2008.04.005) | Selective catalytic reduction of NO with C1–C3 reductants over solvothermally prepared Ga2O3–Al2O3 catalysts: Effects of water vapor and hydrocarbon uptake | article title
metadata(doi:10.1016/j.apcatb.2008.04.005) | Applied Catalysis B: Environmental | publication name
metadata(doi:10.1016/j.apcatb.2008.04.005) | 2008-10-25 | Cover Date
γ-Ga2O3–Al2O3solid solutions(doi:10.1016/j.apcatb.2008.04.005) | raw_material(doi:10.1016/j.apcatb.2008.04.005-γ-Ga2O3–Al2O3solid solutions) | catalyst-raw_material
raw_material(doi:10.1016/j.apcatb.2008.04.005-γ-Ga2O3–Al2O3solid solutions) | gallium acetylacetonate | catalyst-raw_material
raw_material(doi:10.1016/j.apcatb.2008.04.005-γ-Ga2O3–Al2O3solid solutions) | aluminum triisopropoxide | catalyst-raw_material
raw_material(doi:10.1016/j.apcatb.2008.04.005-γ-Ga2O3–Al2O3solid solutions) | diethylenetriamine | catalyst-raw_material
γ-Ga2O3–Al2O3solid solutions(doi:10.1016/j.apcatb.2008.04.005) | solvothermal | catalyst-method
γ-Ga2O3–Al2O3solid solutions(doi:10.1016/j.apcatb.2008.04.005) | high conversion under dry conditions | conversion
γ-Ga2O3–Al2O3solid solutions(doi:10.1016/j.apcatb.2008.04.005) | less selective for NO reduction with C3 hydrocarbons | selectivity
γ-Ga2O3–Al2O3solid solutions(doi:10.1016/j.apcatb.2008.04.005) | high activity for SCR of NO with hydrocarbons under dry conditions | activity
γ-Ga2O3–Al2O3solid solutions(doi:10.1016/j.apcatb.2008.04.005) | dry conditions | condition
Iridium supported on WO3–SiO2(doi:10.1016/j.apcatb.2008.04.027) | step(doi:10.1016/j.apcatb.2008.04.027-Iridium supported on WO3–SiO2) | step
step(doi:10.1016/j.apcatb.2008.04.027-Iridium supported on WO3–SiO2) | add1 | step_1
add1 | Ir(NH3)6(OH)3 | reagents
step(doi:10.1016/j.apcatb.2008.04.027-Iridium supported on WO3–SiO2) | adjust | step_2
step(doi:10.1016/j.apcatb.2008.04.027-Iridium supported on WO3–SiO2) | calcined | step_3
calcined | 500°C | participate_temperature
calcined | 4h | participate_time
Iridium supported on WO3–SiO2(doi:10.1016/j.apcatb.2008.04.027) | metadata(doi:10.1016/j.apcatb.2008.04.027) | article metadata
metadata(doi:10.1016/j.apcatb.2008.04.027) | doi:10.1016/j.apcatb.2008.04.027 | article doi
metadata(doi:10.1016/j.apcatb.2008.04.027) | Formation of active sites on Ir/WO3–SiO2 for selective catalytic reduction of NO by CO | article title
metadata(doi:10.1016/j.apcatb.2008.04.027) | Applied Catalysis B: Environmental | publication name
metadata(doi:10.1016/j.apcatb.2008.04.027) | 2008-12-01 | Cover Date
Iridium supported on WO3–SiO2(doi:10.1016/j.apcatb.2008.04.027) | step(doi:10.1016/j.apcatb.2008.04.027-Iridium supported on WO3–SiO2) | step
step(doi:10.1016/j.apcatb.2008.04.027-Iridium supported on WO3–SiO2) | add | step_1
add | Silica sol | participate
step(doi:10.1016/j.apcatb.2008.04.027-Iridium supported on WO3–SiO2) | adjust | step_2
step(doi:10.1016/j.apcatb.2008.04.027-Iridium supported on WO3–SiO2) | calcined | step_3
calcined | 500°C | participate_temperature
calcined | 4h | participate_time
step(doi:10.1016/j.apcatb.2008.04.027-Iridium supported on WO3–SiO2) | dissolve | step_4
dissolve | Ammonium tungstate para-pentahydrate (Wako Pure Chemical Industries) | reagents
dissolve | (NH4)10W12O41·5H2O) | reagents
dissolve | 0.7M malic acid aqueous solution | reagents
step(doi:10.1016/j.apcatb.2008.04.027-Iridium supported on WO3–SiO2) | dry | step_5
dry | 100°C | participate_temperature
step(doi:10.1016/j.apcatb.2008.04.027-Iridium supported on WO3–SiO2) | gelation | step_6
gelation | 1h | participate_time
Iridium supported on WO3–SiO2(doi:10.1016/j.apcatb.2008.04.027) | metadata(doi:10.1016/j.apcatb.2008.04.027) | article metadata
metadata(doi:10.1016/j.apcatb.2008.04.027) | doi:10.1016/j.apcatb.2008.04.027 | article doi
metadata(doi:10.1016/j.apcatb.2008.04.027) | Formation of active sites on Ir/WO3–SiO2 for selective catalytic reduction of NO by CO | article title
metadata(doi:10.1016/j.apcatb.2008.04.027) | Applied Catalysis B: Environmental | publication name
metadata(doi:10.1016/j.apcatb.2008.04.027) | 2008-12-01 | Cover Date
Iridium supported on WO3–SiO2(doi:10.1016/j.apcatb.2008.04.027) | raw_material(doi:10.1016/j.apcatb.2008.04.027-Iridium supported on WO3–SiO2) | catalyst-raw_material
raw_material(doi:10.1016/j.apcatb.2008.04.027-Iridium supported on WO3–SiO2) | Ammonium tungstate para-pentahydrate (Wako Pure Chemical Industries) | catalyst-raw_material
raw_material(doi:10.1016/j.apcatb.2008.04.027-Iridium supported on WO3–SiO2) | (NH4)10W12O41·5H2O | catalyst-raw_material
raw_material(doi:10.1016/j.apcatb.2008.04.027-Iridium supported on WO3–SiO2) | 0.7M malic acid aqueous solution | catalyst-raw_material
raw_material(doi:10.1016/j.apcatb.2008.04.027-Iridium supported on WO3–SiO2) | Silica sol | catalyst-raw_material
Iridium supported on WO3–SiO2(doi:10.1016/j.apcatb.2008.04.027) | impregnation method | catalyst-method
Ag/Al2O3(doi:10.1016/j.apcatb.2008.05.007) | step(doi:10.1016/j.apcatb.2008.05.007-Ag/Al2O3) | step
step(doi:10.1016/j.apcatb.2008.05.007-Ag/Al2O3) | add | step_1
add | 1M AgNO3 solution | participate
step(doi:10.1016/j.apcatb.2008.05.007-Ag/Al2O3) | calcined | step_2
calcined | 873K | participate_temperature
calcined | 2h | participate_time
step(doi:10.1016/j.apcatb.2008.05.007-Ag/Al2O3) | compress | step_3
step(doi:10.1016/j.apcatb.2008.05.007-Ag/Al2O3) | crush | step_4
step(doi:10.1016/j.apcatb.2008.05.007-Ag/Al2O3) | disperse | step_5
disperse | alumina hydrate powder | reagents
disperse | water | reagents
disperse | room temperature | participate_temperature
disperse | 30min | participate_time
step(doi:10.1016/j.apcatb.2008.05.007-Ag/Al2O3) | dry | step_6
dry | 393K | participate_temperature
dry | 2h | participate_time
step(doi:10.1016/j.apcatb.2008.05.007-Ag/Al2O3) | filter | step_7
Ag/Al2O3(doi:10.1016/j.apcatb.2008.05.007) | metadata(doi:10.1016/j.apcatb.2008.05.007) | article metadata
metadata(doi:10.1016/j.apcatb.2008.05.007) | doi:10.1016/j.apcatb.2008.05.007 | article doi
metadata(doi:10.1016/j.apcatb.2008.05.007) | Mechanistic aspects of N2O and N2 formation in NO reduction by NH3 over Ag/Al2O3: The effect of O2 and H2 | article title
metadata(doi:10.1016/j.apcatb.2008.05.007) | Applied Catalysis B: Environmental | publication name
metadata(doi:10.1016/j.apcatb.2008.05.007) | 2008-12-01 | Cover Date
Ag/Al2O3(doi:10.1016/j.apcatb.2008.05.007) | raw_material(doi:10.1016/j.apcatb.2008.05.007-Ag/Al2O3) | catalyst-raw_material
raw_material(doi:10.1016/j.apcatb.2008.05.007-Ag/Al2O3) | alumina hydrate powder | catalyst-raw_material
raw_material(doi:10.1016/j.apcatb.2008.05.007-Ag/Al2O3) | 1M AgNO3 solution | catalyst-raw_material
Ag/Al2O3(doi:10.1016/j.apcatb.2008.05.007) | dispersion | catalyst-method
supported Ir catalysts(doi:10.1016/j.apcatb.2008.06.011) | step(doi:10.1016/j.apcatb.2008.06.011-supported Ir catalysts) | step
step(doi:10.1016/j.apcatb.2008.06.011-supported Ir catalysts) | TPR | step_1
step(doi:10.1016/j.apcatb.2008.06.011-supported Ir catalysts) | calcined | step_2
calcined | 400°C | participate_temperature
calcined | 3h | participate_time
step(doi:10.1016/j.apcatb.2008.06.011-supported Ir catalysts) | evaporate | step_3
evaporate | 70°C | participate_temperature
step(doi:10.1016/j.apcatb.2008.06.011-supported Ir catalysts) | impregnate | step_4
impregnate | support | reagents
impregnate | H2IrCl6aqueous solution | reagents
step(doi:10.1016/j.apcatb.2008.06.011-supported Ir catalysts) | reactions | step_5
step(doi:10.1016/j.apcatb.2008.06.011-supported Ir catalysts) | screen | step_6
step(doi:10.1016/j.apcatb.2008.06.011-supported Ir catalysts) | treat | step_7
treat | 400°C | participate_temperature
treat | 1h | participate_time
supported Ir catalysts(doi:10.1016/j.apcatb.2008.06.011) | metadata(doi:10.1016/j.apcatb.2008.06.011) | article metadata
metadata(doi:10.1016/j.apcatb.2008.06.011) | doi:10.1016/j.apcatb.2008.06.011 | article doi
metadata(doi:10.1016/j.apcatb.2008.06.011) | Selective reduction of NO with CO in the presence of O2 with Ir/WO3 catalysts: Influence of preparation variables on the catalytic performance | article title
metadata(doi:10.1016/j.apcatb.2008.06.011) | Applied Catalysis B: Environmental | publication name
metadata(doi:10.1016/j.apcatb.2008.06.011) | 2008-12-01 | Cover Date
supported Ir catalysts(doi:10.1016/j.apcatb.2008.06.011) | raw_material(doi:10.1016/j.apcatb.2008.06.011-supported Ir catalysts) | catalyst-raw_material
raw_material(doi:10.1016/j.apcatb.2008.06.011-supported Ir catalysts) | H2IrCl6aqueous solution | catalyst-raw_material
raw_material(doi:10.1016/j.apcatb.2008.06.011-supported Ir catalysts) | support | catalyst-raw_material
supported Ir catalysts(doi:10.1016/j.apcatb.2008.06.011) | impregnation method | catalyst-method
supported Ir catalysts(doi:10.1016/j.apcatb.2008.06.011) | NO 500ppm with CO 3000ppm | conversion
supported Ir catalysts(doi:10.1016/j.apcatb.2008.06.011) | maximal at a small Ir loading of 0.5–1.0wt.% | activity
supported Ir catalysts(doi:10.1016/j.apcatb.2008.06.011) | presence of excess O2 (5%), SO2 (2ppm), and H2O (1%) | condition
K2Ti2O5(doi:10.1016/j.apcatb.2008.06.022) | step(doi:10.1016/j.apcatb.2008.06.022-K2Ti2O5) | step
step(doi:10.1016/j.apcatb.2008.06.022-K2Ti2O5) | cooling | step_1
step(doi:10.1016/j.apcatb.2008.06.022-K2Ti2O5) | crushing | step_2
step(doi:10.1016/j.apcatb.2008.06.022-K2Ti2O5) | melting | step_3
melting | 850°C | participate_temperature
K2Ti2O5(doi:10.1016/j.apcatb.2008.06.022) | metadata(doi:10.1016/j.apcatb.2008.06.022) | article metadata
metadata(doi:10.1016/j.apcatb.2008.06.022) | doi:10.1016/j.apcatb.2008.06.022 | article doi
metadata(doi:10.1016/j.apcatb.2008.06.022) | Activity, stability and characterization of NO oxidation catalyst Co/K x Ti2O5 | article title
metadata(doi:10.1016/j.apcatb.2008.06.022) | Applied Catalysis B: Environmental | publication name
metadata(doi:10.1016/j.apcatb.2008.06.022) | 2008-12-17 | Cover Date
Co/KxTi2O5(doi:10.1016/j.apcatb.2008.06.022) | step(doi:10.1016/j.apcatb.2008.06.022-Co/KxTi2O5) | step
step(doi:10.1016/j.apcatb.2008.06.022-Co/KxTi2O5) | calcined | step_1
calcined | 500°C | participate_temperature
calcined | 5h | participate_time
step(doi:10.1016/j.apcatb.2008.06.022-Co/KxTi2O5) | doped | step_2
doped | cobalt | participate
step(doi:10.1016/j.apcatb.2008.06.022-Co/KxTi2O5) | soaking | step_3
soaking | 2g K2Ti2O5 | reagents
soaking | 200ml of 0.03M Co(NO3)2 | reagents
soaking | 0.15h | participate_time
Co/KxTi2O5(doi:10.1016/j.apcatb.2008.06.022) | metadata(doi:10.1016/j.apcatb.2008.06.022) | article metadata
metadata(doi:10.1016/j.apcatb.2008.06.022) | doi:10.1016/j.apcatb.2008.06.022 | article doi
metadata(doi:10.1016/j.apcatb.2008.06.022) | Activity, stability and characterization of NO oxidation catalyst Co/K x Ti2O5 | article title
metadata(doi:10.1016/j.apcatb.2008.06.022) | Applied Catalysis B: Environmental | publication name
metadata(doi:10.1016/j.apcatb.2008.06.022) | 2008-12-17 | Cover Date
Co/KxTi2O5(doi:10.1016/j.apcatb.2008.06.022) | step(doi:10.1016/j.apcatb.2008.06.022-Co/KxTi2O5) | step
step(doi:10.1016/j.apcatb.2008.06.022-Co/KxTi2O5) | calcined | step_1
calcined | 500°C | participate_temperature
calcined | 5h | participate_time
step(doi:10.1016/j.apcatb.2008.06.022-Co/KxTi2O5) | doped | step_2
doped | cobalt | participate
step(doi:10.1016/j.apcatb.2008.06.022-Co/KxTi2O5) | soaking | step_3
soaking | 2g K2Ti2O5 | reagents
soaking | 200ml of 0.25M Co(NO3)2 | reagents
soaking | 27h | participate_time
Co/KxTi2O5(doi:10.1016/j.apcatb.2008.06.022) | metadata(doi:10.1016/j.apcatb.2008.06.022) | article metadata
metadata(doi:10.1016/j.apcatb.2008.06.022) | doi:10.1016/j.apcatb.2008.06.022 | article doi
metadata(doi:10.1016/j.apcatb.2008.06.022) | Activity, stability and characterization of NO oxidation catalyst Co/K x Ti2O5 | article title
metadata(doi:10.1016/j.apcatb.2008.06.022) | Applied Catalysis B: Environmental | publication name
metadata(doi:10.1016/j.apcatb.2008.06.022) | 2008-12-17 | Cover Date
Co/KxTi2O5(doi:10.1016/j.apcatb.2008.06.022) | step(doi:10.1016/j.apcatb.2008.06.022-Co/KxTi2O5) | step
step(doi:10.1016/j.apcatb.2008.06.022-Co/KxTi2O5) | calcined | step_1
calcined | 500°C | participate_temperature
calcined | 5h | participate_time
step(doi:10.1016/j.apcatb.2008.06.022-Co/KxTi2O5) | doped | step_2
doped | cobalt | participate
step(doi:10.1016/j.apcatb.2008.06.022-Co/KxTi2O5) | soaking | step_3
soaking | 2g K2Ti2O5 | reagents
soaking | 200ml of 0.25M Co(NO3)2 | reagents
soaking | 60h | participate_time
Co/KxTi2O5(doi:10.1016/j.apcatb.2008.06.022) | metadata(doi:10.1016/j.apcatb.2008.06.022) | article metadata
metadata(doi:10.1016/j.apcatb.2008.06.022) | doi:10.1016/j.apcatb.2008.06.022 | article doi
metadata(doi:10.1016/j.apcatb.2008.06.022) | Activity, stability and characterization of NO oxidation catalyst Co/K x Ti2O5 | article title
metadata(doi:10.1016/j.apcatb.2008.06.022) | Applied Catalysis B: Environmental | publication name
metadata(doi:10.1016/j.apcatb.2008.06.022) | 2008-12-17 | Cover Date
Co/KxTi2O5(I)(doi:10.1016/j.apcatb.2008.06.022) | step(doi:10.1016/j.apcatb.2008.06.022-Co/KxTi2O5(I)) | step
step(doi:10.1016/j.apcatb.2008.06.022-Co/KxTi2O5(I)) | calcined | step_1
calcined | 500°C | participate_temperature
calcined | 5h | participate_time
step(doi:10.1016/j.apcatb.2008.06.022-Co/KxTi2O5(I)) | filtration | step_2
step(doi:10.1016/j.apcatb.2008.06.022-Co/KxTi2O5(I)) | impregnated | step_3
impregnated | H2PtCl6·5.7H2O | reagents
impregnated | Co(NO3)2 | reagents
impregnated | KxTi2O5 | reagents
step(doi:10.1016/j.apcatb.2008.06.022-Co/KxTi2O5(I)) | soaking | step_4
soaking | 2g K2Ti2O5 | reagents
soaking | 200ml pure water | reagents
soaking | 0.15h | participate_time
Co/KxTi2O5(I)(doi:10.1016/j.apcatb.2008.06.022) | metadata(doi:10.1016/j.apcatb.2008.06.022) | article metadata
metadata(doi:10.1016/j.apcatb.2008.06.022) | doi:10.1016/j.apcatb.2008.06.022 | article doi
metadata(doi:10.1016/j.apcatb.2008.06.022) | Activity, stability and characterization of NO oxidation catalyst Co/K x Ti2O5 | article title
metadata(doi:10.1016/j.apcatb.2008.06.022) | Applied Catalysis B: Environmental | publication name
metadata(doi:10.1016/j.apcatb.2008.06.022) | 2008-12-17 | Cover Date
Co/KxTi2O5(I)(doi:10.1016/j.apcatb.2008.06.022) | raw_material(doi:10.1016/j.apcatb.2008.06.022-Co/KxTi2O5(I)) | catalyst-raw_material
raw_material(doi:10.1016/j.apcatb.2008.06.022-Co/KxTi2O5(I)) | K2Ti2O5 | catalyst-raw_material
raw_material(doi:10.1016/j.apcatb.2008.06.022-Co/KxTi2O5(I)) | Co precursor | catalyst-raw_material
Co/KxTi2O5(I)(doi:10.1016/j.apcatb.2008.06.022) | impregnated | catalyst-method
Cu-ZSM-5 monoliths(doi:10.1016/j.apcatb.2008.09.007) | step(doi:10.1016/j.apcatb.2008.09.007-Cu-ZSM-5 monoliths) | step
step(doi:10.1016/j.apcatb.2008.09.007-Cu-ZSM-5 monoliths) | ion-exchange1 | step_1
ion-exchange1 | NaNO3 | participate
step(doi:10.1016/j.apcatb.2008.09.007-Cu-ZSM-5 monoliths) | ion-exchange2 | step_2
ion-exchange2 | Cu(CH3COO)2 | participate
Cu-ZSM-5 monoliths(doi:10.1016/j.apcatb.2008.09.007) | metadata(doi:10.1016/j.apcatb.2008.09.007) | article metadata
metadata(doi:10.1016/j.apcatb.2008.09.007) | doi:10.1016/j.apcatb.2008.09.007 | article doi
metadata(doi:10.1016/j.apcatb.2008.09.007) | Detailed kinetic modeling of NO x adsorption and NO oxidation over Cu-ZSM-5 | article title
metadata(doi:10.1016/j.apcatb.2008.09.007) | Applied Catalysis B: Environmental | publication name
metadata(doi:10.1016/j.apcatb.2008.09.007) | 2009-04-07 | Cover Date
Cu-ZSM-5 monoliths(doi:10.1016/j.apcatb.2008.09.007) | step(doi:10.1016/j.apcatb.2008.09.007-Cu-ZSM-5 monoliths) | step
step(doi:10.1016/j.apcatb.2008.09.007-Cu-ZSM-5 monoliths) | deposition | step_1
deposition | slurry | reagents
deposition | solid phase | reagents
deposition | 80% Cu-ZSM-5 (or HZSM-5) and 20% Boehmite (Disperal D) | reagents
deposition | liquid phase | reagents
deposition | 50% distilled water | reagents
deposition | 50% ethanol | reagents
step(doi:10.1016/j.apcatb.2008.09.007-Cu-ZSM-5 monoliths) | impregnate1 | step_2
impregnate1 | 5% boehmite (Disperal D) | reagents
impregnate1 | 50% distilled water | reagents
impregnate1 | 50% ethanol | reagents
Cu-ZSM-5 monoliths(doi:10.1016/j.apcatb.2008.09.007) | metadata(doi:10.1016/j.apcatb.2008.09.007) | article metadata
metadata(doi:10.1016/j.apcatb.2008.09.007) | doi:10.1016/j.apcatb.2008.09.007 | article doi
metadata(doi:10.1016/j.apcatb.2008.09.007) | Detailed kinetic modeling of NO x adsorption and NO oxidation over Cu-ZSM-5 | article title
metadata(doi:10.1016/j.apcatb.2008.09.007) | Applied Catalysis B: Environmental | publication name
metadata(doi:10.1016/j.apcatb.2008.09.007) | 2009-04-07 | Cover Date
Cu-ZSM-5 monoliths(doi:10.1016/j.apcatb.2008.09.007) | step(doi:10.1016/j.apcatb.2008.09.007-Cu-ZSM-5 monoliths) | step
step(doi:10.1016/j.apcatb.2008.09.007-Cu-ZSM-5 monoliths) | deposition | step_1
deposition | slurry | reagents
deposition | solid phase | reagents
deposition | 80% Cu-ZSM-5 (or HZSM-5) | reagents
deposition | 20% Boehmite (Disperal D) | reagents
deposition | liquid phase | reagents
deposition | 50% distilled water | reagents
deposition | 50% ethanol | reagents
step(doi:10.1016/j.apcatb.2008.09.007-Cu-ZSM-5 monoliths) | impregnate1 | step_2
impregnate1 | 5% boehmite (Disperal D) | reagents
impregnate1 | 50% distilled water | reagents
impregnate1 | 50% ethanol | reagents
Cu-ZSM-5 monoliths(doi:10.1016/j.apcatb.2008.09.007) | metadata(doi:10.1016/j.apcatb.2008.09.007) | article metadata
metadata(doi:10.1016/j.apcatb.2008.09.007) | doi:10.1016/j.apcatb.2008.09.007 | article doi
metadata(doi:10.1016/j.apcatb.2008.09.007) | Detailed kinetic modeling of NO x adsorption and NO oxidation over Cu-ZSM-5 | article title
metadata(doi:10.1016/j.apcatb.2008.09.007) | Applied Catalysis B: Environmental | publication name
metadata(doi:10.1016/j.apcatb.2008.09.007) | 2009-04-07 | Cover Date
Cu-ZSM-5 monoliths(doi:10.1016/j.apcatb.2008.09.007) | raw_material(doi:10.1016/j.apcatb.2008.09.007-Cu-ZSM-5 monoliths) | catalyst-raw_material
raw_material(doi:10.1016/j.apcatb.2008.09.007-Cu-ZSM-5 monoliths) | cordierite monoliths | catalyst-raw_material
raw_material(doi:10.1016/j.apcatb.2008.09.007-Cu-ZSM-5 monoliths) | 5% boehmite (Disperal D) | catalyst-raw_material
Cu-ZSM-5 monoliths(doi:10.1016/j.apcatb.2008.09.007) | incipient wetness impregnation method | catalyst-method
electrochemical catalyst(doi:10.1016/j.apcatb.2008.09.010) | step(doi:10.1016/j.apcatb.2008.09.010-electrochemical catalyst) | step
step(doi:10.1016/j.apcatb.2008.09.010-electrochemical catalyst) | assembly | step_1
step(doi:10.1016/j.apcatb.2008.09.010-electrochemical catalyst) | check | step_2
step(doi:10.1016/j.apcatb.2008.09.010-electrochemical catalyst) | cool | step_3
cool | room temperature | participate_temperature
step(doi:10.1016/j.apcatb.2008.09.010-electrochemical catalyst) | deposit1 | step_4
deposit1 | gold counter | reagents
deposit1 | reference electrodes | reagents
deposit1 | YSZ disk | reagents
deposit1 | A1644 gold paint | reagents
step(doi:10.1016/j.apcatb.2008.09.010-electrochemical catalyst) | deposit2 | step_5
deposit2 | AgNO3aqueous solution | participate
step(doi:10.1016/j.apcatb.2008.09.010-electrochemical catalyst) | dry1 | step_6
dry1 | room temperature | participate_temperature
step(doi:10.1016/j.apcatb.2008.09.010-electrochemical catalyst) | electronicconductivity | step_7
electronicconductivity | room temperature | participate_temperature
step(doi:10.1016/j.apcatb.2008.09.010-electrochemical catalyst) | fire1 | step_8
fire1 | 800°C | participate_temperature
fire1 | 2h | participate_time
step(doi:10.1016/j.apcatb.2008.09.010-electrochemical catalyst) | investigation | step_9
investigation | electrode thickness | participate
step(doi:10.1016/j.apcatb.2008.09.010-electrochemical catalyst) | reduce | step_10
reduce | H2 | participate
reduce | 300°C | participate_temperature
reduce | 2h | participate_time
step(doi:10.1016/j.apcatb.2008.09.010-electrochemical catalyst) | select | step_11
electrochemical catalyst(doi:10.1016/j.apcatb.2008.09.010) | metadata(doi:10.1016/j.apcatb.2008.09.010) | article metadata
metadata(doi:10.1016/j.apcatb.2008.09.010) | doi:10.1016/j.apcatb.2008.09.010 | article doi
metadata(doi:10.1016/j.apcatb.2008.09.010) | Catalytic combustion of toluene over electrochemically promoted Ag catalyst | article title
metadata(doi:10.1016/j.apcatb.2008.09.010) | Applied Catalysis B: Environmental | publication name
metadata(doi:10.1016/j.apcatb.2008.09.010) | 2009-04-29 | Cover Date
electrochemical catalyst(doi:10.1016/j.apcatb.2008.09.010) | raw_material(doi:10.1016/j.apcatb.2008.09.010-electrochemical catalyst) | catalyst-raw_material
raw_material(doi:10.1016/j.apcatb.2008.09.010-electrochemical catalyst) | YSZ | catalyst-raw_material
raw_material(doi:10.1016/j.apcatb.2008.09.010-electrochemical catalyst) | AgNO3aqueous solution | catalyst-raw_material
electrochemical catalyst(doi:10.1016/j.apcatb.2008.09.010) | impregnation | catalyst-method
electrochemical catalyst(doi:10.1016/j.apcatb.2008.09.010) | toluene conversion into CO2 and H2O | conversion
electrochemical catalyst(doi:10.1016/j.apcatb.2008.09.010) | electrochemical promotion of catalytic oxidation of toluene | activity
electrochemical catalyst(doi:10.1016/j.apcatb.2008.09.010) | temperature range 300–330°C | condition
Platinum, barium, and alumina(doi:10.1016/j.apcatb.2008.10.004) | step(doi:10.1016/j.apcatb.2008.10.004-Platinum, barium, and alumina) | step
step(doi:10.1016/j.apcatb.2008.10.004-Platinum, barium, and alumina) | calcined1 | step_1
calcined1 | 500°C | participate_temperature
calcined1 | 2min | participate_time
step(doi:10.1016/j.apcatb.2008.10.004-Platinum, barium, and alumina) | calcined2 | step_2
calcined2 | 550°C | participate_temperature
calcined2 | 2h | participate_time
step(doi:10.1016/j.apcatb.2008.10.004-Platinum, barium, and alumina) | calcined3 | step_3
calcined3 | 600°C | participate_temperature
calcined3 | 2h | participate_time
step(doi:10.1016/j.apcatb.2008.10.004-Platinum, barium, and alumina) | dry1 | step_4
dry1 | 95°C | participate_temperature
dry1 | 2min | participate_time
step(doi:10.1016/j.apcatb.2008.10.004-Platinum, barium, and alumina) | dry2 | step_5
dry2 | 80°C | participate_temperature
dry2 | 12h | participate_time
step(doi:10.1016/j.apcatb.2008.10.004-Platinum, barium, and alumina) | impregnate1 | step_6
impregnate1 | γ-Al2O3 | participate
step(doi:10.1016/j.apcatb.2008.10.004-Platinum, barium, and alumina) | impregnate2 | step_7
impregnate2 | Pt | participate
step(doi:10.1016/j.apcatb.2008.10.004-Platinum, barium, and alumina) | impregnate3 | step_8
impregnate3 | Ba | participate
Platinum, barium, and alumina(doi:10.1016/j.apcatb.2008.10.004) | metadata(doi:10.1016/j.apcatb.2008.10.004) | article metadata
metadata(doi:10.1016/j.apcatb.2008.10.004) | doi:10.1016/j.apcatb.2008.10.004 | article doi
metadata(doi:10.1016/j.apcatb.2008.10.004) | The influence of the preparation procedure on the storage and regeneration behavior of Pt and Ba based NOx storage and reduction catalysts | article title
metadata(doi:10.1016/j.apcatb.2008.10.004) | Applied Catalysis B: Environmental | publication name
metadata(doi:10.1016/j.apcatb.2008.10.004) | 2009-04-29 | Cover Date
Platinum and alumina(doi:10.1016/j.apcatb.2008.10.004) | step(doi:10.1016/j.apcatb.2008.10.004-Platinum and alumina) | step
step(doi:10.1016/j.apcatb.2008.10.004-Platinum and alumina) | calcined1 | step_1
calcined1 | 500°C | participate_temperature
calcined1 | 2min | participate_time
step(doi:10.1016/j.apcatb.2008.10.004-Platinum and alumina) | calcined2 | step_2
calcined2 | 550°C | participate_temperature
calcined2 | 2h | participate_time
step(doi:10.1016/j.apcatb.2008.10.004-Platinum and alumina) | dry1 | step_3
dry1 | 95°C | participate_temperature
dry1 | 2min | participate_time
step(doi:10.1016/j.apcatb.2008.10.004-Platinum and alumina) | dry2 | step_4
dry2 | 80°C | participate_temperature
dry2 | 12h | participate_time
step(doi:10.1016/j.apcatb.2008.10.004-Platinum and alumina) | impregnate1 | step_5
impregnate1 | γ-Al2O3 | participate
step(doi:10.1016/j.apcatb.2008.10.004-Platinum and alumina) | impregnate2 | step_6
impregnate2 | Pt | participate
Platinum and alumina(doi:10.1016/j.apcatb.2008.10.004) | metadata(doi:10.1016/j.apcatb.2008.10.004) | article metadata
metadata(doi:10.1016/j.apcatb.2008.10.004) | doi:10.1016/j.apcatb.2008.10.004 | article doi
metadata(doi:10.1016/j.apcatb.2008.10.004) | The influence of the preparation procedure on the storage and regeneration behavior of Pt and Ba based NOx storage and reduction catalysts | article title
metadata(doi:10.1016/j.apcatb.2008.10.004) | Applied Catalysis B: Environmental | publication name
metadata(doi:10.1016/j.apcatb.2008.10.004) | 2009-04-29 | Cover Date
Platinum, alumina, and barium(doi:10.1016/j.apcatb.2008.10.004) | step(doi:10.1016/j.apcatb.2008.10.004-Platinum, alumina, and barium) | step
step(doi:10.1016/j.apcatb.2008.10.004-Platinum, alumina, and barium) | calcined1 | step_1
calcined1 | 500°C | participate_temperature
calcined1 | 2min | participate_time
step(doi:10.1016/j.apcatb.2008.10.004-Platinum, alumina, and barium) | calcined2 | step_2
calcined2 | 550°C | participate_temperature
calcined2 | 2h | participate_time
step(doi:10.1016/j.apcatb.2008.10.004-Platinum, alumina, and barium) | calcined3 | step_3
calcined3 | 600°C | participate_temperature
calcined3 | 2h | participate_time
step(doi:10.1016/j.apcatb.2008.10.004-Platinum, alumina, and barium) | dry1 | step_4
dry1 | 95°C | participate_temperature
dry1 | 2min | participate_time
step(doi:10.1016/j.apcatb.2008.10.004-Platinum, alumina, and barium) | dry2 | step_5
dry2 | 80°C | participate_temperature
dry2 | 12h | participate_time
step(doi:10.1016/j.apcatb.2008.10.004-Platinum, alumina, and barium) | impregnate1 | step_6
impregnate1 | γ-Al2O3 | participate
step(doi:10.1016/j.apcatb.2008.10.004-Platinum, alumina, and barium) | impregnate2 | step_7
impregnate2 | Ba | participate
step(doi:10.1016/j.apcatb.2008.10.004-Platinum, alumina, and barium) | impregnate3 | step_8
impregnate3 | Pt | participate
Platinum, alumina, and barium(doi:10.1016/j.apcatb.2008.10.004) | metadata(doi:10.1016/j.apcatb.2008.10.004) | article metadata
metadata(doi:10.1016/j.apcatb.2008.10.004) | doi:10.1016/j.apcatb.2008.10.004 | article doi
metadata(doi:10.1016/j.apcatb.2008.10.004) | The influence of the preparation procedure on the storage and regeneration behavior of Pt and Ba based NOx storage and reduction catalysts | article title
metadata(doi:10.1016/j.apcatb.2008.10.004) | Applied Catalysis B: Environmental | publication name
metadata(doi:10.1016/j.apcatb.2008.10.004) | 2009-04-29 | Cover Date
Platinum, alumina, and barium(doi:10.1016/j.apcatb.2008.10.004) | raw_material(doi:10.1016/j.apcatb.2008.10.004-Platinum, alumina, and barium) | catalyst-raw_material
raw_material(doi:10.1016/j.apcatb.2008.10.004-Platinum, alumina, and barium) | Cordierite | catalyst-raw_material
raw_material(doi:10.1016/j.apcatb.2008.10.004-Platinum, alumina, and barium) | γ-Al2O3 | catalyst-raw_material
raw_material(doi:10.1016/j.apcatb.2008.10.004-Platinum, alumina, and barium) | Pt(NO3)2 | catalyst-raw_material
raw_material(doi:10.1016/j.apcatb.2008.10.004-Platinum, alumina, and barium) | Ba(NO3)2 | catalyst-raw_material
Platinum, alumina, and barium(doi:10.1016/j.apcatb.2008.10.004) | Impregnation | catalyst-method
Manganese, cerium and another transition metal oxide catalyst(doi:10.1016/j.apcatb.2008.10.014) | step(doi:10.1016/j.apcatb.2008.10.014-Manganese, cerium and another transition metal oxide catalyst) | step
step(doi:10.1016/j.apcatb.2008.10.014-Manganese, cerium and another transition metal oxide catalyst) | add | step_1
add | 3M H2O2 | participate
step(doi:10.1016/j.apcatb.2008.10.014-Manganese, cerium and another transition metal oxide catalyst) | calcined | step_2
calcined | 650°C | participate_temperature
calcined | 5h | participate_time
step(doi:10.1016/j.apcatb.2008.10.014-Manganese, cerium and another transition metal oxide catalyst) | coprecipitation1 | step_3
coprecipitation1 | NH3 | reagents
coprecipitation1 | NH4CO3 | reagents
step(doi:10.1016/j.apcatb.2008.10.014-Manganese, cerium and another transition metal oxide catalyst) | dissolve | step_4
dissolve | manganese acetate | reagents
dissolve | cerium acetate | reagents
dissolve | dopant precursor | reagents
dissolve | deionized water | reagents
step(doi:10.1016/j.apcatb.2008.10.014-Manganese, cerium and another transition metal oxide catalyst) | dry | step_5
dry | 120°C | participate_temperature
dry | overnight | participate_time
step(doi:10.1016/j.apcatb.2008.10.014-Manganese, cerium and another transition metal oxide catalyst) | filter | step_6
step(doi:10.1016/j.apcatb.2008.10.014-Manganese, cerium and another transition metal oxide catalyst) | wash | step_7
wash | water | participate
Manganese, cerium and another transition metal oxide catalyst(doi:10.1016/j.apcatb.2008.10.014) | metadata(doi:10.1016/j.apcatb.2008.10.014) | article metadata
metadata(doi:10.1016/j.apcatb.2008.10.014) | doi:10.1016/j.apcatb.2008.10.014 | article doi
metadata(doi:10.1016/j.apcatb.2008.10.014) | Screening of doped MnO x –CeO2 catalysts for low-temperature NO-SCR | article title
metadata(doi:10.1016/j.apcatb.2008.10.014) | Applied Catalysis B: Environmental | publication name
metadata(doi:10.1016/j.apcatb.2008.10.014) | 2009-05-20 | Cover Date
dopant-free sample(doi:10.1016/j.apcatb.2008.10.014) | step(doi:10.1016/j.apcatb.2008.10.014-dopant-free sample) | step
step(doi:10.1016/j.apcatb.2008.10.014-dopant-free sample) | add | step_1
add | 3M H2O2 | participate
step(doi:10.1016/j.apcatb.2008.10.014-dopant-free sample) | calcined | step_2
calcined | 650°C | participate_temperature
calcined | 5h | participate_time
step(doi:10.1016/j.apcatb.2008.10.014-dopant-free sample) | coprecipitation | step_3
coprecipitation | NH3 | reagents
coprecipitation | NH4CO3 | reagents
step(doi:10.1016/j.apcatb.2008.10.014-dopant-free sample) | dissolve | step_4
dissolve | manganese acetate | reagents
dissolve | cerium acetate | reagents
dissolve | deionized water | reagents
step(doi:10.1016/j.apcatb.2008.10.014-dopant-free sample) | dry | step_5
dry | 120°C | participate_temperature
dry | overnight | participate_time
step(doi:10.1016/j.apcatb.2008.10.014-dopant-free sample) | filter | step_6
step(doi:10.1016/j.apcatb.2008.10.014-dopant-free sample) | wash | step_7
wash | water | participate
dopant-free sample(doi:10.1016/j.apcatb.2008.10.014) | metadata(doi:10.1016/j.apcatb.2008.10.014) | article metadata
metadata(doi:10.1016/j.apcatb.2008.10.014) | doi:10.1016/j.apcatb.2008.10.014 | article doi
metadata(doi:10.1016/j.apcatb.2008.10.014) | Screening of doped MnO x –CeO2 catalysts for low-temperature NO-SCR | article title
metadata(doi:10.1016/j.apcatb.2008.10.014) | Applied Catalysis B: Environmental | publication name
metadata(doi:10.1016/j.apcatb.2008.10.014) | 2009-05-20 | Cover Date
ZrO2-doped sample(doi:10.1016/j.apcatb.2008.10.014) | step(doi:10.1016/j.apcatb.2008.10.014- ZrO2-doped sample) | step
step(doi:10.1016/j.apcatb.2008.10.014- ZrO2-doped sample) | add | step_1
add | H2O2 | participate
step(doi:10.1016/j.apcatb.2008.10.014- ZrO2-doped sample) | calcined | step_2
calcined | 650°C | participate_temperature
calcined | 5h | participate_time
step(doi:10.1016/j.apcatb.2008.10.014- ZrO2-doped sample) | dissolves | step_3
dissolves | Davicat CeZr 6201 | reagents
dissolves | Mn(Ac)2·4H2O | reagents
step(doi:10.1016/j.apcatb.2008.10.014- ZrO2-doped sample) | dry | step_4
dry | 120°C | participate_temperature
step(doi:10.1016/j.apcatb.2008.10.014- ZrO2-doped sample) | precipitation | step_5
precipitation | H2O2 | participate
step(doi:10.1016/j.apcatb.2008.10.014- ZrO2-doped sample) | stir | step_6
stir | 1h | participate_time
ZrO2-doped sample(doi:10.1016/j.apcatb.2008.10.014) | metadata(doi:10.1016/j.apcatb.2008.10.014) | article metadata
metadata(doi:10.1016/j.apcatb.2008.10.014) | doi:10.1016/j.apcatb.2008.10.014 | article doi
metadata(doi:10.1016/j.apcatb.2008.10.014) | Screening of doped MnO x –CeO2 catalysts for low-temperature NO-SCR | article title
metadata(doi:10.1016/j.apcatb.2008.10.014) | Applied Catalysis B: Environmental | publication name
metadata(doi:10.1016/j.apcatb.2008.10.014) | 2009-05-20 | Cover Date
ZrO2-doped sample(doi:10.1016/j.apcatb.2008.10.014) | raw_material(doi:10.1016/j.apcatb.2008.10.014- ZrO2-doped sample) | catalyst-raw_material
raw_material(doi:10.1016/j.apcatb.2008.10.014- ZrO2-doped sample) | Davicat CeZr 6201 | catalyst-raw_material
raw_material(doi:10.1016/j.apcatb.2008.10.014- ZrO2-doped sample) | Mn(Ac)2·4H2O | catalyst-raw_material
raw_material(doi:10.1016/j.apcatb.2008.10.014- ZrO2-doped sample) | H2O2 | catalyst-raw_material
ZrO2-doped sample(doi:10.1016/j.apcatb.2008.10.014) | wet impregnation | catalyst-method
Manganese, cerium and another transition metal oxide catalyst(doi:10.1016/j.apcatb.2008.10.014) | Decrease in activity from MnOx-CeO2 reference | activity
dopant-free sample(doi:10.1016/j.apcatb.2008.10.014) | Decrease in activity from MnOx-CeO2 reference | activity
ZrO2-doped sample(doi:10.1016/j.apcatb.2008.10.014) | Decrease in activity from MnOx-CeO2 reference | activity
Zeolites(doi:10.1016/j.apcatb.2008.10.015) | step(doi:10.1016/j.apcatb.2008.10.015-Zeolites) | step
step(doi:10.1016/j.apcatb.2008.10.015-Zeolites) | calcined | step_1
calcined | 550°C | participate_temperature
calcined | 6h | participate_time
step(doi:10.1016/j.apcatb.2008.10.015-Zeolites) | ion-exchange | step_2
ion-exchange | commercial ZSM-5 | reagents
ion-exchange | natural Mordenite | reagents
ion-exchange | NH4 + ion | reagents
ion-exchange | metal salt solution | reagents
ion-exchange | room temperature | participate_temperature
ion-exchange | 24h | participate_time
Zeolites(doi:10.1016/j.apcatb.2008.10.015) | metadata(doi:10.1016/j.apcatb.2008.10.015) | article metadata
metadata(doi:10.1016/j.apcatb.2008.10.015) | doi:10.1016/j.apcatb.2008.10.015 | article doi
metadata(doi:10.1016/j.apcatb.2008.10.015) | A study of copper-exchanged mordenite natural and ZSM-5 zeolites as SCR–NOx catalysts for diesel road vehicles: Simulation by neural networks approach | article title
metadata(doi:10.1016/j.apcatb.2008.10.015) | Applied Catalysis B: Environmental | publication name
metadata(doi:10.1016/j.apcatb.2008.10.015) | 2009-05-20 | Cover Date
Zeolites(doi:10.1016/j.apcatb.2008.10.015) | raw_material(doi:10.1016/j.apcatb.2008.10.015-Zeolites) | catalyst-raw_material
raw_material(doi:10.1016/j.apcatb.2008.10.015-Zeolites) | commercial ZSM-5 | catalyst-raw_material
raw_material(doi:10.1016/j.apcatb.2008.10.015-Zeolites) | natural Mordenite | catalyst-raw_material
raw_material(doi:10.1016/j.apcatb.2008.10.015-Zeolites) | copper(II) acetate | catalyst-raw_material
Zeolites(doi:10.1016/j.apcatb.2008.10.015) | ion-exchange | catalyst-method
Zirconia support(doi:10.1016/j.apcatb.2008.11.021) | step(doi:10.1016/j.apcatb.2008.11.021-Zirconia support) | step
step(doi:10.1016/j.apcatb.2008.11.021-Zirconia support) | calcined | step_1
calcined | 823K | participate_temperature
calcined | 5h | participate_time
step(doi:10.1016/j.apcatb.2008.11.021-Zirconia support) | dry | step_2
dry | 383K | participate_temperature
dry | 24h | participate_time
step(doi:10.1016/j.apcatb.2008.11.021-Zirconia support) | hydrolyze | step_3
hydrolyze | zirconium oxychloride | reagents
hydrolyze | ammonia | reagents
step(doi:10.1016/j.apcatb.2008.11.021-Zirconia support) | wash | step_4
wash | water | participate
Zirconia support(doi:10.1016/j.apcatb.2008.11.021) | metadata(doi:10.1016/j.apcatb.2008.11.021) | article metadata
metadata(doi:10.1016/j.apcatb.2008.11.021) | doi:10.1016/j.apcatb.2008.11.021 | article doi
metadata(doi:10.1016/j.apcatb.2008.11.021) | The effect of sulphation on the catalytic activity of CoO x /ZrO2 for NO reduction with NH3 in the presence of O2 | article title
metadata(doi:10.1016/j.apcatb.2008.11.021) | Applied Catalysis B: Environmental | publication name
metadata(doi:10.1016/j.apcatb.2008.11.021) | 2009-07-03 | Cover Date
Unsulphated cobalt-containing samples(doi:10.1016/j.apcatb.2008.11.021) | step(doi:10.1016/j.apcatb.2008.11.021-Unsulphated cobalt-containing samples) | step
step(doi:10.1016/j.apcatb.2008.11.021-Unsulphated cobalt-containing samples) | calcined | step_1
calcined | 823K | participate_temperature
step(doi:10.1016/j.apcatb.2008.11.021-Unsulphated cobalt-containing samples) | dry | step_2
dry | 383K | participate_temperature
step(doi:10.1016/j.apcatb.2008.11.021-Unsulphated cobalt-containing samples) | impregnate | step_3
impregnate | Zm | reagents
impregnate | aqueous solutions of Co(CH3COO)2 | reagents
Unsulphated cobalt-containing samples(doi:10.1016/j.apcatb.2008.11.021) | metadata(doi:10.1016/j.apcatb.2008.11.021) | article metadata
metadata(doi:10.1016/j.apcatb.2008.11.021) | doi:10.1016/j.apcatb.2008.11.021 | article doi
metadata(doi:10.1016/j.apcatb.2008.11.021) | The effect of sulphation on the catalytic activity of CoO x /ZrO2 for NO reduction with NH3 in the presence of O2 | article title
metadata(doi:10.1016/j.apcatb.2008.11.021) | Applied Catalysis B: Environmental | publication name
metadata(doi:10.1016/j.apcatb.2008.11.021) | 2009-07-03 | Cover Date
Cobalt oxide supported on zirconia(doi:10.1016/j.apcatb.2008.11.021) | step(doi:10.1016/j.apcatb.2008.11.021-Cobalt oxide supported on zirconia) | step
step(doi:10.1016/j.apcatb.2008.11.021-Cobalt oxide supported on zirconia) | calcined | step_1
calcined | 823K | participate_temperature
step(doi:10.1016/j.apcatb.2008.11.021-Cobalt oxide supported on zirconia) | dry | step_2
dry | 383K | participate_temperature
step(doi:10.1016/j.apcatb.2008.11.021-Cobalt oxide supported on zirconia) | impregnate | step_3
impregnate | Zm | reagents
impregnate | Co(CH3COO)2 | reagents
step(doi:10.1016/j.apcatb.2008.11.021-Cobalt oxide supported on zirconia) | label | step_4
Cobalt oxide supported on zirconia(doi:10.1016/j.apcatb.2008.11.021) | metadata(doi:10.1016/j.apcatb.2008.11.021) | article metadata
metadata(doi:10.1016/j.apcatb.2008.11.021) | doi:10.1016/j.apcatb.2008.11.021 | article doi
metadata(doi:10.1016/j.apcatb.2008.11.021) | The effect of sulphation on the catalytic activity of CoO x /ZrO2 for NO reduction with NH3 in the presence of O2 | article title
metadata(doi:10.1016/j.apcatb.2008.11.021) | Applied Catalysis B: Environmental | publication name
metadata(doi:10.1016/j.apcatb.2008.11.021) | 2009-07-03 | Cover Date
Cobalt-containing sulphated catalysts(doi:10.1016/j.apcatb.2008.11.021) | step(doi:10.1016/j.apcatb.2008.11.021-Cobalt-containing sulphated catalysts) | step
step(doi:10.1016/j.apcatb.2008.11.021-Cobalt-containing sulphated catalysts) | calcined | step_1
calcined | 823K | participate_temperature
step(doi:10.1016/j.apcatb.2008.11.021-Cobalt-containing sulphated catalysts) | dry | step_2
dry | 383K | participate_temperature
step(doi:10.1016/j.apcatb.2008.11.021-Cobalt-containing sulphated catalysts) | label | step_3
step(doi:10.1016/j.apcatb.2008.11.021-Cobalt-containing sulphated catalysts) | sulphated | step_4
sulphated | {'He': '1000Ncc/min', 'O2': '36000ppm', 'SO2': '1000ppm', 'instrument': 'gas-phase', 'temperature': '673K', 'time': '5h'} | participate
Cobalt-containing sulphated catalysts(doi:10.1016/j.apcatb.2008.11.021) | metadata(doi:10.1016/j.apcatb.2008.11.021) | article metadata
metadata(doi:10.1016/j.apcatb.2008.11.021) | doi:10.1016/j.apcatb.2008.11.021 | article doi
metadata(doi:10.1016/j.apcatb.2008.11.021) | The effect of sulphation on the catalytic activity of CoO x /ZrO2 for NO reduction with NH3 in the presence of O2 | article title
metadata(doi:10.1016/j.apcatb.2008.11.021) | Applied Catalysis B: Environmental | publication name
metadata(doi:10.1016/j.apcatb.2008.11.021) | 2009-07-03 | Cover Date
Cobalt Sulphate(doi:10.1016/j.apcatb.2008.11.021) | step(doi:10.1016/j.apcatb.2008.11.021-Cobalt Sulphate) | step
step(doi:10.1016/j.apcatb.2008.11.021-Cobalt Sulphate) | impregnate | step_1
impregnate | Zhydror Zm | reagents
impregnate | CoSO4 | reagents
Cobalt Sulphate(doi:10.1016/j.apcatb.2008.11.021) | metadata(doi:10.1016/j.apcatb.2008.11.021) | article metadata
metadata(doi:10.1016/j.apcatb.2008.11.021) | doi:10.1016/j.apcatb.2008.11.021 | article doi
metadata(doi:10.1016/j.apcatb.2008.11.021) | The effect of sulphation on the catalytic activity of CoO x /ZrO2 for NO reduction with NH3 in the presence of O2 | article title
metadata(doi:10.1016/j.apcatb.2008.11.021) | Applied Catalysis B: Environmental | publication name
metadata(doi:10.1016/j.apcatb.2008.11.021) | 2009-07-03 | Cover Date
Cobalt Sulphate(doi:10.1016/j.apcatb.2008.11.021) | raw_material(doi:10.1016/j.apcatb.2008.11.021-Cobalt Sulphate) | catalyst-raw_material
raw_material(doi:10.1016/j.apcatb.2008.11.021-Cobalt Sulphate) | Zhydr | catalyst-raw_material
raw_material(doi:10.1016/j.apcatb.2008.11.021-Cobalt Sulphate) | CoSO4 | catalyst-raw_material
Cobalt Sulphate(doi:10.1016/j.apcatb.2008.11.021) | impregnating | catalyst-method
Zirconia support(doi:10.1016/j.apcatb.2008.11.021) | Selective catalytic reduction of NO with NH3 | conversion
Zirconia support(doi:10.1016/j.apcatb.2008.11.021) | Highly active for NH3 oxidation | selectivity
Zirconia support(doi:10.1016/j.apcatb.2008.11.021) | Poorly active for NO reduction and highly active for NH3 oxidation in the temperature range 425–600K | activity
Zirconia support(doi:10.1016/j.apcatb.2008.11.021) | In the presence of O2 and temperature range 425–600K for activity specification | condition
CoSiBEA zeolites(doi:10.1016/j.apcatb.2008.11.028) | step(doi:10.1016/j.apcatb.2008.11.028-CoSiBEA zeolites) | step
step(doi:10.1016/j.apcatb.2008.11.028-CoSiBEA zeolites) | characterize | step_1
step(doi:10.1016/j.apcatb.2008.11.028-CoSiBEA zeolites) | dry | step_2
dry | 353K | participate_temperature
dry | 24h | participate_time
step(doi:10.1016/j.apcatb.2008.11.028-CoSiBEA zeolites) | stir1 | step_3
stir1 | 2g siliceous BEA zeolite | reagents
stir1 | 1.2×10−3or 18×10−3molL−1Co(NO3)2·6H2O | reagents
stir1 | 298K | participate_temperature
stir1 | 24h | participate_time
step(doi:10.1016/j.apcatb.2008.11.028-CoSiBEA zeolites) | stir2 | step_4
stir2 | air | participate
stir2 | 353K | participate_temperature
stir2 | 2h | participate_time
step(doi:10.1016/j.apcatb.2008.11.028-CoSiBEA zeolites) | wash | step_5
CoSiBEA zeolites(doi:10.1016/j.apcatb.2008.11.028) | metadata(doi:10.1016/j.apcatb.2008.11.028) | article metadata
metadata(doi:10.1016/j.apcatb.2008.11.028) | doi:10.1016/j.apcatb.2008.11.028 | article doi
metadata(doi:10.1016/j.apcatb.2008.11.028) | Role of tetrahedral Co(II) sites of CoSiBEA zeolite in the selective catalytic reduction of NO: XRD, UV–vis, XAS and catalysis study | article title
metadata(doi:10.1016/j.apcatb.2008.11.028) | Applied Catalysis B: Environmental | publication name
metadata(doi:10.1016/j.apcatb.2008.11.028) | 2009-07-03 | Cover Date
CoSiBEA zeolites(doi:10.1016/j.apcatb.2008.11.028) | raw_material(doi:10.1016/j.apcatb.2008.11.028-CoSiBEA zeolites) | catalyst-raw_material
raw_material(doi:10.1016/j.apcatb.2008.11.028-CoSiBEA zeolites) | Zhydr | catalyst-raw_material
raw_material(doi:10.1016/j.apcatb.2008.11.028-CoSiBEA zeolites) | CoSO4 | catalyst-raw_material
CoSiBEA zeolites(doi:10.1016/j.apcatb.2008.11.028) | two-step postsynthesis | catalyst-method
CoSiBEA zeolites(doi:10.1016/j.apcatb.2008.11.028) | NO conversion from 30 to 70% | conversion
CoSiBEA zeolites(doi:10.1016/j.apcatb.2008.11.028) | Selectivity towards N2 exceeding 85% | selectivity
CoSiBEA zeolites(doi:10.1016/j.apcatb.2008.11.028) | Active in SCR of NO by ethanol | activity
silver–alumina sample(doi:10.1016/j.apcatb.2009.02.005) | step(doi:10.1016/j.apcatb.2009.02.005-silver–alumina sample) | step
step(doi:10.1016/j.apcatb.2009.02.005-silver–alumina sample) | add | step_1
add | sol | participate
step(doi:10.1016/j.apcatb.2009.02.005-silver–alumina sample) | calcined | step_2
calcined | 600°C | participate_temperature
calcined | 6h | participate_time
step(doi:10.1016/j.apcatb.2009.02.005-silver–alumina sample) | characterize | step_3
step(doi:10.1016/j.apcatb.2009.02.005-silver–alumina sample) | crushed | step_4
step(doi:10.1016/j.apcatb.2009.02.005-silver–alumina sample) | dissolve | step_5
dissolve | Silver nitrate | participate
step(doi:10.1016/j.apcatb.2009.02.005-silver–alumina sample) | dry | step_6
dry | 100°C | participate_temperature
step(doi:10.1016/j.apcatb.2009.02.005-silver–alumina sample) | mix | step_7
mix | Aluminium isopropoxide | reagents
mix | HNO3 | reagents
mix | water | reagents
step(doi:10.1016/j.apcatb.2009.02.005-silver–alumina sample) | remove | step_8
remove | 50°C | participate_temperature
step(doi:10.1016/j.apcatb.2009.02.005-silver–alumina sample) | stir | step_9
stir | 12h | participate_time
silver–alumina sample(doi:10.1016/j.apcatb.2009.02.005) | metadata(doi:10.1016/j.apcatb.2009.02.005) | article metadata
metadata(doi:10.1016/j.apcatb.2009.02.005) | doi:10.1016/j.apcatb.2009.02.005 | article doi
metadata(doi:10.1016/j.apcatb.2009.02.005) | Kinetic modeling of selective catalytic reduction of NO x with octane over Ag–Al2O3 | article title
metadata(doi:10.1016/j.apcatb.2009.02.005) | Applied Catalysis B: Environmental | publication name
metadata(doi:10.1016/j.apcatb.2009.02.005) | 2009-07-25 | Cover Date
silver–alumina sample(doi:10.1016/j.apcatb.2009.02.005) | raw_material(doi:10.1016/j.apcatb.2009.02.005-silver–alumina sample) | catalyst-raw_material
raw_material(doi:10.1016/j.apcatb.2009.02.005-silver–alumina sample) | Aluminium isopropoxide | catalyst-raw_material
raw_material(doi:10.1016/j.apcatb.2009.02.005-silver–alumina sample) | HNO3 | catalyst-raw_material
raw_material(doi:10.1016/j.apcatb.2009.02.005-silver–alumina sample) | Silver nitrate | catalyst-raw_material
silver–alumina sample(doi:10.1016/j.apcatb.2009.02.005) | single step sol–gel method | catalyst-method
silver–alumina sample(doi:10.1016/j.apcatb.2009.02.005) | NOx conversion affected by NO and hydrogen concentrations | conversion
silver–alumina sample(doi:10.1016/j.apcatb.2009.02.005) | Selective catalytic reduction of NOx | selectivity
silver–alumina sample(doi:10.1016/j.apcatb.2009.02.005) | Reduction of nitrate species by hydrogen | activity
silver–alumina sample(doi:10.1016/j.apcatb.2009.02.005) | Varied feed concentrations | condition
Co2AlO4, LaCoO3, and BaFeAl11O19(doi:10.1016/j.apcatb.2009.02.017) | step(doi:10.1016/j.apcatb.2009.02.017-Co2AlO4, LaCoO3, and BaFeAl11O19) | step
step(doi:10.1016/j.apcatb.2009.02.017-Co2AlO4, LaCoO3, and BaFeAl11O19) | age | step_1
age | 333K | participate_temperature
age | 3h | participate_time
step(doi:10.1016/j.apcatb.2009.02.017-Co2AlO4, LaCoO3, and BaFeAl11O19) | calcined | step_2
calcined | 1123K (Co2AlO4), 1273K (LaCoO3), and 1473K (BaFeAl11O19) | participate_temperature
calcined | 10h | participate_time
step(doi:10.1016/j.apcatb.2009.02.017-Co2AlO4, LaCoO3, and BaFeAl11O19) | dry | step_3
dry | 353K | participate_temperature
dry | 12h | participate_time
step(doi:10.1016/j.apcatb.2009.02.017-Co2AlO4, LaCoO3, and BaFeAl11O19) | filter | step_4
step(doi:10.1016/j.apcatb.2009.02.017-Co2AlO4, LaCoO3, and BaFeAl11O19) | pump | step_5
pump | the corresponding metal nitrates | reagents
pump | 2M Na2CO3( for spinel and perovskite precursors) or (NH4)2CO3 ( for hexaaluminate precursor) | reagents
step(doi:10.1016/j.apcatb.2009.02.017-Co2AlO4, LaCoO3, and BaFeAl11O19) | wash | step_6
Co2AlO4, LaCoO3, and BaFeAl11O19(doi:10.1016/j.apcatb.2009.02.017) | metadata(doi:10.1016/j.apcatb.2009.02.017) | article metadata
metadata(doi:10.1016/j.apcatb.2009.02.017) | doi:10.1016/j.apcatb.2009.02.017 | article doi
metadata(doi:10.1016/j.apcatb.2009.02.017) | Evaluation of catalysts for N2O abatement in fluidized-bed combustion | article title
metadata(doi:10.1016/j.apcatb.2009.02.017) | Applied Catalysis B: Environmental | publication name
metadata(doi:10.1016/j.apcatb.2009.02.017) | 2009-07-25 | Cover Date
FeZSM-5(doi:10.1016/j.apcatb.2009.02.017) | step(doi:10.1016/j.apcatb.2009.02.017-FeZSM-5) | step
step(doi:10.1016/j.apcatb.2009.02.017-FeZSM-5) | calcined | step_1
calcined | 873K | participate_temperature
calcined | 5h | participate_time
step(doi:10.1016/j.apcatb.2009.02.017-FeZSM-5) | steam activated | step_2
steam activated | 823K | participate_temperature
steam activated | 10h | participate_time
FeZSM-5(doi:10.1016/j.apcatb.2009.02.017) | metadata(doi:10.1016/j.apcatb.2009.02.017) | article metadata
metadata(doi:10.1016/j.apcatb.2009.02.017) | doi:10.1016/j.apcatb.2009.02.017 | article doi
metadata(doi:10.1016/j.apcatb.2009.02.017) | Evaluation of catalysts for N2O abatement in fluidized-bed combustion | article title
metadata(doi:10.1016/j.apcatb.2009.02.017) | Applied Catalysis B: Environmental | publication name
metadata(doi:10.1016/j.apcatb.2009.02.017) | 2009-07-25 | Cover Date
FeZSM-5(doi:10.1016/j.apcatb.2009.02.017) | raw_material(doi:10.1016/j.apcatb.2009.02.017-FeZSM-5) | catalyst-raw_material
raw_material(doi:10.1016/j.apcatb.2009.02.017-FeZSM-5) | TPA+ | catalyst-raw_material
raw_material(doi:10.1016/j.apcatb.2009.02.017-FeZSM-5) | isomorphously substituted iron zeolite | catalyst-raw_material
FeZSM-5(doi:10.1016/j.apcatb.2009.02.017) | hydrothermal synthesis | catalyst-method
Rh/γ-Al2O3-UAMR(doi:10.1016/j.apcatb.2009.02.022) | step(doi:10.1016/j.apcatb.2009.02.022-Rh/γ-Al2O3-UAMR) | step
step(doi:10.1016/j.apcatb.2009.02.022-Rh/γ-Al2O3-UAMR) | add1 | step_1
add1 | 4.975g ultra-fine γ-Al2O3powder | reagents
add1 | 300ml deionized water | reagents
step(doi:10.1016/j.apcatb.2009.02.022-Rh/γ-Al2O3-UAMR) | add2 | step_2
add2 | metal ions | participate
step(doi:10.1016/j.apcatb.2009.02.022-Rh/γ-Al2O3-UAMR) | age | step_3
age | 2h | participate_time
step(doi:10.1016/j.apcatb.2009.02.022-Rh/γ-Al2O3-UAMR) | calcined | step_4
calcined | 500°C | participate_temperature
calcined | 2h | participate_time
step(doi:10.1016/j.apcatb.2009.02.022-Rh/γ-Al2O3-UAMR) | dry | step_5
dry | 500°C | participate_temperature
dry | 2h | participate_time
step(doi:10.1016/j.apcatb.2009.02.022-Rh/γ-Al2O3-UAMR) | filter | step_6
step(doi:10.1016/j.apcatb.2009.02.022-Rh/γ-Al2O3-UAMR) | injected | step_7
injected | NaBH4 | reagents
injected | deionized water | reagents
step(doi:10.1016/j.apcatb.2009.02.022-Rh/γ-Al2O3-UAMR) | mix | step_8
step(doi:10.1016/j.apcatb.2009.02.022-Rh/γ-Al2O3-UAMR) | stir | step_9
stir | vigorous stirring | participate_time
step(doi:10.1016/j.apcatb.2009.02.022-Rh/γ-Al2O3-UAMR) | stir2 | step_10
stir2 | 2h | participate_time
step(doi:10.1016/j.apcatb.2009.02.022-Rh/γ-Al2O3-UAMR) | turn | step_11
step(doi:10.1016/j.apcatb.2009.02.022-Rh/γ-Al2O3-UAMR) | wash | step_12
wash | deionized water | participate
Rh/γ-Al2O3-UAMR(doi:10.1016/j.apcatb.2009.02.022) | metadata(doi:10.1016/j.apcatb.2009.02.022) | article metadata
metadata(doi:10.1016/j.apcatb.2009.02.022) | doi:10.1016/j.apcatb.2009.02.022 | article doi
metadata(doi:10.1016/j.apcatb.2009.02.022) | Supported bimetallic AuRh/γ-Al2O3 nanocatalyst for the selective catalytic reduction of NO by propylene | article title
metadata(doi:10.1016/j.apcatb.2009.02.022) | Applied Catalysis B: Environmental | publication name
metadata(doi:10.1016/j.apcatb.2009.02.022) | 2009-07-25 | Cover Date
AuRh/γ-Al2O3-UAMR(doi:10.1016/j.apcatb.2009.02.022) | step(doi:10.1016/j.apcatb.2009.02.022-AuRh/γ-Al2O3-UAMR) | step
step(doi:10.1016/j.apcatb.2009.02.022-AuRh/γ-Al2O3-UAMR) | add1 | step_1
add1 | 4.975g ultra-fine γ-Al2O3powder | reagents
add1 | 300ml deionized water | reagents
step(doi:10.1016/j.apcatb.2009.02.022-AuRh/γ-Al2O3-UAMR) | add2 | step_2
add2 | metal ions | participate
step(doi:10.1016/j.apcatb.2009.02.022-AuRh/γ-Al2O3-UAMR) | age | step_3
age | 2h | participate_time
step(doi:10.1016/j.apcatb.2009.02.022-AuRh/γ-Al2O3-UAMR) | calcined | step_4
calcined | 500°C | participate_temperature
calcined | 2h | participate_time
step(doi:10.1016/j.apcatb.2009.02.022-AuRh/γ-Al2O3-UAMR) | dry | step_5
dry | 500°C | participate_temperature
dry | 2h | participate_time
step(doi:10.1016/j.apcatb.2009.02.022-AuRh/γ-Al2O3-UAMR) | filter | step_6
step(doi:10.1016/j.apcatb.2009.02.022-AuRh/γ-Al2O3-UAMR) | injected | step_7
injected | NaBH4 | reagents
injected | deionized water | reagents
step(doi:10.1016/j.apcatb.2009.02.022-AuRh/γ-Al2O3-UAMR) | mix | step_8
step(doi:10.1016/j.apcatb.2009.02.022-AuRh/γ-Al2O3-UAMR) | stir | step_9
stir | vigorous stirring | participate_time
step(doi:10.1016/j.apcatb.2009.02.022-AuRh/γ-Al2O3-UAMR) | stir2 | step_10
stir2 | 2h | participate_time
step(doi:10.1016/j.apcatb.2009.02.022-AuRh/γ-Al2O3-UAMR) | turn | step_11
step(doi:10.1016/j.apcatb.2009.02.022-AuRh/γ-Al2O3-UAMR) | wash | step_12
wash | deionized water | participate
AuRh/γ-Al2O3-UAMR(doi:10.1016/j.apcatb.2009.02.022) | metadata(doi:10.1016/j.apcatb.2009.02.022) | article metadata
metadata(doi:10.1016/j.apcatb.2009.02.022) | doi:10.1016/j.apcatb.2009.02.022 | article doi
metadata(doi:10.1016/j.apcatb.2009.02.022) | Supported bimetallic AuRh/γ-Al2O3 nanocatalyst for the selective catalytic reduction of NO by propylene | article title
metadata(doi:10.1016/j.apcatb.2009.02.022) | Applied Catalysis B: Environmental | publication name
metadata(doi:10.1016/j.apcatb.2009.02.022) | 2009-07-25 | Cover Date
AuRh/γ-Al2O3-UAMR(doi:10.1016/j.apcatb.2009.02.022) | raw_material(doi:10.1016/j.apcatb.2009.02.022-AuRh/γ-Al2O3-UAMR) | catalyst-raw_material
raw_material(doi:10.1016/j.apcatb.2009.02.022-AuRh/γ-Al2O3-UAMR) | ultra-fine γ-Al2O3powder | catalyst-raw_material
raw_material(doi:10.1016/j.apcatb.2009.02.022-AuRh/γ-Al2O3-UAMR) | RhCl3 | catalyst-raw_material
raw_material(doi:10.1016/j.apcatb.2009.02.022-AuRh/γ-Al2O3-UAMR) | H2AuCl4 | catalyst-raw_material
raw_material(doi:10.1016/j.apcatb.2009.02.022-AuRh/γ-Al2O3-UAMR) | NaBH4 | catalyst-raw_material
AuRh/γ-Al2O3-UAMR(doi:10.1016/j.apcatb.2009.02.022) | UAMR method | catalyst-method
Rh/γ-Al2O3-UAMR(doi:10.1016/j.apcatb.2009.02.022) | Higher propylene and NO conversions | conversion
Rh/γ-Al2O3-UAMR(doi:10.1016/j.apcatb.2009.02.022) | Lower NO conversion to N2 | selectivity
Rh/γ-Al2O3-UAMR(doi:10.1016/j.apcatb.2009.02.022) | Higher activity for SCR of NO by propylene at low temperature | activity
AuRh/γ-Al2O3-UAMR(doi:10.1016/j.apcatb.2009.02.022) | Higher propylene and NO conversions | conversion
AuRh/γ-Al2O3-UAMR(doi:10.1016/j.apcatb.2009.02.022) | Lower NO conversion to N2 | selectivity
AuRh/γ-Al2O3-UAMR(doi:10.1016/j.apcatb.2009.02.022) | Higher activity for SCR of NO by propylene at low temperature | activity
AuRh/γ-Al2O3-UAMR(doi:10.1016/j.apcatb.2009.04.001) | metadata(doi:10.1016/j.apcatb.2009.04.001) | article metadata
metadata(doi:10.1016/j.apcatb.2009.04.001) | doi:10.1016/j.apcatb.2009.04.001 | article doi
metadata(doi:10.1016/j.apcatb.2009.04.001) | Support modification to improve the sulphur tolerance of Ag/Al2O3 for SCR of NO x with propene under lean-burn conditions | article title
metadata(doi:10.1016/j.apcatb.2009.04.001) | Applied Catalysis B: Environmental | publication name
metadata(doi:10.1016/j.apcatb.2009.04.001) | 2009-08-17 | Cover Date
AuRh/γ-Al2O3-UAMR(doi:10.1016/j.apcatb.2009.04.001) | metadata(doi:10.1016/j.apcatb.2009.04.001) | article metadata
metadata(doi:10.1016/j.apcatb.2009.04.001) | doi:10.1016/j.apcatb.2009.04.001 | article doi
metadata(doi:10.1016/j.apcatb.2009.04.001) | Support modification to improve the sulphur tolerance of Ag/Al2O3 for SCR of NO x with propene under lean-burn conditions | article title
metadata(doi:10.1016/j.apcatb.2009.04.001) | Applied Catalysis B: Environmental | publication name
metadata(doi:10.1016/j.apcatb.2009.04.001) | 2009-08-17 | Cover Date
AuRh/γ-Al2O3-UAMR(doi:10.1016/j.apcatb.2009.04.001) | metadata(doi:10.1016/j.apcatb.2009.04.001) | article metadata
metadata(doi:10.1016/j.apcatb.2009.04.001) | doi:10.1016/j.apcatb.2009.04.001 | article doi
metadata(doi:10.1016/j.apcatb.2009.04.001) | Support modification to improve the sulphur tolerance of Ag/Al2O3 for SCR of NO x with propene under lean-burn conditions | article title
metadata(doi:10.1016/j.apcatb.2009.04.001) | Applied Catalysis B: Environmental | publication name
metadata(doi:10.1016/j.apcatb.2009.04.001) | 2009-08-17 | Cover Date
AuRh/γ-Al2O3-UAMR(doi:10.1016/j.apcatb.2009.04.001) | metadata(doi:10.1016/j.apcatb.2009.04.001) | article metadata
metadata(doi:10.1016/j.apcatb.2009.04.001) | doi:10.1016/j.apcatb.2009.04.001 | article doi
metadata(doi:10.1016/j.apcatb.2009.04.001) | Support modification to improve the sulphur tolerance of Ag/Al2O3 for SCR of NO x with propene under lean-burn conditions | article title
metadata(doi:10.1016/j.apcatb.2009.04.001) | Applied Catalysis B: Environmental | publication name
metadata(doi:10.1016/j.apcatb.2009.04.001) | 2009-08-17 | Cover Date
AuRh/γ-Al2O3-UAMR(doi:10.1016/j.apcatb.2009.04.001) | metadata(doi:10.1016/j.apcatb.2009.04.001) | article metadata
metadata(doi:10.1016/j.apcatb.2009.04.001) | doi:10.1016/j.apcatb.2009.04.001 | article doi
metadata(doi:10.1016/j.apcatb.2009.04.001) | Support modification to improve the sulphur tolerance of Ag/Al2O3 for SCR of NO x with propene under lean-burn conditions | article title
metadata(doi:10.1016/j.apcatb.2009.04.001) | Applied Catalysis B: Environmental | publication name
metadata(doi:10.1016/j.apcatb.2009.04.001) | 2009-08-17 | Cover Date
AuRh/γ-Al2O3-UAMR(doi:10.1016/j.apcatb.2009.04.001) | raw_material(doi:10.1016/j.apcatb.2009.04.001-AuRh/γ-Al2O3-UAMR) | catalyst-raw_material
raw_material(doi:10.1016/j.apcatb.2009.04.001-AuRh/γ-Al2O3-UAMR) | ultra-fine γ-Al2O3powder | catalyst-raw_material
raw_material(doi:10.1016/j.apcatb.2009.04.001-AuRh/γ-Al2O3-UAMR) | RhCl3 | catalyst-raw_material
raw_material(doi:10.1016/j.apcatb.2009.04.001-AuRh/γ-Al2O3-UAMR) | H2AuCl4 | catalyst-raw_material
raw_material(doi:10.1016/j.apcatb.2009.04.001-AuRh/γ-Al2O3-UAMR) | NaBH4 | catalyst-raw_material
AuRh/γ-Al2O3-UAMR(doi:10.1016/j.apcatb.2009.04.001) | UAMR method | catalyst-method
AuRh/γ-Al2O3-UAMR(doi:10.1016/j.apcatb.2009.04.001) | 44% NOx at 623K in the absence of SO2; remained constant in the presence of SO2 due to improved sulphur tolerance | conversion
AuRh/γ-Al2O3-UAMR(doi:10.1016/j.apcatb.2009.04.001) | Slight promotional effect on NO conversion to nitrogen observed | activity
AuRh/γ-Al2O3-UAMR(doi:10.1016/j.apcatb.2009.04.001) | Tested during SCR of NOx using propene under lean conditions; improved sulphur tolerance; slight increase in activity; reduced sulphate formation as shown by FTIR | condition
Pt and/or Pd on Al2O3(doi:10.1016/j.apcatb.2009.04.011) | step(doi:10.1016/j.apcatb.2009.04.011-Pt and/or Pd on Al2O3) | step
step(doi:10.1016/j.apcatb.2009.04.011-Pt and/or Pd on Al2O3) | calcined1 | step_1
calcined1 | 600°C | participate_temperature
calcined1 | 1h | participate_time
step(doi:10.1016/j.apcatb.2009.04.011-Pt and/or Pd on Al2O3) | calcined2 | step_2
calcined2 | 600°C | participate_temperature
calcined2 | 1h | participate_time
step(doi:10.1016/j.apcatb.2009.04.011-Pt and/or Pd on Al2O3) | coat1 | step_3
coat1 | Al2O3 | participate
step(doi:10.1016/j.apcatb.2009.04.011-Pt and/or Pd on Al2O3) | dry1 | step_4
dry1 | 150°C | participate_temperature
dry1 | 2h | participate_time
step(doi:10.1016/j.apcatb.2009.04.011-Pt and/or Pd on Al2O3) | dry2 | step_5
dry2 | 150°C | participate_temperature
dry2 | 2h | participate_time
step(doi:10.1016/j.apcatb.2009.04.011-Pt and/or Pd on Al2O3) | impregnate | step_6
impregnate | Pt(NH3)2(NO3)2and/or Pd(NO3)3 | reagents
step(doi:10.1016/j.apcatb.2009.04.011-Pt and/or Pd on Al2O3) | milling1 | step_7
step(doi:10.1016/j.apcatb.2009.04.011-Pt and/or Pd on Al2O3) | mix1 | step_8
mix1 | Al2O3 | reagents
mix1 | 5wt% HNO3 | reagents
step(doi:10.1016/j.apcatb.2009.04.011-Pt and/or Pd on Al2O3) | pour | step_9
pour | cordierite honeycombs | participate
Pt and/or Pd on Al2O3(doi:10.1016/j.apcatb.2009.04.011) | metadata(doi:10.1016/j.apcatb.2009.04.011) | article metadata
metadata(doi:10.1016/j.apcatb.2009.04.011) | doi:10.1016/j.apcatb.2009.04.011 | article doi
metadata(doi:10.1016/j.apcatb.2009.04.011) | Improvement of thermal stability of NO oxidation Pt/Al2O3 catalyst by addition of Pd | article title
metadata(doi:10.1016/j.apcatb.2009.04.011) | Applied Catalysis B: Environmental | publication name
metadata(doi:10.1016/j.apcatb.2009.04.011) | 2009-08-17 | Cover Date
Pt and/or Pd on Al2O3(doi:10.1016/j.apcatb.2009.04.011) | raw_material(doi:10.1016/j.apcatb.2009.04.011-Pt and/or Pd on Al2O3) | catalyst-raw_material
raw_material(doi:10.1016/j.apcatb.2009.04.011-Pt and/or Pd on Al2O3) | Pt(Pt(NH3)2(NO3)2) | catalyst-raw_material
raw_material(doi:10.1016/j.apcatb.2009.04.011-Pt and/or Pd on Al2O3) | Pd(Pd(NO3)3) | catalyst-raw_material
raw_material(doi:10.1016/j.apcatb.2009.04.011-Pt and/or Pd on Al2O3) | Al2O3 | catalyst-raw_material
Pt and/or Pd on Al2O3(doi:10.1016/j.apcatb.2009.04.011) | impregnation | catalyst-method
FexSiBEA catalysts(doi:10.1016/j.apcatb.2009.05.013) | step(doi:10.1016/j.apcatb.2009.05.013-FexSiBEA catalysts) | step
step(doi:10.1016/j.apcatb.2009.05.013-FexSiBEA catalysts) | first | step_1
first | 2g siliceous BEA zeolite | reagents
first | 13molL−1HNO3 | reagents
step(doi:10.1016/j.apcatb.2009.05.013-FexSiBEA catalysts) | second | step_2
second | Fe(NO3)3·9H2O | reagents
second | ammonia | reagents
FexSiBEA catalysts(doi:10.1016/j.apcatb.2009.05.013) | metadata(doi:10.1016/j.apcatb.2009.05.013) | article metadata
metadata(doi:10.1016/j.apcatb.2009.05.013) | doi:10.1016/j.apcatb.2009.05.013 | article doi
metadata(doi:10.1016/j.apcatb.2009.05.013) | Selective catalytic reduction of NO by ethanol: Speciation of iron and “structure–properties” relationship in FeSiBEA zeolite | article title
metadata(doi:10.1016/j.apcatb.2009.05.013) | Applied Catalysis B: Environmental | publication name
metadata(doi:10.1016/j.apcatb.2009.05.013) | 2009-09-07 | Cover Date
FexSiBEA catalysts(doi:10.1016/j.apcatb.2009.05.013) | raw_material(doi:10.1016/j.apcatb.2009.05.013-FexSiBEA catalysts) | catalyst-raw_material
raw_material(doi:10.1016/j.apcatb.2009.05.013-FexSiBEA catalysts) | siliceous BEA zeolite | catalyst-raw_material
raw_material(doi:10.1016/j.apcatb.2009.05.013-FexSiBEA catalysts) | TEA | catalyst-raw_material
raw_material(doi:10.1016/j.apcatb.2009.05.013-FexSiBEA catalysts) | Fe(NO3)3·9H2O | catalyst-raw_material
FexSiBEA catalysts(doi:10.1016/j.apcatb.2009.05.013) | two-step postsynthesis method | catalyst-method
FexSiBEA catalysts(doi:10.1016/j.apcatb.2009.05.013) | 25% to 55% | conversion
FexSiBEA catalysts(doi:10.1016/j.apcatb.2009.05.013) | exceeding 90% | selectivity
FexSiBEA catalysts(doi:10.1016/j.apcatb.2009.05.013) | active | activity
FexSiBEA catalysts(doi:10.1016/j.apcatb.2009.05.013) | pH 2.5 | condition
CuxSiBEA catalysts(doi:10.1016/j.apcatb.2009.05.028) | step(doi:10.1016/j.apcatb.2009.05.028-CuxSiBEA catalysts) | step
step(doi:10.1016/j.apcatb.2009.05.028-CuxSiBEA catalysts) | dry | step_1
dry | 353K | participate_temperature
dry | 24h | participate_time
step(doi:10.1016/j.apcatb.2009.05.028-CuxSiBEA catalysts) | stir1 | step_2
stir1 | 2g siliceous BEA zeolite | reagents
stir1 | 1.5, 8 and 19×10−3molL−1of Cu(NO3)2·3H2O | reagents
stir1 | 298K | participate_temperature
stir1 | 24h | participate_time
step(doi:10.1016/j.apcatb.2009.05.028-CuxSiBEA catalysts) | stir2 | step_3
stir2 | suspensions | participate
stir2 | 353K | participate_temperature
stir2 | 2h | participate_time
step(doi:10.1016/j.apcatb.2009.05.028-CuxSiBEA catalysts) | wash | step_4
CuxSiBEA catalysts(doi:10.1016/j.apcatb.2009.05.028) | metadata(doi:10.1016/j.apcatb.2009.05.028) | article metadata
metadata(doi:10.1016/j.apcatb.2009.05.028) | doi:10.1016/j.apcatb.2009.05.028 | article doi
metadata(doi:10.1016/j.apcatb.2009.05.028) | Effect of Cu content on the catalytic activity of CuSiBEA zeolite in the SCR of NO by ethanol: Nature of the copper species | article title
metadata(doi:10.1016/j.apcatb.2009.05.028) | Applied Catalysis B: Environmental | publication name
metadata(doi:10.1016/j.apcatb.2009.05.028) | 2009-09-07 | Cover Date
CuxSiBEA catalysts(doi:10.1016/j.apcatb.2009.05.028) | raw_material(doi:10.1016/j.apcatb.2009.05.028-CuxSiBEA catalysts) | catalyst-raw_material
raw_material(doi:10.1016/j.apcatb.2009.05.028-CuxSiBEA catalysts) | siliceous BEA zeolite | catalyst-raw_material
raw_material(doi:10.1016/j.apcatb.2009.05.028-CuxSiBEA catalysts) | Cu(NO3)2·3H2O | catalyst-raw_material
CuxSiBEA catalysts(doi:10.1016/j.apcatb.2009.05.028) | two-step postsynthesis | catalyst-method
CuxSiBEA catalysts(doi:10.1016/j.apcatb.2009.05.028) | 50% | conversion
CuxSiBEA catalysts(doi:10.1016/j.apcatb.2009.05.028) | 75% | selectivity
CuxSiBEA catalysts(doi:10.1016/j.apcatb.2009.05.028) | active | activity
CuxSiBEA catalysts(doi:10.1016/j.apcatb.2009.05.030) | raw_material(doi:10.1016/j.apcatb.2009.05.030-CuxSiBEA catalysts) | catalyst-raw_material
raw_material(doi:10.1016/j.apcatb.2009.05.030-CuxSiBEA catalysts) | siliceous BEA zeolite | catalyst-raw_material
raw_material(doi:10.1016/j.apcatb.2009.05.030-CuxSiBEA catalysts) | Cu(NO3)2·3H2O | catalyst-raw_material
CuxSiBEA catalysts(doi:10.1016/j.apcatb.2009.05.030) | two-step postsynthesis | catalyst-method
Pt and Au particles on ZnO/Al2O3(doi:10.1016/j.apcatb.2009.05.037) | step(doi:10.1016/j.apcatb.2009.05.037-Pt and Au particles on ZnO/Al2O3) | step
step(doi:10.1016/j.apcatb.2009.05.037-Pt and Au particles on ZnO/Al2O3) | add | step_1
step(doi:10.1016/j.apcatb.2009.05.037-Pt and Au particles on ZnO/Al2O3) | calcined | step_2
calcined | various calcination temperatures | participate_temperature
calcined | 3h | participate_time
step(doi:10.1016/j.apcatb.2009.05.037-Pt and Au particles on ZnO/Al2O3) | dissolve | step_3
dissolve | Aqueous solutions of H2PtCl6·5H2O | reagents
dissolve | HAuCl4·3.7H2O | reagents
step(doi:10.1016/j.apcatb.2009.05.037-Pt and Au particles on ZnO/Al2O3) | dry | step_4
dry | 100°C | participate_temperature
dry | 24h | participate_time
Pt and Au particles on ZnO/Al2O3(doi:10.1016/j.apcatb.2009.05.037) | metadata(doi:10.1016/j.apcatb.2009.05.037) | article metadata
metadata(doi:10.1016/j.apcatb.2009.05.037) | doi:10.1016/j.apcatb.2009.05.037 | article doi
metadata(doi:10.1016/j.apcatb.2009.05.037) | Complete oxidation of toluene over bimetallic Pt–Au catalysts supported on ZnO/Al2O3 | article title
metadata(doi:10.1016/j.apcatb.2009.05.037) | Applied Catalysis B: Environmental | publication name
metadata(doi:10.1016/j.apcatb.2009.05.037) | 2009-09-07 | Cover Date
Al2O3-supported catalysts(doi:10.1016/j.apcatb.2009.05.037) | step(doi:10.1016/j.apcatb.2009.05.037-Al2O3-supported catalysts) | step
step(doi:10.1016/j.apcatb.2009.05.037-Al2O3-supported catalysts) | calcined | step_1
calcined | various calcination temperatures | participate_temperature
calcined | 3h | participate_time
step(doi:10.1016/j.apcatb.2009.05.037-Al2O3-supported catalysts) | dissolve | step_2
dissolve | ZnO/Al2O3powder | reagents
dissolve | Aqueous solutions of H2PtCl6·5H2O | reagents
dissolve | HAuCl4·3.7H2O | reagents
dissolve | ambient temperature | participate_temperature
step(doi:10.1016/j.apcatb.2009.05.037-Al2O3-supported catalysts) | dry | step_3
dry | 100°C | participate_temperature
dry | 24h | participate_time
step(doi:10.1016/j.apcatb.2009.05.037-Al2O3-supported catalysts) | evaporate | step_4
evaporate | 80°C | participate_temperature
Al2O3-supported catalysts(doi:10.1016/j.apcatb.2009.05.037) | metadata(doi:10.1016/j.apcatb.2009.05.037) | article metadata
metadata(doi:10.1016/j.apcatb.2009.05.037) | doi:10.1016/j.apcatb.2009.05.037 | article doi
metadata(doi:10.1016/j.apcatb.2009.05.037) | Complete oxidation of toluene over bimetallic Pt–Au catalysts supported on ZnO/Al2O3 | article title
metadata(doi:10.1016/j.apcatb.2009.05.037) | Applied Catalysis B: Environmental | publication name
metadata(doi:10.1016/j.apcatb.2009.05.037) | 2009-09-07 | Cover Date
Al2O3-supported catalysts(doi:10.1016/j.apcatb.2009.05.037) | raw_material(doi:10.1016/j.apcatb.2009.05.037-Al2O3-supported catalysts) | catalyst-raw_material
raw_material(doi:10.1016/j.apcatb.2009.05.037-Al2O3-supported catalysts) | Zinc oxide (ZnO) | catalyst-raw_material
raw_material(doi:10.1016/j.apcatb.2009.05.037-Al2O3-supported catalysts) | Aqueous solutions of H2PtCl6·5H2O | catalyst-raw_material
raw_material(doi:10.1016/j.apcatb.2009.05.037-Al2O3-supported catalysts) | HAuCl4·3.7H2O | catalyst-raw_material
Al2O3-supported catalysts(doi:10.1016/j.apcatb.2009.05.037) | IMP method | catalyst-method
WOx/TiO2 nanocomposites(doi:10.1016/j.apcatb.2009.06.005) | step(doi:10.1016/j.apcatb.2009.06.005-WOx/TiO2 nanocomposites) | step
step(doi:10.1016/j.apcatb.2009.06.005-WOx/TiO2 nanocomposites) | activate | step_1
activate | 470K | participate_temperature
activate | 2h | participate_time
step(doi:10.1016/j.apcatb.2009.06.005-WOx/TiO2 nanocomposites) | add1 | step_2
add1 | 5.0g water | participate
step(doi:10.1016/j.apcatb.2009.06.005-WOx/TiO2 nanocomposites) | add2 | step_3
add2 | ammonium tungstate solution | participate
step(doi:10.1016/j.apcatb.2009.06.005-WOx/TiO2 nanocomposites) | adjust | step_4
step(doi:10.1016/j.apcatb.2009.06.005-WOx/TiO2 nanocomposites) | age | step_5
age | ambient temperature | participate_temperature
age | 12h | participate_time
step(doi:10.1016/j.apcatb.2009.06.005-WOx/TiO2 nanocomposites) | calcined | step_6
calcined | 673K | participate_temperature
calcined | 5h | participate_time
step(doi:10.1016/j.apcatb.2009.06.005-WOx/TiO2 nanocomposites) | dissolve | step_7
dissolve | 10.0g Tetra butyl titanate | reagents
dissolve | 7.8g absolute alcohol | reagents
step(doi:10.1016/j.apcatb.2009.06.005-WOx/TiO2 nanocomposites) | dry | step_8
dry | 353K | participate_temperature
dry | 12h | participate_time
step(doi:10.1016/j.apcatb.2009.06.005-WOx/TiO2 nanocomposites) | filter | step_9
step(doi:10.1016/j.apcatb.2009.06.005-WOx/TiO2 nanocomposites) | stir1 | step_10
step(doi:10.1016/j.apcatb.2009.06.005-WOx/TiO2 nanocomposites) | stir2 | step_11
stir2 | room temperature | participate_temperature
stir2 | 1h | participate_time
step(doi:10.1016/j.apcatb.2009.06.005-WOx/TiO2 nanocomposites) | ultrasonic | step_12
ultrasonic | 20min | participate_time
step(doi:10.1016/j.apcatb.2009.06.005-WOx/TiO2 nanocomposites) | wash | step_13
wash | deionised water | reagents
wash | absolute alcohol | reagents
WOx/TiO2 nanocomposites(doi:10.1016/j.apcatb.2009.06.005) | metadata(doi:10.1016/j.apcatb.2009.06.005) | article metadata
metadata(doi:10.1016/j.apcatb.2009.06.005) | doi:10.1016/j.apcatb.2009.06.005 | article doi
metadata(doi:10.1016/j.apcatb.2009.06.005) | One step activation of WO x /TiO2 nanocomposites with enhanced photocatalytic activity | article title
metadata(doi:10.1016/j.apcatb.2009.06.005) | Applied Catalysis B: Environmental | publication name
metadata(doi:10.1016/j.apcatb.2009.06.005) | 2009-09-07 | Cover Date
WOx/TiO2 nanocomposites(doi:10.1016/j.apcatb.2009.06.005) | raw_material(doi:10.1016/j.apcatb.2009.06.005-WOx/TiO2 nanocomposites) | catalyst-raw_material
raw_material(doi:10.1016/j.apcatb.2009.06.005-WOx/TiO2 nanocomposites) | Tetra butyl titanate | catalyst-raw_material
raw_material(doi:10.1016/j.apcatb.2009.06.005-WOx/TiO2 nanocomposites) | ammonium tungstate | catalyst-raw_material
raw_material(doi:10.1016/j.apcatb.2009.06.005-WOx/TiO2 nanocomposites) | reagents | catalyst-raw_material
WOx/TiO2 nanocomposites(doi:10.1016/j.apcatb.2009.06.005) | dissolved | catalyst-method
alumina monolithic support(doi:10.1016/j.apcatb.2009.06.010) | step(doi:10.1016/j.apcatb.2009.06.010-alumina monolithic support) | step
step(doi:10.1016/j.apcatb.2009.06.010-alumina monolithic support) | add1 | step_1
add1 | temporary additives | reagents
add1 | organic binders | reagents
add1 | lubricants | reagents
step(doi:10.1016/j.apcatb.2009.06.010-alumina monolithic support) | calcined | step_2
calcined | 500°C | participate_temperature
calcined | 4h | participate_time
step(doi:10.1016/j.apcatb.2009.06.010-alumina monolithic support) | calcined2 | step_3
calcined2 | 500°C | participate_temperature
calcined2 | 4h | participate_time
step(doi:10.1016/j.apcatb.2009.06.010-alumina monolithic support) | dry1 | step_4
dry1 | ambient temperature | participate_temperature
step(doi:10.1016/j.apcatb.2009.06.010-alumina monolithic support) | dry2 | step_5
dry2 | 110°C | participate_temperature
step(doi:10.1016/j.apcatb.2009.06.010-alumina monolithic support) | dry3 | step_6
dry3 | 110°C | participate_temperature
step(doi:10.1016/j.apcatb.2009.06.010-alumina monolithic support) | dry4 | step_7
step(doi:10.1016/j.apcatb.2009.06.010-alumina monolithic support) | immersion | step_8
immersion | 30min | participate_time
step(doi:10.1016/j.apcatb.2009.06.010-alumina monolithic support) | immersion2 | step_9
immersion2 | aqueous solution of cobalt(II) nitrate hexahydrate | participate
step(doi:10.1016/j.apcatb.2009.06.010-alumina monolithic support) | pretreatment | step_10
pretreatment | H2SO4 | participate
step(doi:10.1016/j.apcatb.2009.06.010-alumina monolithic support) | recalcined | step_11
recalcined | 500°C | participate_temperature
recalcined | 4h | participate_time
step(doi:10.1016/j.apcatb.2009.06.010-alumina monolithic support) | withdraw | step_12
alumina monolithic support(doi:10.1016/j.apcatb.2009.06.010) | metadata(doi:10.1016/j.apcatb.2009.06.010) | article metadata
metadata(doi:10.1016/j.apcatb.2009.06.010) | doi:10.1016/j.apcatb.2009.06.010 | article doi
metadata(doi:10.1016/j.apcatb.2009.06.010) | Effect of sulphuric acid pretreatment concentration on the behaviour of CoO X /γ-Al2O3-SO4 monolithic catalysts in the lean CH4-SCR process | article title
metadata(doi:10.1016/j.apcatb.2009.06.010) | Applied Catalysis B: Environmental | publication name
metadata(doi:10.1016/j.apcatb.2009.06.010) | 2009-09-07 | Cover Date
alumina monolithic support(doi:10.1016/j.apcatb.2009.06.010) | raw_material(doi:10.1016/j.apcatb.2009.06.010-alumina monolithic support) | catalyst-raw_material
raw_material(doi:10.1016/j.apcatb.2009.06.010-alumina monolithic support) | commercial boehmite | catalyst-raw_material
raw_material(doi:10.1016/j.apcatb.2009.06.010-alumina monolithic support) | Pural SB | catalyst-raw_material
alumina monolithic support(doi:10.1016/j.apcatb.2009.06.010) | extrusion | catalyst-method
alumina monolithic support(doi:10.1016/j.apcatb.2009.06.010) | Higher selectivity with 2.5M H2SO4 pretreatment | selectivity
alumina monolithic support(doi:10.1016/j.apcatb.2009.06.010) | Increased activity with 2.5M H2SO4 pretreatment | activity
alumina monolithic support(doi:10.1016/j.apcatb.2009.06.010) | Pretreatment with 2.5M H2SO4 | condition
Cu-ZSM-5 and Cu-S-1(doi:10.1016/j.apcatb.2009.06.020) | step(doi:10.1016/j.apcatb.2009.06.020-Cu-ZSM-5 and Cu-S-1) | step
step(doi:10.1016/j.apcatb.2009.06.020-Cu-ZSM-5 and Cu-S-1) | crystalline product | step_1
step(doi:10.1016/j.apcatb.2009.06.020-Cu-ZSM-5 and Cu-S-1) | dry1 | step_2
dry1 | 383K | participate_temperature
dry1 | 2h | participate_time
step(doi:10.1016/j.apcatb.2009.06.020-Cu-ZSM-5 and Cu-S-1) | hydrothermal treatment | step_3
hydrothermal treatment | 448K | participate_temperature
hydrothermal treatment | 24h | participate_time
step(doi:10.1016/j.apcatb.2009.06.020-Cu-ZSM-5 and Cu-S-1) | separate | step_4
step(doi:10.1016/j.apcatb.2009.06.020-Cu-ZSM-5 and Cu-S-1) | treat | step_5
treat | air | participate
treat | 823K | participate_temperature
treat | 5h | participate_time
step(doi:10.1016/j.apcatb.2009.06.020-Cu-ZSM-5 and Cu-S-1) | wash | step_6
wash | water | participate
Cu-ZSM-5 and Cu-S-1(doi:10.1016/j.apcatb.2009.06.020) | metadata(doi:10.1016/j.apcatb.2009.06.020) | article metadata
metadata(doi:10.1016/j.apcatb.2009.06.020) | doi:10.1016/j.apcatb.2009.06.020 | article doi
metadata(doi:10.1016/j.apcatb.2009.06.020) | CuO nanoparticles entrapped in MFI framework: Investigation of textural, magnetic and catalytic properties of Cu-ZSM-5 and Cu-S-1 catalysts | article title
metadata(doi:10.1016/j.apcatb.2009.06.020) | Applied Catalysis B: Environmental | publication name
metadata(doi:10.1016/j.apcatb.2009.06.020) | 2009-09-07 | Cover Date
Cu-S-1(doi:10.1016/j.apcatb.2009.06.020) | step(doi:10.1016/j.apcatb.2009.06.020- Cu-S-1) | step
step(doi:10.1016/j.apcatb.2009.06.020- Cu-S-1) | dry | step_1
dry | 383K | participate_temperature
dry | 2h | participate_time
step(doi:10.1016/j.apcatb.2009.06.020- Cu-S-1) | exchange | step_2
exchange | zeolite | reagents
exchange | copper acetate solution | reagents
exchange | 323K | participate_temperature
exchange | 2h | participate_time
step(doi:10.1016/j.apcatb.2009.06.020- Cu-S-1) | heat | step_3
heat | 823K | participate_temperature
heat | 5h | participate_time
step(doi:10.1016/j.apcatb.2009.06.020- Cu-S-1) | stir | step_4
step(doi:10.1016/j.apcatb.2009.06.020- Cu-S-1) | wash | step_5
wash | water | participate
Cu-S-1(doi:10.1016/j.apcatb.2009.06.020) | metadata(doi:10.1016/j.apcatb.2009.06.020) | article metadata
metadata(doi:10.1016/j.apcatb.2009.06.020) | doi:10.1016/j.apcatb.2009.06.020 | article doi
metadata(doi:10.1016/j.apcatb.2009.06.020) | CuO nanoparticles entrapped in MFI framework: Investigation of textural, magnetic and catalytic properties of Cu-ZSM-5 and Cu-S-1 catalysts | article title
metadata(doi:10.1016/j.apcatb.2009.06.020) | Applied Catalysis B: Environmental | publication name
metadata(doi:10.1016/j.apcatb.2009.06.020) | 2009-09-07 | Cover Date
Cu-S-1(doi:10.1016/j.apcatb.2009.06.020) | raw_material(doi:10.1016/j.apcatb.2009.06.020- Cu-S-1) | catalyst-raw_material
raw_material(doi:10.1016/j.apcatb.2009.06.020- Cu-S-1) | zeolite | catalyst-raw_material
raw_material(doi:10.1016/j.apcatb.2009.06.020- Cu-S-1) | copper acetate solution | catalyst-raw_material
Cu-S-1(doi:10.1016/j.apcatb.2009.06.020) | exchange method | catalyst-method
Cu-ZSM-5 powder(doi:10.1016/j.apcatb.2009.07.020) | step(doi:10.1016/j.apcatb.2009.07.020-Cu-ZSM-5 powder) | step
step(doi:10.1016/j.apcatb.2009.07.020-Cu-ZSM-5 powder) | calcined | step_1
calcined | 550°C | participate_temperature
calcined | 3h | participate_time
step(doi:10.1016/j.apcatb.2009.07.020-Cu-ZSM-5 powder) | dry1 | step_2
step(doi:10.1016/j.apcatb.2009.07.020-Cu-ZSM-5 powder) | dry2 | step_3
step(doi:10.1016/j.apcatb.2009.07.020-Cu-ZSM-5 powder) | filtrate | step_4
step(doi:10.1016/j.apcatb.2009.07.020-Cu-ZSM-5 powder) | introduce | step_5
introduce | Cu(CH3COO)2 solution | reagents
introduce | ambient temperature | reagents
step(doi:10.1016/j.apcatb.2009.07.020-Cu-ZSM-5 powder) | ion-exchange1 | step_6
ion-exchange1 | H-ZSM-5 powder | reagents
ion-exchange1 | NaNO3 solution | reagents
ion-exchange1 | ambient temperature | participate_temperature
step(doi:10.1016/j.apcatb.2009.07.020-Cu-ZSM-5 powder) | ion-exchange2 | step_7
ion-exchange2 | sodium | participate
step(doi:10.1016/j.apcatb.2009.07.020-Cu-ZSM-5 powder) | ion-exchange3 | step_8
ion-exchange3 | copper | participate
step(doi:10.1016/j.apcatb.2009.07.020-Cu-ZSM-5 powder) | wash | step_9
wash | distilled water | participate
Cu-ZSM-5 powder(doi:10.1016/j.apcatb.2009.07.020) | metadata(doi:10.1016/j.apcatb.2009.07.020) | article metadata
metadata(doi:10.1016/j.apcatb.2009.07.020) | doi:10.1016/j.apcatb.2009.07.020 | article doi
metadata(doi:10.1016/j.apcatb.2009.07.020) | Detailed kinetic modeling of NH3 SCR over Cu-ZSM-5 | article title
metadata(doi:10.1016/j.apcatb.2009.07.020) | Applied Catalysis B: Environmental | publication name
metadata(doi:10.1016/j.apcatb.2009.07.020) | 2009-10-19 | Cover Date
Cu-ZSM-5 powder(doi:10.1016/j.apcatb.2009.07.020) | raw_material(doi:10.1016/j.apcatb.2009.07.020-Cu-ZSM-5 powder) | catalyst-raw_material
raw_material(doi:10.1016/j.apcatb.2009.07.020-Cu-ZSM-5 powder) | H-ZSM-5 powder | catalyst-raw_material
raw_material(doi:10.1016/j.apcatb.2009.07.020-Cu-ZSM-5 powder) | NaNO3 solution | catalyst-raw_material
raw_material(doi:10.1016/j.apcatb.2009.07.020-Cu-ZSM-5 powder) | Cu(CH3COO)2 solution | catalyst-raw_material
raw_material(doi:10.1016/j.apcatb.2009.07.020-Cu-ZSM-5 powder) | boehmite | catalyst-raw_material
Cu-ZSM-5 powder(doi:10.1016/j.apcatb.2009.07.020) | ion-exchange method | catalyst-method
Cu-ZSM-5 powder(doi:10.1016/j.apcatb.2009.07.020) | Predicted NOx conversions correlate well with experimental results | conversion
Cu-ZSM-5 powder(doi:10.1016/j.apcatb.2009.07.020) | Formation of N2 or N2O | selectivity
Cu-ZSM-5 powder(doi:10.1016/j.apcatb.2009.07.020) | Influence of various NO to NO2 ratios at 175°C and 350°C | activity
Cu-ZSM-5 powder(doi:10.1016/j.apcatb.2009.07.020) | Various feed combinations of NO, NO2 and NH3 in both dry and wet feeds | condition
Titanium dioxide(doi:10.1016/j.apcatb.2009.07.025) | step(doi:10.1016/j.apcatb.2009.07.025-Titanium dioxide) | step
step(doi:10.1016/j.apcatb.2009.07.025-Titanium dioxide) | calcination | step_1
calcination | 600°C | participate_temperature
calcination | 4h | participate_time
step(doi:10.1016/j.apcatb.2009.07.025-Titanium dioxide) | dry | step_2
dry | 120°C | participate_temperature
dry | 24h | participate_time
step(doi:10.1016/j.apcatb.2009.07.025-Titanium dioxide) | grind | step_3
step(doi:10.1016/j.apcatb.2009.07.025-Titanium dioxide) | mix | step_4
mix | Titanium dioxide (P25, Degussa) | reagents
mix | distilled water | reagents
Titanium dioxide(doi:10.1016/j.apcatb.2009.07.025) | metadata(doi:10.1016/j.apcatb.2009.07.025) | article metadata
metadata(doi:10.1016/j.apcatb.2009.07.025) | doi:10.1016/j.apcatb.2009.07.025 | article doi
metadata(doi:10.1016/j.apcatb.2009.07.025) | Effects of sulfate species on V2O5/TiO2 SCR catalysts in coal and biomass-fired systems | article title
metadata(doi:10.1016/j.apcatb.2009.07.025) | Applied Catalysis B: Environmental | publication name
metadata(doi:10.1016/j.apcatb.2009.07.025) | 2009-10-19 | Cover Date
Vanadia/titania catalysts(doi:10.1016/j.apcatb.2009.07.025) | step(doi:10.1016/j.apcatb.2009.07.025-Vanadia/titania catalysts) | step
step(doi:10.1016/j.apcatb.2009.07.025-Vanadia/titania catalysts) | add | step_1
add | oxalic acid solution | participate
add | 50°C | participate_temperature
step(doi:10.1016/j.apcatb.2009.07.025-Vanadia/titania catalysts) | calcined | step_2
calcined | 550°C | participate_temperature
calcined | 6h | participate_time
step(doi:10.1016/j.apcatb.2009.07.025-Vanadia/titania catalysts) | cool | step_3
step(doi:10.1016/j.apcatb.2009.07.025-Vanadia/titania catalysts) | dry | step_4
dry | 120°C | participate_temperature
dry | 8h | participate_time
step(doi:10.1016/j.apcatb.2009.07.025-Vanadia/titania catalysts) | grind | step_5
step(doi:10.1016/j.apcatb.2009.07.025-Vanadia/titania catalysts) | impregnation | step_6
impregnation | Ammonium metavanadate | reagents
impregnation | Titania powder | reagents
step(doi:10.1016/j.apcatb.2009.07.025-Vanadia/titania catalysts) | stir | step_7
stir | 2h | participate_time
Vanadia/titania catalysts(doi:10.1016/j.apcatb.2009.07.025) | metadata(doi:10.1016/j.apcatb.2009.07.025) | article metadata
metadata(doi:10.1016/j.apcatb.2009.07.025) | doi:10.1016/j.apcatb.2009.07.025 | article doi
metadata(doi:10.1016/j.apcatb.2009.07.025) | Effects of sulfate species on V2O5/TiO2 SCR catalysts in coal and biomass-fired systems | article title
metadata(doi:10.1016/j.apcatb.2009.07.025) | Applied Catalysis B: Environmental | publication name
metadata(doi:10.1016/j.apcatb.2009.07.025) | 2009-10-19 | Cover Date
Vanadia/titania catalysts(doi:10.1016/j.apcatb.2009.07.025) | raw_material(doi:10.1016/j.apcatb.2009.07.025-Vanadia/titania catalysts) | catalyst-raw_material
raw_material(doi:10.1016/j.apcatb.2009.07.025-Vanadia/titania catalysts) | Ammonium metavanadate | catalyst-raw_material
raw_material(doi:10.1016/j.apcatb.2009.07.025-Vanadia/titania catalysts) | Titania powder | catalyst-raw_material
Vanadia/titania catalysts(doi:10.1016/j.apcatb.2009.07.025) | Incipient Impregnation | catalyst-method
anatase TiO2support(doi:10.1016/j.apcatb.2009.10.022) | step(doi:10.1016/j.apcatb.2009.10.022-anatase TiO2support) | step
step(doi:10.1016/j.apcatb.2009.10.022-anatase TiO2support) | add1 | step_1
add1 | 0.125mol TiCl4 | reagents
add1 | 500ml distilled water | reagents
step(doi:10.1016/j.apcatb.2009.10.022-anatase TiO2support) | add2 | step_2
add2 | appropriate amount of 2moll−1NH3·H2O | participate
step(doi:10.1016/j.apcatb.2009.10.022-anatase TiO2support) | calcined | step_3
calcined | 500°C | participate_temperature
calcined | 4h | participate_time
step(doi:10.1016/j.apcatb.2009.10.022-anatase TiO2support) | dry | step_4
dry | 120°C | participate_temperature
dry | 12h | participate_time
step(doi:10.1016/j.apcatb.2009.10.022-anatase TiO2support) | separate | step_5
step(doi:10.1016/j.apcatb.2009.10.022-anatase TiO2support) | wash | step_6
wash | distilled water | participate
anatase TiO2support(doi:10.1016/j.apcatb.2009.10.022) | metadata(doi:10.1016/j.apcatb.2009.10.022) | article metadata
metadata(doi:10.1016/j.apcatb.2009.10.022) | doi:10.1016/j.apcatb.2009.10.022 | article doi
metadata(doi:10.1016/j.apcatb.2009.10.022) | The poisoning effect of Na+ and Ca2+ ions doped on the V2O5/TiO2 catalysts for selective catalytic reduction of NO by NH3 | article title
metadata(doi:10.1016/j.apcatb.2009.10.022) | Applied Catalysis B: Environmental | publication name
metadata(doi:10.1016/j.apcatb.2009.10.022) | 2010-02-01 | Cover Date
V2O5/TiO2catalyst(doi:10.1016/j.apcatb.2009.10.022) | step(doi:10.1016/j.apcatb.2009.10.022-V2O5/TiO2catalyst) | step
step(doi:10.1016/j.apcatb.2009.10.022-V2O5/TiO2catalyst) | add | step_1
add | nitric acid (14M) | participate
step(doi:10.1016/j.apcatb.2009.10.022-V2O5/TiO2catalyst) | atmosphere | step_2
step(doi:10.1016/j.apcatb.2009.10.022-V2O5/TiO2catalyst) | calcined | step_3
calcined | 500°C | participate_temperature
calcined | 3h | participate_time
step(doi:10.1016/j.apcatb.2009.10.022-V2O5/TiO2catalyst) | calcined2 | step_4
calcined2 | 500°C | participate_temperature
calcined2 | 4h | participate_time
step(doi:10.1016/j.apcatb.2009.10.022-V2O5/TiO2catalyst) | dry | step_5
dry | 100°C | participate_temperature
dry | 12h | participate_time
step(doi:10.1016/j.apcatb.2009.10.022-V2O5/TiO2catalyst) | dry2 | step_6
dry2 | 120°C | participate_temperature
dry2 | 12h | participate_time
step(doi:10.1016/j.apcatb.2009.10.022-V2O5/TiO2catalyst) | heat | step_7
heat | 80°C | participate_temperature
step(doi:10.1016/j.apcatb.2009.10.022-V2O5/TiO2catalyst) | impregnate | step_8
impregnate | TiO2support | participate
step(doi:10.1016/j.apcatb.2009.10.022-V2O5/TiO2catalyst) | instrument | step_9
step(doi:10.1016/j.apcatb.2009.10.022-V2O5/TiO2catalyst) | reagents | step_10
step(doi:10.1016/j.apcatb.2009.10.022-V2O5/TiO2catalyst) | stir1 | step_11
stir1 | on the basis of the reaction rate | participate_time
step(doi:10.1016/j.apcatb.2009.10.022-V2O5/TiO2catalyst) | stir2 | step_12
stir2 | 30~40°C | participate_temperature
stir2 | 1.5h | participate_time
step(doi:10.1016/j.apcatb.2009.10.022-V2O5/TiO2catalyst) | stir3 | step_13
stir3 | 80°C | participate_temperature
step(doi:10.1016/j.apcatb.2009.10.022-V2O5/TiO2catalyst) | wash | step_14
wash | distilled water | participate
V2O5/TiO2catalyst(doi:10.1016/j.apcatb.2009.10.022) | metadata(doi:10.1016/j.apcatb.2009.10.022) | article metadata
metadata(doi:10.1016/j.apcatb.2009.10.022) | doi:10.1016/j.apcatb.2009.10.022 | article doi
metadata(doi:10.1016/j.apcatb.2009.10.022) | The poisoning effect of Na+ and Ca2+ ions doped on the V2O5/TiO2 catalysts for selective catalytic reduction of NO by NH3 | article title
metadata(doi:10.1016/j.apcatb.2009.10.022) | Applied Catalysis B: Environmental | publication name
metadata(doi:10.1016/j.apcatb.2009.10.022) | 2010-02-01 | Cover Date
Na+- and Ca2+-doped V2O5/TiO2catalysts(doi:10.1016/j.apcatb.2009.10.022) | step(doi:10.1016/j.apcatb.2009.10.022-Na+- and Ca2+-doped V2O5/TiO2catalysts) | step
step(doi:10.1016/j.apcatb.2009.10.022-Na+- and Ca2+-doped V2O5/TiO2catalysts) | calcined | step_1
calcined | 500°C | participate_temperature
calcined | 3h | participate_time
step(doi:10.1016/j.apcatb.2009.10.022-Na+- and Ca2+-doped V2O5/TiO2catalysts) | dry | step_2
dry | 100°C | participate_temperature
dry | 12h | participate_time
step(doi:10.1016/j.apcatb.2009.10.022-Na+- and Ca2+-doped V2O5/TiO2catalysts) | impregnate | step_3
impregnate | V2O5/TiO2catalysts | reagents
impregnate | aqueous solutions | reagents
Na+- and Ca2+-doped V2O5/TiO2catalysts(doi:10.1016/j.apcatb.2009.10.022) | metadata(doi:10.1016/j.apcatb.2009.10.022) | article metadata
metadata(doi:10.1016/j.apcatb.2009.10.022) | doi:10.1016/j.apcatb.2009.10.022 | article doi
metadata(doi:10.1016/j.apcatb.2009.10.022) | The poisoning effect of Na+ and Ca2+ ions doped on the V2O5/TiO2 catalysts for selective catalytic reduction of NO by NH3 | article title
metadata(doi:10.1016/j.apcatb.2009.10.022) | Applied Catalysis B: Environmental | publication name
metadata(doi:10.1016/j.apcatb.2009.10.022) | 2010-02-01 | Cover Date
Na+- and Ca2+-doped V2O5/TiO2catalysts(doi:10.1016/j.apcatb.2009.10.022) | raw_material(doi:10.1016/j.apcatb.2009.10.022-Na+- and Ca2+-doped V2O5/TiO2catalysts) | catalyst-raw_material
raw_material(doi:10.1016/j.apcatb.2009.10.022-Na+- and Ca2+-doped V2O5/TiO2catalysts) | V2O5/TiO2catalysts | catalyst-raw_material
raw_material(doi:10.1016/j.apcatb.2009.10.022-Na+- and Ca2+-doped V2O5/TiO2catalysts) | NaNO3or Ca (NO3)2 | catalyst-raw_material
Na+- and Ca2+-doped V2O5/TiO2catalysts(doi:10.1016/j.apcatb.2009.10.022) | impregnating | catalyst-method
Si–MCM-41(doi:10.1016/j.apcatb.2009.11.016) | step(doi:10.1016/j.apcatb.2009.11.016-Si–MCM-41) | step
step(doi:10.1016/j.apcatb.2009.11.016-Si–MCM-41) | add | step_1
add | CTAB | reagents
add | TEOS | reagents
add | TBOT | reagents
step(doi:10.1016/j.apcatb.2009.11.016-Si–MCM-41) | adjust | step_2
step(doi:10.1016/j.apcatb.2009.11.016-Si–MCM-41) | calcined | step_3
calcined | 500°C | participate_temperature
calcined | 4h | participate_time
step(doi:10.1016/j.apcatb.2009.11.016-Si–MCM-41) | crystallization | step_4
crystallization | 110°C | participate_temperature
crystallization | 12h | participate_time
step(doi:10.1016/j.apcatb.2009.11.016-Si–MCM-41) | dry | step_5
dry | 80°C | participate_temperature
dry | 12h | participate_time
step(doi:10.1016/j.apcatb.2009.11.016-Si–MCM-41) | filter | step_6
step(doi:10.1016/j.apcatb.2009.11.016-Si–MCM-41) | stir | step_7
stir | 60°C | participate_temperature
stir | 4h | participate_time
step(doi:10.1016/j.apcatb.2009.11.016-Si–MCM-41) | transport | step_8
step(doi:10.1016/j.apcatb.2009.11.016-Si–MCM-41) | wash | step_9
Si–MCM-41(doi:10.1016/j.apcatb.2009.11.016) | metadata(doi:10.1016/j.apcatb.2009.11.016) | article metadata
metadata(doi:10.1016/j.apcatb.2009.11.016) | doi:10.1016/j.apcatb.2009.11.016 | article doi
metadata(doi:10.1016/j.apcatb.2009.11.016) | Low temperature H2-SCR over platinum catalysts supported on Ti-containing MCM-41 | article title
metadata(doi:10.1016/j.apcatb.2009.11.016) | Applied Catalysis B: Environmental | publication name
metadata(doi:10.1016/j.apcatb.2009.11.016) | 2010-02-10 | Cover Date
Ti–MCM-41(doi:10.1016/j.apcatb.2009.11.016) | step(doi:10.1016/j.apcatb.2009.11.016-Ti–MCM-41) | step
step(doi:10.1016/j.apcatb.2009.11.016-Ti–MCM-41) | add | step_1
add | CTAB | reagents
add | TEOS | reagents
add | TBOT | reagents
step(doi:10.1016/j.apcatb.2009.11.016-Ti–MCM-41) | adjust | step_2
step(doi:10.1016/j.apcatb.2009.11.016-Ti–MCM-41) | calcined | step_3
calcined | 500°C | participate_temperature
calcined | 4h | participate_time
step(doi:10.1016/j.apcatb.2009.11.016-Ti–MCM-41) | crystallization | step_4
crystallization | 110°C | participate_temperature
crystallization | 12h | participate_time
step(doi:10.1016/j.apcatb.2009.11.016-Ti–MCM-41) | dry | step_5
dry | 80°C | participate_temperature
dry | 12h | participate_time
step(doi:10.1016/j.apcatb.2009.11.016-Ti–MCM-41) | filter | step_6
step(doi:10.1016/j.apcatb.2009.11.016-Ti–MCM-41) | stir | step_7
stir | 60°C | participate_temperature
stir | 4h | participate_time
step(doi:10.1016/j.apcatb.2009.11.016-Ti–MCM-41) | transport | step_8
step(doi:10.1016/j.apcatb.2009.11.016-Ti–MCM-41) | wash | step_9
Ti–MCM-41(doi:10.1016/j.apcatb.2009.11.016) | metadata(doi:10.1016/j.apcatb.2009.11.016) | article metadata
metadata(doi:10.1016/j.apcatb.2009.11.016) | doi:10.1016/j.apcatb.2009.11.016 | article doi
metadata(doi:10.1016/j.apcatb.2009.11.016) | Low temperature H2-SCR over platinum catalysts supported on Ti-containing MCM-41 | article title
metadata(doi:10.1016/j.apcatb.2009.11.016) | Applied Catalysis B: Environmental | publication name
metadata(doi:10.1016/j.apcatb.2009.11.016) | 2010-02-10 | Cover Date
Ti–MCM-41-x(doi:10.1016/j.apcatb.2009.11.016) | step(doi:10.1016/j.apcatb.2009.11.016-Ti–MCM-41-x) | step
step(doi:10.1016/j.apcatb.2009.11.016-Ti–MCM-41-x) | add | step_1
add | TBOT | participate
step(doi:10.1016/j.apcatb.2009.11.016-Ti–MCM-41-x) | calcined | step_2
calcined | 500°C | participate_temperature
step(doi:10.1016/j.apcatb.2009.11.016-Ti–MCM-41-x) | centrifuged | step_3
step(doi:10.1016/j.apcatb.2009.11.016-Ti–MCM-41-x) | dry | step_4
dry | 80°C | participate_temperature
step(doi:10.1016/j.apcatb.2009.11.016-Ti–MCM-41-x) | reflux | step_5
reflux | 68.7°C | participate_temperature
reflux | 24h | participate_time
step(doi:10.1016/j.apcatb.2009.11.016-Ti–MCM-41-x) | suspend | step_6
suspend | 1g MCM-41 support | reagents
suspend | 50mL n-hexane | reagents
Ti–MCM-41-x(doi:10.1016/j.apcatb.2009.11.016) | metadata(doi:10.1016/j.apcatb.2009.11.016) | article metadata
metadata(doi:10.1016/j.apcatb.2009.11.016) | doi:10.1016/j.apcatb.2009.11.016 | article doi
metadata(doi:10.1016/j.apcatb.2009.11.016) | Low temperature H2-SCR over platinum catalysts supported on Ti-containing MCM-41 | article title
metadata(doi:10.1016/j.apcatb.2009.11.016) | Applied Catalysis B: Environmental | publication name
metadata(doi:10.1016/j.apcatb.2009.11.016) | 2010-02-10 | Cover Date
TiO2–MCM-41(doi:10.1016/j.apcatb.2009.11.016) | step(doi:10.1016/j.apcatb.2009.11.016-TiO2–MCM-41) | step
step(doi:10.1016/j.apcatb.2009.11.016-TiO2–MCM-41) | calcined | step_1
calcined | 500°C | participate_temperature
step(doi:10.1016/j.apcatb.2009.11.016-TiO2–MCM-41) | mix | step_2
mix | TiO2(Degussa P25) | reagents
mix | Si–MCM-41 support | reagents
TiO2–MCM-41(doi:10.1016/j.apcatb.2009.11.016) | metadata(doi:10.1016/j.apcatb.2009.11.016) | article metadata
metadata(doi:10.1016/j.apcatb.2009.11.016) | doi:10.1016/j.apcatb.2009.11.016 | article doi
metadata(doi:10.1016/j.apcatb.2009.11.016) | Low temperature H2-SCR over platinum catalysts supported on Ti-containing MCM-41 | article title
metadata(doi:10.1016/j.apcatb.2009.11.016) | Applied Catalysis B: Environmental | publication name
metadata(doi:10.1016/j.apcatb.2009.11.016) | 2010-02-10 | Cover Date
Pt catalysts on different supports(doi:10.1016/j.apcatb.2009.11.016) | step(doi:10.1016/j.apcatb.2009.11.016-Pt catalysts on different supports) | step
step(doi:10.1016/j.apcatb.2009.11.016-Pt catalysts on different supports) | calcined | step_1
calcined | 500°C | participate_temperature
calcined | 3h | participate_time
step(doi:10.1016/j.apcatb.2009.11.016-Pt catalysts on different supports) | dry | step_2
dry | 80°C | participate_temperature
dry | 12h | participate_time
step(doi:10.1016/j.apcatb.2009.11.016-Pt catalysts on different supports) | impregnation | step_3
impregnation | potassium chloroplatinate | reagents
impregnation | support | reagents
Pt catalysts on different supports(doi:10.1016/j.apcatb.2009.11.016) | metadata(doi:10.1016/j.apcatb.2009.11.016) | article metadata
metadata(doi:10.1016/j.apcatb.2009.11.016) | doi:10.1016/j.apcatb.2009.11.016 | article doi
metadata(doi:10.1016/j.apcatb.2009.11.016) | Low temperature H2-SCR over platinum catalysts supported on Ti-containing MCM-41 | article title
metadata(doi:10.1016/j.apcatb.2009.11.016) | Applied Catalysis B: Environmental | publication name
metadata(doi:10.1016/j.apcatb.2009.11.016) | 2010-02-10 | Cover Date
Pt catalysts on different supports(doi:10.1016/j.apcatb.2009.11.016) | raw_material(doi:10.1016/j.apcatb.2009.11.016-Pt catalysts on different supports) | catalyst-raw_material
raw_material(doi:10.1016/j.apcatb.2009.11.016-Pt catalysts on different supports) | V2O5/TiO2catalysts | catalyst-raw_material
raw_material(doi:10.1016/j.apcatb.2009.11.016-Pt catalysts on different supports) | NaNO3or Ca (NO3)2 | catalyst-raw_material
Pt catalysts on different supports(doi:10.1016/j.apcatb.2009.11.016) | incipient wetness impregnation method | catalyst-method
Si–MCM-41(doi:10.1016/j.apcatb.2009.11.016) | 89% NOx | conversion
Si–MCM-41(doi:10.1016/j.apcatb.2009.11.016) | 79% N2 | selectivity
Si–MCM-41(doi:10.1016/j.apcatb.2009.11.016) | Best activity for H2-SCR | activity
Si–MCM-41(doi:10.1016/j.apcatb.2009.11.016) | 140°C, 1000ppm NO, 5000ppm H2, 6.7% O2, GHSV 80,000h−1 | condition
MnO2-TiO2(doi:10.1016/j.apcatb.2009.12.023) | step(doi:10.1016/j.apcatb.2009.12.023-MnO2-TiO2) | step
step(doi:10.1016/j.apcatb.2009.12.023-MnO2-TiO2) | add1 | step_1
add1 | catalyst precursors | participate
step(doi:10.1016/j.apcatb.2009.12.023-MnO2-TiO2) | agitation | step_2
agitation | 48h | participate_time
step(doi:10.1016/j.apcatb.2009.12.023-MnO2-TiO2) | calcined | step_3
calcined | 400°C | participate_temperature
calcined | 3h | participate_time
step(doi:10.1016/j.apcatb.2009.12.023-MnO2-TiO2) | dry | step_4
dry | 80°C | participate_temperature
step(doi:10.1016/j.apcatb.2009.12.023-MnO2-TiO2) | gelatinize | step_5
gelatinize | room temperature | participate_temperature
step(doi:10.1016/j.apcatb.2009.12.023-MnO2-TiO2) | stir1 | step_6
stir1 | 1h | participate_time
MnO2-TiO2(doi:10.1016/j.apcatb.2009.12.023) | metadata(doi:10.1016/j.apcatb.2009.12.023) | article metadata
metadata(doi:10.1016/j.apcatb.2009.12.023) | doi:10.1016/j.apcatb.2009.12.023 | article doi
metadata(doi:10.1016/j.apcatb.2009.12.023) | Sulfur poisoning resistant mesoporous Mn-base catalyst for low-temperature SCR of NO with NH3 | article title
metadata(doi:10.1016/j.apcatb.2009.12.023) | Applied Catalysis B: Environmental | publication name
metadata(doi:10.1016/j.apcatb.2009.12.023) | 2010-03-12 | Cover Date
MnO2-CeO2-TiO2(doi:10.1016/j.apcatb.2009.12.023) | step(doi:10.1016/j.apcatb.2009.12.023-MnO2-CeO2-TiO2) | step
step(doi:10.1016/j.apcatb.2009.12.023-MnO2-CeO2-TiO2) | add1 | step_1
add1 | catalyst precursors | participate
step(doi:10.1016/j.apcatb.2009.12.023-MnO2-CeO2-TiO2) | agitation | step_2
agitation | 48h | participate_time
step(doi:10.1016/j.apcatb.2009.12.023-MnO2-CeO2-TiO2) | calcined | step_3
calcined | 400°C | participate_temperature
calcined | 3h | participate_time
step(doi:10.1016/j.apcatb.2009.12.023-MnO2-CeO2-TiO2) | dry | step_4
dry | 80°C | participate_temperature
step(doi:10.1016/j.apcatb.2009.12.023-MnO2-CeO2-TiO2) | gelatinize | step_5
gelatinize | room temperature | participate_temperature
step(doi:10.1016/j.apcatb.2009.12.023-MnO2-CeO2-TiO2) | stir1 | step_6
stir1 | 1h | participate_time
MnO2-CeO2-TiO2(doi:10.1016/j.apcatb.2009.12.023) | metadata(doi:10.1016/j.apcatb.2009.12.023) | article metadata
metadata(doi:10.1016/j.apcatb.2009.12.023) | doi:10.1016/j.apcatb.2009.12.023 | article doi
metadata(doi:10.1016/j.apcatb.2009.12.023) | Sulfur poisoning resistant mesoporous Mn-base catalyst for low-temperature SCR of NO with NH3 | article title
metadata(doi:10.1016/j.apcatb.2009.12.023) | Applied Catalysis B: Environmental | publication name
metadata(doi:10.1016/j.apcatb.2009.12.023) | 2010-03-12 | Cover Date
MnO2-Fe2O3-CeO2-TiO2(doi:10.1016/j.apcatb.2009.12.023) | step(doi:10.1016/j.apcatb.2009.12.023-MnO2-Fe2O3-CeO2-TiO2) | step
step(doi:10.1016/j.apcatb.2009.12.023-MnO2-Fe2O3-CeO2-TiO2) | add1 | step_1
add1 | catalyst precursors | participate
step(doi:10.1016/j.apcatb.2009.12.023-MnO2-Fe2O3-CeO2-TiO2) | agitation | step_2
agitation | 48h | participate_time
step(doi:10.1016/j.apcatb.2009.12.023-MnO2-Fe2O3-CeO2-TiO2) | calcined | step_3
calcined | 400°C | participate_temperature
calcined | 3h | participate_time
step(doi:10.1016/j.apcatb.2009.12.023-MnO2-Fe2O3-CeO2-TiO2) | dry | step_4
dry | 80°C | participate_temperature
step(doi:10.1016/j.apcatb.2009.12.023-MnO2-Fe2O3-CeO2-TiO2) | gelatinize | step_5
gelatinize | room temperature | participate_temperature
step(doi:10.1016/j.apcatb.2009.12.023-MnO2-Fe2O3-CeO2-TiO2) | stir1 | step_6
stir1 | 1h | participate_time
MnO2-Fe2O3-CeO2-TiO2(doi:10.1016/j.apcatb.2009.12.023) | metadata(doi:10.1016/j.apcatb.2009.12.023) | article metadata
metadata(doi:10.1016/j.apcatb.2009.12.023) | doi:10.1016/j.apcatb.2009.12.023 | article doi
metadata(doi:10.1016/j.apcatb.2009.12.023) | Sulfur poisoning resistant mesoporous Mn-base catalyst for low-temperature SCR of NO with NH3 | article title
metadata(doi:10.1016/j.apcatb.2009.12.023) | Applied Catalysis B: Environmental | publication name
metadata(doi:10.1016/j.apcatb.2009.12.023) | 2010-03-12 | Cover Date
MnO2-Fe2O3-CeO2-TiO2(doi:10.1016/j.apcatb.2009.12.023) | step(doi:10.1016/j.apcatb.2009.12.023-MnO2-Fe2O3-CeO2-TiO2) | step
step(doi:10.1016/j.apcatb.2009.12.023-MnO2-Fe2O3-CeO2-TiO2) | calcined | step_1
calcined | 400°C | participate_temperature
calcined | 3h | participate_time
step(doi:10.1016/j.apcatb.2009.12.023-MnO2-Fe2O3-CeO2-TiO2) | dry | step_2
dry | 100°C | participate_temperature
dry | 6h | participate_time
step(doi:10.1016/j.apcatb.2009.12.023-MnO2-Fe2O3-CeO2-TiO2) | impregnation | step_3
impregnation | (NH4)2SO4onto MFCTwith ammonium sulfate solution | participate
MnO2-Fe2O3-CeO2-TiO2(doi:10.1016/j.apcatb.2009.12.023) | metadata(doi:10.1016/j.apcatb.2009.12.023) | article metadata
metadata(doi:10.1016/j.apcatb.2009.12.023) | doi:10.1016/j.apcatb.2009.12.023 | article doi
metadata(doi:10.1016/j.apcatb.2009.12.023) | Sulfur poisoning resistant mesoporous Mn-base catalyst for low-temperature SCR of NO with NH3 | article title
metadata(doi:10.1016/j.apcatb.2009.12.023) | Applied Catalysis B: Environmental | publication name
metadata(doi:10.1016/j.apcatb.2009.12.023) | 2010-03-12 | Cover Date
MnO2-Fe2O3-CeO2-TiO2(doi:10.1016/j.apcatb.2009.12.023) | raw_material(doi:10.1016/j.apcatb.2009.12.023-MnO2-Fe2O3-CeO2-TiO2) | catalyst-raw_material
raw_material(doi:10.1016/j.apcatb.2009.12.023-MnO2-Fe2O3-CeO2-TiO2) | industrial anatase nano-TiO2 | catalyst-raw_material
raw_material(doi:10.1016/j.apcatb.2009.12.023-MnO2-Fe2O3-CeO2-TiO2) | manganese acetate | catalyst-raw_material
raw_material(doi:10.1016/j.apcatb.2009.12.023-MnO2-Fe2O3-CeO2-TiO2) | ferric nitrate | catalyst-raw_material
raw_material(doi:10.1016/j.apcatb.2009.12.023-MnO2-Fe2O3-CeO2-TiO2) | cerium nitrate | catalyst-raw_material
MnO2-Fe2O3-CeO2-TiO2(doi:10.1016/j.apcatb.2009.12.023) | one-pot impregnation method | catalyst-method
MnO2-Fe2O3-CeO2-TiO2(doi:10.1016/j.apcatb.2009.12.023) | Lower selectivity to the formation of N2 | selectivity
MnO2-Fe2O3-CeO2-TiO2(doi:10.1016/j.apcatb.2009.12.023) | SO2-containing gases | condition
FeZSM-5(doi:10.1016/j.apcatb.2010.01.004) | step(doi:10.1016/j.apcatb.2010.01.004-FeZSM-5) | step
step(doi:10.1016/j.apcatb.2010.01.004-FeZSM-5) | add | step_1
add | 4.14cm3 HCl | participate
step(doi:10.1016/j.apcatb.2010.01.004-FeZSM-5) | calcined1 | step_2
step(doi:10.1016/j.apcatb.2010.01.004-FeZSM-5) | charged | step_3
charged | 5g parent ZSM-5 | reagents
charged | 1.825g Fe powder | reagents
charged | 500cm3 deionized water | reagents
step(doi:10.1016/j.apcatb.2010.01.004-FeZSM-5) | dry1 | step_4
dry1 | room temperature | participate_temperature
step(doi:10.1016/j.apcatb.2010.01.004-FeZSM-5) | flushed | step_5
flushed | nitrogen | participate
flushed | 3min | participate_time
step(doi:10.1016/j.apcatb.2010.01.004-FeZSM-5) | remove | step_6
step(doi:10.1016/j.apcatb.2010.01.004-FeZSM-5) | stir1 | step_7
stir1 | 5d | participate_time
step(doi:10.1016/j.apcatb.2010.01.004-FeZSM-5) | wash | step_8
wash | deionized water | participate
FeZSM-5(doi:10.1016/j.apcatb.2010.01.004) | metadata(doi:10.1016/j.apcatb.2010.01.004) | article metadata
metadata(doi:10.1016/j.apcatb.2010.01.004) | doi:10.1016/j.apcatb.2010.01.004 | article doi
metadata(doi:10.1016/j.apcatb.2010.01.004) | Characterization and catalytic activity of CuFeZSM-5 catalysts for oxidative degradation of Rhodamine 6G in aqueous solutions | article title
metadata(doi:10.1016/j.apcatb.2010.01.004) | Applied Catalysis B: Environmental | publication name
metadata(doi:10.1016/j.apcatb.2010.01.004) | 2010-04-06 | Cover Date
FeZSM-5(doi:10.1016/j.apcatb.2010.01.004) | step(doi:10.1016/j.apcatb.2010.01.004-FeZSM-5) | step
step(doi:10.1016/j.apcatb.2010.01.004-FeZSM-5) | add | step_1
add | 4.14cm3 HCl | participate
step(doi:10.1016/j.apcatb.2010.01.004-FeZSM-5) | calcined1 | step_2
step(doi:10.1016/j.apcatb.2010.01.004-FeZSM-5) | charged | step_3
charged | 5g parent ZSM-5 | reagents
charged | 1.825g Fe powder | reagents
charged | 500cm3 deionized water | reagents
step(doi:10.1016/j.apcatb.2010.01.004-FeZSM-5) | dried | step_4
dried | 353K | participate_temperature
dried | 1h | participate_time
step(doi:10.1016/j.apcatb.2010.01.004-FeZSM-5) | dried2 | step_5
dried2 | 398K | participate_temperature
dried2 | 30min | participate_time
step(doi:10.1016/j.apcatb.2010.01.004-FeZSM-5) | dry1 | step_6
dry1 | room temperature | participate_temperature
step(doi:10.1016/j.apcatb.2010.01.004-FeZSM-5) | flushed | step_7
flushed | nitrogen | participate
flushed | 3min | participate_time
step(doi:10.1016/j.apcatb.2010.01.004-FeZSM-5) | ion exchange | step_8
ion exchange | 2.72g dried sample | reagents
ion exchange | 72.5cm3 11mM Cu(CH3COO)2 | reagents
ion exchange | NH3 | reagents
step(doi:10.1016/j.apcatb.2010.01.004-FeZSM-5) | remove | step_9
step(doi:10.1016/j.apcatb.2010.01.004-FeZSM-5) | stir1 | step_10
stir1 | 5d | participate_time
step(doi:10.1016/j.apcatb.2010.01.004-FeZSM-5) | wash | step_11
wash | deionized water | participate
FeZSM-5(doi:10.1016/j.apcatb.2010.01.004) | metadata(doi:10.1016/j.apcatb.2010.01.004) | article metadata
metadata(doi:10.1016/j.apcatb.2010.01.004) | doi:10.1016/j.apcatb.2010.01.004 | article doi
metadata(doi:10.1016/j.apcatb.2010.01.004) | Characterization and catalytic activity of CuFeZSM-5 catalysts for oxidative degradation of Rhodamine 6G in aqueous solutions | article title
metadata(doi:10.1016/j.apcatb.2010.01.004) | Applied Catalysis B: Environmental | publication name
metadata(doi:10.1016/j.apcatb.2010.01.004) | 2010-04-06 | Cover Date
HT-FeZSM-5(doi:10.1016/j.apcatb.2010.01.004) | step(doi:10.1016/j.apcatb.2010.01.004-HT-FeZSM-5) | step
step(doi:10.1016/j.apcatb.2010.01.004-HT-FeZSM-5) | add1 | step_1
add1 | 50g Na2Si03·5H2O | reagents
add1 | 50g H2O | reagents
add1 | 0.28g Cu(Ac)2 | reagents
step(doi:10.1016/j.apcatb.2010.01.004-HT-FeZSM-5) | add2 | step_2
add2 | 6g tetrapropylammonium bromide (TPABr) | reagents
add2 | 12.5g H2O | reagents
step(doi:10.1016/j.apcatb.2010.01.004-HT-FeZSM-5) | calcined | step_3
step(doi:10.1016/j.apcatb.2010.01.004-HT-FeZSM-5) | dissolved | step_4
dissolved | 1.872g Fe(NO3)·9H2O | reagents
dissolved | 22.5g H2O | reagents
step(doi:10.1016/j.apcatb.2010.01.004-HT-FeZSM-5) | dry | step_5
dry | 373K | participate_temperature
dry | 12h | participate_time
step(doi:10.1016/j.apcatb.2010.01.004-HT-FeZSM-5) | filter | step_6
step(doi:10.1016/j.apcatb.2010.01.004-HT-FeZSM-5) | keep | step_7
keep | 443K | participate_temperature
keep | 3d | participate_time
step(doi:10.1016/j.apcatb.2010.01.004-HT-FeZSM-5) | reduce | step_8
reduce | H2SO4solution | participate
step(doi:10.1016/j.apcatb.2010.01.004-HT-FeZSM-5) | wash | step_9
wash | deionized water | participate
HT-FeZSM-5(doi:10.1016/j.apcatb.2010.01.004) | metadata(doi:10.1016/j.apcatb.2010.01.004) | article metadata
metadata(doi:10.1016/j.apcatb.2010.01.004) | doi:10.1016/j.apcatb.2010.01.004 | article doi
metadata(doi:10.1016/j.apcatb.2010.01.004) | Characterization and catalytic activity of CuFeZSM-5 catalysts for oxidative degradation of Rhodamine 6G in aqueous solutions | article title
metadata(doi:10.1016/j.apcatb.2010.01.004) | Applied Catalysis B: Environmental | publication name
metadata(doi:10.1016/j.apcatb.2010.01.004) | 2010-04-06 | Cover Date
HT-CuFeZSM-5(doi:10.1016/j.apcatb.2010.01.004) | step(doi:10.1016/j.apcatb.2010.01.004-HT-CuFeZSM-5) | step
step(doi:10.1016/j.apcatb.2010.01.004-HT-CuFeZSM-5) | acidified | step_1
acidified | 3.75g H2SO4(95–98%, Merck) | reagents
step(doi:10.1016/j.apcatb.2010.01.004-HT-CuFeZSM-5) | add1 | step_2
add1 | 50g Na2Si03·5H2O | reagents
add1 | 50g H2O | reagents
add1 | 0.28g Cu(Ac)2 | reagents
add1 | Second Solution | reagents
step(doi:10.1016/j.apcatb.2010.01.004-HT-CuFeZSM-5) | add2 | step_3
add2 | 6g tetrapropylammonium bromide (TPABr) | reagents
add2 | 12.5g H2O | reagents
step(doi:10.1016/j.apcatb.2010.01.004-HT-CuFeZSM-5) | calcined | step_4
step(doi:10.1016/j.apcatb.2010.01.004-HT-CuFeZSM-5) | dissolved1 | step_5
dissolved1 | 1.872g Fe(NO3)·9H2O | reagents
dissolved1 | 22.5g H2O | reagents
step(doi:10.1016/j.apcatb.2010.01.004-HT-CuFeZSM-5) | dry | step_6
dry | 373K | participate_temperature
dry | 12h | participate_time
step(doi:10.1016/j.apcatb.2010.01.004-HT-CuFeZSM-5) | filter | step_7
step(doi:10.1016/j.apcatb.2010.01.004-HT-CuFeZSM-5) | keep | step_8
keep | 443K | participate_temperature
keep | 3d | participate_time
step(doi:10.1016/j.apcatb.2010.01.004-HT-CuFeZSM-5) | reduce | step_9
reduce | H2SO4solution | reagents
step(doi:10.1016/j.apcatb.2010.01.004-HT-CuFeZSM-5) | wash | step_10
wash | deionized water | participate
HT-CuFeZSM-5(doi:10.1016/j.apcatb.2010.01.004) | metadata(doi:10.1016/j.apcatb.2010.01.004) | article metadata
metadata(doi:10.1016/j.apcatb.2010.01.004) | doi:10.1016/j.apcatb.2010.01.004 | article doi
metadata(doi:10.1016/j.apcatb.2010.01.004) | Characterization and catalytic activity of CuFeZSM-5 catalysts for oxidative degradation of Rhodamine 6G in aqueous solutions | article title
metadata(doi:10.1016/j.apcatb.2010.01.004) | Applied Catalysis B: Environmental | publication name
metadata(doi:10.1016/j.apcatb.2010.01.004) | 2010-04-06 | Cover Date
HT-CuFeZSM-5(doi:10.1016/j.apcatb.2010.01.004) | raw_material(doi:10.1016/j.apcatb.2010.01.004-HT-CuFeZSM-5) | catalyst-raw_material
raw_material(doi:10.1016/j.apcatb.2010.01.004-HT-CuFeZSM-5) | Fe(NO3)·9H2O | catalyst-raw_material
raw_material(doi:10.1016/j.apcatb.2010.01.004-HT-CuFeZSM-5) | H2SO4 | catalyst-raw_material
raw_material(doi:10.1016/j.apcatb.2010.01.004-HT-CuFeZSM-5) | Na2Si03·5H2O | catalyst-raw_material
raw_material(doi:10.1016/j.apcatb.2010.01.004-HT-CuFeZSM-5) | Cu(Ac)2 | catalyst-raw_material
raw_material(doi:10.1016/j.apcatb.2010.01.004-HT-CuFeZSM-5) | Tetrapropylammonium bromide | catalyst-raw_material
HT-CuFeZSM-5(doi:10.1016/j.apcatb.2010.01.004) | Ion Exchange Method | catalyst-method
Rh/CNT(doi:10.1016/j.apcatb.2010.02.008) | step(doi:10.1016/j.apcatb.2010.02.008-Rh/CNT) | step
step(doi:10.1016/j.apcatb.2010.02.008-Rh/CNT) | agglomerate | step_1
agglomerate | MWCNT | reagents
agglomerate | distilled water | reagents
step(doi:10.1016/j.apcatb.2010.02.008-Rh/CNT) | calcine | step_2
calcine | 500°C | participate_temperature
calcine | 8h | participate_time
step(doi:10.1016/j.apcatb.2010.02.008-Rh/CNT) | dry1 | step_3
dry1 | 110°C | participate_temperature
step(doi:10.1016/j.apcatb.2010.02.008-Rh/CNT) | dry2 | step_4
dry2 | 110°C | participate_temperature
step(doi:10.1016/j.apcatb.2010.02.008-Rh/CNT) | heat | step_5
heat | 300°C | participate_temperature
step(doi:10.1016/j.apcatb.2010.02.008-Rh/CNT) | impregnate | step_6
impregnate | MWCNT | reagents
impregnate | aqueous solutions of rhodium acetate | reagents
step(doi:10.1016/j.apcatb.2010.02.008-Rh/CNT) | reduce | step_7
reduce | 300°C | participate_temperature
reduce | 1h | participate_time
step(doi:10.1016/j.apcatb.2010.02.008-Rh/CNT) | sieve1 | step_8
Rh/CNT(doi:10.1016/j.apcatb.2010.02.008) | metadata(doi:10.1016/j.apcatb.2010.02.008) | article metadata
metadata(doi:10.1016/j.apcatb.2010.02.008) | doi:10.1016/j.apcatb.2010.02.008 | article doi
metadata(doi:10.1016/j.apcatb.2010.02.008) | NO x removal by rhodium catalysts supported on carbon nanotubes: Evidence for the stoichiometric reduction of NO2 and NO by the carbon support | article title
metadata(doi:10.1016/j.apcatb.2010.02.008) | Applied Catalysis B: Environmental | publication name
metadata(doi:10.1016/j.apcatb.2010.02.008) | 2010-04-26 | Cover Date
Rh/CNT(ox)(doi:10.1016/j.apcatb.2010.02.008) | step(doi:10.1016/j.apcatb.2010.02.008-Rh/CNT(ox)) | step
step(doi:10.1016/j.apcatb.2010.02.008-Rh/CNT(ox)) | calcine | step_1
calcine | 250°C | participate_temperature
calcine | 6h | participate_time
step(doi:10.1016/j.apcatb.2010.02.008-Rh/CNT(ox)) | dry1 | step_2
dry1 | 110°C | participate_temperature
step(doi:10.1016/j.apcatb.2010.02.008-Rh/CNT(ox)) | dry2 | step_3
dry2 | 110°C | participate_temperature
step(doi:10.1016/j.apcatb.2010.02.008-Rh/CNT(ox)) | heat | step_4
heat | 300°C | participate_temperature
step(doi:10.1016/j.apcatb.2010.02.008-Rh/CNT(ox)) | impregnate | step_5
impregnate | CNT(ox) | reagents
impregnate | aqueous solutions of rhodium acetate | reagents
step(doi:10.1016/j.apcatb.2010.02.008-Rh/CNT(ox)) | pretreat | step_6
pretreat | MWCNT | reagents
pretreat | nitric acid | reagents
pretreat | boiling | participate_temperature
pretreat | 2h | participate_time
step(doi:10.1016/j.apcatb.2010.02.008-Rh/CNT(ox)) | reduce | step_7
reduce | 300°C | participate_temperature
reduce | 1h | participate_time
step(doi:10.1016/j.apcatb.2010.02.008-Rh/CNT(ox)) | sieve1 | step_8
step(doi:10.1016/j.apcatb.2010.02.008-Rh/CNT(ox)) | wash | step_9
wash | distilled water | participate
Rh/CNT(ox)(doi:10.1016/j.apcatb.2010.02.008) | metadata(doi:10.1016/j.apcatb.2010.02.008) | article metadata
metadata(doi:10.1016/j.apcatb.2010.02.008) | doi:10.1016/j.apcatb.2010.02.008 | article doi
metadata(doi:10.1016/j.apcatb.2010.02.008) | NO x removal by rhodium catalysts supported on carbon nanotubes: Evidence for the stoichiometric reduction of NO2 and NO by the carbon support | article title
metadata(doi:10.1016/j.apcatb.2010.02.008) | Applied Catalysis B: Environmental | publication name
metadata(doi:10.1016/j.apcatb.2010.02.008) | 2010-04-26 | Cover Date
Rh/CNT(ox)(doi:10.1016/j.apcatb.2010.02.008) | raw_material(doi:10.1016/j.apcatb.2010.02.008-Rh/CNT(ox)) | catalyst-raw_material
raw_material(doi:10.1016/j.apcatb.2010.02.008-Rh/CNT(ox)) | MWCNT | catalyst-raw_material
raw_material(doi:10.1016/j.apcatb.2010.02.008-Rh/CNT(ox)) | Rhodium acetate | catalyst-raw_material
Rh/CNT(ox)(doi:10.1016/j.apcatb.2010.02.008) | incipient wetness impregnation | catalyst-method
Rh/CNT(doi:10.1016/j.apcatb.2010.02.008) | Steady-state conversion of NOx | conversion
Rh/CNT(doi:10.1016/j.apcatb.2010.02.008) | High activities in the catalytic reduction of NO and NO2 | activity
Rh/CNT(doi:10.1016/j.apcatb.2010.02.008) | Absence and presence of oxygen | condition
Rh/CNT(ox)(doi:10.1016/j.apcatb.2010.03.001) | metadata(doi:10.1016/j.apcatb.2010.03.001) | article metadata
metadata(doi:10.1016/j.apcatb.2010.03.001) | doi:10.1016/j.apcatb.2010.03.001 | article doi
metadata(doi:10.1016/j.apcatb.2010.03.001) | Relation between partial propene oxidation, sulphate content and selective catalytic reduction of NOx by propene on ceria/sulphated titania | article title
metadata(doi:10.1016/j.apcatb.2010.03.001) | Applied Catalysis B: Environmental | publication name
metadata(doi:10.1016/j.apcatb.2010.03.001) | 2010-06-07 | Cover Date
Rh/CNT(ox)(doi:10.1016/j.apcatb.2010.03.001) | raw_material(doi:10.1016/j.apcatb.2010.03.001-Rh/CNT(ox)) | catalyst-raw_material
raw_material(doi:10.1016/j.apcatb.2010.03.001-Rh/CNT(ox)) | MWCNT | catalyst-raw_material
raw_material(doi:10.1016/j.apcatb.2010.03.001-Rh/CNT(ox)) | Rhodium acetate | catalyst-raw_material
Rh/CNT(ox)(doi:10.1016/j.apcatb.2010.03.001) | incipient wetness impregnation | catalyst-method
Rh/CNT(ox)(doi:10.1016/j.apcatb.2010.03.001) | Higher N2 selectivity for the sample with the lowest sulphate content | selectivity
Rh/CNT(ox)(doi:10.1016/j.apcatb.2010.03.001) | NOx reactivity mainly linked to the sulphate content. The higher the sulphate content, the higher the NOx reactivity. | activity
Rh/CNT(ox)(doi:10.1016/j.apcatb.2010.03.001) | Sulphate compounds in presence of reduced ceria (Ce3+) activate the C3H6 and NO compounds. | condition
β-MnO2 and α-Mn2O3(doi:10.1016/j.apcatb.2010.06.012) | step(doi:10.1016/j.apcatb.2010.06.012-β-MnO2 and α-Mn2O3) | step
step(doi:10.1016/j.apcatb.2010.06.012-β-MnO2 and α-Mn2O3) | calcined1 | step_1
calcined1 | 400°C | participate_temperature
calcined1 | 4h | participate_time
step(doi:10.1016/j.apcatb.2010.06.012-β-MnO2 and α-Mn2O3) | calcined2 | step_2
calcined2 | 600°C | participate_temperature
calcined2 | 2h | participate_time
step(doi:10.1016/j.apcatb.2010.06.012-β-MnO2 and α-Mn2O3) | charged | step_3
charged | MnSO4·H2O (2.9140g) | reagents
charged | (NH4)2S2O8(3.9344g) | reagents
step(doi:10.1016/j.apcatb.2010.06.012-β-MnO2 and α-Mn2O3) | cool | step_4
cool | room temperature | participate_temperature
step(doi:10.1016/j.apcatb.2010.06.012-β-MnO2 and α-Mn2O3) | dry | step_5
dry | 110°C | participate_temperature
dry | overnight | participate_time
step(doi:10.1016/j.apcatb.2010.06.012-β-MnO2 and α-Mn2O3) | fill | step_6
fill | deionized water (75mL) | participate
step(doi:10.1016/j.apcatb.2010.06.012-β-MnO2 and α-Mn2O3) | filter | step_7
step(doi:10.1016/j.apcatb.2010.06.012-β-MnO2 and α-Mn2O3) | heat | step_8
heat | 160°C | participate_temperature
heat | 24h | participate_time
step(doi:10.1016/j.apcatb.2010.06.012-β-MnO2 and α-Mn2O3) | seal | step_9
step(doi:10.1016/j.apcatb.2010.06.012-β-MnO2 and α-Mn2O3) | wash | step_10
wash | deionized water | participate
β-MnO2 and α-Mn2O3(doi:10.1016/j.apcatb.2010.06.012) | metadata(doi:10.1016/j.apcatb.2010.06.012) | article metadata
metadata(doi:10.1016/j.apcatb.2010.06.012) | doi:10.1016/j.apcatb.2010.06.012 | article doi
metadata(doi:10.1016/j.apcatb.2010.06.012) | Origination of N2O from NO reduction by NH3 over β-MnO2 and α-Mn2O3 | article title
metadata(doi:10.1016/j.apcatb.2010.06.012) | Applied Catalysis B: Environmental | publication name
metadata(doi:10.1016/j.apcatb.2010.06.012) | 2010-08-31 | Cover Date
β-MnO2 and α-Mn2O3(doi:10.1016/j.apcatb.2010.06.012) | raw_material(doi:10.1016/j.apcatb.2010.06.012-β-MnO2 and α-Mn2O3) | catalyst-raw_material
raw_material(doi:10.1016/j.apcatb.2010.06.012-β-MnO2 and α-Mn2O3) | MnSO4·H2O (2.9140g) | catalyst-raw_material
raw_material(doi:10.1016/j.apcatb.2010.06.012-β-MnO2 and α-Mn2O3) | (NH4)2S2O8(3.9344g) | catalyst-raw_material
raw_material(doi:10.1016/j.apcatb.2010.06.012-β-MnO2 and α-Mn2O3) | deionized water | catalyst-raw_material
β-MnO2 and α-Mn2O3(doi:10.1016/j.apcatb.2010.06.012) | redox hydrothermal method | catalyst-method
β-MnO2 and α-Mn2O3(doi:10.1016/j.apcatb.2010.06.012) | Lower rates of NO conversion per unit surface area compared to β-MnO2 | conversion
β-MnO2 and α-Mn2O3(doi:10.1016/j.apcatb.2010.06.012) | Lower selectivity to N2O compared to β-MnO2 | selectivity
β-MnO2 and α-Mn2O3(doi:10.1016/j.apcatb.2010.06.012) | Lower activity noted in temperature-programmed reduction of H2 compared to β-MnO2 | activity
β-MnO2 and α-Mn2O3(doi:10.1016/j.apcatb.2010.06.012) | 150°C | condition
In,H-zeolite samples(doi:10.1016/j.apcatb.2010.07.023) | step(doi:10.1016/j.apcatb.2010.07.023-In,H-zeolite samples) | step
step(doi:10.1016/j.apcatb.2010.07.023-In,H-zeolite samples) | cool | step_1
cool | room temperature | participate_temperature
step(doi:10.1016/j.apcatb.2010.07.023-In,H-zeolite samples) | heat | step_2
heat | 623K | participate_temperature
heat | 4h | participate_time
step(doi:10.1016/j.apcatb.2010.07.023-In,H-zeolite samples) | impregnate | step_3
impregnate | In,H-M and H-M samples | reagents
impregnate | Pd(NH3)4(NO3)2 | reagents
step(doi:10.1016/j.apcatb.2010.07.023-In,H-zeolite samples) | mix | step_4
mix | H-mordenite | reagents
mix | H-ZSM-5 | reagents
mix | In2O3 | reagents
step(doi:10.1016/j.apcatb.2010.07.023-In,H-zeolite samples) | oxidize | step_5
oxidize | 673K | participate_temperature
step(doi:10.1016/j.apcatb.2010.07.023-In,H-zeolite samples) | treat1 | step_6
treat1 | 773K | participate_temperature
treat1 | 1h | participate_time
In,H-zeolite samples(doi:10.1016/j.apcatb.2010.07.023) | metadata(doi:10.1016/j.apcatb.2010.07.023) | article metadata
metadata(doi:10.1016/j.apcatb.2010.07.023) | doi:10.1016/j.apcatb.2010.07.023 | article doi
metadata(doi:10.1016/j.apcatb.2010.07.023) | An operando DRIFTS study of the active sites and the active intermediates of the NO-SCR reaction by methane over In,H- and In,Pd,H-zeolite catalysts | article title
metadata(doi:10.1016/j.apcatb.2010.07.023) | Applied Catalysis B: Environmental | publication name
metadata(doi:10.1016/j.apcatb.2010.07.023) | 2010-10-11 | Cover Date
In,H-zeolite samples(doi:10.1016/j.apcatb.2010.07.023) | raw_material(doi:10.1016/j.apcatb.2010.07.023-In,H-zeolite samples) | catalyst-raw_material
raw_material(doi:10.1016/j.apcatb.2010.07.023-In,H-zeolite samples) | H-mordenite | catalyst-raw_material
raw_material(doi:10.1016/j.apcatb.2010.07.023-In,H-zeolite samples) | H-ZSM-5 | catalyst-raw_material
raw_material(doi:10.1016/j.apcatb.2010.07.023-In,H-zeolite samples) | In2O3 | catalyst-raw_material
raw_material(doi:10.1016/j.apcatb.2010.07.023-In,H-zeolite samples) | Pd(NH3)4(NO3)2 | catalyst-raw_material
In,H-zeolite samples(doi:10.1016/j.apcatb.2010.07.023) | RSSIE | catalyst-method
In,H-zeolite samples(doi:10.1016/j.apcatb.2010.07.023) | Improved NO-SCR properties with addition of Pd | activity
Ag/Al2O3catalyst(doi:10.1016/j.apcatb.2010.09.028) | step(doi:10.1016/j.apcatb.2010.09.028-Ag/Al2O3catalyst) | step
step(doi:10.1016/j.apcatb.2010.09.028-Ag/Al2O3catalyst) | calcined1 | step_1
calcined1 | 550°C | participate_temperature
calcined1 | 5h | participate_time
step(doi:10.1016/j.apcatb.2010.09.028-Ag/Al2O3catalyst) | calcined2 | step_2
calcined2 | 575, 625, 700, 800°C | participate_temperature
calcined2 | 10h | participate_time
step(doi:10.1016/j.apcatb.2010.09.028-Ag/Al2O3catalyst) | dry | step_3
dry | 110°C | participate_temperature
dry | overnight | participate_time
step(doi:10.1016/j.apcatb.2010.09.028-Ag/Al2O3catalyst) | impregnate | step_4
impregnate | commercial γ-Al2O3 | reagents
impregnate | AgNO3(Kojima) | reagents
Ag/Al2O3catalyst(doi:10.1016/j.apcatb.2010.09.028) | metadata(doi:10.1016/j.apcatb.2010.09.028) | article metadata
metadata(doi:10.1016/j.apcatb.2010.09.028) | doi:10.1016/j.apcatb.2010.09.028 | article doi
metadata(doi:10.1016/j.apcatb.2010.09.028) | DeNOx performance of Ag/Al2O3 catalyst by n-dodecane: Effect of calcination temperature | article title
metadata(doi:10.1016/j.apcatb.2010.09.028) | Applied Catalysis B: Environmental | publication name
metadata(doi:10.1016/j.apcatb.2010.09.028) | 2011-01-14 | Cover Date
Ag/Al2O3catalyst(doi:10.1016/j.apcatb.2010.09.028) | raw_material(doi:10.1016/j.apcatb.2010.09.028-Ag/Al2O3catalyst) | catalyst-raw_material
raw_material(doi:10.1016/j.apcatb.2010.09.028-Ag/Al2O3catalyst) | commercial γ-Al2O3 | catalyst-raw_material
raw_material(doi:10.1016/j.apcatb.2010.09.028-Ag/Al2O3catalyst) | AgNO3(Kojima) | catalyst-raw_material
Ag/Al2O3catalyst(doi:10.1016/j.apcatb.2010.09.028) | impregnation | catalyst-method
Ag/Al2O3catalyst(doi:10.1016/j.apcatb.2010.09.028) | 56% | conversion
Ag/Al2O3catalyst(doi:10.1016/j.apcatb.2010.09.028) | N2 | selectivity
Ag/Al2O3catalyst(doi:10.1016/j.apcatb.2010.09.028) | higher deNOx activity | activity
Ag/Al2O3catalyst(doi:10.1016/j.apcatb.2010.09.028) | Ag loading and C1/NO feed ratio under a feed gas condition containing both excess H2O and oxygen | condition
MWCNTs(doi:10.1016/j.apcatb.2010.09.032) | step(doi:10.1016/j.apcatb.2010.09.032-MWCNTs) | step
step(doi:10.1016/j.apcatb.2010.09.032-MWCNTs) | centrifuge | step_1
step(doi:10.1016/j.apcatb.2010.09.032-MWCNTs) | cool | step_2
step(doi:10.1016/j.apcatb.2010.09.032-MWCNTs) | decant | step_3
step(doi:10.1016/j.apcatb.2010.09.032-MWCNTs) | decant2 | step_4
step(doi:10.1016/j.apcatb.2010.09.032-MWCNTs) | disperse | step_5
disperse | MWCNTs | reagents
disperse | H2SO4 | reagents
disperse | HNO3 | reagents
step(doi:10.1016/j.apcatb.2010.09.032-MWCNTs) | dry1 | step_6
dry1 | 100°C | participate_temperature
dry1 | overnight | participate_time
step(doi:10.1016/j.apcatb.2010.09.032-MWCNTs) | dry2 | step_7
dry2 | 100°C | participate_temperature
dry2 | overnight | participate_time
step(doi:10.1016/j.apcatb.2010.09.032-MWCNTs) | pour | step_8
pour | chilled deionized water | participate
step(doi:10.1016/j.apcatb.2010.09.032-MWCNTs) | pulverize | step_9
step(doi:10.1016/j.apcatb.2010.09.032-MWCNTs) | reflux | step_10
reflux | 4h | participate_time
step(doi:10.1016/j.apcatb.2010.09.032-MWCNTs) | resuspend | step_11
resuspend | deionized water | participate
step(doi:10.1016/j.apcatb.2010.09.032-MWCNTs) | resuspend2 | step_12
resuspend2 | deionized water | participate
step(doi:10.1016/j.apcatb.2010.09.032-MWCNTs) | resuspend3 | step_13
resuspend3 | deionized water | participate
step(doi:10.1016/j.apcatb.2010.09.032-MWCNTs) | settle | step_14
settle | overnight | participate_time
step(doi:10.1016/j.apcatb.2010.09.032-MWCNTs) | sonicate | step_15
step(doi:10.1016/j.apcatb.2010.09.032-MWCNTs) | vacuum filter | step_16
step(doi:10.1016/j.apcatb.2010.09.032-MWCNTs) | wash | step_17
wash | 500mL deionized water | participate
step(doi:10.1016/j.apcatb.2010.09.032-MWCNTs) | wash2 | step_18
wash2 | deionized water | participate
MWCNTs(doi:10.1016/j.apcatb.2010.09.032) | metadata(doi:10.1016/j.apcatb.2010.09.032) | article metadata
metadata(doi:10.1016/j.apcatb.2010.09.032) | doi:10.1016/j.apcatb.2010.09.032 | article doi
metadata(doi:10.1016/j.apcatb.2010.09.032) | Carbon nanotube-supported metal catalysts for NO x reduction using hydrocarbon reductants. Part 1: Catalyst preparation, characterization and NO x reduction characteristics | article title
metadata(doi:10.1016/j.apcatb.2010.09.032) | Applied Catalysis B: Environmental | publication name
metadata(doi:10.1016/j.apcatb.2010.09.032) | 2011-02-01 | Cover Date
PGMs(doi:10.1016/j.apcatb.2010.09.032) | step(doi:10.1016/j.apcatb.2010.09.032-PGMs) | step
step(doi:10.1016/j.apcatb.2010.09.032-PGMs) | dry | step_1
dry | 100°C | participate_temperature
dry | overnight | participate_time
step(doi:10.1016/j.apcatb.2010.09.032-PGMs) | mix | step_2
mix | solvent | reagents
mix | metal precursor(s) | reagents
step(doi:10.1016/j.apcatb.2010.09.032-PGMs) | reduced | step_3
reduced | 350°C | participate_temperature
reduced | 3h | participate_time
step(doi:10.1016/j.apcatb.2010.09.032-PGMs) | remove | step_4
step(doi:10.1016/j.apcatb.2010.09.032-PGMs) | sonicate | step_5
sonicate | 1h | participate_time
PGMs(doi:10.1016/j.apcatb.2010.09.032) | metadata(doi:10.1016/j.apcatb.2010.09.032) | article metadata
metadata(doi:10.1016/j.apcatb.2010.09.032) | doi:10.1016/j.apcatb.2010.09.032 | article doi
metadata(doi:10.1016/j.apcatb.2010.09.032) | Carbon nanotube-supported metal catalysts for NO x reduction using hydrocarbon reductants. Part 1: Catalyst preparation, characterization and NO x reduction characteristics | article title
metadata(doi:10.1016/j.apcatb.2010.09.032) | Applied Catalysis B: Environmental | publication name
metadata(doi:10.1016/j.apcatb.2010.09.032) | 2011-02-01 | Cover Date
Pt/Al2O3(doi:10.1016/j.apcatb.2010.09.032) | step(doi:10.1016/j.apcatb.2010.09.032-Pt/Al2O3) | step
step(doi:10.1016/j.apcatb.2010.09.032-Pt/Al2O3) | agitate | step_1
agitate | room temperature | participate_temperature
agitate | 30min | participate_time
step(doi:10.1016/j.apcatb.2010.09.032-Pt/Al2O3) | dry | step_2
dry | 70°C | participate_temperature
step(doi:10.1016/j.apcatb.2010.09.032-Pt/Al2O3) | reduced | step_3
reduced | 350°C | participate_temperature
reduced | 3h | participate_time
Pt/Al2O3(doi:10.1016/j.apcatb.2010.09.032) | metadata(doi:10.1016/j.apcatb.2010.09.032) | article metadata
metadata(doi:10.1016/j.apcatb.2010.09.032) | doi:10.1016/j.apcatb.2010.09.032 | article doi
metadata(doi:10.1016/j.apcatb.2010.09.032) | Carbon nanotube-supported metal catalysts for NO x reduction using hydrocarbon reductants. Part 1: Catalyst preparation, characterization and NO x reduction characteristics | article title
metadata(doi:10.1016/j.apcatb.2010.09.032) | Applied Catalysis B: Environmental | publication name
metadata(doi:10.1016/j.apcatb.2010.09.032) | 2011-02-01 | Cover Date
Pt supported on activated carbon(doi:10.1016/j.apcatb.2010.09.032) | metadata(doi:10.1016/j.apcatb.2010.09.032) | article metadata
metadata(doi:10.1016/j.apcatb.2010.09.032) | doi:10.1016/j.apcatb.2010.09.032 | article doi
metadata(doi:10.1016/j.apcatb.2010.09.032) | Carbon nanotube-supported metal catalysts for NO x reduction using hydrocarbon reductants. Part 1: Catalyst preparation, characterization and NO x reduction characteristics | article title
metadata(doi:10.1016/j.apcatb.2010.09.032) | Applied Catalysis B: Environmental | publication name
metadata(doi:10.1016/j.apcatb.2010.09.032) | 2011-02-01 | Cover Date
Pt supported on activated carbon(doi:10.1016/j.apcatb.2010.09.032) | raw_material(doi:10.1016/j.apcatb.2010.09.032-Pt supported on activated carbon) | catalyst-raw_material
raw_material(doi:10.1016/j.apcatb.2010.09.032-Pt supported on activated carbon) | Darco KB-B | catalyst-raw_material
raw_material(doi:10.1016/j.apcatb.2010.09.032-Pt supported on activated carbon) | [Pt(NH3)4](NO3)2 | catalyst-raw_material
Pt supported on activated carbon(doi:10.1016/j.apcatb.2010.09.032) | chemical reduction | catalyst-method
Fe-ZSM-5-25-119(doi:10.1016/j.apcatb.2010.12.001) | step(doi:10.1016/j.apcatb.2010.12.001-Fe-ZSM-5-25-119) | step
step(doi:10.1016/j.apcatb.2010.12.001-Fe-ZSM-5-25-119) | add1 | step_1
step(doi:10.1016/j.apcatb.2010.12.001-Fe-ZSM-5-25-119) | add2 | step_2
step(doi:10.1016/j.apcatb.2010.12.001-Fe-ZSM-5-25-119) | analyse | step_3
analyse | room temperature | participate_temperature
step(doi:10.1016/j.apcatb.2010.12.001-Fe-ZSM-5-25-119) | calcined | step_4
calcined | 773K | participate_temperature
calcined | 5h | participate_time
step(doi:10.1016/j.apcatb.2010.12.001-Fe-ZSM-5-25-119) | dissolve | step_5
step(doi:10.1016/j.apcatb.2010.12.001-Fe-ZSM-5-25-119) | dry | step_6
dry | 393K | participate_temperature
dry | 2h | participate_time
step(doi:10.1016/j.apcatb.2010.12.001-Fe-ZSM-5-25-119) | filtration | step_7
step(doi:10.1016/j.apcatb.2010.12.001-Fe-ZSM-5-25-119) | heat | step_8
heat | 773K | participate_temperature
step(doi:10.1016/j.apcatb.2010.12.001-Fe-ZSM-5-25-119) | remove | step_9
step(doi:10.1016/j.apcatb.2010.12.001-Fe-ZSM-5-25-119) | stir | step_10
stir | 303K | participate_temperature
stir | 2h | participate_time
step(doi:10.1016/j.apcatb.2010.12.001-Fe-ZSM-5-25-119) | wash | step_11
Fe-ZSM-5-25-119(doi:10.1016/j.apcatb.2010.12.001) | metadata(doi:10.1016/j.apcatb.2010.12.001) | article metadata
metadata(doi:10.1016/j.apcatb.2010.12.001) | doi:10.1016/j.apcatb.2010.12.001 | article doi
metadata(doi:10.1016/j.apcatb.2010.12.001) | A Mössbauer and structural investigation of Fe-ZSM-5 catalysts: Influence of Fe oxide nanoparticles size on the catalytic behaviour for the NO-SCR by C3H8 | article title
metadata(doi:10.1016/j.apcatb.2010.12.001) | Applied Catalysis B: Environmental | publication name
metadata(doi:10.1016/j.apcatb.2010.12.001) | 2011-02-01 | Cover Date
Fe-ZSM-5-25-762(doi:10.1016/j.apcatb.2010.12.001) | step(doi:10.1016/j.apcatb.2010.12.001-Fe-ZSM-5-25-762) | step
step(doi:10.1016/j.apcatb.2010.12.001-Fe-ZSM-5-25-762) | add1 | step_1
step(doi:10.1016/j.apcatb.2010.12.001-Fe-ZSM-5-25-762) | add2 | step_2
step(doi:10.1016/j.apcatb.2010.12.001-Fe-ZSM-5-25-762) | calcined | step_3
calcined | 773K | participate_temperature
calcined | 5h | participate_time
step(doi:10.1016/j.apcatb.2010.12.001-Fe-ZSM-5-25-762) | dissolve | step_4
step(doi:10.1016/j.apcatb.2010.12.001-Fe-ZSM-5-25-762) | dry | step_5
dry | 393K | participate_temperature
dry | 2h | participate_time
step(doi:10.1016/j.apcatb.2010.12.001-Fe-ZSM-5-25-762) | filtration | step_6
step(doi:10.1016/j.apcatb.2010.12.001-Fe-ZSM-5-25-762) | heat | step_7
heat | 773K | participate_temperature
step(doi:10.1016/j.apcatb.2010.12.001-Fe-ZSM-5-25-762) | remove | step_8
step(doi:10.1016/j.apcatb.2010.12.001-Fe-ZSM-5-25-762) | stir | step_9
stir | 303K | participate_temperature
stir | 2h | participate_time
step(doi:10.1016/j.apcatb.2010.12.001-Fe-ZSM-5-25-762) | store | step_10
store | room temperature | participate_temperature
step(doi:10.1016/j.apcatb.2010.12.001-Fe-ZSM-5-25-762) | wash | step_11
Fe-ZSM-5-25-762(doi:10.1016/j.apcatb.2010.12.001) | metadata(doi:10.1016/j.apcatb.2010.12.001) | article metadata
metadata(doi:10.1016/j.apcatb.2010.12.001) | doi:10.1016/j.apcatb.2010.12.001 | article doi
metadata(doi:10.1016/j.apcatb.2010.12.001) | A Mössbauer and structural investigation of Fe-ZSM-5 catalysts: Influence of Fe oxide nanoparticles size on the catalytic behaviour for the NO-SCR by C3H8 | article title
metadata(doi:10.1016/j.apcatb.2010.12.001) | Applied Catalysis B: Environmental | publication name
metadata(doi:10.1016/j.apcatb.2010.12.001) | 2011-02-01 | Cover Date
Fe-ZSM-5-25-762(doi:10.1016/j.apcatb.2010.12.001) | raw_material(doi:10.1016/j.apcatb.2010.12.001-Fe-ZSM-5-25-762) | catalyst-raw_material
raw_material(doi:10.1016/j.apcatb.2010.12.001-Fe-ZSM-5-25-762) | commercial H-ZSM-5 zeolite | catalyst-raw_material
raw_material(doi:10.1016/j.apcatb.2010.12.001-Fe-ZSM-5-25-762) | Fe2(SO4)3·xH2O | catalyst-raw_material
raw_material(doi:10.1016/j.apcatb.2010.12.001-Fe-ZSM-5-25-762) | CH3COONa | catalyst-raw_material
Fe-ZSM-5-25-762(doi:10.1016/j.apcatb.2010.12.001) | ion-exchange procedure | catalyst-method
Fe-ZSM-5-25-119(doi:10.1016/j.apcatb.2010.12.001) | Less selective to CO2 | selectivity
Fe-ZSM-5-25-119(doi:10.1016/j.apcatb.2010.12.001) | More active | activity
Fe-ZSM-5-25-119(doi:10.1016/j.apcatb.2010.12.001) | Calcination in air at 773K | condition
Fe-ZSM-5-25-762(doi:10.1016/j.apcatb.2010.12.001) | More selective to CO2 | selectivity
Fe-ZSM-5-25-762(doi:10.1016/j.apcatb.2010.12.001) | Less active | activity
Fe-ZSM-5-25-762(doi:10.1016/j.apcatb.2010.12.001) | Calcination in air at 773K | condition
Fe-zeolites(doi:10.1016/j.apcatb.2010.12.016) | step(doi:10.1016/j.apcatb.2010.12.016-Fe-zeolites) | step
step(doi:10.1016/j.apcatb.2010.12.016-Fe-zeolites) | aging | step_1
aging | 700°C | participate_temperature
aging | 5h | participate_time
step(doi:10.1016/j.apcatb.2010.12.016-Fe-zeolites) | calcine1 | step_2
calcine1 | 600°C | participate_temperature
calcine1 | 5h | participate_time
step(doi:10.1016/j.apcatb.2010.12.016-Fe-zeolites) | calcine2 | step_3
calcine2 | 550°C | participate_temperature
calcine2 | 5h | participate_time
step(doi:10.1016/j.apcatb.2010.12.016-Fe-zeolites) | calcine3 | step_4
calcine3 | 550°C | participate_temperature
calcine3 | 5h | participate_time
step(doi:10.1016/j.apcatb.2010.12.016-Fe-zeolites) | exchange | step_5
exchange | K-form zeolites | reagents
exchange | NH4NO3 | reagents
step(doi:10.1016/j.apcatb.2010.12.016-Fe-zeolites) | heat1 | step_6
heat1 | 320°C | participate_temperature
heat1 | 1.5h | participate_time
step(doi:10.1016/j.apcatb.2010.12.016-Fe-zeolites) | heat2 | step_7
heat2 | 600°C | participate_temperature
heat2 | 1.5h | participate_time
step(doi:10.1016/j.apcatb.2010.12.016-Fe-zeolites) | mix | step_8
mix | H-zeolites | reagents
mix | FeCl3powder | reagents
step(doi:10.1016/j.apcatb.2010.12.016-Fe-zeolites) | pelletize | step_9
step(doi:10.1016/j.apcatb.2010.12.016-Fe-zeolites) | transform | step_10
transform | NH4-form zeolites | participate
step(doi:10.1016/j.apcatb.2010.12.016-Fe-zeolites) | wash | step_11
wash | deionized water | participate
Fe-zeolites(doi:10.1016/j.apcatb.2010.12.016) | metadata(doi:10.1016/j.apcatb.2010.12.016) | article metadata
metadata(doi:10.1016/j.apcatb.2010.12.016) | doi:10.1016/j.apcatb.2010.12.016 | article doi
metadata(doi:10.1016/j.apcatb.2010.12.016) | NO x reduction performance of fresh and aged Fe-zeolites prepared by CVD: Effects of zeolite structure and Si/Al2 ratio | article title
metadata(doi:10.1016/j.apcatb.2010.12.016) | Applied Catalysis B: Environmental | publication name
metadata(doi:10.1016/j.apcatb.2010.12.016) | 2011-02-01 | Cover Date
Fe-zeolites(doi:10.1016/j.apcatb.2010.12.016) | raw_material(doi:10.1016/j.apcatb.2010.12.016-Fe-zeolites) | catalyst-raw_material
raw_material(doi:10.1016/j.apcatb.2010.12.016-Fe-zeolites) | NH4-form zeolites | catalyst-raw_material
raw_material(doi:10.1016/j.apcatb.2010.12.016-Fe-zeolites) | FeCl3 | catalyst-raw_material
Fe-zeolites(doi:10.1016/j.apcatb.2010.12.016) | CVD | catalyst-method
Fe-zeolites(doi:10.1016/j.apcatb.2010.12.016) | Order of NH3-SCR activity: BEA>MFI>FER>LTL>MOR | activity
Fe-zeolites(doi:10.1016/j.apcatb.2010.12.016) | Fresh and hydrothermally aged (700°C) | condition
niobium-ceria catalyst(doi:10.1016/j.apcatb.2011.01.011) | step(doi:10.1016/j.apcatb.2011.01.011-niobium-ceria catalyst) | step
step(doi:10.1016/j.apcatb.2011.01.011-niobium-ceria catalyst) | calcined | step_1
calcined | 650°C | participate_temperature
calcined | 5h | participate_time
step(doi:10.1016/j.apcatb.2011.01.011-niobium-ceria catalyst) | coprecipitate | step_2
coprecipitate | (NH4)2CO3 | participate
step(doi:10.1016/j.apcatb.2011.01.011-niobium-ceria catalyst) | dissolve | step_3
dissolve | cerium acetate | reagents
dissolve | niobium (V) chloride | reagents
dissolve | deionized water | reagents
step(doi:10.1016/j.apcatb.2011.01.011-niobium-ceria catalyst) | dry | step_4
dry | 120°C | participate_temperature
dry | overnight | participate_time
step(doi:10.1016/j.apcatb.2011.01.011-niobium-ceria catalyst) | filter | step_5
step(doi:10.1016/j.apcatb.2011.01.011-niobium-ceria catalyst) | wash | step_6
wash | water | participate
niobium-ceria catalyst(doi:10.1016/j.apcatb.2011.01.011) | metadata(doi:10.1016/j.apcatb.2011.01.011) | article metadata
metadata(doi:10.1016/j.apcatb.2011.01.011) | doi:10.1016/j.apcatb.2011.01.011 | article doi
metadata(doi:10.1016/j.apcatb.2011.01.011) | A Niobia-Ceria based multi-purpose catalyst for selective catalytic reduction of NO x , urea hydrolysis and soot oxidation in diesel exhaust | article title
metadata(doi:10.1016/j.apcatb.2011.01.011) | Applied Catalysis B: Environmental | publication name
metadata(doi:10.1016/j.apcatb.2011.01.011) | 2011-03-14 | Cover Date
niobia-ceria catalyst(doi:10.1016/j.apcatb.2011.01.011) | step(doi:10.1016/j.apcatb.2011.01.011-niobia-ceria catalyst) | step
step(doi:10.1016/j.apcatb.2011.01.011-niobia-ceria catalyst) | calcined | step_1
calcined | 550°C | participate_temperature
calcined | 5h | participate_time
step(doi:10.1016/j.apcatb.2011.01.011-niobia-ceria catalyst) | dissolve | step_2
dissolve | ammonium niobate (V) oxalate hydrate | reagents
dissolve | pure CeO2from Rhodia | reagents
dissolve | deionized water | reagents
step(doi:10.1016/j.apcatb.2011.01.011-niobia-ceria catalyst) | dry | step_3
dry | 80°C | participate_temperature
step(doi:10.1016/j.apcatb.2011.01.011-niobia-ceria catalyst) | mix | step_4
niobia-ceria catalyst(doi:10.1016/j.apcatb.2011.01.011) | metadata(doi:10.1016/j.apcatb.2011.01.011) | article metadata
metadata(doi:10.1016/j.apcatb.2011.01.011) | doi:10.1016/j.apcatb.2011.01.011 | article doi
metadata(doi:10.1016/j.apcatb.2011.01.011) | A Niobia-Ceria based multi-purpose catalyst for selective catalytic reduction of NO x , urea hydrolysis and soot oxidation in diesel exhaust | article title
metadata(doi:10.1016/j.apcatb.2011.01.011) | Applied Catalysis B: Environmental | publication name
metadata(doi:10.1016/j.apcatb.2011.01.011) | 2011-03-14 | Cover Date
mixed ceria–zirconia oxide(doi:10.1016/j.apcatb.2011.01.011) | step(doi:10.1016/j.apcatb.2011.01.011-mixed ceria–zirconia oxide) | step
step(doi:10.1016/j.apcatb.2011.01.011-mixed ceria–zirconia oxide) | calcined | step_1
calcined | 550°C | participate_temperature
calcined | 5h | participate_time
step(doi:10.1016/j.apcatb.2011.01.011-mixed ceria–zirconia oxide) | dissolve | step_2
dissolve | ammonium niobate (V) oxalate hydrate | reagents
dissolve | mixed ceria–zirconia oxide (Rhodia) | reagents
dissolve | deionized water | reagents
step(doi:10.1016/j.apcatb.2011.01.011-mixed ceria–zirconia oxide) | dry | step_3
dry | 80°C | participate_temperature
step(doi:10.1016/j.apcatb.2011.01.011-mixed ceria–zirconia oxide) | mix | step_4
mixed ceria–zirconia oxide(doi:10.1016/j.apcatb.2011.01.011) | metadata(doi:10.1016/j.apcatb.2011.01.011) | article metadata
metadata(doi:10.1016/j.apcatb.2011.01.011) | doi:10.1016/j.apcatb.2011.01.011 | article doi
metadata(doi:10.1016/j.apcatb.2011.01.011) | A Niobia-Ceria based multi-purpose catalyst for selective catalytic reduction of NO x , urea hydrolysis and soot oxidation in diesel exhaust | article title
metadata(doi:10.1016/j.apcatb.2011.01.011) | Applied Catalysis B: Environmental | publication name
metadata(doi:10.1016/j.apcatb.2011.01.011) | 2011-03-14 | Cover Date
mixed ceria–zirconia oxide(doi:10.1016/j.apcatb.2011.01.011) | raw_material(doi:10.1016/j.apcatb.2011.01.011-mixed ceria–zirconia oxide) | catalyst-raw_material
raw_material(doi:10.1016/j.apcatb.2011.01.011-mixed ceria–zirconia oxide) | ammonium niobate (V) oxalate hydrate | catalyst-raw_material
raw_material(doi:10.1016/j.apcatb.2011.01.011-mixed ceria–zirconia oxide) | mixed ceria–zirconia oxide (Rhodia) | catalyst-raw_material
mixed ceria–zirconia oxide(doi:10.1016/j.apcatb.2011.01.011) | mechanical mixing | catalyst-method
La8A2Si6O26(A=Ca, Sr and Ba)(doi:10.1016/j.apcatb.2011.01.021) | step(doi:10.1016/j.apcatb.2011.01.021-La8A2Si6O26(A=Ca, Sr and Ba)) | step
step(doi:10.1016/j.apcatb.2011.01.021-La8A2Si6O26(A=Ca, Sr and Ba)) | calcined | step_1
step(doi:10.1016/j.apcatb.2011.01.021-La8A2Si6O26(A=Ca, Sr and Ba)) | dry | step_2
step(doi:10.1016/j.apcatb.2011.01.021-La8A2Si6O26(A=Ca, Sr and Ba)) | obtain | step_3
La8A2Si6O26(A=Ca, Sr and Ba)(doi:10.1016/j.apcatb.2011.01.021) | metadata(doi:10.1016/j.apcatb.2011.01.021) | article metadata
metadata(doi:10.1016/j.apcatb.2011.01.021) | doi:10.1016/j.apcatb.2011.01.021 | article doi
metadata(doi:10.1016/j.apcatb.2011.01.021) | NO reduction property of apatite-type La8A2Si6O26 (A=Ca, Sr, Ba) supported Pt catalyst | article title
metadata(doi:10.1016/j.apcatb.2011.01.021) | Applied Catalysis B: Environmental | publication name
metadata(doi:10.1016/j.apcatb.2011.01.021) | 2011-03-14 | Cover Date
Pt/La8A2Si6O26(doi:10.1016/j.apcatb.2011.01.021) | step(doi:10.1016/j.apcatb.2011.01.021-Pt/La8A2Si6O26) | step
step(doi:10.1016/j.apcatb.2011.01.021-Pt/La8A2Si6O26) | calcined | step_1
step(doi:10.1016/j.apcatb.2011.01.021-Pt/La8A2Si6O26) | dry | step_2
step(doi:10.1016/j.apcatb.2011.01.021-Pt/La8A2Si6O26) | load | step_3
load | La8A2Si6O26 | participate
Pt/La8A2Si6O26(doi:10.1016/j.apcatb.2011.01.021) | metadata(doi:10.1016/j.apcatb.2011.01.021) | article metadata
metadata(doi:10.1016/j.apcatb.2011.01.021) | doi:10.1016/j.apcatb.2011.01.021 | article doi
metadata(doi:10.1016/j.apcatb.2011.01.021) | NO reduction property of apatite-type La8A2Si6O26 (A=Ca, Sr, Ba) supported Pt catalyst | article title
metadata(doi:10.1016/j.apcatb.2011.01.021) | Applied Catalysis B: Environmental | publication name
metadata(doi:10.1016/j.apcatb.2011.01.021) | 2011-03-14 | Cover Date
Pt/La8A2Si6O26(doi:10.1016/j.apcatb.2011.01.021) | La8A2Si6O26(A=Ca, Sr and Ba) | catalyst-raw_material
Pt/La8A2Si6O26(doi:10.1016/j.apcatb.2011.01.021) | impregnation method | catalyst-method
La8A2Si6O26(A=Ca, Sr and Ba)(doi:10.1016/j.apcatb.2011.01.021) | 37% | conversion
La8A2Si6O26(A=Ca, Sr and Ba)(doi:10.1016/j.apcatb.2011.01.021) | Promoted catalytic activity for C3H6–NO–O2 reaction below 300°C | activity
La8A2Si6O26(A=Ca, Sr and Ba)(doi:10.1016/j.apcatb.2011.01.021) | C3H6–NO–O2 reaction | condition
Pt/La8A2Si6O26(doi:10.1016/j.apcatb.2011.01.021) | 41% | conversion
Pt/La8A2Si6O26(doi:10.1016/j.apcatb.2011.01.021) | Promoted catalytic activity for C3H6–NO–O2 reaction below 300°C | activity
Pt/La8A2Si6O26(doi:10.1016/j.apcatb.2011.01.021) | C3H6–NO–O2 reaction | condition
Pt/La8A2Si6O26(doi:10.1016/j.apcatb.2011.01.044) | metadata(doi:10.1016/j.apcatb.2011.01.044) | article metadata
metadata(doi:10.1016/j.apcatb.2011.01.044) | doi:10.1016/j.apcatb.2011.01.044 | article doi
metadata(doi:10.1016/j.apcatb.2011.01.044) | Influence of sulfation on iron titanate catalyst for the selective catalytic reduction of NO x with NH3 | article title
metadata(doi:10.1016/j.apcatb.2011.01.044) | Applied Catalysis B: Environmental | publication name
metadata(doi:10.1016/j.apcatb.2011.01.044) | 2011-04-05 | Cover Date
Pt/La8A2Si6O26(doi:10.1016/j.apcatb.2011.01.044) | metadata(doi:10.1016/j.apcatb.2011.01.044) | article metadata
metadata(doi:10.1016/j.apcatb.2011.01.044) | doi:10.1016/j.apcatb.2011.01.044 | article doi
metadata(doi:10.1016/j.apcatb.2011.01.044) | Influence of sulfation on iron titanate catalyst for the selective catalytic reduction of NO x with NH3 | article title
metadata(doi:10.1016/j.apcatb.2011.01.044) | Applied Catalysis B: Environmental | publication name
metadata(doi:10.1016/j.apcatb.2011.01.044) | 2011-04-05 | Cover Date
Pt/La8A2Si6O26(doi:10.1016/j.apcatb.2011.01.044) | La8A2Si6O26(A=Ca, Sr and Ba) | catalyst-raw_material
Pt/La8A2Si6O26(doi:10.1016/j.apcatb.2011.01.044) | impregnation method | catalyst-method
Pt/La8A2Si6O26(doi:10.1016/j.apcatb.2011.01.044) | Selective Catalytic Reduction (SCR) of NOx with NH3 | conversion
Pt/La8A2Si6O26(doi:10.1016/j.apcatb.2011.01.044) | N2 selectivity in the medium temperature range | selectivity
Pt/La8A2Si6O26(doi:10.1016/j.apcatb.2011.01.044) | High SCR activity | activity
Pt/La8A2Si6O26(doi:10.1016/j.apcatb.2011.01.044) | Medium temperature range | condition
Ag/Al2O3(doi:10.1016/j.apcatb.2011.03.017) | step(doi:10.1016/j.apcatb.2011.03.017-Ag/Al2O3) | step
step(doi:10.1016/j.apcatb.2011.03.017-Ag/Al2O3) | calcined | step_1
calcined | 550°C | participate_temperature
calcined | 5h | participate_time
step(doi:10.1016/j.apcatb.2011.03.017-Ag/Al2O3) | dry | step_2
dry | 110°C | participate_temperature
dry | overnight | participate_time
step(doi:10.1016/j.apcatb.2011.03.017-Ag/Al2O3) | impregnate | step_3
impregnate | AgNO3 | reagents
impregnate | γ-Al2O3support | reagents
Ag/Al2O3(doi:10.1016/j.apcatb.2011.03.017) | metadata(doi:10.1016/j.apcatb.2011.03.017) | article metadata
metadata(doi:10.1016/j.apcatb.2011.03.017) | doi:10.1016/j.apcatb.2011.03.017 | article doi
metadata(doi:10.1016/j.apcatb.2011.03.017) | DeNOx performance of Ag/Al2O3 catalyst using simulated diesel fuel–ethanol mixture as reductant | article title
metadata(doi:10.1016/j.apcatb.2011.03.017) | Applied Catalysis B: Environmental | publication name
metadata(doi:10.1016/j.apcatb.2011.03.017) | 2011-06-09 | Cover Date
CuZSM5(doi:10.1016/j.apcatb.2011.03.017) | step(doi:10.1016/j.apcatb.2011.03.017-CuZSM5) | step
step(doi:10.1016/j.apcatb.2011.03.017-CuZSM5) | calcined | step_1
calcined | 550°C | participate_temperature
calcined | 5h | participate_time
step(doi:10.1016/j.apcatb.2011.03.017-CuZSM5) | dry | step_2
dry | room temperature | participate_temperature
step(doi:10.1016/j.apcatb.2011.03.017-CuZSM5) | exchange | step_3
exchange | (CH3COO)2Cu·H2O | reagents
exchange | ZSM5 | reagents
CuZSM5(doi:10.1016/j.apcatb.2011.03.017) | metadata(doi:10.1016/j.apcatb.2011.03.017) | article metadata
metadata(doi:10.1016/j.apcatb.2011.03.017) | doi:10.1016/j.apcatb.2011.03.017 | article doi
metadata(doi:10.1016/j.apcatb.2011.03.017) | DeNOx performance of Ag/Al2O3 catalyst using simulated diesel fuel–ethanol mixture as reductant | article title
metadata(doi:10.1016/j.apcatb.2011.03.017) | Applied Catalysis B: Environmental | publication name
metadata(doi:10.1016/j.apcatb.2011.03.017) | 2011-06-09 | Cover Date
CuZSM5(doi:10.1016/j.apcatb.2011.03.017) | raw_material(doi:10.1016/j.apcatb.2011.03.017-CuZSM5) | catalyst-raw_material
raw_material(doi:10.1016/j.apcatb.2011.03.017-CuZSM5) | (CH3COO)2Cu·H2O | catalyst-raw_material
raw_material(doi:10.1016/j.apcatb.2011.03.017-CuZSM5) | ZSM5 | catalyst-raw_material
CuZSM5(doi:10.1016/j.apcatb.2011.03.017) | wet ion-exchange method | catalyst-method
Ag/Al2O3(doi:10.1016/j.apcatb.2011.03.017) | C1/NOx ratios, ethanol/simulated diesel fuel (E/SD) ratios | condition
3V2O5-7WO3/TiO2(doi:10.1016/j.apcatb.2011.07.034) | step(doi:10.1016/j.apcatb.2011.07.034-3V2O5-7WO3/TiO2) | step
step(doi:10.1016/j.apcatb.2011.07.034-3V2O5-7WO3/TiO2) | calcined | step_1
calcined | 450°C | participate_temperature
step(doi:10.1016/j.apcatb.2011.07.034-3V2O5-7WO3/TiO2) | crush | step_2
step(doi:10.1016/j.apcatb.2011.07.034-3V2O5-7WO3/TiO2) | extract | step_3
step(doi:10.1016/j.apcatb.2011.07.034-3V2O5-7WO3/TiO2) | impregnate | step_4
impregnate | TiO2 | reagents
impregnate | precursors | reagents
step(doi:10.1016/j.apcatb.2011.07.034-3V2O5-7WO3/TiO2) | press | step_5
step(doi:10.1016/j.apcatb.2011.07.034-3V2O5-7WO3/TiO2) | sieve | step_6
3V2O5-7WO3/TiO2(doi:10.1016/j.apcatb.2011.07.034) | metadata(doi:10.1016/j.apcatb.2011.07.034) | article metadata
metadata(doi:10.1016/j.apcatb.2011.07.034) | doi:10.1016/j.apcatb.2011.07.034 | article doi
metadata(doi:10.1016/j.apcatb.2011.07.034) | Redox behaviour of vanadium during hydrogen–oxygen exposure of the V2O5-WO3/TiO2 SCR catalyst at 250°C | article title
metadata(doi:10.1016/j.apcatb.2011.07.034) | Applied Catalysis B: Environmental | publication name
metadata(doi:10.1016/j.apcatb.2011.07.034) | 2011-09-21 | Cover Date
3V2O5-7WO3/TiO2(doi:10.1016/j.apcatb.2011.07.034) | raw_material(doi:10.1016/j.apcatb.2011.07.034-3V2O5-7WO3/TiO2) | catalyst-raw_material
raw_material(doi:10.1016/j.apcatb.2011.07.034-3V2O5-7WO3/TiO2) | Commercial SCR catalyst | catalyst-raw_material
raw_material(doi:10.1016/j.apcatb.2011.07.034-3V2O5-7WO3/TiO2) | precursors | catalyst-raw_material
raw_material(doi:10.1016/j.apcatb.2011.07.034-3V2O5-7WO3/TiO2) | TiO2 | catalyst-raw_material
3V2O5-7WO3/TiO2(doi:10.1016/j.apcatb.2011.07.034) | incipient wetness method | catalyst-method
3V2O5-7WO3/TiO2(doi:10.1016/j.apcatb.2011.07.034) | The activity of the SCR catalyst is only negligibly affected during exposure to the H2/O2 gas and in all cases, it returned reversibly to the initial NOx conversion rate after reexposure to the standard NH3-SCR gas. | activity
3V2O5-7WO3/TiO2(doi:10.1016/j.apcatb.2011.07.034) | Exposure for 60min with three different concentrations of H2 (0–2%) in an 8% O2/N2 mixture | condition
0.5wt.%Pt/H-FER catalyst(doi:10.1016/j.apcatb.2011.08.001) | step(doi:10.1016/j.apcatb.2011.08.001-0.5wt.%Pt/H-FER catalyst) | step
step(doi:10.1016/j.apcatb.2011.08.001-0.5wt.%Pt/H-FER catalyst) | calcined1 | step_1
calcined1 | 500°C | participate_temperature
calcined1 | 5h | participate_time
step(doi:10.1016/j.apcatb.2011.08.001-0.5wt.%Pt/H-FER catalyst) | calcined2 | step_2
calcined2 | 500°C | participate_temperature
calcined2 | 5h | participate_time
step(doi:10.1016/j.apcatb.2011.08.001-0.5wt.%Pt/H-FER catalyst) | dry | step_3
dry | 120°C | participate_temperature
step(doi:10.1016/j.apcatb.2011.08.001-0.5wt.%Pt/H-FER catalyst) | impregnation | step_4
impregnation | H-FER | reagents
impregnation | H2PtCl6 | reagents
impregnation | room temperature | participate_temperature
impregnation | 24h | participate_time
0.5wt.%Pt/H-FER catalyst(doi:10.1016/j.apcatb.2011.08.001) | metadata(doi:10.1016/j.apcatb.2011.08.001) | article metadata
metadata(doi:10.1016/j.apcatb.2011.08.001) | doi:10.1016/j.apcatb.2011.08.001 | article doi
metadata(doi:10.1016/j.apcatb.2011.08.001) | An investigation of the surface intermediates of H2-SCR of NO x over Pt/H-FER | article title
metadata(doi:10.1016/j.apcatb.2011.08.001) | Applied Catalysis B: Environmental | publication name
metadata(doi:10.1016/j.apcatb.2011.08.001) | 2011-09-21 | Cover Date
0.5wt.%Pt/H-FER catalyst(doi:10.1016/j.apcatb.2011.08.001) | raw_material(doi:10.1016/j.apcatb.2011.08.001-0.5wt.%Pt/H-FER catalyst) | catalyst-raw_material
raw_material(doi:10.1016/j.apcatb.2011.08.001-0.5wt.%Pt/H-FER catalyst) | Commercial NH4-FER zeolite | catalyst-raw_material
raw_material(doi:10.1016/j.apcatb.2011.08.001-0.5wt.%Pt/H-FER catalyst) | H-FER | catalyst-raw_material
raw_material(doi:10.1016/j.apcatb.2011.08.001-0.5wt.%Pt/H-FER catalyst) | H2PtCl6 | catalyst-raw_material
0.5wt.%Pt/H-FER catalyst(doi:10.1016/j.apcatb.2011.08.001) | wet incipient impregnation | catalyst-method
0.5wt.%Pt/H-FER catalyst(doi:10.1016/j.apcatb.2011.08.001) | 87.9% of NOx | conversion
0.5wt.%Pt/H-FER catalyst(doi:10.1016/j.apcatb.2011.08.001) | 56% to N2 | selectivity
0.5wt.%Pt/H-FER catalyst(doi:10.1016/j.apcatb.2011.08.001) | Efficient elimination of NO | activity
0.5wt.%Pt/H-FER catalyst(doi:10.1016/j.apcatb.2011.08.001) | 910ppm NO, 90ppm NO2, 5000ppm H2, 10% O2 in N2, 110°C, GHSV of 36,000h−1 | condition
ion exchanged Cu-BEA catalyst(doi:10.1016/j.apcatb.2011.09.018) | step(doi:10.1016/j.apcatb.2011.09.018-ion exchanged Cu-BEA catalyst) | step
step(doi:10.1016/j.apcatb.2011.09.018-ion exchanged Cu-BEA catalyst) | dry | step_1
dry | 80°C | participate_temperature
step(doi:10.1016/j.apcatb.2011.09.018-ion exchanged Cu-BEA catalyst) | dry2 | step_2
dry2 | 80°C | participate_temperature
dry2 | 12h | participate_time
step(doi:10.1016/j.apcatb.2011.09.018-ion exchanged Cu-BEA catalyst) | ion exchange1 | step_3
ion exchange1 | H-BEA-38 zeolite | reagents
ion exchange1 | NaNO3 | reagents
ion exchange1 | NH3 | reagents
ion exchange1 | 60min | participate_time
step(doi:10.1016/j.apcatb.2011.09.018-ion exchanged Cu-BEA catalyst) | ion exchange2 | step_4
ion exchange2 | (CH3COO)2Cu | reagents
step(doi:10.1016/j.apcatb.2011.09.018-ion exchanged Cu-BEA catalyst) | wash | step_5
ion exchanged Cu-BEA catalyst(doi:10.1016/j.apcatb.2011.09.018) | metadata(doi:10.1016/j.apcatb.2011.09.018) | article metadata
metadata(doi:10.1016/j.apcatb.2011.09.018) | doi:10.1016/j.apcatb.2011.09.018 | article doi
metadata(doi:10.1016/j.apcatb.2011.09.018) | Mechanistic investigation of hydrothermal aging of Cu-Beta for ammonia SCR | article title
metadata(doi:10.1016/j.apcatb.2011.09.018) | Applied Catalysis B: Environmental | publication name
metadata(doi:10.1016/j.apcatb.2011.09.018) | 2012-01-12 | Cover Date
ion exchanged Cu-BEA catalyst(doi:10.1016/j.apcatb.2011.09.018) | powder with silica to alumina ratio of 38 | catalyst-raw_material
ion exchanged Cu-BEA catalyst(doi:10.1016/j.apcatb.2011.09.018) | ion exchange | catalyst-method
Mn/Ti(doi:10.1016/j.apcatb.2011.10.021) | step(doi:10.1016/j.apcatb.2011.10.021-Mn/Ti) | step
step(doi:10.1016/j.apcatb.2011.10.021-Mn/Ti) | calcined | step_1
calcined | 500°C | participate_temperature
calcined | 4h | participate_time
step(doi:10.1016/j.apcatb.2011.10.021-Mn/Ti) | dry | step_2
dry | 110°C | participate_temperature
dry | overnight | participate_time
step(doi:10.1016/j.apcatb.2011.10.021-Mn/Ti) | grind | step_3
step(doi:10.1016/j.apcatb.2011.10.021-Mn/Ti) | sieve | step_4
step(doi:10.1016/j.apcatb.2011.10.021-Mn/Ti) | stir | step_5
stir | 30min | participate_time
step(doi:10.1016/j.apcatb.2011.10.021-Mn/Ti) | ultrasonic | step_6
ultrasonic | 2h | participate_time
Mn/Ti(doi:10.1016/j.apcatb.2011.10.021) | metadata(doi:10.1016/j.apcatb.2011.10.021) | article metadata
metadata(doi:10.1016/j.apcatb.2011.10.021) | doi:10.1016/j.apcatb.2011.10.021 | article doi
metadata(doi:10.1016/j.apcatb.2011.10.021) | Superior activity of MnO x -CeO2/TiO2 catalyst for catalytic oxidation of elemental mercury at low flue gas temperatures | article title
metadata(doi:10.1016/j.apcatb.2011.10.021) | Applied Catalysis B: Environmental | publication name
metadata(doi:10.1016/j.apcatb.2011.10.021) | 2012-01-12 | Cover Date
CeO2/TiO2(doi:10.1016/j.apcatb.2011.10.021) | step(doi:10.1016/j.apcatb.2011.10.021-CeO2/TiO2) | step
step(doi:10.1016/j.apcatb.2011.10.021-CeO2/TiO2) | calcined | step_1
calcined | 500°C | participate_temperature
calcined | 4h | participate_time
step(doi:10.1016/j.apcatb.2011.10.021-CeO2/TiO2) | dry | step_2
dry | 110°C | participate_temperature
dry | overnight | participate_time
step(doi:10.1016/j.apcatb.2011.10.021-CeO2/TiO2) | grind | step_3
step(doi:10.1016/j.apcatb.2011.10.021-CeO2/TiO2) | sieve | step_4
step(doi:10.1016/j.apcatb.2011.10.021-CeO2/TiO2) | stir | step_5
stir | 30min | participate_time
step(doi:10.1016/j.apcatb.2011.10.021-CeO2/TiO2) | ultrasonic | step_6
ultrasonic | 2h | participate_time
CeO2/TiO2(doi:10.1016/j.apcatb.2011.10.021) | metadata(doi:10.1016/j.apcatb.2011.10.021) | article metadata
metadata(doi:10.1016/j.apcatb.2011.10.021) | doi:10.1016/j.apcatb.2011.10.021 | article doi
metadata(doi:10.1016/j.apcatb.2011.10.021) | Superior activity of MnO x -CeO2/TiO2 catalyst for catalytic oxidation of elemental mercury at low flue gas temperatures | article title
metadata(doi:10.1016/j.apcatb.2011.10.021) | Applied Catalysis B: Environmental | publication name
metadata(doi:10.1016/j.apcatb.2011.10.021) | 2012-01-12 | Cover Date
Mn-Ce/Ti(doi:10.1016/j.apcatb.2011.10.021) | step(doi:10.1016/j.apcatb.2011.10.021-Mn-Ce/Ti) | step
step(doi:10.1016/j.apcatb.2011.10.021-Mn-Ce/Ti) | calcined | step_1
calcined | 500°C | participate_temperature
calcined | 4h | participate_time
step(doi:10.1016/j.apcatb.2011.10.021-Mn-Ce/Ti) | dry | step_2
dry | 110°C | participate_temperature
dry | overnight | participate_time
step(doi:10.1016/j.apcatb.2011.10.021-Mn-Ce/Ti) | grind | step_3
step(doi:10.1016/j.apcatb.2011.10.021-Mn-Ce/Ti) | sieve | step_4
step(doi:10.1016/j.apcatb.2011.10.021-Mn-Ce/Ti) | stir | step_5
stir | 30min | participate_time
step(doi:10.1016/j.apcatb.2011.10.021-Mn-Ce/Ti) | ultrasonic | step_6
ultrasonic | 2h | participate_time
Mn-Ce/Ti(doi:10.1016/j.apcatb.2011.10.021) | metadata(doi:10.1016/j.apcatb.2011.10.021) | article metadata
metadata(doi:10.1016/j.apcatb.2011.10.021) | doi:10.1016/j.apcatb.2011.10.021 | article doi
metadata(doi:10.1016/j.apcatb.2011.10.021) | Superior activity of MnO x -CeO2/TiO2 catalyst for catalytic oxidation of elemental mercury at low flue gas temperatures | article title
metadata(doi:10.1016/j.apcatb.2011.10.021) | Applied Catalysis B: Environmental | publication name
metadata(doi:10.1016/j.apcatb.2011.10.021) | 2012-01-12 | Cover Date
Mn-Ce/Ti(doi:10.1016/j.apcatb.2011.10.021) | raw_material(doi:10.1016/j.apcatb.2011.10.021-Mn-Ce/Ti) | catalyst-raw_material
raw_material(doi:10.1016/j.apcatb.2011.10.021-Mn-Ce/Ti) | manganese nitrate | catalyst-raw_material
raw_material(doi:10.1016/j.apcatb.2011.10.021-Mn-Ce/Ti) | cerium nitrate | catalyst-raw_material
raw_material(doi:10.1016/j.apcatb.2011.10.021-Mn-Ce/Ti) | TiO2nano-particles | catalyst-raw_material
Mn-Ce/Ti(doi:10.1016/j.apcatb.2011.10.021) | impregnation method enhanced by ultrasound | catalyst-method
Parent γ-alumina(doi:10.1016/j.apcatb.2011.11.042) | step(doi:10.1016/j.apcatb.2011.11.042-Parent γ-alumina) | step
step(doi:10.1016/j.apcatb.2011.11.042-Parent γ-alumina) | calcined | step_1
calcined | 550°C | participate_temperature
calcined | 4h | participate_time
Parent γ-alumina(doi:10.1016/j.apcatb.2011.11.042) | metadata(doi:10.1016/j.apcatb.2011.11.042) | article metadata
metadata(doi:10.1016/j.apcatb.2011.11.042) | doi:10.1016/j.apcatb.2011.11.042 | article doi
metadata(doi:10.1016/j.apcatb.2011.11.042) | Study of the “Fast SCR”-like mechanism of H2-assisted SCR of NO x with ammonia over Ag/Al2O3 | article title
metadata(doi:10.1016/j.apcatb.2011.11.042) | Applied Catalysis B: Environmental | publication name
metadata(doi:10.1016/j.apcatb.2011.11.042) | 2012-02-22 | Cover Date
Parent γ-alumina(doi:10.1016/j.apcatb.2011.11.042) | Parent γ-alumina | catalyst-raw_material
Parent γ-alumina(doi:10.1016/j.apcatb.2011.11.042) | calcined | catalyst-method
(Fe3−xTix)1−δO4(doi:10.1016/j.apcatb.2012.01.001) | step(doi:10.1016/j.apcatb.2012.01.001-(Fe3−xTix)1−δO4) | step
step(doi:10.1016/j.apcatb.2012.01.001-(Fe3−xTix)1−δO4) | co-precipitation | step_1
co-precipitation | room temperature | participate_temperature
step(doi:10.1016/j.apcatb.2012.01.001-(Fe3−xTix)1−δO4) | obtain | step_2
obtain | Fe3−xTixO4 | participate
step(doi:10.1016/j.apcatb.2012.01.001-(Fe3−xTix)1−δO4) | thermal treatment1 | step_3
thermal treatment1 | Fe3O4 | participate
thermal treatment1 | 250°C | participate_temperature
thermal treatment1 | 3h | participate_time
step(doi:10.1016/j.apcatb.2012.01.001-(Fe3−xTix)1−δO4) | thermal treatment2 | step_4
thermal treatment2 | Fe3−xTixO4(x≠0) | participate
thermal treatment2 | 400°C | participate_temperature
thermal treatment2 | 3h | participate_time
(Fe3−xTix)1−δO4(doi:10.1016/j.apcatb.2012.01.001) | metadata(doi:10.1016/j.apcatb.2012.01.001) | article metadata
metadata(doi:10.1016/j.apcatb.2012.01.001) | doi:10.1016/j.apcatb.2012.01.001 | article doi
metadata(doi:10.1016/j.apcatb.2012.01.001) | Fe–Ti spinel for the selective catalytic reduction of NO with NH3: Mechanism and structure–activity relationship | article title
metadata(doi:10.1016/j.apcatb.2012.01.001) | Applied Catalysis B: Environmental | publication name
metadata(doi:10.1016/j.apcatb.2012.01.001) | 2012-05-18 | Cover Date
conventional vanadium-based catalyst (V2O5–WO3/TiO2)(doi:10.1016/j.apcatb.2012.01.001) | step(doi:10.1016/j.apcatb.2012.01.001-conventional vanadium-based catalyst (V2O5–WO3/TiO2)) | step
step(doi:10.1016/j.apcatb.2012.01.001-conventional vanadium-based catalyst (V2O5–WO3/TiO2)) | calcined | step_1
calcined | 550°C | participate_temperature
calcined | 3h | participate_time
step(doi:10.1016/j.apcatb.2012.01.001-conventional vanadium-based catalyst (V2O5–WO3/TiO2)) | impregnation | step_2
impregnation | 1wt.% V2O5 | reagents
impregnation | 10wt.% WO3 | reagents
step(doi:10.1016/j.apcatb.2012.01.001-conventional vanadium-based catalyst (V2O5–WO3/TiO2)) | obtain | step_3
obtain | NH4VO3 | reagents
obtain | (NH4)10W12O41 | reagents
obtain | H2C2O4·2H2O | reagents
obtain | anatase TiO2 | reagents
step(doi:10.1016/j.apcatb.2012.01.001-conventional vanadium-based catalyst (V2O5–WO3/TiO2)) | remove | step_4
remove | 80°C | participate_temperature
conventional vanadium-based catalyst (V2O5–WO3/TiO2)(doi:10.1016/j.apcatb.2012.01.001) | metadata(doi:10.1016/j.apcatb.2012.01.001) | article metadata
metadata(doi:10.1016/j.apcatb.2012.01.001) | doi:10.1016/j.apcatb.2012.01.001 | article doi
metadata(doi:10.1016/j.apcatb.2012.01.001) | Fe–Ti spinel for the selective catalytic reduction of NO with NH3: Mechanism and structure–activity relationship | article title
metadata(doi:10.1016/j.apcatb.2012.01.001) | Applied Catalysis B: Environmental | publication name
metadata(doi:10.1016/j.apcatb.2012.01.001) | 2012-05-18 | Cover Date
conventional vanadium-based catalyst (V2O5–WO3/TiO2)(doi:10.1016/j.apcatb.2012.01.001) | raw_material(doi:10.1016/j.apcatb.2012.01.001-conventional vanadium-based catalyst (V2O5–WO3/TiO2)) | catalyst-raw_material
raw_material(doi:10.1016/j.apcatb.2012.01.001-conventional vanadium-based catalyst (V2O5–WO3/TiO2)) | NH4VO3 | catalyst-raw_material
raw_material(doi:10.1016/j.apcatb.2012.01.001-conventional vanadium-based catalyst (V2O5–WO3/TiO2)) | (NH4)10W12O41 | catalyst-raw_material
raw_material(doi:10.1016/j.apcatb.2012.01.001-conventional vanadium-based catalyst (V2O5–WO3/TiO2)) | H2C2O4·2H2O | catalyst-raw_material
raw_material(doi:10.1016/j.apcatb.2012.01.001-conventional vanadium-based catalyst (V2O5–WO3/TiO2)) | anatase TiO2 | catalyst-raw_material
conventional vanadium-based catalyst (V2O5–WO3/TiO2)(doi:10.1016/j.apcatb.2012.01.001) | impregnation | catalyst-method
(Fe3−xTix)1−δO4(doi:10.1016/j.apcatb.2012.01.001) | less than that of γ-Fe2O3 at 150–250°C | activity
conventional vanadium-based catalyst (V2O5–WO3/TiO2)(doi:10.1016/j.apcatb.2012.01.001) | excellent selectivity | selectivity
conventional vanadium-based catalyst (V2O5–WO3/TiO2)(doi:10.1016/j.apcatb.2012.01.001) | excellent activity | activity
conventional vanadium-based catalyst (V2O5–WO3/TiO2)(doi:10.1016/j.apcatb.2012.01.001) | 300–400°C | condition
In,H-ZSM-5(doi:10.1016/j.apcatb.2012.01.022) | step(doi:10.1016/j.apcatb.2012.01.022-In,H-ZSM-5) | step
step(doi:10.1016/j.apcatb.2012.01.022-In,H-ZSM-5) | cool | step_1
cool | room temperature | participate_temperature
step(doi:10.1016/j.apcatb.2012.01.022-In,H-ZSM-5) | mix | step_2
mix | H-ZSM-5 | reagents
mix | In2O3 | reagents
step(doi:10.1016/j.apcatb.2012.01.022-In,H-ZSM-5) | oxidize | step_3
oxidize | 673K | participate_temperature
step(doi:10.1016/j.apcatb.2012.01.022-In,H-ZSM-5) | treat | step_4
treat | In2O3/H-zeolite mixtures | participate
treat | 773K | participate_temperature
treat | 1h | participate_time
In,H-ZSM-5(doi:10.1016/j.apcatb.2012.01.022) | metadata(doi:10.1016/j.apcatb.2012.01.022) | article metadata
metadata(doi:10.1016/j.apcatb.2012.01.022) | doi:10.1016/j.apcatb.2012.01.022 | article doi
metadata(doi:10.1016/j.apcatb.2012.01.022) | The SCR of NO with methane over In,H- and Co,In,H-ZSM-5 catalysts: The promotional effect of cobalt | article title
metadata(doi:10.1016/j.apcatb.2012.01.022) | Applied Catalysis B: Environmental | publication name
metadata(doi:10.1016/j.apcatb.2012.01.022) | 2012-05-18 | Cover Date
Co,H-ZSM-5(doi:10.1016/j.apcatb.2012.01.022) | step(doi:10.1016/j.apcatb.2012.01.022-Co,H-ZSM-5) | step
step(doi:10.1016/j.apcatb.2012.01.022-Co,H-ZSM-5) | dry | step_1
dry | 383K | participate_temperature
step(doi:10.1016/j.apcatb.2012.01.022-Co,H-ZSM-5) | filter | step_2
step(doi:10.1016/j.apcatb.2012.01.022-Co,H-ZSM-5) | stir | step_3
stir | 10g H-ZSM-5 sample | reagents
stir | 500ml 0.1M Co(NO3)2 | reagents
stir | 343K | participate_temperature
stir | 6h | participate_time
step(doi:10.1016/j.apcatb.2012.01.022-Co,H-ZSM-5) | wash | step_4
wash | distilled water | participate
Co,H-ZSM-5(doi:10.1016/j.apcatb.2012.01.022) | metadata(doi:10.1016/j.apcatb.2012.01.022) | article metadata
metadata(doi:10.1016/j.apcatb.2012.01.022) | doi:10.1016/j.apcatb.2012.01.022 | article doi
metadata(doi:10.1016/j.apcatb.2012.01.022) | The SCR of NO with methane over In,H- and Co,In,H-ZSM-5 catalysts: The promotional effect of cobalt | article title
metadata(doi:10.1016/j.apcatb.2012.01.022) | Applied Catalysis B: Environmental | publication name
metadata(doi:10.1016/j.apcatb.2012.01.022) | 2012-05-18 | Cover Date
Co-zeolite(doi:10.1016/j.apcatb.2012.01.022) | step(doi:10.1016/j.apcatb.2012.01.022-Co-zeolite) | step
step(doi:10.1016/j.apcatb.2012.01.022-Co-zeolite) | heat | step_1
heat | 823K | participate_temperature
step(doi:10.1016/j.apcatb.2012.01.022-Co-zeolite) | keep | step_2
keep | 823K | participate_temperature
keep | 2h | participate_time
step(doi:10.1016/j.apcatb.2012.01.022-Co-zeolite) | mix | step_3
mix | H-ZSM-5 sample | reagents
mix | Co(CH3COO)2·4H2O | reagents
Co-zeolite(doi:10.1016/j.apcatb.2012.01.022) | metadata(doi:10.1016/j.apcatb.2012.01.022) | article metadata
metadata(doi:10.1016/j.apcatb.2012.01.022) | doi:10.1016/j.apcatb.2012.01.022 | article doi
metadata(doi:10.1016/j.apcatb.2012.01.022) | The SCR of NO with methane over In,H- and Co,In,H-ZSM-5 catalysts: The promotional effect of cobalt | article title
metadata(doi:10.1016/j.apcatb.2012.01.022) | Applied Catalysis B: Environmental | publication name
metadata(doi:10.1016/j.apcatb.2012.01.022) | 2012-05-18 | Cover Date
Catalyst samples containing both In and Co(doi:10.1016/j.apcatb.2012.01.022) | step(doi:10.1016/j.apcatb.2012.01.022-Catalyst samples containing both In and Co) | step
step(doi:10.1016/j.apcatb.2012.01.022-Catalyst samples containing both In and Co) | introduce | step_1
introduce | Co and In | reagents
introduce | CoIE,H-ZSM-5 | reagents
introduce | CoSSR,H-ZSM-5 | reagents
introduce | In,H-ZSM-5 | reagents
Catalyst samples containing both In and Co(doi:10.1016/j.apcatb.2012.01.022) | metadata(doi:10.1016/j.apcatb.2012.01.022) | article metadata
metadata(doi:10.1016/j.apcatb.2012.01.022) | doi:10.1016/j.apcatb.2012.01.022 | article doi
metadata(doi:10.1016/j.apcatb.2012.01.022) | The SCR of NO with methane over In,H- and Co,In,H-ZSM-5 catalysts: The promotional effect of cobalt | article title
metadata(doi:10.1016/j.apcatb.2012.01.022) | Applied Catalysis B: Environmental | publication name
metadata(doi:10.1016/j.apcatb.2012.01.022) | 2012-05-18 | Cover Date
bimetallic sample(doi:10.1016/j.apcatb.2012.01.022) | step(doi:10.1016/j.apcatb.2012.01.022-bimetallic sample) | step
step(doi:10.1016/j.apcatb.2012.01.022-bimetallic sample) | heat | step_1
heat | 823K | participate_temperature
step(doi:10.1016/j.apcatb.2012.01.022-bimetallic sample) | keep | step_2
keep | 823K | participate_temperature
keep | 2h | participate_time
step(doi:10.1016/j.apcatb.2012.01.022-bimetallic sample) | mix | step_3
mix | H-ZSM-5 sample | reagents
mix | In | reagents
mix | Co | reagents
bimetallic sample(doi:10.1016/j.apcatb.2012.01.022) | metadata(doi:10.1016/j.apcatb.2012.01.022) | article metadata
metadata(doi:10.1016/j.apcatb.2012.01.022) | doi:10.1016/j.apcatb.2012.01.022 | article doi
metadata(doi:10.1016/j.apcatb.2012.01.022) | The SCR of NO with methane over In,H- and Co,In,H-ZSM-5 catalysts: The promotional effect of cobalt | article title
metadata(doi:10.1016/j.apcatb.2012.01.022) | Applied Catalysis B: Environmental | publication name
metadata(doi:10.1016/j.apcatb.2012.01.022) | 2012-05-18 | Cover Date
bimetallic sample(doi:10.1016/j.apcatb.2012.01.022) | raw_material(doi:10.1016/j.apcatb.2012.01.022-bimetallic sample) | catalyst-raw_material
raw_material(doi:10.1016/j.apcatb.2012.01.022-bimetallic sample) | H-ZSM-5 sample | catalyst-raw_material
raw_material(doi:10.1016/j.apcatb.2012.01.022-bimetallic sample) | Co | catalyst-raw_material
raw_material(doi:10.1016/j.apcatb.2012.01.022-bimetallic sample) | In | catalyst-raw_material
bimetallic sample(doi:10.1016/j.apcatb.2012.01.022) | SSR method | catalyst-method
CuO/γ-Al2O3(doi:10.1016/j.apcatb.2012.03.005) | metadata(doi:10.1016/j.apcatb.2012.03.005) | article metadata
metadata(doi:10.1016/j.apcatb.2012.03.005) | doi:10.1016/j.apcatb.2012.03.005 | article doi
metadata(doi:10.1016/j.apcatb.2012.03.005) | Dry regenerable CuO/γ-Al2O3 catalyst for simultaneous removal of SOx and NOx from flue gas | article title
metadata(doi:10.1016/j.apcatb.2012.03.005) | Applied Catalysis B: Environmental | publication name
metadata(doi:10.1016/j.apcatb.2012.03.005) | 2012-05-30 | Cover Date
CuO/γ-Al2O3(doi:10.1016/j.apcatb.2012.03.005) | raw_material(doi:10.1016/j.apcatb.2012.03.005-CuO/γ-Al2O3) | catalyst-raw_material
raw_material(doi:10.1016/j.apcatb.2012.03.005-CuO/γ-Al2O3) | H-ZSM-5 sample | catalyst-raw_material
raw_material(doi:10.1016/j.apcatb.2012.03.005-CuO/γ-Al2O3) | Co | catalyst-raw_material
raw_material(doi:10.1016/j.apcatb.2012.03.005-CuO/γ-Al2O3) | In | catalyst-raw_material
CuO/γ-Al2O3(doi:10.1016/j.apcatb.2012.03.005) | modified sol–gel technique | catalyst-method
CuO/γ-Al2O3(doi:10.1016/j.apcatb.2012.03.005) | NO conversion over sulfated catalyst higher than fresh/oxidized catalyst | conversion
CuO/γ-Al2O3(doi:10.1016/j.apcatb.2012.03.005) | High levels of ammonia oxidation (>96%) in absence of oxygen and NO | selectivity
CuO/γ-Al2O3(doi:10.1016/j.apcatb.2012.03.005) | Catalytic activity enhanced by the presence of steam | activity
CuO/γ-Al2O3(doi:10.1016/j.apcatb.2012.03.005) | Optimum temperature for maximum NO removal at 350°C, decrease in NO conversion above this temperature, participation of lattice oxygen ions in NH3 oxidation, steam enhances activity | condition
Zeolite H-ZSM-5 powder(doi:10.1016/j.apcatb.2012.03.006) | step(doi:10.1016/j.apcatb.2012.03.006-Zeolite H-ZSM-5 powder) | step
step(doi:10.1016/j.apcatb.2012.03.006-Zeolite H-ZSM-5 powder) | calcined1 | step_1
calcined1 | 550°C | participate_temperature
calcined1 | 2h | participate_time
step(doi:10.1016/j.apcatb.2012.03.006-Zeolite H-ZSM-5 powder) | calcined2 | step_2
calcined2 | 550°C | participate_temperature
calcined2 | 2h | participate_time
step(doi:10.1016/j.apcatb.2012.03.006-Zeolite H-ZSM-5 powder) | dry | step_3
step(doi:10.1016/j.apcatb.2012.03.006-Zeolite H-ZSM-5 powder) | exchange1 | step_4
exchange1 | 12g zeolite | reagents
exchange1 | 0.01M AgNO3 | reagents
exchange1 | diluted NH4OH | reagents
exchange1 | room temperature | participate_temperature
exchange1 | 21h | participate_time
step(doi:10.1016/j.apcatb.2012.03.006-Zeolite H-ZSM-5 powder) | freeze dry2 | step_5
step(doi:10.1016/j.apcatb.2012.03.006-Zeolite H-ZSM-5 powder) | mix | step_6
mix | 3g Ag/H-ZSM-5 sample | reagents
mix | Pd(NO3)2-solution | reagents
step(doi:10.1016/j.apcatb.2012.03.006-Zeolite H-ZSM-5 powder) | remove | step_7
step(doi:10.1016/j.apcatb.2012.03.006-Zeolite H-ZSM-5 powder) | repeat | step_8
step(doi:10.1016/j.apcatb.2012.03.006-Zeolite H-ZSM-5 powder) | stir | step_9
stir | 15min | participate_time
step(doi:10.1016/j.apcatb.2012.03.006-Zeolite H-ZSM-5 powder) | wash | step_10
wash | Milli-Q water | participate
wash | 3 times | participate_time
Zeolite H-ZSM-5 powder(doi:10.1016/j.apcatb.2012.03.006) | metadata(doi:10.1016/j.apcatb.2012.03.006) | article metadata
metadata(doi:10.1016/j.apcatb.2012.03.006) | doi:10.1016/j.apcatb.2012.03.006 | article doi
metadata(doi:10.1016/j.apcatb.2012.03.006) | Selective catalytic reduction of NO x with methanol over supported silver catalysts | article title
metadata(doi:10.1016/j.apcatb.2012.03.006) | Applied Catalysis B: Environmental | publication name
metadata(doi:10.1016/j.apcatb.2012.03.006) | 2012-05-30 | Cover Date
Zeolite H-ZSM-5 powder(doi:10.1016/j.apcatb.2012.03.006) | raw_material(doi:10.1016/j.apcatb.2012.03.006-Zeolite H-ZSM-5 powder) | catalyst-raw_material
raw_material(doi:10.1016/j.apcatb.2012.03.006-Zeolite H-ZSM-5 powder) | Zeolite H-ZSM-5 powder | catalyst-raw_material
raw_material(doi:10.1016/j.apcatb.2012.03.006-Zeolite H-ZSM-5 powder) | AgNO3 | catalyst-raw_material
Zeolite H-ZSM-5 powder(doi:10.1016/j.apcatb.2012.03.006) | ion-exchange | catalyst-method
NH4CBV-2314(doi:10.1016/j.apcatb.2012.04.012) | step(doi:10.1016/j.apcatb.2012.04.012-NH4CBV-2314) | step
step(doi:10.1016/j.apcatb.2012.04.012-NH4CBV-2314) | age | step_1
age | 16h | participate_time
step(doi:10.1016/j.apcatb.2012.04.012-NH4CBV-2314) | calcined | step_2
calcined | 550°C | participate_temperature
calcined | 6h | participate_time
step(doi:10.1016/j.apcatb.2012.04.012-NH4CBV-2314) | decreasetemperature | step_3
step(doi:10.1016/j.apcatb.2012.04.012-NH4CBV-2314) | dry | step_4
dry | 120°C | participate_temperature
dry | 16h | participate_time
step(doi:10.1016/j.apcatb.2012.04.012-NH4CBV-2314) | filter | step_5
step(doi:10.1016/j.apcatb.2012.04.012-NH4CBV-2314) | mix | step_6
mix | 500mL diluted aqueous solution of Mn(II) or Fe(III) nitrate (1.8×10-3M) | reagents
mix | NH4CBV-2314(7.5g) | reagents
step(doi:10.1016/j.apcatb.2012.04.012-NH4CBV-2314) | stir1 | step_7
stir1 | vigorous | participate_time
step(doi:10.1016/j.apcatb.2012.04.012-NH4CBV-2314) | stir2 | step_8
stir2 | 5h | participate_time
step(doi:10.1016/j.apcatb.2012.04.012-NH4CBV-2314) | temperature1 | step_9
step(doi:10.1016/j.apcatb.2012.04.012-NH4CBV-2314) | wash | step_10
wash | 500mL DI water | participate
NH4CBV-2314(doi:10.1016/j.apcatb.2012.04.012) | metadata(doi:10.1016/j.apcatb.2012.04.012) | article metadata
metadata(doi:10.1016/j.apcatb.2012.04.012) | doi:10.1016/j.apcatb.2012.04.012 | article doi
metadata(doi:10.1016/j.apcatb.2012.04.012) | Low-temperature selective catalytic reduction of NO x with NH3 over Mn-containing catalysts | article title
metadata(doi:10.1016/j.apcatb.2012.04.012) | Applied Catalysis B: Environmental | publication name
metadata(doi:10.1016/j.apcatb.2012.04.012) | 2012-07-23 | Cover Date
FeCBV-2314(doi:10.1016/j.apcatb.2012.04.012) | step(doi:10.1016/j.apcatb.2012.04.012-FeCBV-2314) | step
step(doi:10.1016/j.apcatb.2012.04.012-FeCBV-2314) | calcined | step_1
calcined | 550°C | participate_temperature
calcined | 6h | participate_time
step(doi:10.1016/j.apcatb.2012.04.012-FeCBV-2314) | dry | step_2
dry | 120°C | participate_temperature
dry | 16h | participate_time
step(doi:10.1016/j.apcatb.2012.04.012-FeCBV-2314) | load | step_3
load | transition metal precursor Cu(II), Ce(III) or Fe(III) | participate
FeCBV-2314(doi:10.1016/j.apcatb.2012.04.012) | metadata(doi:10.1016/j.apcatb.2012.04.012) | article metadata
metadata(doi:10.1016/j.apcatb.2012.04.012) | doi:10.1016/j.apcatb.2012.04.012 | article doi
metadata(doi:10.1016/j.apcatb.2012.04.012) | Low-temperature selective catalytic reduction of NO x with NH3 over Mn-containing catalysts | article title
metadata(doi:10.1016/j.apcatb.2012.04.012) | Applied Catalysis B: Environmental | publication name
metadata(doi:10.1016/j.apcatb.2012.04.012) | 2012-07-23 | Cover Date
γ-Al2O3(80%)-TiO2(20%)(doi:10.1016/j.apcatb.2012.04.012) | step(doi:10.1016/j.apcatb.2012.04.012-γ-Al2O3(80%)-TiO2(20%)) | step
step(doi:10.1016/j.apcatb.2012.04.012-γ-Al2O3(80%)-TiO2(20%)) | calcined | step_1
calcined | 550°C | participate_temperature
calcined | 6h | participate_time
step(doi:10.1016/j.apcatb.2012.04.012-γ-Al2O3(80%)-TiO2(20%)) | dry | step_2
dry | 120°C | participate_temperature
dry | 16h | participate_time
step(doi:10.1016/j.apcatb.2012.04.012-γ-Al2O3(80%)-TiO2(20%)) | load | step_3
load | Mn(II) nitrate | reagents
load | γ-Al2O3(80%)-TiO2(20%) | reagents
γ-Al2O3(80%)-TiO2(20%)(doi:10.1016/j.apcatb.2012.04.012) | metadata(doi:10.1016/j.apcatb.2012.04.012) | article metadata
metadata(doi:10.1016/j.apcatb.2012.04.012) | doi:10.1016/j.apcatb.2012.04.012 | article doi
metadata(doi:10.1016/j.apcatb.2012.04.012) | Low-temperature selective catalytic reduction of NO x with NH3 over Mn-containing catalysts | article title
metadata(doi:10.1016/j.apcatb.2012.04.012) | Applied Catalysis B: Environmental | publication name
metadata(doi:10.1016/j.apcatb.2012.04.012) | 2012-07-23 | Cover Date
γ-Al2O3(80%)-TiO2(20%)(doi:10.1016/j.apcatb.2012.04.012) | raw_material(doi:10.1016/j.apcatb.2012.04.012-γ-Al2O3(80%)-TiO2(20%)) | catalyst-raw_material
raw_material(doi:10.1016/j.apcatb.2012.04.012-γ-Al2O3(80%)-TiO2(20%)) | γ-Al2O3(80%)-TiO2(20%) | catalyst-raw_material
raw_material(doi:10.1016/j.apcatb.2012.04.012-γ-Al2O3(80%)-TiO2(20%)) | Mn(II) nitrate | catalyst-raw_material
γ-Al2O3(80%)-TiO2(20%)(doi:10.1016/j.apcatb.2012.04.012) | Mn oxides formation | catalyst-method
NH4CBV-2314(doi:10.1016/j.apcatb.2012.04.012) | High NOx conversion in SCR with NH3 | conversion
NH4CBV-2314(doi:10.1016/j.apcatb.2012.04.012) | 100% N2 formation at about 230°C for Mn-exchanged CBV-2314 | selectivity
NH4CBV-2314(doi:10.1016/j.apcatb.2012.04.012) | High activity (80–100%) over a broad temperature range (195–600°C) | activity
FeSiBEA catalyst(doi:10.1016/j.apcatb.2012.04.026) | step(doi:10.1016/j.apcatb.2012.04.026-FeSiBEA catalyst) | step
step(doi:10.1016/j.apcatb.2012.04.026-FeSiBEA catalyst) | add | step_1
add | 1×10−3molL−1of Fe(NO3)3×9·H2O | participate
step(doi:10.1016/j.apcatb.2012.04.026-FeSiBEA catalyst) | crushed | step_2
step(doi:10.1016/j.apcatb.2012.04.026-FeSiBEA catalyst) | dehydrate | step_3
dehydrate | 353K | participate_temperature
dehydrate | 2h | participate_time
step(doi:10.1016/j.apcatb.2012.04.026-FeSiBEA catalyst) | dissolve | step_4
dissolve | 2g siliceous beta (SiBEA) zeolite | reagents
dissolve | 13molL−1HNO3 | reagents
step(doi:10.1016/j.apcatb.2012.04.026-FeSiBEA catalyst) | dry | step_5
dry | 353K | participate_temperature
dry | 24h | participate_time
step(doi:10.1016/j.apcatb.2012.04.026-FeSiBEA catalyst) | pelleted | step_6
step(doi:10.1016/j.apcatb.2012.04.026-FeSiBEA catalyst) | selected | step_7
step(doi:10.1016/j.apcatb.2012.04.026-FeSiBEA catalyst) | sieved | step_8
step(doi:10.1016/j.apcatb.2012.04.026-FeSiBEA catalyst) | stir1 | step_9
stir1 | 298k | participate_temperature
stir1 | 4h | participate_time
step(doi:10.1016/j.apcatb.2012.04.026-FeSiBEA catalyst) | stir2 | step_10
stir2 | 298K | participate_temperature
stir2 | 24h | participate_time
step(doi:10.1016/j.apcatb.2012.04.026-FeSiBEA catalyst) | wash | step_11
FeSiBEA catalyst(doi:10.1016/j.apcatb.2012.04.026) | metadata(doi:10.1016/j.apcatb.2012.04.026) | article metadata
metadata(doi:10.1016/j.apcatb.2012.04.026) | doi:10.1016/j.apcatb.2012.04.026 | article doi
metadata(doi:10.1016/j.apcatb.2012.04.026) | Selective catalytic reduction of NO on single site FeSiBEA zeolite catalyst: Influence of the C1 and C2 reducing agents on the catalytic properties | article title
metadata(doi:10.1016/j.apcatb.2012.04.026) | Applied Catalysis B: Environmental | publication name
metadata(doi:10.1016/j.apcatb.2012.04.026) | 2012-07-23 | Cover Date
FeSiBEA catalyst(doi:10.1016/j.apcatb.2012.04.026) | raw_material(doi:10.1016/j.apcatb.2012.04.026-FeSiBEA catalyst) | catalyst-raw_material
raw_material(doi:10.1016/j.apcatb.2012.04.026-FeSiBEA catalyst) | siliceous beta (SiBEA) zeolite | catalyst-raw_material
raw_material(doi:10.1016/j.apcatb.2012.04.026-FeSiBEA catalyst) | tetraethyl ammonium BEA zeolite | catalyst-raw_material
raw_material(doi:10.1016/j.apcatb.2012.04.026-FeSiBEA catalyst) | HNO3 | catalyst-raw_material
raw_material(doi:10.1016/j.apcatb.2012.04.026-FeSiBEA catalyst) | Fe(NO3)3×9·H2O | catalyst-raw_material
FeSiBEA catalyst(doi:10.1016/j.apcatb.2012.04.026) | two-step postsynthesis | catalyst-method
FeSiBEA catalyst(doi:10.1016/j.apcatb.2012.04.026) | 50% for ethanol at 573K | conversion
FeSiBEA catalyst(doi:10.1016/j.apcatb.2012.04.026) | 90% for ethanol and ethylene | selectivity
FeSiBEA catalyst(doi:10.1016/j.apcatb.2012.04.026) | Active in SCR of NO process with C2 reducing agents (ethanol and ethylene) | activity
FeSiBEA catalyst(doi:10.1016/j.apcatb.2012.04.026) | Acidic condition (pH 2.5) | condition
FeSiBEA catalyst(doi:10.1016/j.apcatb.2012.06.010) | metadata(doi:10.1016/j.apcatb.2012.06.010) | article metadata
metadata(doi:10.1016/j.apcatb.2012.06.010) | doi:10.1016/j.apcatb.2012.06.010 | article doi
metadata(doi:10.1016/j.apcatb.2012.06.010) | Mn–Fe/ZSM5 as a low-temperature SCR catalyst to remove NOx from diesel engine exhaust | article title
metadata(doi:10.1016/j.apcatb.2012.06.010) | Applied Catalysis B: Environmental | publication name
metadata(doi:10.1016/j.apcatb.2012.06.010) | 2012-09-25 | Cover Date
FeSiBEA catalyst(doi:10.1016/j.apcatb.2012.06.010) | metadata(doi:10.1016/j.apcatb.2012.06.010) | article metadata
metadata(doi:10.1016/j.apcatb.2012.06.010) | doi:10.1016/j.apcatb.2012.06.010 | article doi
metadata(doi:10.1016/j.apcatb.2012.06.010) | Mn–Fe/ZSM5 as a low-temperature SCR catalyst to remove NOx from diesel engine exhaust | article title
metadata(doi:10.1016/j.apcatb.2012.06.010) | Applied Catalysis B: Environmental | publication name
metadata(doi:10.1016/j.apcatb.2012.06.010) | 2012-09-25 | Cover Date
FeSiBEA catalyst(doi:10.1016/j.apcatb.2012.06.010) | metadata(doi:10.1016/j.apcatb.2012.06.010) | article metadata
metadata(doi:10.1016/j.apcatb.2012.06.010) | doi:10.1016/j.apcatb.2012.06.010 | article doi
metadata(doi:10.1016/j.apcatb.2012.06.010) | Mn–Fe/ZSM5 as a low-temperature SCR catalyst to remove NOx from diesel engine exhaust | article title
metadata(doi:10.1016/j.apcatb.2012.06.010) | Applied Catalysis B: Environmental | publication name
metadata(doi:10.1016/j.apcatb.2012.06.010) | 2012-09-25 | Cover Date
FeSiBEA catalyst(doi:10.1016/j.apcatb.2012.06.010) | metadata(doi:10.1016/j.apcatb.2012.06.010) | article metadata
metadata(doi:10.1016/j.apcatb.2012.06.010) | doi:10.1016/j.apcatb.2012.06.010 | article doi
metadata(doi:10.1016/j.apcatb.2012.06.010) | Mn–Fe/ZSM5 as a low-temperature SCR catalyst to remove NOx from diesel engine exhaust | article title
metadata(doi:10.1016/j.apcatb.2012.06.010) | Applied Catalysis B: Environmental | publication name
metadata(doi:10.1016/j.apcatb.2012.06.010) | 2012-09-25 | Cover Date
FeSiBEA catalyst(doi:10.1016/j.apcatb.2012.06.010) | raw_material(doi:10.1016/j.apcatb.2012.06.010-FeSiBEA catalyst) | catalyst-raw_material
raw_material(doi:10.1016/j.apcatb.2012.06.010-FeSiBEA catalyst) | siliceous beta (SiBEA) zeolite | catalyst-raw_material
raw_material(doi:10.1016/j.apcatb.2012.06.010-FeSiBEA catalyst) | tetraethyl ammonium BEA zeolite | catalyst-raw_material
raw_material(doi:10.1016/j.apcatb.2012.06.010-FeSiBEA catalyst) | HNO3 | catalyst-raw_material
raw_material(doi:10.1016/j.apcatb.2012.06.010-FeSiBEA catalyst) | Fe(NO3)3×9·H2O | catalyst-raw_material
FeSiBEA catalyst(doi:10.1016/j.apcatb.2012.06.010) | two-step postsynthesis | catalyst-method
FeSiBEA catalyst(doi:10.1016/j.apcatb.2012.06.010) | Hydrothermal aging, HC poisoning, addition of K+ and Ca2+, SO2 presence | condition
Four different pseudoboehmite alumina precursors(doi:10.1016/j.apcatb.2012.06.014) | step(doi:10.1016/j.apcatb.2012.06.014-Four different pseudoboehmite alumina precursors) | step
step(doi:10.1016/j.apcatb.2012.06.014-Four different pseudoboehmite alumina precursors) | calcined | step_1
calcined | 550°C | participate_temperature
calcined | 2h | participate_time
step(doi:10.1016/j.apcatb.2012.06.014-Four different pseudoboehmite alumina precursors) | crush | step_2
step(doi:10.1016/j.apcatb.2012.06.014-Four different pseudoboehmite alumina precursors) | dry | step_3
dry | room temperature | participate_temperature
step(doi:10.1016/j.apcatb.2012.06.014-Four different pseudoboehmite alumina precursors) | dry2 | step_4
dry2 | 100°C | participate_temperature
dry2 | overnight | participate_time
step(doi:10.1016/j.apcatb.2012.06.014-Four different pseudoboehmite alumina precursors) | impregnated | step_5
impregnated | AgNO3 | participate
step(doi:10.1016/j.apcatb.2012.06.014-Four different pseudoboehmite alumina precursors) | precalcined | step_6
precalcined | alumina precursors | reagents
precalcined | 550,750,1000 | participate_temperature
precalcined | 2h | participate_time
step(doi:10.1016/j.apcatb.2012.06.014-Four different pseudoboehmite alumina precursors) | press | step_7
step(doi:10.1016/j.apcatb.2012.06.014-Four different pseudoboehmite alumina precursors) | sieve | step_8
Four different pseudoboehmite alumina precursors(doi:10.1016/j.apcatb.2012.06.014) | metadata(doi:10.1016/j.apcatb.2012.06.014) | article metadata
metadata(doi:10.1016/j.apcatb.2012.06.014) | doi:10.1016/j.apcatb.2012.06.014 | article doi
metadata(doi:10.1016/j.apcatb.2012.06.014) | Optimisation of Ag loading and alumina characteristics to give sulphur-tolerant Ag/Al2O3 catalyst for H2-assisted NH3-SCR of NOx | article title
metadata(doi:10.1016/j.apcatb.2012.06.014) | Applied Catalysis B: Environmental | publication name
metadata(doi:10.1016/j.apcatb.2012.06.014) | 2012-08-21 | Cover Date
Four different pseudoboehmite alumina precursors(doi:10.1016/j.apcatb.2012.06.014) | raw_material(doi:10.1016/j.apcatb.2012.06.014-Four different pseudoboehmite alumina precursors) | catalyst-raw_material
raw_material(doi:10.1016/j.apcatb.2012.06.014-Four different pseudoboehmite alumina precursors) | AgNO3(99.8% purity) | catalyst-raw_material
raw_material(doi:10.1016/j.apcatb.2012.06.014-Four different pseudoboehmite alumina precursors) | alumina precursors | catalyst-raw_material
Four different pseudoboehmite alumina precursors(doi:10.1016/j.apcatb.2012.06.014) | incipient wetness method | catalyst-method
NO oxidation(doi:10.1016/j.apcatb.2012.07.019) | step(doi:10.1016/j.apcatb.2012.07.019-NO oxidation) | step
step(doi:10.1016/j.apcatb.2012.07.019-NO oxidation) | Step1 | step_1
step(doi:10.1016/j.apcatb.2012.07.019-NO oxidation) | Step2 | step_2
step(doi:10.1016/j.apcatb.2012.07.019-NO oxidation) | Step3 | step_3
step(doi:10.1016/j.apcatb.2012.07.019-NO oxidation) | Step4 | step_4
step(doi:10.1016/j.apcatb.2012.07.019-NO oxidation) | temperature | step_5
NO oxidation(doi:10.1016/j.apcatb.2012.07.019) | metadata(doi:10.1016/j.apcatb.2012.07.019) | article metadata
metadata(doi:10.1016/j.apcatb.2012.07.019) | doi:10.1016/j.apcatb.2012.07.019 | article doi
metadata(doi:10.1016/j.apcatb.2012.07.019) | Local ammonia storage and ammonia inhibition in a monolithic copper-beta zeolite SCR catalyst | article title
metadata(doi:10.1016/j.apcatb.2012.07.019) | Applied Catalysis B: Environmental | publication name
metadata(doi:10.1016/j.apcatb.2012.07.019) | 2012-09-25 | Cover Date
NO oxidation(doi:10.1016/j.apcatb.2012.07.019) | raw_material(doi:10.1016/j.apcatb.2012.07.019-NO oxidation) | catalyst-raw_material
raw_material(doi:10.1016/j.apcatb.2012.07.019-NO oxidation) | NO | catalyst-raw_material
raw_material(doi:10.1016/j.apcatb.2012.07.019-NO oxidation) | O2 | catalyst-raw_material
raw_material(doi:10.1016/j.apcatb.2012.07.019-NO oxidation) | H2O | catalyst-raw_material
raw_material(doi:10.1016/j.apcatb.2012.07.019-NO oxidation) | Ar | catalyst-raw_material
NO oxidation(doi:10.1016/j.apcatb.2012.07.019) | pressure- and temperature-programmed experimentation | catalyst-method
NO oxidation(doi:10.1016/j.apcatb.2012.07.019) | Dynamic NH3 inhibition affects conversion | conversion
NO oxidation(doi:10.1016/j.apcatb.2012.07.019) | Range of temperatures | condition
Cu/SAPO-34(doi:10.1016/j.apcatb.2012.08.016) | step(doi:10.1016/j.apcatb.2012.08.016-Cu/SAPO-34) | step
step(doi:10.1016/j.apcatb.2012.08.016-Cu/SAPO-34) | adjust | step_1
step(doi:10.1016/j.apcatb.2012.08.016-Cu/SAPO-34) | calcined | step_2
calcined | 550°C | participate_temperature
calcined | 4h | participate_time
step(doi:10.1016/j.apcatb.2012.08.016-Cu/SAPO-34) | dry1 | step_3
dry1 | 90-100°C | participate_temperature
dry1 | 16h | participate_time
step(doi:10.1016/j.apcatb.2012.08.016-Cu/SAPO-34) | dry2 | step_4
dry2 | 90-100°C | participate_temperature
dry2 | 16h | participate_time
step(doi:10.1016/j.apcatb.2012.08.016-Cu/SAPO-34) | filter1 | step_5
step(doi:10.1016/j.apcatb.2012.08.016-Cu/SAPO-34) | filter2 | step_6
step(doi:10.1016/j.apcatb.2012.08.016-Cu/SAPO-34) | hydrothermal | step_7
hydrothermal | 750°C | participate_temperature
hydrothermal | 12h | participate_time
step(doi:10.1016/j.apcatb.2012.08.016-Cu/SAPO-34) | ion-exchange1 | step_8
ion-exchange1 | ammonium nitrate solution | participate
step(doi:10.1016/j.apcatb.2012.08.016-Cu/SAPO-34) | ion-exchange2 | step_9
ion-exchange2 | copper sulfate solution | participate
step(doi:10.1016/j.apcatb.2012.08.016-Cu/SAPO-34) | stir1 | step_10
stir1 | 80°C | participate_temperature
stir1 | 3h | participate_time
step(doi:10.1016/j.apcatb.2012.08.016-Cu/SAPO-34) | stir2 | step_11
stir2 | 70°C | participate_temperature
stir2 | 2h | participate_time
step(doi:10.1016/j.apcatb.2012.08.016-Cu/SAPO-34) | wash1 | step_12
wash1 | deionized water | participate
step(doi:10.1016/j.apcatb.2012.08.016-Cu/SAPO-34) | wash2 | step_13
Cu/SAPO-34(doi:10.1016/j.apcatb.2012.08.016) | metadata(doi:10.1016/j.apcatb.2012.08.016) | article metadata
metadata(doi:10.1016/j.apcatb.2012.08.016) | doi:10.1016/j.apcatb.2012.08.016 | article doi
metadata(doi:10.1016/j.apcatb.2012.08.016) | The influence of silicon on the catalytic properties of Cu/SAPO-34 for NO x reduction by ammonia-SCR | article title
metadata(doi:10.1016/j.apcatb.2012.08.016) | Applied Catalysis B: Environmental | publication name
metadata(doi:10.1016/j.apcatb.2012.08.016) | 2012-10-30 | Cover Date
Cu/SAPO-34(doi:10.1016/j.apcatb.2012.08.016) | raw_material(doi:10.1016/j.apcatb.2012.08.016-Cu/SAPO-34) | catalyst-raw_material
raw_material(doi:10.1016/j.apcatb.2012.08.016-Cu/SAPO-34) | HSAPO-34 | catalyst-raw_material
raw_material(doi:10.1016/j.apcatb.2012.08.016-Cu/SAPO-34) | NH4-SAPO-34 | catalyst-raw_material
Cu/SAPO-34(doi:10.1016/j.apcatb.2012.08.016) | ion-exchange | catalyst-method
Cu/SAPO-34(doi:10.1016/j.apcatb.2012.08.016) | Different NO conversions from 120°C to 600°C | conversion
Cu/SAPO-34(doi:10.1016/j.apcatb.2012.08.016) | SCR activities correlated with number of acidic sites at 200°C | activity
Cu/SAPO-34(doi:10.1016/j.apcatb.2012.08.016) | Temperature range from 120°C to 600°C | condition
Pt/Al2O3catalyst powder(doi:10.1016/j.apcatb.2012.10.002) | step(doi:10.1016/j.apcatb.2012.10.002-Pt/Al2O3catalyst powder) | step
step(doi:10.1016/j.apcatb.2012.10.002-Pt/Al2O3catalyst powder) | add | step_1
add | Pt-containing solution | reagents
add | alumina slurry | reagents
step(doi:10.1016/j.apcatb.2012.10.002-Pt/Al2O3catalyst powder) | adjust | step_2
step(doi:10.1016/j.apcatb.2012.10.002-Pt/Al2O3catalyst powder) | calcined1 | step_3
calcined1 | alumina | reagents
calcined1 | 750°C | reagents
calcined1 | air | reagents
step(doi:10.1016/j.apcatb.2012.10.002-Pt/Al2O3catalyst powder) | calcined2 | step_4
calcined2 | 500°C | participate_temperature
calcined2 | 2h | participate_time
step(doi:10.1016/j.apcatb.2012.10.002-Pt/Al2O3catalyst powder) | calcined3 | step_5
calcined3 | 500°C | participate_temperature
calcined3 | 2h | participate_time
step(doi:10.1016/j.apcatb.2012.10.002-Pt/Al2O3catalyst powder) | check | step_6
step(doi:10.1016/j.apcatb.2012.10.002-Pt/Al2O3catalyst powder) | deposited | step_7
deposited | catalyst powder described above | participate
step(doi:10.1016/j.apcatb.2012.10.002-Pt/Al2O3catalyst powder) | diluted | step_8
diluted | Pt(NO3)2 | reagents
diluted | milliq water | reagents
step(doi:10.1016/j.apcatb.2012.10.002-Pt/Al2O3catalyst powder) | dried | step_9
step(doi:10.1016/j.apcatb.2012.10.002-Pt/Al2O3catalyst powder) | freeze-dried | step_10
step(doi:10.1016/j.apcatb.2012.10.002-Pt/Al2O3catalyst powder) | maintained | step_11
step(doi:10.1016/j.apcatb.2012.10.002-Pt/Al2O3catalyst powder) | stirred1 | step_12
step(doi:10.1016/j.apcatb.2012.10.002-Pt/Al2O3catalyst powder) | stirred2 | step_13
stirred2 | 1h | participate_time
Pt/Al2O3catalyst powder(doi:10.1016/j.apcatb.2012.10.002) | metadata(doi:10.1016/j.apcatb.2012.10.002) | article metadata
metadata(doi:10.1016/j.apcatb.2012.10.002) | doi:10.1016/j.apcatb.2012.10.002 | article doi
metadata(doi:10.1016/j.apcatb.2012.10.002) | The effect gas composition during thermal aging on the dispersion and NO oxidation activity over Pt/Al2O3 catalysts | article title
metadata(doi:10.1016/j.apcatb.2012.10.002) | Applied Catalysis B: Environmental | publication name
metadata(doi:10.1016/j.apcatb.2012.10.002) | 2013-01-17 | Cover Date
samples(doi:10.1016/j.apcatb.2012.10.002) | step(doi:10.1016/j.apcatb.2012.10.002-samples) | step
step(doi:10.1016/j.apcatb.2012.10.002-samples) | calcined | step_1
calcined | 600°C | participate_temperature
calcined | 1min | participate_time
step(doi:10.1016/j.apcatb.2012.10.002-samples) | calcined2 | step_2
calcined2 | 500°C | participate_temperature
calcined2 | 2h | participate_time
step(doi:10.1016/j.apcatb.2012.10.002-samples) | deposited | step_3
deposited | catalyst powder | reagents
deposited | monoliths | reagents
step(doi:10.1016/j.apcatb.2012.10.002-samples) | diluted | step_4
step(doi:10.1016/j.apcatb.2012.10.002-samples) | dipped | step_5
dipped | obtained slurry | participate
step(doi:10.1016/j.apcatb.2012.10.002-samples) | dried | step_6
step(doi:10.1016/j.apcatb.2012.10.002-samples) | redipped | step_7
step(doi:10.1016/j.apcatb.2012.10.002-samples) | removed | step_8
step(doi:10.1016/j.apcatb.2012.10.002-samples) | repeated | step_9
step(doi:10.1016/j.apcatb.2012.10.002-samples) | stirred | step_10
samples(doi:10.1016/j.apcatb.2012.10.002) | metadata(doi:10.1016/j.apcatb.2012.10.002) | article metadata
metadata(doi:10.1016/j.apcatb.2012.10.002) | doi:10.1016/j.apcatb.2012.10.002 | article doi
metadata(doi:10.1016/j.apcatb.2012.10.002) | The effect gas composition during thermal aging on the dispersion and NO oxidation activity over Pt/Al2O3 catalysts | article title
metadata(doi:10.1016/j.apcatb.2012.10.002) | Applied Catalysis B: Environmental | publication name
metadata(doi:10.1016/j.apcatb.2012.10.002) | 2013-01-17 | Cover Date
samples(doi:10.1016/j.apcatb.2012.10.002) | raw_material(doi:10.1016/j.apcatb.2012.10.002-samples) | catalyst-raw_material
raw_material(doi:10.1016/j.apcatb.2012.10.002-samples) | catalyst powder | catalyst-raw_material
raw_material(doi:10.1016/j.apcatb.2012.10.002-samples) | monoliths | catalyst-raw_material
raw_material(doi:10.1016/j.apcatb.2012.10.002-samples) | binder | catalyst-raw_material
raw_material(doi:10.1016/j.apcatb.2012.10.002-samples) | Disperal sol Condea | catalyst-raw_material
raw_material(doi:10.1016/j.apcatb.2012.10.002-samples) | ethanol solution | catalyst-raw_material
samples(doi:10.1016/j.apcatb.2012.10.002) | deposition | catalyst-method
Pt/Al2O3catalyst powder(doi:10.1016/j.apcatb.2012.10.002) | 76% | conversion
Pt/Al2O3catalyst powder(doi:10.1016/j.apcatb.2012.10.002) | Significantly higher after aging in 10% oxygen at 600°C | activity
Pt/Al2O3catalyst powder(doi:10.1016/j.apcatb.2012.10.002) | Aging in Ar, 10% O2, 1% H2, 30ppm SO2, 30ppm SO2 + 10% O2 at various temperatures | condition
Cu/ZSM-5 powder(doi:10.1016/j.apcatb.2012.10.034) | metadata(doi:10.1016/j.apcatb.2012.10.034) | article metadata
metadata(doi:10.1016/j.apcatb.2012.10.034) | doi:10.1016/j.apcatb.2012.10.034 | article doi
metadata(doi:10.1016/j.apcatb.2012.10.034) | Lean NO x reduction on LNT-SCR dual-layer catalysts by H2 and CO | article title
metadata(doi:10.1016/j.apcatb.2012.10.034) | Applied Catalysis B: Environmental | publication name
metadata(doi:10.1016/j.apcatb.2012.10.034) | 2013-03-27 | Cover Date
aged LNT catalysts(doi:10.1016/j.apcatb.2012.10.034) | step(doi:10.1016/j.apcatb.2012.10.034-aged LNT catalysts) | step
step(doi:10.1016/j.apcatb.2012.10.034-aged LNT catalysts) | calcining | step_1
calcining | 600°C | participate_temperature
calcining | 100h | participate_time
aged LNT catalysts(doi:10.1016/j.apcatb.2012.10.034) | metadata(doi:10.1016/j.apcatb.2012.10.034) | article metadata
metadata(doi:10.1016/j.apcatb.2012.10.034) | doi:10.1016/j.apcatb.2012.10.034 | article doi
metadata(doi:10.1016/j.apcatb.2012.10.034) | Lean NO x reduction on LNT-SCR dual-layer catalysts by H2 and CO | article title
metadata(doi:10.1016/j.apcatb.2012.10.034) | Applied Catalysis B: Environmental | publication name
metadata(doi:10.1016/j.apcatb.2012.10.034) | 2013-03-27 | Cover Date
dual-layer catalyst(doi:10.1016/j.apcatb.2012.10.034) | metadata(doi:10.1016/j.apcatb.2012.10.034) | article metadata
metadata(doi:10.1016/j.apcatb.2012.10.034) | doi:10.1016/j.apcatb.2012.10.034 | article doi
metadata(doi:10.1016/j.apcatb.2012.10.034) | Lean NO x reduction on LNT-SCR dual-layer catalysts by H2 and CO | article title
metadata(doi:10.1016/j.apcatb.2012.10.034) | Applied Catalysis B: Environmental | publication name
metadata(doi:10.1016/j.apcatb.2012.10.034) | 2013-03-27 | Cover Date
dual-layer catalyst(doi:10.1016/j.apcatb.2012.10.034) | raw_material(doi:10.1016/j.apcatb.2012.10.034-dual-layer catalyst) | catalyst-raw_material
raw_material(doi:10.1016/j.apcatb.2012.10.034-dual-layer catalyst) | LNT1 | catalyst-raw_material
raw_material(doi:10.1016/j.apcatb.2012.10.034-dual-layer catalyst) | LNT monolithic | catalyst-raw_material
raw_material(doi:10.1016/j.apcatb.2012.10.034-dual-layer catalyst) | Cu/ZSM-5 | catalyst-raw_material
dual-layer catalyst(doi:10.1016/j.apcatb.2012.10.034) | dip-coating | catalyst-method
Cu/ZSM-5 powder(doi:10.1016/j.apcatb.2012.10.034) | Decrease in cycle-averaged NOx conversion for ceria-free LNT catalyst with increase in CO/H2 ratio | conversion
Cu/ZSM-5 powder(doi:10.1016/j.apcatb.2012.10.034) | Decrease in NOx conversion at high temperatures due to NH3 oxidation promoted by ceria | selectivity
Cu/ZSM-5 powder(doi:10.1016/j.apcatb.2012.10.034) | Low-temperature NOx reduction increased with LNT-SCR dual-layer catalyst or deposition of CeO2 | activity
Cu/ZSM-5 powder(doi:10.1016/j.apcatb.2012.10.034) | CO poisoning significant below 250°C | condition
CuCl2/α-Al2O3(doi:10.1016/j.apcatb.2012.11.031) | step(doi:10.1016/j.apcatb.2012.11.031-CuCl2/α-Al2O3) | step
step(doi:10.1016/j.apcatb.2012.11.031-CuCl2/α-Al2O3) | dry | step_1
dry | 100°C | participate_temperature
dry | 8h | participate_time
step(doi:10.1016/j.apcatb.2012.11.031-CuCl2/α-Al2O3) | grind | step_2
step(doi:10.1016/j.apcatb.2012.11.031-CuCl2/α-Al2O3) | impregnate | step_3
impregnate | CuCl2·2H2O | reagents
impregnate | α-Al2O3 | reagents
step(doi:10.1016/j.apcatb.2012.11.031-CuCl2/α-Al2O3) | sieve | step_4
CuCl2/α-Al2O3(doi:10.1016/j.apcatb.2012.11.031) | metadata(doi:10.1016/j.apcatb.2012.11.031) | article metadata
metadata(doi:10.1016/j.apcatb.2012.11.031) | doi:10.1016/j.apcatb.2012.11.031 | article doi
metadata(doi:10.1016/j.apcatb.2012.11.031) | Heterogeneous catalytic reaction of elemental mercury vapor over cupric chloride for mercury emissions control | article title
metadata(doi:10.1016/j.apcatb.2012.11.031) | Applied Catalysis B: Environmental | publication name
metadata(doi:10.1016/j.apcatb.2012.11.031) | 2013-03-27 | Cover Date
CuCl2/α-Al2O3(doi:10.1016/j.apcatb.2012.11.031) | raw_material(doi:10.1016/j.apcatb.2012.11.031-CuCl2/α-Al2O3) | catalyst-raw_material
raw_material(doi:10.1016/j.apcatb.2012.11.031-CuCl2/α-Al2O3) | CuCl2·2H2O | catalyst-raw_material
raw_material(doi:10.1016/j.apcatb.2012.11.031-CuCl2/α-Al2O3) | α-Al2O3 | catalyst-raw_material
CuCl2/α-Al2O3(doi:10.1016/j.apcatb.2012.11.031) | impregnation | catalyst-method
2wt.%Pt/γ-Al2O3(doi:10.1016/j.apcatb.2012.12.019) | step(doi:10.1016/j.apcatb.2012.12.019-2wt.%Pt/γ-Al2O3) | step
step(doi:10.1016/j.apcatb.2012.12.019-2wt.%Pt/γ-Al2O3) | calcined | step_1
calcined | 973K | participate_temperature
calcined | 2h | participate_time
step(doi:10.1016/j.apcatb.2012.12.019-2wt.%Pt/γ-Al2O3) | dry | step_2
dry | 383K | participate_temperature
dry | 14h | participate_time
step(doi:10.1016/j.apcatb.2012.12.019-2wt.%Pt/γ-Al2O3) | impregnate1 | step_3
impregnate1 | platinum (II) acetylacetonate | reagents
impregnate1 | ethanol | reagents
impregnate1 | dichloromethane | reagents
2wt.%Pt/γ-Al2O3(doi:10.1016/j.apcatb.2012.12.019) | metadata(doi:10.1016/j.apcatb.2012.12.019) | article metadata
metadata(doi:10.1016/j.apcatb.2012.12.019) | doi:10.1016/j.apcatb.2012.12.019 | article doi
metadata(doi:10.1016/j.apcatb.2012.12.019) | Carbon–NSR catalyst interaction: Impact on catalyst structure and NO x storage efficiency | article title
metadata(doi:10.1016/j.apcatb.2012.12.019) | Applied Catalysis B: Environmental | publication name
metadata(doi:10.1016/j.apcatb.2012.12.019) | 2013-03-27 | Cover Date
20wt.%BaO/γ-Al2O3(doi:10.1016/j.apcatb.2012.12.019) | step(doi:10.1016/j.apcatb.2012.12.019-20wt.%BaO/γ-Al2O3) | step
step(doi:10.1016/j.apcatb.2012.12.019-20wt.%BaO/γ-Al2O3) | calcined | step_1
calcined | 973K | participate_temperature
calcined | 2h | participate_time
step(doi:10.1016/j.apcatb.2012.12.019-20wt.%BaO/γ-Al2O3) | dry | step_2
dry | 383K | participate_temperature
dry | 14h | participate_time
step(doi:10.1016/j.apcatb.2012.12.019-20wt.%BaO/γ-Al2O3) | impregnate | step_3
20wt.%BaO/γ-Al2O3(doi:10.1016/j.apcatb.2012.12.019) | metadata(doi:10.1016/j.apcatb.2012.12.019) | article metadata
metadata(doi:10.1016/j.apcatb.2012.12.019) | doi:10.1016/j.apcatb.2012.12.019 | article doi
metadata(doi:10.1016/j.apcatb.2012.12.019) | Carbon–NSR catalyst interaction: Impact on catalyst structure and NO x storage efficiency | article title
metadata(doi:10.1016/j.apcatb.2012.12.019) | Applied Catalysis B: Environmental | publication name
metadata(doi:10.1016/j.apcatb.2012.12.019) | 2013-03-27 | Cover Date
2%Pt–20%BaO/γ-Al2O3(doi:10.1016/j.apcatb.2012.12.019) | step(doi:10.1016/j.apcatb.2012.12.019-2%Pt–20%BaO/γ-Al2O3) | step
step(doi:10.1016/j.apcatb.2012.12.019-2%Pt–20%BaO/γ-Al2O3) | calcined | step_1
calcined | 973K | participate_temperature
calcined | 2h | participate_time
step(doi:10.1016/j.apcatb.2012.12.019-2%Pt–20%BaO/γ-Al2O3) | dry | step_2
dry | 383K | participate_temperature
dry | 8h | participate_time
step(doi:10.1016/j.apcatb.2012.12.019-2%Pt–20%BaO/γ-Al2O3) | impregnate1 | step_3
step(doi:10.1016/j.apcatb.2012.12.019-2%Pt–20%BaO/γ-Al2O3) | impregnate2 | step_4
impregnate2 | platinum acetylacetonate | participate
2%Pt–20%BaO/γ-Al2O3(doi:10.1016/j.apcatb.2012.12.019) | metadata(doi:10.1016/j.apcatb.2012.12.019) | article metadata
metadata(doi:10.1016/j.apcatb.2012.12.019) | doi:10.1016/j.apcatb.2012.12.019 | article doi
metadata(doi:10.1016/j.apcatb.2012.12.019) | Carbon–NSR catalyst interaction: Impact on catalyst structure and NO x storage efficiency | article title
metadata(doi:10.1016/j.apcatb.2012.12.019) | Applied Catalysis B: Environmental | publication name
metadata(doi:10.1016/j.apcatb.2012.12.019) | 2013-03-27 | Cover Date
2%Pt–20%BaO/γ-Al2O3(doi:10.1016/j.apcatb.2012.12.019) | raw_material(doi:10.1016/j.apcatb.2012.12.019-2%Pt–20%BaO/γ-Al2O3) | catalyst-raw_material
raw_material(doi:10.1016/j.apcatb.2012.12.019-2%Pt–20%BaO/γ-Al2O3) | alumina | catalyst-raw_material
raw_material(doi:10.1016/j.apcatb.2012.12.019-2%Pt–20%BaO/γ-Al2O3) | barium nitrate | catalyst-raw_material
raw_material(doi:10.1016/j.apcatb.2012.12.019-2%Pt–20%BaO/γ-Al2O3) | platinum acetylacetonate | catalyst-raw_material
2%Pt–20%BaO/γ-Al2O3(doi:10.1016/j.apcatb.2012.12.019) | wet impregnation | catalyst-method
AgCAL823(doi:10.1016/j.apcatb.2013.01.018) | step(doi:10.1016/j.apcatb.2013.01.018-AgCAL823) | step
step(doi:10.1016/j.apcatb.2013.01.018-AgCAL823) | add | step_1
add | 0.0664g silver chloride | reagents
add | 6.400g aluminium chloride | reagents
step(doi:10.1016/j.apcatb.2013.01.018-AgCAL823) | calcined | step_2
calcined | 823K | participate_temperature
calcined | 8h | participate_time
step(doi:10.1016/j.apcatb.2013.01.018-AgCAL823) | charged | step_3
step(doi:10.1016/j.apcatb.2013.01.018-AgCAL823) | dry | step_4
dry | room temperature | participate_temperature
step(doi:10.1016/j.apcatb.2013.01.018-AgCAL823) | place | step_5
place | 383K | participate_temperature
place | 6 days | participate_time
step(doi:10.1016/j.apcatb.2013.01.018-AgCAL823) | then | step_6
then | 393K | participate_temperature
step(doi:10.1016/j.apcatb.2013.01.018-AgCAL823) | wash | step_7
AgCAL823(doi:10.1016/j.apcatb.2013.01.018) | metadata(doi:10.1016/j.apcatb.2013.01.018) | article metadata
metadata(doi:10.1016/j.apcatb.2013.01.018) | doi:10.1016/j.apcatb.2013.01.018 | article doi
metadata(doi:10.1016/j.apcatb.2013.01.018) | Hydrothermal activation of silver supported alumina catalysts prepared by sol–gel method: Application to the selective catalytic reduction (SCR) of NOx by n-decane | article title
metadata(doi:10.1016/j.apcatb.2013.01.018) | Applied Catalysis B: Environmental | publication name
metadata(doi:10.1016/j.apcatb.2013.01.018) | 2013-05-02 | Cover Date
AgCAL823(doi:10.1016/j.apcatb.2013.01.018) | raw_material(doi:10.1016/j.apcatb.2013.01.018-AgCAL823) | catalyst-raw_material
raw_material(doi:10.1016/j.apcatb.2013.01.018-AgCAL823) | silver chloride | catalyst-raw_material
raw_material(doi:10.1016/j.apcatb.2013.01.018-AgCAL823) | aluminium chloride | catalyst-raw_material
AgCAL823(doi:10.1016/j.apcatb.2013.01.018) | calcined | catalyst-method
CuO-CeO2(doi:10.1016/j.apcatb.2013.01.029) | metadata(doi:10.1016/j.apcatb.2013.01.029) | article metadata
metadata(doi:10.1016/j.apcatb.2013.01.029) | doi:10.1016/j.apcatb.2013.01.029 | article doi
metadata(doi:10.1016/j.apcatb.2013.01.029) | Selective catalytic oxidation of ammonia to nitrogen over CuO-CeO2 mixed oxides prepared by surfactant-templated method | article title
metadata(doi:10.1016/j.apcatb.2013.01.029) | Applied Catalysis B: Environmental | publication name
metadata(doi:10.1016/j.apcatb.2013.01.029) | 2013-05-02 | Cover Date
CuO-CeO2(doi:10.1016/j.apcatb.2013.01.029) | raw_material(doi:10.1016/j.apcatb.2013.01.029-CuO-CeO2) | catalyst-raw_material
raw_material(doi:10.1016/j.apcatb.2013.01.029-CuO-CeO2) | silver chloride | catalyst-raw_material
raw_material(doi:10.1016/j.apcatb.2013.01.029-CuO-CeO2) | aluminium chloride | catalyst-raw_material
CuO-CeO2(doi:10.1016/j.apcatb.2013.01.029) | calcined | catalyst-method
VxSiBEA(doi:10.1016/j.apcatb.2013.02.014) | step(doi:10.1016/j.apcatb.2013.02.014-VxSiBEA) | step
step(doi:10.1016/j.apcatb.2013.02.014-VxSiBEA) | anneal | step_1
anneal | 823K | participate_temperature
anneal | 2h | participate_time
step(doi:10.1016/j.apcatb.2013.02.014-VxSiBEA) | contact | step_2
contact | NH4VO3solution | reagents
contact | 2g of zeolite in 200ml of solution | reagents
step(doi:10.1016/j.apcatb.2013.02.014-VxSiBEA) | dealuminate | step_3
dealuminate | tetraethylammonium BEA (TEABEA) zeolite | reagents
dealuminate | nitric acid solution | reagents
step(doi:10.1016/j.apcatb.2013.02.014-VxSiBEA) | dry | step_4
dry | 368K | participate_temperature
dry | overnight | participate_time
step(doi:10.1016/j.apcatb.2013.02.014-VxSiBEA) | dry2 | step_5
dry2 | 333K | participate_temperature
dry2 | 2h | participate_time
step(doi:10.1016/j.apcatb.2013.02.014-VxSiBEA) | stir1 | step_6
stir1 | 298K | participate_temperature
stir1 | 24h | participate_time
step(doi:10.1016/j.apcatb.2013.02.014-VxSiBEA) | stir2 | step_7
stir2 | 333K | participate_temperature
stir2 | 2h | participate_time
step(doi:10.1016/j.apcatb.2013.02.014-VxSiBEA) | wash | step_8
wash | distilled water | participate
VxSiBEA(doi:10.1016/j.apcatb.2013.02.014) | metadata(doi:10.1016/j.apcatb.2013.02.014) | article metadata
metadata(doi:10.1016/j.apcatb.2013.02.014) | doi:10.1016/j.apcatb.2013.02.014 | article doi
metadata(doi:10.1016/j.apcatb.2013.02.014) | Influence of the nature and environment of vanadium in VSiBEA zeolite on selective catalytic reduction of NO with ammonia | article title
metadata(doi:10.1016/j.apcatb.2013.02.014) | Applied Catalysis B: Environmental | publication name
metadata(doi:10.1016/j.apcatb.2013.02.014) | 2013-06-05 | Cover Date
VxSiBEA(doi:10.1016/j.apcatb.2013.02.014) | raw_material(doi:10.1016/j.apcatb.2013.02.014-VxSiBEA) | catalyst-raw_material
raw_material(doi:10.1016/j.apcatb.2013.02.014-VxSiBEA) | tetraethylammonium BEA (TEABEA) zeolite | catalyst-raw_material
raw_material(doi:10.1016/j.apcatb.2013.02.014-VxSiBEA) | NH4VO3solution | catalyst-raw_material
VxSiBEA(doi:10.1016/j.apcatb.2013.02.014) | dealumination and impregnation | catalyst-method
VxSiBEA(doi:10.1016/j.apcatb.2013.02.014) | 60% at 773K | conversion
VxSiBEA(doi:10.1016/j.apcatb.2013.02.014) | very low selectivity toward undesired N2O | selectivity
VxSiBEA(doi:10.1016/j.apcatb.2013.02.014) | active in SCR of NO process | activity
VxSiBEA(doi:10.1016/j.apcatb.2013.02.014) | Dealumination of TEABEA, NH4VO3 at pH 2.7, 773K | condition
mesoporous SBA-15;metal modified SBA-15;Cu supported;Co supported;Fe supported;V supported;Mn supported;Pd supported;Ag supported;Pt supported(doi:10.1016/j.apcatb.2013.03.028) | metadata(doi:10.1016/j.apcatb.2013.03.028) | article metadata
metadata(doi:10.1016/j.apcatb.2013.03.028) | doi:10.1016/j.apcatb.2013.03.028 | article doi
metadata(doi:10.1016/j.apcatb.2013.03.028) | Mesoporous SBA-15 promoted by 3d-transition and noble metals for catalytic combustion of acetonitrile | article title
metadata(doi:10.1016/j.apcatb.2013.03.028) | Applied Catalysis B: Environmental | publication name
metadata(doi:10.1016/j.apcatb.2013.03.028) | 2014-03-31 | Cover Date
mesoporous SBA-15;metal modified SBA-15;Cu supported;Co supported;Fe supported;V supported;Mn supported;Pd supported;Ag supported;Pt supported(doi:10.1016/j.apcatb.2013.03.028) | Al2O3, SiO2 | catalyst-raw_material
mesoporous SBA-15;metal modified SBA-15;Cu supported;Co supported;Fe supported;V supported;Mn supported;Pd supported;Ag supported;Pt supported(doi:10.1016/j.apcatb.2013.03.028) | template method, impregnation method | catalyst-method
mesoporous SBA-15;metal modified SBA-15;Cu supported;Co supported;Fe supported;V supported;Mn supported;Pd supported;Ag supported;Pt supported(doi:10.1016/j.apcatb.2013.03.028) | Nearly complete for Cu/SBA-15 | conversion
mesoporous SBA-15;metal modified SBA-15;Cu supported;Co supported;Fe supported;V supported;Mn supported;Pd supported;Ag supported;Pt supported(doi:10.1016/j.apcatb.2013.03.028) | N2 selectivity around 80% for Cu/SBA-15 | selectivity
mesoporous SBA-15;metal modified SBA-15;Cu supported;Co supported;Fe supported;V supported;Mn supported;Pd supported;Ag supported;Pt supported(doi:10.1016/j.apcatb.2013.03.028) | Cu/SBA-15 showed promising activity for CH3CN conversion | activity
mesoporous SBA-15;metal modified SBA-15;Cu supported;Co supported;Fe supported;V supported;Mn supported;Pd supported;Ag supported;Pt supported(doi:10.1016/j.apcatb.2013.03.028) | T > 350°C for Cu/SBA-15 | condition
Ti(x)Si(y)(doi:10.1016/j.apcatb.2013.04.030) | step(doi:10.1016/j.apcatb.2013.04.030-Ti(x)Si(y)) | step
step(doi:10.1016/j.apcatb.2013.04.030-Ti(x)Si(y)) | calcined | step_1
calcined | 500°C | participate_temperature
calcined | 5h | participate_time
step(doi:10.1016/j.apcatb.2013.04.030-Ti(x)Si(y)) | dry | step_2
dry | 120°C | participate_temperature
dry | overnight | participate_time
step(doi:10.1016/j.apcatb.2013.04.030-Ti(x)Si(y)) | impregnation | step_3
impregnation | TiO2(P25) | reagents
impregnation | SiO2(30wt% colloidal silica, Aldrich) | reagents
step(doi:10.1016/j.apcatb.2013.04.030-Ti(x)Si(y)) | mix | step_4
mix | ammonium paratungstate | reagents
mix | cerium nitrate | reagents
mix | oxalic acid | reagents
step(doi:10.1016/j.apcatb.2013.04.030-Ti(x)Si(y)) | stir | step_5
stir | 2h | participate_time
Ti(x)Si(y)(doi:10.1016/j.apcatb.2013.04.030) | metadata(doi:10.1016/j.apcatb.2013.04.030) | article metadata
metadata(doi:10.1016/j.apcatb.2013.04.030) | doi:10.1016/j.apcatb.2013.04.030 | article doi
metadata(doi:10.1016/j.apcatb.2013.04.030) | The effect of SiO2 on a novel CeO2–WO3/TiO2 catalyst for the selective catalytic reduction of NO with NH3 | article title
metadata(doi:10.1016/j.apcatb.2013.04.030) | Applied Catalysis B: Environmental | publication name
metadata(doi:10.1016/j.apcatb.2013.04.030) | 2013-09-30 | Cover Date
Ti(x)Si(y)(doi:10.1016/j.apcatb.2013.04.030) | raw_material(doi:10.1016/j.apcatb.2013.04.030-Ti(x)Si(y)) | catalyst-raw_material
raw_material(doi:10.1016/j.apcatb.2013.04.030-Ti(x)Si(y)) | ammonium paratungstate | catalyst-raw_material
raw_material(doi:10.1016/j.apcatb.2013.04.030-Ti(x)Si(y)) | cerium nitrate | catalyst-raw_material
raw_material(doi:10.1016/j.apcatb.2013.04.030-Ti(x)Si(y)) | TiO2 (P25) | catalyst-raw_material
raw_material(doi:10.1016/j.apcatb.2013.04.030-Ti(x)Si(y)) | SiO2(30wt% colloidal silica, Aldrich) | catalyst-raw_material
Ti(x)Si(y)(doi:10.1016/j.apcatb.2013.04.030) | impregnation method | catalyst-method
Ti(x)Si(y)(doi:10.1016/j.apcatb.2013.04.030) | Values confirm increased activity due to SiO2 | conversion
Ti(x)Si(y)(doi:10.1016/j.apcatb.2013.04.030) | Selective catalytic reduction of NOx to NH3 | selectivity
Ti(x)Si(y)(doi:10.1016/j.apcatb.2013.04.030) | Increased activity at low temperatures | activity
Ti(x)Si(y)(doi:10.1016/j.apcatb.2013.04.030) | Temperature below 300°C | condition
Ti(x)Si(y)(doi:10.1016/j.apcatb.2013.04.043) | step(doi:10.1016/j.apcatb.2013.04.043-Ti(x)Si(y)) | step
step(doi:10.1016/j.apcatb.2013.04.043-Ti(x)Si(y)) | add | step_1
step(doi:10.1016/j.apcatb.2013.04.043-Ti(x)Si(y)) | calcined | step_2
calcined | 500°C | participate_temperature
calcined | 5h | participate_time
step(doi:10.1016/j.apcatb.2013.04.043-Ti(x)Si(y)) | collect | step_3
step(doi:10.1016/j.apcatb.2013.04.043-Ti(x)Si(y)) | crush | step_4
step(doi:10.1016/j.apcatb.2013.04.043-Ti(x)Si(y)) | dissolve | step_5
dissolve | cerium nitrate | reagents
dissolve | ammonium paratungstate | reagents
dissolve | oxalic acid solution | reagents
step(doi:10.1016/j.apcatb.2013.04.043-Ti(x)Si(y)) | dry | step_6
dry | 120°C | participate_temperature
dry | 12h | participate_time
step(doi:10.1016/j.apcatb.2013.04.043-Ti(x)Si(y)) | sieve | step_7
step(doi:10.1016/j.apcatb.2013.04.043-Ti(x)Si(y)) | stir | step_8
step(doi:10.1016/j.apcatb.2013.04.043-Ti(x)Si(y)) | wash | step_9
Ti(x)Si(y)(doi:10.1016/j.apcatb.2013.04.043) | metadata(doi:10.1016/j.apcatb.2013.04.043) | article metadata
metadata(doi:10.1016/j.apcatb.2013.04.043) | doi:10.1016/j.apcatb.2013.04.043 | article doi
metadata(doi:10.1016/j.apcatb.2013.04.043) | Identification of the active sites on CeO2–WO3 catalysts for SCR of NO x with NH3: An in situ IR and Raman spectroscopy study | article title
metadata(doi:10.1016/j.apcatb.2013.04.043) | Applied Catalysis B: Environmental | publication name
metadata(doi:10.1016/j.apcatb.2013.04.043) | 2013-09-30 | Cover Date
Ti(x)Si(y)(doi:10.1016/j.apcatb.2013.04.043) | raw_material(doi:10.1016/j.apcatb.2013.04.043-Ti(x)Si(y)) | catalyst-raw_material
raw_material(doi:10.1016/j.apcatb.2013.04.043-Ti(x)Si(y)) | cerium nitrate | catalyst-raw_material
raw_material(doi:10.1016/j.apcatb.2013.04.043-Ti(x)Si(y)) | ammonium paratungstate | catalyst-raw_material
raw_material(doi:10.1016/j.apcatb.2013.04.043-Ti(x)Si(y)) | oxalic acid solution | catalyst-raw_material
raw_material(doi:10.1016/j.apcatb.2013.04.043-Ti(x)Si(y)) | urea solution | catalyst-raw_material
Ti(x)Si(y)(doi:10.1016/j.apcatb.2013.04.043) | co-precipitation | catalyst-method
Pd5Pb5/MgO–Al2O3(doi:10.1016/j.apcatb.2013.04.064) | step(doi:10.1016/j.apcatb.2013.04.064-Pd5Pb5/MgO–Al2O3) | step
step(doi:10.1016/j.apcatb.2013.04.064-Pd5Pb5/MgO–Al2O3) | add1 | step_1
add1 | γ-Al2O3 | reagents
add1 | magnesium acetate aqueous solution | reagents
step(doi:10.1016/j.apcatb.2013.04.064-Pd5Pb5/MgO–Al2O3) | add2 | step_2
add2 | hydrazine aqueous solution | participate
step(doi:10.1016/j.apcatb.2013.04.064-Pd5Pb5/MgO–Al2O3) | calcined | step_3
calcined | 600°C | participate_temperature
calcined | 3h | participate_time
step(doi:10.1016/j.apcatb.2013.04.064-Pd5Pb5/MgO–Al2O3) | dry1 | step_4
dry1 | 45°C | participate_temperature
dry1 | 12h | participate_time
step(doi:10.1016/j.apcatb.2013.04.064-Pd5Pb5/MgO–Al2O3) | dry2 | step_5
dry2 | 45°C | participate_temperature
dry2 | 12h | participate_time
step(doi:10.1016/j.apcatb.2013.04.064-Pd5Pb5/MgO–Al2O3) | filtration | step_6
step(doi:10.1016/j.apcatb.2013.04.064-Pd5Pb5/MgO–Al2O3) | heat | step_7
heat | 50-100°C | participate_temperature
step(doi:10.1016/j.apcatb.2013.04.064-Pd5Pb5/MgO–Al2O3) | impregnation | step_8
impregnation | MgO–Al2O3 | reagents
impregnation | palladium chloride | reagents
impregnation | lead acetate | reagents
impregnation | 50–100°C | participate_temperature
impregnation | 1h | participate_time
step(doi:10.1016/j.apcatb.2013.04.064-Pd5Pb5/MgO–Al2O3) | keep | step_9
step(doi:10.1016/j.apcatb.2013.04.064-Pd5Pb5/MgO–Al2O3) | reduce | step_10
step(doi:10.1016/j.apcatb.2013.04.064-Pd5Pb5/MgO–Al2O3) | stir1 | step_11
step(doi:10.1016/j.apcatb.2013.04.064-Pd5Pb5/MgO–Al2O3) | stir2 | step_12
step(doi:10.1016/j.apcatb.2013.04.064-Pd5Pb5/MgO–Al2O3) | use | step_13
step(doi:10.1016/j.apcatb.2013.04.064-Pd5Pb5/MgO–Al2O3) | wash | step_14
wash | deionized water | participate
Pd5Pb5/MgO–Al2O3(doi:10.1016/j.apcatb.2013.04.064) | metadata(doi:10.1016/j.apcatb.2013.04.064) | article metadata
metadata(doi:10.1016/j.apcatb.2013.04.064) | doi:10.1016/j.apcatb.2013.04.064 | article doi
metadata(doi:10.1016/j.apcatb.2013.04.064) | Deactivation and regeneration of the supported bimetallic Pd–Pb catalyst in direct oxidative esterification of methacrolein with methanol | article title
metadata(doi:10.1016/j.apcatb.2013.04.064) | Applied Catalysis B: Environmental | publication name
metadata(doi:10.1016/j.apcatb.2013.04.064) | 2013-11-30 | Cover Date
Pd5Pb5/MgO–Al2O3(doi:10.1016/j.apcatb.2013.04.064) | raw_material(doi:10.1016/j.apcatb.2013.04.064-Pd5Pb5/MgO–Al2O3) | catalyst-raw_material
raw_material(doi:10.1016/j.apcatb.2013.04.064-Pd5Pb5/MgO–Al2O3) | MgO–Al2O3 | catalyst-raw_material
raw_material(doi:10.1016/j.apcatb.2013.04.064-Pd5Pb5/MgO–Al2O3) | γ-Al2O3 | catalyst-raw_material
raw_material(doi:10.1016/j.apcatb.2013.04.064-Pd5Pb5/MgO–Al2O3) | palladium chloride | catalyst-raw_material
raw_material(doi:10.1016/j.apcatb.2013.04.064-Pd5Pb5/MgO–Al2O3) | lead acetate | catalyst-raw_material
raw_material(doi:10.1016/j.apcatb.2013.04.064-Pd5Pb5/MgO–Al2O3) | hydrazine aqueous solution | catalyst-raw_material
Pd5Pb5/MgO–Al2O3(doi:10.1016/j.apcatb.2013.04.064) | incipient impregnation | catalyst-method
Ce-Nb mixed oxides(doi:10.1016/j.apcatb.2013.05.035) | step(doi:10.1016/j.apcatb.2013.05.035-Ce-Nb mixed oxides) | step
step(doi:10.1016/j.apcatb.2013.05.035-Ce-Nb mixed oxides) | add | step_1
add | ammonia | participate
step(doi:10.1016/j.apcatb.2013.05.035-Ce-Nb mixed oxides) | calcined | step_2
calcined | 500°C | participate_temperature
calcined | 5h | participate_time
step(doi:10.1016/j.apcatb.2013.05.035-Ce-Nb mixed oxides) | crushed | step_3
step(doi:10.1016/j.apcatb.2013.05.035-Ce-Nb mixed oxides) | dissolve | step_4
dissolve | niobium chloride | reagents
dissolve | methanol | reagents
step(doi:10.1016/j.apcatb.2013.05.035-Ce-Nb mixed oxides) | dry | step_5
dry | 120°C | participate_temperature
dry | overnight | participate_time
step(doi:10.1016/j.apcatb.2013.05.035-Ce-Nb mixed oxides) | filter | step_6
filter | precipitates | participate
step(doi:10.1016/j.apcatb.2013.05.035-Ce-Nb mixed oxides) | mix | step_7
mix | cerium nitrate | reagents
mix | deionized water | reagents
step(doi:10.1016/j.apcatb.2013.05.035-Ce-Nb mixed oxides) | sieved | step_8
step(doi:10.1016/j.apcatb.2013.05.035-Ce-Nb mixed oxides) | stir | step_9
stir | until no separation | participate_time
Ce-Nb mixed oxides(doi:10.1016/j.apcatb.2013.05.035) | metadata(doi:10.1016/j.apcatb.2013.05.035) | article metadata
metadata(doi:10.1016/j.apcatb.2013.05.035) | doi:10.1016/j.apcatb.2013.05.035 | article doi
metadata(doi:10.1016/j.apcatb.2013.05.035) | Relationship between structure and performance of a novel cerium-niobium binary oxide catalyst for selective catalytic reduction of NO with NH3 | article title
metadata(doi:10.1016/j.apcatb.2013.05.035) | Applied Catalysis B: Environmental | publication name
metadata(doi:10.1016/j.apcatb.2013.05.035) | 2013-11-30 | Cover Date
Ce-Nb mixed oxides(doi:10.1016/j.apcatb.2013.05.035) | raw_material(doi:10.1016/j.apcatb.2013.05.035-Ce-Nb mixed oxides) | catalyst-raw_material
raw_material(doi:10.1016/j.apcatb.2013.05.035-Ce-Nb mixed oxides) | niobium chloride | catalyst-raw_material
raw_material(doi:10.1016/j.apcatb.2013.05.035-Ce-Nb mixed oxides) | methanol | catalyst-raw_material
raw_material(doi:10.1016/j.apcatb.2013.05.035-Ce-Nb mixed oxides) | cerium nitrate | catalyst-raw_material
raw_material(doi:10.1016/j.apcatb.2013.05.035-Ce-Nb mixed oxides) | deionized water | catalyst-raw_material
Ce-Nb mixed oxides(doi:10.1016/j.apcatb.2013.05.035) | co-precipitation | catalyst-method
Ce-Nb mixed oxides(doi:10.1016/j.apcatb.2013.05.035) | good selectivity | selectivity
Ce-Nb mixed oxides(doi:10.1016/j.apcatb.2013.05.035) | good catalytic activity | activity
V2O5-Ce/TiO2, Sb-V2O5-Ce/TiO2(doi:10.1016/j.apcatb.2013.05.071) | step(doi:10.1016/j.apcatb.2013.05.071-V2O5-Ce/TiO2, Sb-V2O5-Ce/TiO2) | step
step(doi:10.1016/j.apcatb.2013.05.071-V2O5-Ce/TiO2, Sb-V2O5-Ce/TiO2) | add1 | step_1
add1 | ammoniummetavanadate (NH4VO3) | reagents
add1 | oxalic acid solution | reagents
step(doi:10.1016/j.apcatb.2013.05.071-V2O5-Ce/TiO2, Sb-V2O5-Ce/TiO2) | add2 | step_2
add2 | antimony acetate (Sb(CH3COO)3) | reagents
add2 | CeO2/TiO2powder | reagents
step(doi:10.1016/j.apcatb.2013.05.071-V2O5-Ce/TiO2, Sb-V2O5-Ce/TiO2) | calcined | step_3
calcined | 500°C | participate_temperature
calcined | 5h | participate_time
step(doi:10.1016/j.apcatb.2013.05.071-V2O5-Ce/TiO2, Sb-V2O5-Ce/TiO2) | dehydrate | step_4
dehydrate | 120°C | participate_temperature
dehydrate | overnight | participate_time
step(doi:10.1016/j.apcatb.2013.05.071-V2O5-Ce/TiO2, Sb-V2O5-Ce/TiO2) | dry | step_5
dry | 50°C | participate_temperature
step(doi:10.1016/j.apcatb.2013.05.071-V2O5-Ce/TiO2, Sb-V2O5-Ce/TiO2) | heat | step_6
step(doi:10.1016/j.apcatb.2013.05.071-V2O5-Ce/TiO2, Sb-V2O5-Ce/TiO2) | stir | step_7
stir | 30min | participate_time
V2O5-Ce/TiO2, Sb-V2O5-Ce/TiO2(doi:10.1016/j.apcatb.2013.05.071) | metadata(doi:10.1016/j.apcatb.2013.05.071) | article metadata
metadata(doi:10.1016/j.apcatb.2013.05.071) | doi:10.1016/j.apcatb.2013.05.071 | article doi
metadata(doi:10.1016/j.apcatb.2013.05.071) | Ceria added Sb-V2O5/TiO2 catalysts for low temperature NH3 SCR: Physico-chemical properties and catalytic activity | article title
metadata(doi:10.1016/j.apcatb.2013.05.071) | Applied Catalysis B: Environmental | publication name
metadata(doi:10.1016/j.apcatb.2013.05.071) | 2013-11-30 | Cover Date
V2O5-Ce/TiO2, Sb-V2O5-Ce/TiO2(doi:10.1016/j.apcatb.2013.05.071) | raw_material(doi:10.1016/j.apcatb.2013.05.071-V2O5-Ce/TiO2, Sb-V2O5-Ce/TiO2) | catalyst-raw_material
raw_material(doi:10.1016/j.apcatb.2013.05.071-V2O5-Ce/TiO2, Sb-V2O5-Ce/TiO2) | ammoniummetavanadate (NH4VO3) | catalyst-raw_material
raw_material(doi:10.1016/j.apcatb.2013.05.071-V2O5-Ce/TiO2, Sb-V2O5-Ce/TiO2) | oxalic acid solution | catalyst-raw_material
raw_material(doi:10.1016/j.apcatb.2013.05.071-V2O5-Ce/TiO2, Sb-V2O5-Ce/TiO2) | antimony acetate (Sb(CH3COO)3) | catalyst-raw_material
raw_material(doi:10.1016/j.apcatb.2013.05.071-V2O5-Ce/TiO2, Sb-V2O5-Ce/TiO2) | CeO2/TiO2powder | catalyst-raw_material
raw_material(doi:10.1016/j.apcatb.2013.05.071-V2O5-Ce/TiO2, Sb-V2O5-Ce/TiO2) | Ce(NO3)3·6H2O | catalyst-raw_material
raw_material(doi:10.1016/j.apcatb.2013.05.071-V2O5-Ce/TiO2, Sb-V2O5-Ce/TiO2) | commercial TiO2(DT-51) | catalyst-raw_material
raw_material(doi:10.1016/j.apcatb.2013.05.071-V2O5-Ce/TiO2, Sb-V2O5-Ce/TiO2) | Ammonium hydroxide | catalyst-raw_material
V2O5-Ce/TiO2, Sb-V2O5-Ce/TiO2(doi:10.1016/j.apcatb.2013.05.071) | incipient wetness co-impregnation | catalyst-method
V2O5-Ce/TiO2, Sb-V2O5-Ce/TiO2(doi:10.1016/j.apcatb.2013.05.071) | Significantly enhanced NOx conversion at 220–500°C | conversion
V2O5-Ce/TiO2, Sb-V2O5-Ce/TiO2(doi:10.1016/j.apcatb.2013.05.071) | >95% N2 selectivity throughout 220–500°C | selectivity
V2O5-Ce/TiO2, Sb-V2O5-Ce/TiO2(doi:10.1016/j.apcatb.2013.05.071) | Higher NOx conversions at wide temperature range, durability in NO and SO2 conditions | activity
V2O5-Ce/TiO2, Sb-V2O5-Ce/TiO2(doi:10.1016/j.apcatb.2013.05.071) | SO2 on–off study for 38h at 240°C | condition
La0.7Sr0.3Co1−xFexO3(x=0 and 0.2)(doi:10.1016/j.apcatb.2013.06.005) | step(doi:10.1016/j.apcatb.2013.06.005-La0.7Sr0.3Co1−xFexO3(x=0 and 0.2)) | step
step(doi:10.1016/j.apcatb.2013.06.005-La0.7Sr0.3Co1−xFexO3(x=0 and 0.2)) | add | step_1
add | citric acid (CA) | reagents
add | ethylene diamine tetraacetic acid (EDTA) | reagents
step(doi:10.1016/j.apcatb.2013.06.005-La0.7Sr0.3Co1−xFexO3(x=0 and 0.2)) | adjust | step_2
adjust | 25% NH3·H2O | participate
step(doi:10.1016/j.apcatb.2013.06.005-La0.7Sr0.3Co1−xFexO3(x=0 and 0.2)) | calcine1 | step_3
calcine1 | 300°C | participate_temperature
calcine1 | 4h | participate_time
step(doi:10.1016/j.apcatb.2013.06.005-La0.7Sr0.3Co1−xFexO3(x=0 and 0.2)) | calcine2 | step_4
calcine2 | 800°C | participate_temperature
calcine2 | 2h | participate_time
step(doi:10.1016/j.apcatb.2013.06.005-La0.7Sr0.3Co1−xFexO3(x=0 and 0.2)) | dissolve | step_5
dissolve | La(NO3)3·6H2O | reagents
dissolve | Sr(NO3)2 | reagents
dissolve | Co(NO3)2·6H2O | reagents
dissolve | Fe(NO3)3·9H2O | reagents
dissolve | 300ml diluted water | reagents
step(doi:10.1016/j.apcatb.2013.06.005-La0.7Sr0.3Co1−xFexO3(x=0 and 0.2)) | dry | step_6
dry | 120°C | participate_temperature
dry | oven overnight | participate_time
step(doi:10.1016/j.apcatb.2013.06.005-La0.7Sr0.3Co1−xFexO3(x=0 and 0.2)) | evaporate | step_7
step(doi:10.1016/j.apcatb.2013.06.005-La0.7Sr0.3Co1−xFexO3(x=0 and 0.2)) | maintain | step_8
maintain | 80°C | participate_temperature
step(doi:10.1016/j.apcatb.2013.06.005-La0.7Sr0.3Co1−xFexO3(x=0 and 0.2)) | stir | step_9
step(doi:10.1016/j.apcatb.2013.06.005-La0.7Sr0.3Co1−xFexO3(x=0 and 0.2)) | ultrasonic | step_10
ultrasonic | 0.5h | participate_time
La0.7Sr0.3Co1−xFexO3(x=0 and 0.2)(doi:10.1016/j.apcatb.2013.06.005) | metadata(doi:10.1016/j.apcatb.2013.06.005) | article metadata
metadata(doi:10.1016/j.apcatb.2013.06.005) | doi:10.1016/j.apcatb.2013.06.005 | article doi
metadata(doi:10.1016/j.apcatb.2013.06.005) | Effects of Fe dopants and residual carbonates on the catalytic activities of the perovskite-type La0.7Sr0.3Co1−x Fe x O3 NO x storage catalyst | article title
metadata(doi:10.1016/j.apcatb.2013.06.005) | Applied Catalysis B: Environmental | publication name
metadata(doi:10.1016/j.apcatb.2013.06.005) | 2014-03-31 | Cover Date
La0.7Sr0.3Co1−xFexO3(x=0 and 0.2)(doi:10.1016/j.apcatb.2013.06.005) | raw_material(doi:10.1016/j.apcatb.2013.06.005-La0.7Sr0.3Co1−xFexO3(x=0 and 0.2)) | catalyst-raw_material
raw_material(doi:10.1016/j.apcatb.2013.06.005-La0.7Sr0.3Co1−xFexO3(x=0 and 0.2)) | La(NO3)3·6H2O | catalyst-raw_material
raw_material(doi:10.1016/j.apcatb.2013.06.005-La0.7Sr0.3Co1−xFexO3(x=0 and 0.2)) | Sr(NO3)2 | catalyst-raw_material
raw_material(doi:10.1016/j.apcatb.2013.06.005-La0.7Sr0.3Co1−xFexO3(x=0 and 0.2)) | Co(NO3)2·6H2O | catalyst-raw_material
raw_material(doi:10.1016/j.apcatb.2013.06.005-La0.7Sr0.3Co1−xFexO3(x=0 and 0.2)) | Fe(NO3)3·9H2O | catalyst-raw_material
raw_material(doi:10.1016/j.apcatb.2013.06.005-La0.7Sr0.3Co1−xFexO3(x=0 and 0.2)) | citric acid (CA) | catalyst-raw_material
raw_material(doi:10.1016/j.apcatb.2013.06.005-La0.7Sr0.3Co1−xFexO3(x=0 and 0.2)) | ethylene diamine tetraacetic acid (EDTA) | catalyst-raw_material
La0.7Sr0.3Co1−xFexO3(x=0 and 0.2)(doi:10.1016/j.apcatb.2013.06.005) | complexation method | catalyst-method
La0.7Sr0.3Co1−xFexO3(x=0 and 0.2)(doi:10.1016/j.apcatb.2013.06.005) | NO oxidation ability | activity
La0.7Sr0.3Co1−xFexO3(x=0 and 0.2)(doi:10.1016/j.apcatb.2013.06.006) | step(doi:10.1016/j.apcatb.2013.06.006-La0.7Sr0.3Co1−xFexO3(x=0 and 0.2)) | step
step(doi:10.1016/j.apcatb.2013.06.006-La0.7Sr0.3Co1−xFexO3(x=0 and 0.2)) | add1 | step_1
add1 | alumina | reagents
add1 | ultra-pure water | reagents
step(doi:10.1016/j.apcatb.2013.06.006-La0.7Sr0.3Co1−xFexO3(x=0 and 0.2)) | add2 | step_2
add2 | barium salt | participate
step(doi:10.1016/j.apcatb.2013.06.006-La0.7Sr0.3Co1−xFexO3(x=0 and 0.2)) | calcined1 | step_3
calcined1 | 700°C | participate_temperature
calcined1 | 4h | participate_time
step(doi:10.1016/j.apcatb.2013.06.006-La0.7Sr0.3Co1−xFexO3(x=0 and 0.2)) | calcined2 | step_4
calcined2 | 500°C | participate_temperature
calcined2 | 4h | participate_time
step(doi:10.1016/j.apcatb.2013.06.006-La0.7Sr0.3Co1−xFexO3(x=0 and 0.2)) | dry | step_5
dry | 120°C | participate_temperature
step(doi:10.1016/j.apcatb.2013.06.006-La0.7Sr0.3Co1−xFexO3(x=0 and 0.2)) | dry2 | step_6
step(doi:10.1016/j.apcatb.2013.06.006-La0.7Sr0.3Co1−xFexO3(x=0 and 0.2)) | hydrothermal | step_7
hydrothermal | 700°C | participate_temperature
hydrothermal | 25h | participate_time
step(doi:10.1016/j.apcatb.2013.06.006-La0.7Sr0.3Co1−xFexO3(x=0 and 0.2)) | impregnated | step_8
impregnated | Pt(NH3)2(NO2)2 | participate
step(doi:10.1016/j.apcatb.2013.06.006-La0.7Sr0.3Co1−xFexO3(x=0 and 0.2)) | increase | step_9
increase | 60°C | participate_temperature
step(doi:10.1016/j.apcatb.2013.06.006-La0.7Sr0.3Co1−xFexO3(x=0 and 0.2)) | pretreat | step_10
pretreat | 700°C | participate_temperature
pretreat | 4h | participate_time
step(doi:10.1016/j.apcatb.2013.06.006-La0.7Sr0.3Co1−xFexO3(x=0 and 0.2)) | stabilized | step_11
stabilized | 700°C | participate_temperature
stabilized | 4h | participate_time
La0.7Sr0.3Co1−xFexO3(x=0 and 0.2)(doi:10.1016/j.apcatb.2013.06.006) | metadata(doi:10.1016/j.apcatb.2013.06.006) | article metadata
metadata(doi:10.1016/j.apcatb.2013.06.006) | doi:10.1016/j.apcatb.2013.06.006 | article doi
metadata(doi:10.1016/j.apcatb.2013.06.006) | Effect of reducing agent (C3H6, CO, H2) on the NO x conversion and selectivity during representative lean/rich cycles over monometallic platinum-based NSR catalysts. Influence of the support formulation | article title
metadata(doi:10.1016/j.apcatb.2013.06.006) | Applied Catalysis B: Environmental | publication name
metadata(doi:10.1016/j.apcatb.2013.06.006) | 2014-03-31 | Cover Date
La0.7Sr0.3Co1−xFexO3(x=0 and 0.2)(doi:10.1016/j.apcatb.2013.06.006) | raw_material(doi:10.1016/j.apcatb.2013.06.006-La0.7Sr0.3Co1−xFexO3(x=0 and 0.2)) | catalyst-raw_material
raw_material(doi:10.1016/j.apcatb.2013.06.006-La0.7Sr0.3Co1−xFexO3(x=0 and 0.2)) | La(NO3)3·6H2O | catalyst-raw_material
raw_material(doi:10.1016/j.apcatb.2013.06.006-La0.7Sr0.3Co1−xFexO3(x=0 and 0.2)) | Sr(NO3)2 | catalyst-raw_material
raw_material(doi:10.1016/j.apcatb.2013.06.006-La0.7Sr0.3Co1−xFexO3(x=0 and 0.2)) | Co(NO3)2·6H2O | catalyst-raw_material
raw_material(doi:10.1016/j.apcatb.2013.06.006-La0.7Sr0.3Co1−xFexO3(x=0 and 0.2)) | Fe(NO3)3·9H2O | catalyst-raw_material
raw_material(doi:10.1016/j.apcatb.2013.06.006-La0.7Sr0.3Co1−xFexO3(x=0 and 0.2)) | citric acid (CA) | catalyst-raw_material
raw_material(doi:10.1016/j.apcatb.2013.06.006-La0.7Sr0.3Co1−xFexO3(x=0 and 0.2)) | ethylene diamine tetraacetic acid (EDTA) | catalyst-raw_material
La0.7Sr0.3Co1−xFexO3(x=0 and 0.2)(doi:10.1016/j.apcatb.2013.06.006) | Precipitation | catalyst-method
La0.7Sr0.3Co1−xFexO3(x=0 and 0.2)(doi:10.1016/j.apcatb.2013.06.006) | NOxstorage reduction efficiency | conversion
La0.7Sr0.3Co1−xFexO3(x=0 and 0.2)(doi:10.1016/j.apcatb.2013.06.006) | N2O emission at 200°C with H2 | selectivity
La0.7Sr0.3Co1−xFexO3(x=0 and 0.2)(doi:10.1016/j.apcatb.2013.06.006) | Pt/CZ is generally more active at low temperature (200°C) | activity
La0.7Sr0.3Co1−xFexO3(x=0 and 0.2)(doi:10.1016/j.apcatb.2013.06.006) | Complex gas feed with reductants and oxidants | condition
10wt.% CeO2/TiO2(Ce10Ti) catalyst(doi:10.1016/j.apcatb.2013.06.036) | step(doi:10.1016/j.apcatb.2013.06.036-10wt.% CeO2/TiO2(Ce10Ti) catalyst) | step
step(doi:10.1016/j.apcatb.2013.06.036-10wt.% CeO2/TiO2(Ce10Ti) catalyst) | calcined | step_1
calcined | 500°C | participate_temperature
calcined | 4h | participate_time
step(doi:10.1016/j.apcatb.2013.06.036-10wt.% CeO2/TiO2(Ce10Ti) catalyst) | dry | step_2
dry | 120°C | participate_temperature
step(doi:10.1016/j.apcatb.2013.06.036-10wt.% CeO2/TiO2(Ce10Ti) catalyst) | impregnate | step_3
impregnate | TiO2 | reagents
impregnate | cerium nitrate | reagents
step(doi:10.1016/j.apcatb.2013.06.036-10wt.% CeO2/TiO2(Ce10Ti) catalyst) | stir | step_4
stir | 4h | participate_time
10wt.% CeO2/TiO2(Ce10Ti) catalyst(doi:10.1016/j.apcatb.2013.06.036) | metadata(doi:10.1016/j.apcatb.2013.06.036) | article metadata
metadata(doi:10.1016/j.apcatb.2013.06.036) | doi:10.1016/j.apcatb.2013.06.036 | article doi
metadata(doi:10.1016/j.apcatb.2013.06.036) | Promoting effect of MoO3 on the NO x reduction by NH3 over CeO2/TiO2 catalyst studied with in situ DRIFTS | article title
metadata(doi:10.1016/j.apcatb.2013.06.036) | Applied Catalysis B: Environmental | publication name
metadata(doi:10.1016/j.apcatb.2013.06.036) | 2014-01-31 | Cover Date
MoO3/TiO2catalysts with MoO3loading varying from 2–8wt.% (MoxTi)(doi:10.1016/j.apcatb.2013.06.036) | step(doi:10.1016/j.apcatb.2013.06.036-MoO3/TiO2catalysts with MoO3loading varying from 2–8wt.% (MoxTi)) | step
step(doi:10.1016/j.apcatb.2013.06.036-MoO3/TiO2catalysts with MoO3loading varying from 2–8wt.% (MoxTi)) | calcined | step_1
calcined | 500°C | participate_temperature
calcined | 4h | participate_time
step(doi:10.1016/j.apcatb.2013.06.036-MoO3/TiO2catalysts with MoO3loading varying from 2–8wt.% (MoxTi)) | dry | step_2
dry | 120°C | participate_temperature
step(doi:10.1016/j.apcatb.2013.06.036-MoO3/TiO2catalysts with MoO3loading varying from 2–8wt.% (MoxTi)) | impregnate | step_3
impregnate | TiO2 | reagents
impregnate | ammonium molybdate ((NH4)6Mo7O24·4H2O) | reagents
impregnate | oxalic acid (H2C2O4·2H2O) | reagents
step(doi:10.1016/j.apcatb.2013.06.036-MoO3/TiO2catalysts with MoO3loading varying from 2–8wt.% (MoxTi)) | stir | step_4
stir | 4h | participate_time
MoO3/TiO2catalysts with MoO3loading varying from 2–8wt.% (MoxTi)(doi:10.1016/j.apcatb.2013.06.036) | metadata(doi:10.1016/j.apcatb.2013.06.036) | article metadata
metadata(doi:10.1016/j.apcatb.2013.06.036) | doi:10.1016/j.apcatb.2013.06.036 | article doi
metadata(doi:10.1016/j.apcatb.2013.06.036) | Promoting effect of MoO3 on the NO x reduction by NH3 over CeO2/TiO2 catalyst studied with in situ DRIFTS | article title
metadata(doi:10.1016/j.apcatb.2013.06.036) | Applied Catalysis B: Environmental | publication name
metadata(doi:10.1016/j.apcatb.2013.06.036) | 2014-01-31 | Cover Date
Ce10MoxTi catalyst(doi:10.1016/j.apcatb.2013.06.036) | step(doi:10.1016/j.apcatb.2013.06.036-Ce10MoxTi catalyst) | step
step(doi:10.1016/j.apcatb.2013.06.036-Ce10MoxTi catalyst) | calcined | step_1
calcined | 500°C | participate_temperature
calcined | 4h | participate_time
step(doi:10.1016/j.apcatb.2013.06.036-Ce10MoxTi catalyst) | dry | step_2
dry | 120°C | participate_temperature
step(doi:10.1016/j.apcatb.2013.06.036-Ce10MoxTi catalyst) | impregnate | step_3
impregnate | MoxTi powder | reagents
impregnate | cerium nitrate | reagents
step(doi:10.1016/j.apcatb.2013.06.036-Ce10MoxTi catalyst) | stir | step_4
stir | 4h | participate_time
Ce10MoxTi catalyst(doi:10.1016/j.apcatb.2013.06.036) | metadata(doi:10.1016/j.apcatb.2013.06.036) | article metadata
metadata(doi:10.1016/j.apcatb.2013.06.036) | doi:10.1016/j.apcatb.2013.06.036 | article doi
metadata(doi:10.1016/j.apcatb.2013.06.036) | Promoting effect of MoO3 on the NO x reduction by NH3 over CeO2/TiO2 catalyst studied with in situ DRIFTS | article title
metadata(doi:10.1016/j.apcatb.2013.06.036) | Applied Catalysis B: Environmental | publication name
metadata(doi:10.1016/j.apcatb.2013.06.036) | 2014-01-31 | Cover Date
SCR V2O5-WO3/TiO2catalyst(doi:10.1016/j.apcatb.2013.06.036) | step(doi:10.1016/j.apcatb.2013.06.036-SCR V2O5-WO3/TiO2catalyst) | step
step(doi:10.1016/j.apcatb.2013.06.036-SCR V2O5-WO3/TiO2catalyst) | impregnate | step_1
impregnate | TiO2 | reagents
impregnate | NH4VO3 | reagents
impregnate | (NH4)10W12O41 | reagents
impregnate | H2C2O4·2H2O | reagents
SCR V2O5-WO3/TiO2catalyst(doi:10.1016/j.apcatb.2013.06.036) | metadata(doi:10.1016/j.apcatb.2013.06.036) | article metadata
metadata(doi:10.1016/j.apcatb.2013.06.036) | doi:10.1016/j.apcatb.2013.06.036 | article doi
metadata(doi:10.1016/j.apcatb.2013.06.036) | Promoting effect of MoO3 on the NO x reduction by NH3 over CeO2/TiO2 catalyst studied with in situ DRIFTS | article title
metadata(doi:10.1016/j.apcatb.2013.06.036) | Applied Catalysis B: Environmental | publication name
metadata(doi:10.1016/j.apcatb.2013.06.036) | 2014-01-31 | Cover Date
SCR V2O5-WO3/TiO2catalyst(doi:10.1016/j.apcatb.2013.06.036) | raw_material(doi:10.1016/j.apcatb.2013.06.036-SCR V2O5-WO3/TiO2catalyst) | catalyst-raw_material
raw_material(doi:10.1016/j.apcatb.2013.06.036-SCR V2O5-WO3/TiO2catalyst) | NH4VO3 | catalyst-raw_material
raw_material(doi:10.1016/j.apcatb.2013.06.036-SCR V2O5-WO3/TiO2catalyst) | (NH4)10W12O41 | catalyst-raw_material
raw_material(doi:10.1016/j.apcatb.2013.06.036-SCR V2O5-WO3/TiO2catalyst) | H2C2O4·2H2O | catalyst-raw_material
SCR V2O5-WO3/TiO2catalyst(doi:10.1016/j.apcatb.2013.06.036) | impregnation method | catalyst-method
2% Ag–Mg/Al2O3(doi:10.1016/j.apcatb.2013.07.044) | step(doi:10.1016/j.apcatb.2013.07.044-2% Ag–Mg/Al2O3) | step
step(doi:10.1016/j.apcatb.2013.07.044-2% Ag–Mg/Al2O3) | add1 | step_1
add1 | boehmite | participate
step(doi:10.1016/j.apcatb.2013.07.044-2% Ag–Mg/Al2O3) | add2 | step_2
add2 | aqueous silver nitrate solution | participate
step(doi:10.1016/j.apcatb.2013.07.044-2% Ag–Mg/Al2O3) | calcined1 | step_3
calcined1 | 773K | participate_temperature
calcined1 | 6h | participate_time
step(doi:10.1016/j.apcatb.2013.07.044-2% Ag–Mg/Al2O3) | calcined2 | step_4
calcined2 | 873K | participate_temperature
calcined2 | 6h | participate_time
step(doi:10.1016/j.apcatb.2013.07.044-2% Ag–Mg/Al2O3) | dissolve | step_5
dissolve | 5.3g magnesium nitrate | reagents
dissolve | 50mL distilled water | reagents
step(doi:10.1016/j.apcatb.2013.07.044-2% Ag–Mg/Al2O3) | dry1 | step_6
dry1 | 373K | participate_temperature
dry1 | overnight | participate_time
step(doi:10.1016/j.apcatb.2013.07.044-2% Ag–Mg/Al2O3) | dry2 | step_7
dry2 | 373K | participate_temperature
dry2 | overnight | participate_time
step(doi:10.1016/j.apcatb.2013.07.044-2% Ag–Mg/Al2O3) | evaporate | step_8
step(doi:10.1016/j.apcatb.2013.07.044-2% Ag–Mg/Al2O3) | remove | step_9
step(doi:10.1016/j.apcatb.2013.07.044-2% Ag–Mg/Al2O3) | stir1 | step_10
step(doi:10.1016/j.apcatb.2013.07.044-2% Ag–Mg/Al2O3) | stir2 | step_11
stir2 | 343K | participate_temperature
2% Ag–Mg/Al2O3(doi:10.1016/j.apcatb.2013.07.044) | metadata(doi:10.1016/j.apcatb.2013.07.044) | article metadata
metadata(doi:10.1016/j.apcatb.2013.07.044) | doi:10.1016/j.apcatb.2013.07.044 | article doi
metadata(doi:10.1016/j.apcatb.2013.07.044) | Magnesia doped Ag/Al2O3 – Sulfur tolerant catalyst for low temperature HC-SCR of NO x | article title
metadata(doi:10.1016/j.apcatb.2013.07.044) | Applied Catalysis B: Environmental | publication name
metadata(doi:10.1016/j.apcatb.2013.07.044) | 2014-01-31 | Cover Date
2% Ag–Mg/Al2O3(doi:10.1016/j.apcatb.2013.07.044) | raw_material(doi:10.1016/j.apcatb.2013.07.044-2% Ag–Mg/Al2O3) | catalyst-raw_material
raw_material(doi:10.1016/j.apcatb.2013.07.044-2% Ag–Mg/Al2O3) | magnesium nitrate(Mg(NO3)2·6H2O), boehmite(AlOOH), silver nitrate | catalyst-raw_material
2% Ag–Mg/Al2O3(doi:10.1016/j.apcatb.2013.07.044) | impregnation method | catalyst-method
2% Ag–Mg/Al2O3(doi:10.1016/j.apcatb.2013.07.044) | 98% NO conversion at 350°C | conversion
2% Ag–Mg/Al2O3(doi:10.1016/j.apcatb.2013.07.044) | 100% selectivity for N2 at 350°C | selectivity
2% Ag–Mg/Al2O3(doi:10.1016/j.apcatb.2013.07.044) | Improved low temperature catalytic activity for HC-SCR of NOx | activity
2% Ag–Mg/Al2O3(doi:10.1016/j.apcatb.2013.07.044) | 350°C | condition
CeO2nanorods(doi:10.1016/j.apcatb.2013.07.059) | step(doi:10.1016/j.apcatb.2013.07.059-CeO2nanorods) | step
step(doi:10.1016/j.apcatb.2013.07.059-CeO2nanorods) | add | step_1
add | 4g NaOH | participate
step(doi:10.1016/j.apcatb.2013.07.059-CeO2nanorods) | calcined | step_2
calcined | 400°C | participate_temperature
calcined | 2h | participate_time
step(doi:10.1016/j.apcatb.2013.07.059-CeO2nanorods) | collect | step_3
step(doi:10.1016/j.apcatb.2013.07.059-CeO2nanorods) | dissolve | step_4
dissolve | 1.5g Ce(NO3)3·6H2O | reagents
dissolve | distilled water | reagents
step(doi:10.1016/j.apcatb.2013.07.059-CeO2nanorods) | dry | step_5
dry | 60°C | participate_temperature
step(doi:10.1016/j.apcatb.2013.07.059-CeO2nanorods) | heat | step_6
heat | 100°C | participate_temperature
heat | 24h | participate_time
step(doi:10.1016/j.apcatb.2013.07.059-CeO2nanorods) | stir | step_7
step(doi:10.1016/j.apcatb.2013.07.059-CeO2nanorods) | transfer | step_8
step(doi:10.1016/j.apcatb.2013.07.059-CeO2nanorods) | wash | step_9
CeO2nanorods(doi:10.1016/j.apcatb.2013.07.059) | metadata(doi:10.1016/j.apcatb.2013.07.059) | article metadata
metadata(doi:10.1016/j.apcatb.2013.07.059) | doi:10.1016/j.apcatb.2013.07.059 | article doi
metadata(doi:10.1016/j.apcatb.2013.07.059) | Structure–activity relationship of VO x /CeO2 nanorod for NO removal with ammonia | article title
metadata(doi:10.1016/j.apcatb.2013.07.059) | Applied Catalysis B: Environmental | publication name
metadata(doi:10.1016/j.apcatb.2013.07.059) | 2014-01-31 | Cover Date
V2O5/CeO2catalysts(doi:10.1016/j.apcatb.2013.07.059) | step(doi:10.1016/j.apcatb.2013.07.059-V2O5/CeO2catalysts) | step
step(doi:10.1016/j.apcatb.2013.07.059-V2O5/CeO2catalysts) | add | step_1
add | oxalic acid | participate
step(doi:10.1016/j.apcatb.2013.07.059-V2O5/CeO2catalysts) | calcined | step_2
calcined | 400°C | participate_temperature
calcined | 3h | participate_time
step(doi:10.1016/j.apcatb.2013.07.059-V2O5/CeO2catalysts) | dry | step_3
dry | overnight | participate_time
step(doi:10.1016/j.apcatb.2013.07.059-V2O5/CeO2catalysts) | filtration | step_4
step(doi:10.1016/j.apcatb.2013.07.059-V2O5/CeO2catalysts) | load | step_5
load | CeO2 | reagents
load | ammonium metavanadate | reagents
step(doi:10.1016/j.apcatb.2013.07.059-V2O5/CeO2catalysts) | stir | step_6
stir | 2h | participate_time
V2O5/CeO2catalysts(doi:10.1016/j.apcatb.2013.07.059) | metadata(doi:10.1016/j.apcatb.2013.07.059) | article metadata
metadata(doi:10.1016/j.apcatb.2013.07.059) | doi:10.1016/j.apcatb.2013.07.059 | article doi
metadata(doi:10.1016/j.apcatb.2013.07.059) | Structure–activity relationship of VO x /CeO2 nanorod for NO removal with ammonia | article title
metadata(doi:10.1016/j.apcatb.2013.07.059) | Applied Catalysis B: Environmental | publication name
metadata(doi:10.1016/j.apcatb.2013.07.059) | 2014-01-31 | Cover Date
V2O5/CeO2catalysts(doi:10.1016/j.apcatb.2013.07.059) | raw_material(doi:10.1016/j.apcatb.2013.07.059-V2O5/CeO2catalysts) | catalyst-raw_material
raw_material(doi:10.1016/j.apcatb.2013.07.059-V2O5/CeO2catalysts) | CeO2 | catalyst-raw_material
raw_material(doi:10.1016/j.apcatb.2013.07.059-V2O5/CeO2catalysts) | ammonium metavanadate | catalyst-raw_material
raw_material(doi:10.1016/j.apcatb.2013.07.059-V2O5/CeO2catalysts) | oxalic acid | catalyst-raw_material
V2O5/CeO2catalysts(doi:10.1016/j.apcatb.2013.07.059) | impregnation | catalyst-method
Cu/BEA catalysts with different Cu content (1.3 and 4wt% Cu)(doi:10.1016/j.apcatb.2013.08.041) | step(doi:10.1016/j.apcatb.2013.08.041-Cu/BEA catalysts with different Cu content (1.3 and 4wt% Cu)) | step
step(doi:10.1016/j.apcatb.2013.08.041-Cu/BEA catalysts with different Cu content (1.3 and 4wt% Cu)) | calcined | step_1
calcined | 723K | participate_temperature
calcined | 3h | participate_time
step(doi:10.1016/j.apcatb.2013.08.041-Cu/BEA catalysts with different Cu content (1.3 and 4wt% Cu)) | dry | step_2
dry | 353K | participate_temperature
dry | 12h | participate_time
step(doi:10.1016/j.apcatb.2013.08.041-Cu/BEA catalysts with different Cu content (1.3 and 4wt% Cu)) | dry2 | step_3
dry2 | 353K | participate_temperature
dry2 | 12h | participate_time
step(doi:10.1016/j.apcatb.2013.08.041-Cu/BEA catalysts with different Cu content (1.3 and 4wt% Cu)) | exchange1 | step_4
exchange1 | NaNO3 | reagents
exchange1 | NH4OH | reagents
exchange1 | room temperature | participate_temperature
exchange1 | 1h | participate_time
step(doi:10.1016/j.apcatb.2013.08.041-Cu/BEA catalysts with different Cu content (1.3 and 4wt% Cu)) | exchange2 | step_5
exchange2 | Cu(CH3COO)2 | participate
exchange2 | room temperature | participate_temperature
exchange2 | 1h | participate_time
step(doi:10.1016/j.apcatb.2013.08.041-Cu/BEA catalysts with different Cu content (1.3 and 4wt% Cu)) | filter1 | step_6
step(doi:10.1016/j.apcatb.2013.08.041-Cu/BEA catalysts with different Cu content (1.3 and 4wt% Cu)) | filter2 | step_7
step(doi:10.1016/j.apcatb.2013.08.041-Cu/BEA catalysts with different Cu content (1.3 and 4wt% Cu)) | wash | step_8
step(doi:10.1016/j.apcatb.2013.08.041-Cu/BEA catalysts with different Cu content (1.3 and 4wt% Cu)) | wash2 | step_9
Cu/BEA catalysts with different Cu content (1.3 and 4wt% Cu)(doi:10.1016/j.apcatb.2013.08.041) | metadata(doi:10.1016/j.apcatb.2013.08.041) | article metadata
metadata(doi:10.1016/j.apcatb.2013.08.041) | doi:10.1016/j.apcatb.2013.08.041 | article doi
metadata(doi:10.1016/j.apcatb.2013.08.041) | Chemical deactivation by phosphorous under lean hydrothermal conditions over Cu/BEA NH3-SCR catalysts | article title
metadata(doi:10.1016/j.apcatb.2013.08.041) | Applied Catalysis B: Environmental | publication name
metadata(doi:10.1016/j.apcatb.2013.08.041) | 2014-04-05 | Cover Date
Cu/BEA catalysts with different Cu content (1.3 and 4wt% Cu)(doi:10.1016/j.apcatb.2013.08.041) | raw_material(doi:10.1016/j.apcatb.2013.08.041-Cu/BEA catalysts with different Cu content (1.3 and 4wt% Cu)) | catalyst-raw_material
raw_material(doi:10.1016/j.apcatb.2013.08.041-Cu/BEA catalysts with different Cu content (1.3 and 4wt% Cu)) | BEA zeolite | catalyst-raw_material
raw_material(doi:10.1016/j.apcatb.2013.08.041-Cu/BEA catalysts with different Cu content (1.3 and 4wt% Cu)) | NaNO3 | catalyst-raw_material
raw_material(doi:10.1016/j.apcatb.2013.08.041-Cu/BEA catalysts with different Cu content (1.3 and 4wt% Cu)) | Cu(CH3COO)2 | catalyst-raw_material
raw_material(doi:10.1016/j.apcatb.2013.08.041-Cu/BEA catalysts with different Cu content (1.3 and 4wt% Cu)) | boehmite | catalyst-raw_material
Cu/BEA catalysts with different Cu content (1.3 and 4wt% Cu)(doi:10.1016/j.apcatb.2013.08.041) | ion exchange | catalyst-method
Cu/BEA catalysts with different Cu content (1.3 and 4wt% Cu)(doi:10.1016/j.apcatb.2013.08.041) | Higher NOx reduction performance at 773K for P-poisoned catalysts | conversion
Cu/BEA catalysts with different Cu content (1.3 and 4wt% Cu)(doi:10.1016/j.apcatb.2013.08.041) | Lower selectivity towards NH3 oxidation at 773K for P-poisoned catalysts | selectivity
Cu/BEA catalysts with different Cu content (1.3 and 4wt% Cu)(doi:10.1016/j.apcatb.2013.08.041) | More severe deactivation of 4% Cu/BEA compared to 1.3% Cu/BEA | activity
Cu/BEA catalysts with different Cu content (1.3 and 4wt% Cu)(doi:10.1016/j.apcatb.2013.08.041) | Presence of P by H3PO4, 8% O2 and 5% H2O at 573 and 773K | condition
Mn-Ce/TiO2(doi:10.1016/j.apcatb.2013.09.016) | step(doi:10.1016/j.apcatb.2013.09.016-Mn-Ce/TiO2) | step
step(doi:10.1016/j.apcatb.2013.09.016-Mn-Ce/TiO2) | add | step_1
add | Tetrabutyl titanate(0.1mol) | reagents
add | Manganese nitrate(0.04mol) | reagents
add | Ethanol(0.8mol) | reagents
add | Water(0.6mol) | reagents
add | Acetic acid(0.3mol) | reagents
add | Cerium nitrate(0.01mol) | reagents
step(doi:10.1016/j.apcatb.2013.09.016-Mn-Ce/TiO2) | calcined | step_2
calcined | 500°C | participate_temperature
calcined | 6h | participate_time
step(doi:10.1016/j.apcatb.2013.09.016-Mn-Ce/TiO2) | crush | step_3
step(doi:10.1016/j.apcatb.2013.09.016-Mn-Ce/TiO2) | dry | step_4
dry | 110°C | participate_temperature
step(doi:10.1016/j.apcatb.2013.09.016-Mn-Ce/TiO2) | sieve | step_5
step(doi:10.1016/j.apcatb.2013.09.016-Mn-Ce/TiO2) | stabilization | step_6
stabilization | room temperature | participate_temperature
stabilization | two weeks | participate_time
step(doi:10.1016/j.apcatb.2013.09.016-Mn-Ce/TiO2) | stir | step_7
stir | room temperature | participate_temperature
Mn-Ce/TiO2(doi:10.1016/j.apcatb.2013.09.016) | metadata(doi:10.1016/j.apcatb.2013.09.016) | article metadata
metadata(doi:10.1016/j.apcatb.2013.09.016) | doi:10.1016/j.apcatb.2013.09.016 | article doi
metadata(doi:10.1016/j.apcatb.2013.09.016) | The role of cerium in the improved SO2 tolerance for NO reduction with NH3 over Mn-Ce/TiO2 catalyst at low temperature | article title
metadata(doi:10.1016/j.apcatb.2013.09.016) | Applied Catalysis B: Environmental | publication name
metadata(doi:10.1016/j.apcatb.2013.09.016) | 2014-04-27 | Cover Date
Mn-Ce/TiO2(doi:10.1016/j.apcatb.2013.09.016) | raw_material(doi:10.1016/j.apcatb.2013.09.016-Mn-Ce/TiO2) | catalyst-raw_material
raw_material(doi:10.1016/j.apcatb.2013.09.016-Mn-Ce/TiO2) | Tetrabutyl titanate | catalyst-raw_material
raw_material(doi:10.1016/j.apcatb.2013.09.016-Mn-Ce/TiO2) | Manganese nitrate | catalyst-raw_material
raw_material(doi:10.1016/j.apcatb.2013.09.016-Mn-Ce/TiO2) | Ethanol | catalyst-raw_material
raw_material(doi:10.1016/j.apcatb.2013.09.016-Mn-Ce/TiO2) | Water | catalyst-raw_material
raw_material(doi:10.1016/j.apcatb.2013.09.016-Mn-Ce/TiO2) | Acetic acid | catalyst-raw_material
raw_material(doi:10.1016/j.apcatb.2013.09.016-Mn-Ce/TiO2) | Cerium nitrate | catalyst-raw_material
Mn-Ce/TiO2(doi:10.1016/j.apcatb.2013.09.016) | sol–gel method | catalyst-method
AuPd nanoparticles(doi:10.1016/j.apcatb.2013.09.047) | step(doi:10.1016/j.apcatb.2013.09.047-AuPd nanoparticles) | step
step(doi:10.1016/j.apcatb.2013.09.047-AuPd nanoparticles) | add1 | step_1
add1 | PVA solution (1wt%) | participate
step(doi:10.1016/j.apcatb.2013.09.047-AuPd nanoparticles) | add2 | step_2
add2 | NaBH4(0.1M) | participate
step(doi:10.1016/j.apcatb.2013.09.047-AuPd nanoparticles) | calculation | step_3
calculation | support material | participate
step(doi:10.1016/j.apcatb.2013.09.047-AuPd nanoparticles) | dry | step_4
dry | 120°C | participate_temperature
dry | overnight | participate_time
step(doi:10.1016/j.apcatb.2013.09.047-AuPd nanoparticles) | filter | step_5
step(doi:10.1016/j.apcatb.2013.09.047-AuPd nanoparticles) | immobilise | step_6
immobilise | TiO2(P25) | participate
step(doi:10.1016/j.apcatb.2013.09.047-AuPd nanoparticles) | prepare | step_7
prepare | PdCl2 | reagents
prepare | HAuCl4·3H2O | reagents
step(doi:10.1016/j.apcatb.2013.09.047-AuPd nanoparticles) | stir | step_8
stir | 30min | participate_time
step(doi:10.1016/j.apcatb.2013.09.047-AuPd nanoparticles) | stir2 | step_9
stir2 | 2h | participate_time
step(doi:10.1016/j.apcatb.2013.09.047-AuPd nanoparticles) | wash | step_10
wash | distilled water | participate
AuPd nanoparticles(doi:10.1016/j.apcatb.2013.09.047) | metadata(doi:10.1016/j.apcatb.2013.09.047) | article metadata
metadata(doi:10.1016/j.apcatb.2013.09.047) | doi:10.1016/j.apcatb.2013.09.047 | article doi
metadata(doi:10.1016/j.apcatb.2013.09.047) | Evaluation and mechanistic investigation of a AuPd alloy catalyst for the hydrocarbon selective catalytic reduction (HC-SCR) of NOx | article title
metadata(doi:10.1016/j.apcatb.2013.09.047) | Applied Catalysis B: Environmental | publication name
metadata(doi:10.1016/j.apcatb.2013.09.047) | 2014-04-05 | Cover Date
AuPd nanoparticles(doi:10.1016/j.apcatb.2013.09.047) | raw_material(doi:10.1016/j.apcatb.2013.09.047-AuPd nanoparticles) | catalyst-raw_material
raw_material(doi:10.1016/j.apcatb.2013.09.047-AuPd nanoparticles) | PdCl2 | catalyst-raw_material
raw_material(doi:10.1016/j.apcatb.2013.09.047-AuPd nanoparticles) | HAuCl4·3H2O | catalyst-raw_material
raw_material(doi:10.1016/j.apcatb.2013.09.047-AuPd nanoparticles) | Poly vinyl alcohol (PVA) | catalyst-raw_material
raw_material(doi:10.1016/j.apcatb.2013.09.047-AuPd nanoparticles) | NaBH4 | catalyst-raw_material
raw_material(doi:10.1016/j.apcatb.2013.09.047-AuPd nanoparticles) | TiO2(P25) | catalyst-raw_material
raw_material(doi:10.1016/j.apcatb.2013.09.047-AuPd nanoparticles) | sulphuric acid | catalyst-raw_material
AuPd nanoparticles(doi:10.1016/j.apcatb.2013.09.047) | colloidal sol | catalyst-method
AuPd nanoparticles(doi:10.1016/j.apcatb.2013.09.047) | NOx conversion | conversion
AuPd nanoparticles(doi:10.1016/j.apcatb.2013.09.047) | selectively oxidise toluene | selectivity
AuPd nanoparticles(doi:10.1016/j.apcatb.2013.09.047) | more active for NOx conversion than the arithmetic sum of the corresponding mono-metallic materials | activity
Pd/Al2O3catalyst(doi:10.1016/j.apcatb.2013.10.004) | step(doi:10.1016/j.apcatb.2013.10.004-Pd/Al2O3catalyst) | step
step(doi:10.1016/j.apcatb.2013.10.004-Pd/Al2O3catalyst) | add1 | step_1
add1 | palladium precursor | participate
step(doi:10.1016/j.apcatb.2013.10.004-Pd/Al2O3catalyst) | add2 | step_2
add2 | water | participate
step(doi:10.1016/j.apcatb.2013.10.004-Pd/Al2O3catalyst) | calcined | step_3
calcined | 750°C | participate_temperature
calcined | 2h | participate_time
step(doi:10.1016/j.apcatb.2013.10.004-Pd/Al2O3catalyst) | dissolve | step_4
dissolve | Palladium precursor | reagents
dissolve | 12.5 cm3 water | reagents
step(doi:10.1016/j.apcatb.2013.10.004-Pd/Al2O3catalyst) | dry | step_5
dry | 105°C | participate_temperature
dry | overnight | participate_time
step(doi:10.1016/j.apcatb.2013.10.004-Pd/Al2O3catalyst) | measure | step_6
step(doi:10.1016/j.apcatb.2013.10.004-Pd/Al2O3catalyst) | stir1 | step_7
step(doi:10.1016/j.apcatb.2013.10.004-Pd/Al2O3catalyst) | stir2 | step_8
step(doi:10.1016/j.apcatb.2013.10.004-Pd/Al2O3catalyst) | weigh | step_9
weigh | Palladium precursor | reagents
weigh | Pd(NH3)4][OH]2 | reagents
Pd/Al2O3catalyst(doi:10.1016/j.apcatb.2013.10.004) | metadata(doi:10.1016/j.apcatb.2013.10.004) | article metadata
metadata(doi:10.1016/j.apcatb.2013.10.004) | doi:10.1016/j.apcatb.2013.10.004 | article doi
metadata(doi:10.1016/j.apcatb.2013.10.004) | Critical role of water in the direct oxidation of CO and hydrocarbons in diesel exhaust after treatment catalysis | article title
metadata(doi:10.1016/j.apcatb.2013.10.004) | Applied Catalysis B: Environmental | publication name
metadata(doi:10.1016/j.apcatb.2013.10.004) | 2014-04-05 | Cover Date
Pd/Al2O3catalyst(doi:10.1016/j.apcatb.2013.10.004) | [Pd(NH3)4][OH]2, SCFa 140 Al2O3 | catalyst-raw_material
Pd/Al2O3catalyst(doi:10.1016/j.apcatb.2013.10.004) | Incipient wetness impregnation | catalyst-method
LNT (Cu-ZSM-5, LNT1)(doi:10.1016/j.apcatb.2013.11.007) | step(doi:10.1016/j.apcatb.2013.11.007-LNT (Cu-ZSM-5, LNT1)) | step
step(doi:10.1016/j.apcatb.2013.11.007-LNT (Cu-ZSM-5, LNT1)) | calcined | step_1
calcined | 500°C | participate_temperature
calcined | 5h | participate_time
step(doi:10.1016/j.apcatb.2013.11.007-LNT (Cu-ZSM-5, LNT1)) | slurry | step_2
slurry | Cu-ZSM5 | reagents
slurry | described elsewhere | reagents
step(doi:10.1016/j.apcatb.2013.11.007-LNT (Cu-ZSM-5, LNT1)) | washcoat | step_3
LNT (Cu-ZSM-5, LNT1)(doi:10.1016/j.apcatb.2013.11.007) | metadata(doi:10.1016/j.apcatb.2013.11.007) | article metadata
metadata(doi:10.1016/j.apcatb.2013.11.007) | doi:10.1016/j.apcatb.2013.11.007 | article doi
metadata(doi:10.1016/j.apcatb.2013.11.007) | LNT–SCR dual-layer catalysts optimized for lean NO x reduction by H2 and CO | article title
metadata(doi:10.1016/j.apcatb.2013.11.007) | Applied Catalysis B: Environmental | publication name
metadata(doi:10.1016/j.apcatb.2013.11.007) | 2014-04-27 | Cover Date
CuC-L dual-layer catalyst(doi:10.1016/j.apcatb.2013.11.007) | step(doi:10.1016/j.apcatb.2013.11.007-CuC-L dual-layer catalyst) | step
step(doi:10.1016/j.apcatb.2013.11.007-CuC-L dual-layer catalyst) | calcined | step_1
calcined | 500°C | participate_temperature
calcined | 5h | participate_time
step(doi:10.1016/j.apcatb.2013.11.007-CuC-L dual-layer catalyst) | dip-coating | step_2
step(doi:10.1016/j.apcatb.2013.11.007-CuC-L dual-layer catalyst) | repeated | step_3
step(doi:10.1016/j.apcatb.2013.11.007-CuC-L dual-layer catalyst) | washcoat | step_4
CuC-L dual-layer catalyst(doi:10.1016/j.apcatb.2013.11.007) | metadata(doi:10.1016/j.apcatb.2013.11.007) | article metadata
metadata(doi:10.1016/j.apcatb.2013.11.007) | doi:10.1016/j.apcatb.2013.11.007 | article doi
metadata(doi:10.1016/j.apcatb.2013.11.007) | LNT–SCR dual-layer catalysts optimized for lean NO x reduction by H2 and CO | article title
metadata(doi:10.1016/j.apcatb.2013.11.007) | Applied Catalysis B: Environmental | publication name
metadata(doi:10.1016/j.apcatb.2013.11.007) | 2014-04-27 | Cover Date
Na-ZSM-5 (NaZ)(doi:10.1016/j.apcatb.2013.11.007) | step(doi:10.1016/j.apcatb.2013.11.007-Na-ZSM-5 (NaZ)) | step
step(doi:10.1016/j.apcatb.2013.11.007-Na-ZSM-5 (NaZ)) | calcined | step_1
calcined | 500°C | participate_temperature
calcined | 5h | participate_time
step(doi:10.1016/j.apcatb.2013.11.007-Na-ZSM-5 (NaZ)) | slurry | step_2
slurry | NaZ5 | reagents
slurry | Cu ion | reagents
step(doi:10.1016/j.apcatb.2013.11.007-Na-ZSM-5 (NaZ)) | washcoat | step_3
washcoat | blank cordierite or LNT3 monoliths | participate
Na-ZSM-5 (NaZ)(doi:10.1016/j.apcatb.2013.11.007) | metadata(doi:10.1016/j.apcatb.2013.11.007) | article metadata
metadata(doi:10.1016/j.apcatb.2013.11.007) | doi:10.1016/j.apcatb.2013.11.007 | article doi
metadata(doi:10.1016/j.apcatb.2013.11.007) | LNT–SCR dual-layer catalysts optimized for lean NO x reduction by H2 and CO | article title
metadata(doi:10.1016/j.apcatb.2013.11.007) | Applied Catalysis B: Environmental | publication name
metadata(doi:10.1016/j.apcatb.2013.11.007) | 2014-04-27 | Cover Date
Na-ZSM-5 (NaZ)(doi:10.1016/j.apcatb.2013.11.007) | raw_material(doi:10.1016/j.apcatb.2013.11.007-Na-ZSM-5 (NaZ)) | catalyst-raw_material
raw_material(doi:10.1016/j.apcatb.2013.11.007-Na-ZSM-5 (NaZ)) | Na- ZSM-5 | catalyst-raw_material
raw_material(doi:10.1016/j.apcatb.2013.11.007-Na-ZSM-5 (NaZ)) | Cu ion | catalyst-raw_material
Na-ZSM-5 (NaZ)(doi:10.1016/j.apcatb.2013.11.007) | wet-ion exchange method | catalyst-method
LNT (Cu-ZSM-5, LNT1)(doi:10.1016/j.apcatb.2013.11.007) | Higher at low temperatures | conversion
LNT (Cu-ZSM-5, LNT1)(doi:10.1016/j.apcatb.2013.11.007) | Better low-temperature SCR activity by commercial Cu-SSZ-13 | activity
LNT (Cu-ZSM-5, LNT1)(doi:10.1016/j.apcatb.2013.11.007) | Low temperature (150-250°C) | condition
zeolite samples;designated as CoIE,H-ZSM-5;CoIE,H-M;CoSSR,H-ZSM-5;CoSSR,H-M;CoSSR,CoIE,H-ZSM-5;CoSSR,CoIE,H-M(doi:10.1016/j.apcatb.2013.12.024) | step(doi:10.1016/j.apcatb.2013.12.024-zeolite samples;designated as CoIE,H-ZSM-5;CoIE,H-M;CoSSR,H-ZSM-5;CoSSR,H-M;CoSSR,CoIE,H-ZSM-5;CoSSR,CoIE,H-M) | step
step(doi:10.1016/j.apcatb.2013.12.024-zeolite samples;designated as CoIE,H-ZSM-5;CoIE,H-M;CoSSR,H-ZSM-5;CoSSR,H-M;CoSSR,CoIE,H-ZSM-5;CoSSR,CoIE,H-M) | calcination | step_1
step(doi:10.1016/j.apcatb.2013.12.024-zeolite samples;designated as CoIE,H-ZSM-5;CoIE,H-M;CoSSR,H-ZSM-5;CoSSR,H-M;CoSSR,CoIE,H-ZSM-5;CoSSR,CoIE,H-M) | dry | step_2
dry | 383K | participate_temperature
step(doi:10.1016/j.apcatb.2013.12.024-zeolite samples;designated as CoIE,H-ZSM-5;CoIE,H-M;CoSSR,H-ZSM-5;CoSSR,H-M;CoSSR,CoIE,H-ZSM-5;CoSSR,CoIE,H-M) | filter | step_3
step(doi:10.1016/j.apcatb.2013.12.024-zeolite samples;designated as CoIE,H-ZSM-5;CoIE,H-M;CoSSR,H-ZSM-5;CoSSR,H-M;CoSSR,CoIE,H-ZSM-5;CoSSR,CoIE,H-M) | grind | step_4
step(doi:10.1016/j.apcatb.2013.12.024-zeolite samples;designated as CoIE,H-ZSM-5;CoIE,H-M;CoSSR,H-ZSM-5;CoSSR,H-M;CoSSR,CoIE,H-ZSM-5;CoSSR,CoIE,H-M) | heating | step_5
heating | 823K | participate_temperature
step(doi:10.1016/j.apcatb.2013.12.024-zeolite samples;designated as CoIE,H-ZSM-5;CoIE,H-M;CoSSR,H-ZSM-5;CoSSR,H-M;CoSSR,CoIE,H-ZSM-5;CoSSR,CoIE,H-M) | keep | step_6
keep | 2h | participate_time
step(doi:10.1016/j.apcatb.2013.12.024-zeolite samples;designated as CoIE,H-ZSM-5;CoIE,H-M;CoSSR,H-ZSM-5;CoSSR,H-M;CoSSR,CoIE,H-ZSM-5;CoSSR,CoIE,H-M) | mix1 | step_7
mix1 | 10g H-ZSM-5 | reagents
mix1 | 500ml 0.1M Co(NO3)2 | reagents
mix1 | 343K | participate_temperature
step(doi:10.1016/j.apcatb.2013.12.024-zeolite samples;designated as CoIE,H-ZSM-5;CoIE,H-M;CoSSR,H-ZSM-5;CoSSR,H-M;CoSSR,CoIE,H-ZSM-5;CoSSR,CoIE,H-M) | mix2 | step_8
mix2 | H-ZSM-5 | reagents
mix2 | cobalt acetate powders | reagents
step(doi:10.1016/j.apcatb.2013.12.024-zeolite samples;designated as CoIE,H-ZSM-5;CoIE,H-M;CoSSR,H-ZSM-5;CoSSR,H-M;CoSSR,CoIE,H-ZSM-5;CoSSR,CoIE,H-M) | stir | step_9
stir | reflux | participate_temperature
stir | 6h | participate_time
step(doi:10.1016/j.apcatb.2013.12.024-zeolite samples;designated as CoIE,H-ZSM-5;CoIE,H-M;CoSSR,H-ZSM-5;CoSSR,H-M;CoSSR,CoIE,H-ZSM-5;CoSSR,CoIE,H-M) | wash | step_10
wash | distilled water | participate
zeolite samples;designated as CoIE,H-ZSM-5;CoIE,H-M;CoSSR,H-ZSM-5;CoSSR,H-M;CoSSR,CoIE,H-ZSM-5;CoSSR,CoIE,H-M(doi:10.1016/j.apcatb.2013.12.024) | metadata(doi:10.1016/j.apcatb.2013.12.024) | article metadata
metadata(doi:10.1016/j.apcatb.2013.12.024) | doi:10.1016/j.apcatb.2013.12.024 | article doi
metadata(doi:10.1016/j.apcatb.2013.12.024) | Mechanism of NO-SCR by methane over Co,H-ZSM-5 and Co,H-mordenite catalysts | article title
metadata(doi:10.1016/j.apcatb.2013.12.024) | Applied Catalysis B: Environmental | publication name
metadata(doi:10.1016/j.apcatb.2013.12.024) | 2014-05-05 | Cover Date
zeolite samples;designated as CoIE,H-ZSM-5;CoIE,H-M;CoSSR,H-ZSM-5;CoSSR,H-M;CoSSR,CoIE,H-ZSM-5;CoSSR,CoIE,H-M(doi:10.1016/j.apcatb.2013.12.024) | raw_material(doi:10.1016/j.apcatb.2013.12.024-zeolite samples;designated as CoIE,H-ZSM-5;CoIE,H-M;CoSSR,H-ZSM-5;CoSSR,H-M;CoSSR,CoIE,H-ZSM-5;CoSSR,CoIE,H-M) | catalyst-raw_material
raw_material(doi:10.1016/j.apcatb.2013.12.024-zeolite samples;designated as CoIE,H-ZSM-5;CoIE,H-M;CoSSR,H-ZSM-5;CoSSR,H-M;CoSSR,CoIE,H-ZSM-5;CoSSR,CoIE,H-M) | H-ZSM-5 | catalyst-raw_material
raw_material(doi:10.1016/j.apcatb.2013.12.024-zeolite samples;designated as CoIE,H-ZSM-5;CoIE,H-M;CoSSR,H-ZSM-5;CoSSR,H-M;CoSSR,CoIE,H-ZSM-5;CoSSR,CoIE,H-M) | H-mordenite (H-M) | catalyst-raw_material
raw_material(doi:10.1016/j.apcatb.2013.12.024-zeolite samples;designated as CoIE,H-ZSM-5;CoIE,H-M;CoSSR,H-ZSM-5;CoSSR,H-M;CoSSR,CoIE,H-ZSM-5;CoSSR,CoIE,H-M) | Co(CH3COO)2·4H2O | catalyst-raw_material
raw_material(doi:10.1016/j.apcatb.2013.12.024-zeolite samples;designated as CoIE,H-ZSM-5;CoIE,H-M;CoSSR,H-ZSM-5;CoSSR,H-M;CoSSR,CoIE,H-ZSM-5;CoSSR,CoIE,H-M) | Co(NO3)2 | catalyst-raw_material
zeolite samples;designated as CoIE,H-ZSM-5;CoIE,H-M;CoSSR,H-ZSM-5;CoSSR,H-M;CoSSR,CoIE,H-ZSM-5;CoSSR,CoIE,H-M(doi:10.1016/j.apcatb.2013.12.024) | liquid phase ion exchange (IE) | catalyst-method
zeolite samples;designated as CoIE,H-ZSM-5;CoIE,H-M;CoSSR,H-ZSM-5;CoSSR,H-M;CoSSR,CoIE,H-ZSM-5;CoSSR,CoIE,H-M(doi:10.1016/j.apcatb.2013.12.024) | solid state reaction (SSR) | catalyst-method
Cu-Zr/ZSM-5( denoted as CuZr1-Z, CuZr2-Z, CuZr3-Z, and CuZr4-Z)(doi:10.1016/j.apcatb.2013.12.052) | step(doi:10.1016/j.apcatb.2013.12.052-Cu-Zr/ZSM-5( denoted as CuZr1-Z, CuZr2-Z, CuZr3-Z, and CuZr4-Z)) | step
step(doi:10.1016/j.apcatb.2013.12.052-Cu-Zr/ZSM-5( denoted as CuZr1-Z, CuZr2-Z, CuZr3-Z, and CuZr4-Z)) | calcined | step_1
calcined | 550°C | participate_temperature
calcined | 4h | participate_time
step(doi:10.1016/j.apcatb.2013.12.052-Cu-Zr/ZSM-5( denoted as CuZr1-Z, CuZr2-Z, CuZr3-Z, and CuZr4-Z)) | dry | step_2
dry | 110°C | participate_temperature
step(doi:10.1016/j.apcatb.2013.12.052-Cu-Zr/ZSM-5( denoted as CuZr1-Z, CuZr2-Z, CuZr3-Z, and CuZr4-Z)) | mix | step_3
mix | copper nitrate | reagents
mix | zirconium nitrate | reagents
mix | deionized water | reagents
mix | H/ZSM-5 | reagents
step(doi:10.1016/j.apcatb.2013.12.052-Cu-Zr/ZSM-5( denoted as CuZr1-Z, CuZr2-Z, CuZr3-Z, and CuZr4-Z)) | stir1 | step_4
stir1 | 80°C | participate_temperature
stir1 | 24h | participate_time
Cu-Zr/ZSM-5( denoted as CuZr1-Z, CuZr2-Z, CuZr3-Z, and CuZr4-Z)(doi:10.1016/j.apcatb.2013.12.052) | metadata(doi:10.1016/j.apcatb.2013.12.052) | article metadata
metadata(doi:10.1016/j.apcatb.2013.12.052) | doi:10.1016/j.apcatb.2013.12.052 | article doi
metadata(doi:10.1016/j.apcatb.2013.12.052) | Selective catalytic reduction of nitric oxide with ammonia over zirconium-doped copper/ZSM-5 catalysts | article title
metadata(doi:10.1016/j.apcatb.2013.12.052) | Applied Catalysis B: Environmental | publication name
metadata(doi:10.1016/j.apcatb.2013.12.052) | 2014-05-05 | Cover Date
Cu/ZSM-5(doi:10.1016/j.apcatb.2013.12.052) | step(doi:10.1016/j.apcatb.2013.12.052-Cu/ZSM-5) | step
step(doi:10.1016/j.apcatb.2013.12.052-Cu/ZSM-5) | calcined | step_1
calcined | 550°C | participate_temperature
calcined | 4h | participate_time
step(doi:10.1016/j.apcatb.2013.12.052-Cu/ZSM-5) | dry | step_2
dry | 110°C | participate_temperature
step(doi:10.1016/j.apcatb.2013.12.052-Cu/ZSM-5) | mix | step_3
mix | H/ZSM-5 | reagents
mix | copper nitrate | reagents
step(doi:10.1016/j.apcatb.2013.12.052-Cu/ZSM-5) | stir1 | step_4
stir1 | 80°C | participate_temperature
stir1 | 24h | participate_time
Cu/ZSM-5(doi:10.1016/j.apcatb.2013.12.052) | metadata(doi:10.1016/j.apcatb.2013.12.052) | article metadata
metadata(doi:10.1016/j.apcatb.2013.12.052) | doi:10.1016/j.apcatb.2013.12.052 | article doi
metadata(doi:10.1016/j.apcatb.2013.12.052) | Selective catalytic reduction of nitric oxide with ammonia over zirconium-doped copper/ZSM-5 catalysts | article title
metadata(doi:10.1016/j.apcatb.2013.12.052) | Applied Catalysis B: Environmental | publication name
metadata(doi:10.1016/j.apcatb.2013.12.052) | 2014-05-05 | Cover Date
V2O5–8wt% WO3/TiO2(denoted as V-W/TiO2)(doi:10.1016/j.apcatb.2013.12.052) | step(doi:10.1016/j.apcatb.2013.12.052-V2O5–8wt% WO3/TiO2(denoted as V-W/TiO2)) | step
step(doi:10.1016/j.apcatb.2013.12.052-V2O5–8wt% WO3/TiO2(denoted as V-W/TiO2)) | calcined | step_1
calcined | 550°C | participate_temperature
calcined | 3h | participate_time
step(doi:10.1016/j.apcatb.2013.12.052-V2O5–8wt% WO3/TiO2(denoted as V-W/TiO2)) | dry | step_2
dry | 80°C | participate_temperature
step(doi:10.1016/j.apcatb.2013.12.052-V2O5–8wt% WO3/TiO2(denoted as V-W/TiO2)) | impregnate | step_3
impregnate | WO3/TiO2 | reagents
impregnate | V2O5 | reagents
step(doi:10.1016/j.apcatb.2013.12.052-V2O5–8wt% WO3/TiO2(denoted as V-W/TiO2)) | stir | step_4
stir | room temperature | participate_temperature
stir | 2h | participate_time
V2O5–8wt% WO3/TiO2(denoted as V-W/TiO2)(doi:10.1016/j.apcatb.2013.12.052) | metadata(doi:10.1016/j.apcatb.2013.12.052) | article metadata
metadata(doi:10.1016/j.apcatb.2013.12.052) | doi:10.1016/j.apcatb.2013.12.052 | article doi
metadata(doi:10.1016/j.apcatb.2013.12.052) | Selective catalytic reduction of nitric oxide with ammonia over zirconium-doped copper/ZSM-5 catalysts | article title
metadata(doi:10.1016/j.apcatb.2013.12.052) | Applied Catalysis B: Environmental | publication name
metadata(doi:10.1016/j.apcatb.2013.12.052) | 2014-05-05 | Cover Date
V2O5–8wt% WO3/TiO2(denoted as V-W/TiO2)(doi:10.1016/j.apcatb.2013.12.052) | raw_material(doi:10.1016/j.apcatb.2013.12.052-V2O5–8wt% WO3/TiO2(denoted as V-W/TiO2)) | catalyst-raw_material
raw_material(doi:10.1016/j.apcatb.2013.12.052-V2O5–8wt% WO3/TiO2(denoted as V-W/TiO2)) | WO3/TiO2 | catalyst-raw_material
raw_material(doi:10.1016/j.apcatb.2013.12.052-V2O5–8wt% WO3/TiO2(denoted as V-W/TiO2)) | V2O5 | catalyst-raw_material
V2O5–8wt% WO3/TiO2(denoted as V-W/TiO2)(doi:10.1016/j.apcatb.2013.12.052) | impregnation method | catalyst-method
Cu-Zr/ZSM-5( denoted as CuZr1-Z, CuZr2-Z, CuZr3-Z, and CuZr4-Z)(doi:10.1016/j.apcatb.2013.12.052) | nearly 100% NO conversion over a temperature range of 167–452°C | conversion
Cu-Zr/ZSM-5( denoted as CuZr1-Z, CuZr2-Z, CuZr3-Z, and CuZr4-Z)(doi:10.1016/j.apcatb.2013.12.052) | Temperature: 167–452°C | condition
Cu/ZSM-5(doi:10.1016/j.apcatb.2013.12.052) | Temperature: 197–404°C | condition
V2O5–8wt% WO3/TiO2(denoted as V-W/TiO2)(doi:10.1016/j.apcatb.2013.12.052) | Temperature: 320–450°C | condition
Ce–Fe/WMH(doi:10.1016/j.apcatb.2014.01.008) | step(doi:10.1016/j.apcatb.2014.01.008-Ce–Fe/WMH) | step
step(doi:10.1016/j.apcatb.2014.01.008-Ce–Fe/WMH) | calcine | step_1
calcine | 500°C | participate_temperature
step(doi:10.1016/j.apcatb.2014.01.008-Ce–Fe/WMH) | dry1 | step_2
dry1 | 100°C | participate_temperature
step(doi:10.1016/j.apcatb.2014.01.008-Ce–Fe/WMH) | dry2 | step_3
dry2 | 100°C | participate_temperature
step(doi:10.1016/j.apcatb.2014.01.008-Ce–Fe/WMH) | impregnate1 | step_4
impregnate1 | TiO2slurry | participate
step(doi:10.1016/j.apcatb.2014.01.008-Ce–Fe/WMH) | impregnate2 | step_5
impregnate2 | Ce–Fe/TiO2 | participate
Ce–Fe/WMH(doi:10.1016/j.apcatb.2014.01.008) | metadata(doi:10.1016/j.apcatb.2014.01.008) | article metadata
metadata(doi:10.1016/j.apcatb.2014.01.008) | doi:10.1016/j.apcatb.2014.01.008 | article doi
metadata(doi:10.1016/j.apcatb.2014.01.008) | Selective catalytic reaction of NO x with NH3 over Ce–Fe/TiO2-loaded wire-mesh honeycomb: Resistance to SO2 poisoning | article title
metadata(doi:10.1016/j.apcatb.2014.01.008) | Applied Catalysis B: Environmental | publication name
metadata(doi:10.1016/j.apcatb.2014.01.008) | 2014-05-05 | Cover Date
Ce–Fe/WMH(doi:10.1016/j.apcatb.2014.01.008) | raw_material(doi:10.1016/j.apcatb.2014.01.008-Ce–Fe/WMH) | catalyst-raw_material
raw_material(doi:10.1016/j.apcatb.2014.01.008-Ce–Fe/WMH) | Al2O3powder | catalyst-raw_material
raw_material(doi:10.1016/j.apcatb.2014.01.008-Ce–Fe/WMH) | Ce–Fe/TiO2 | catalyst-raw_material
raw_material(doi:10.1016/j.apcatb.2014.01.008-Ce–Fe/WMH) | TiO2slurry | catalyst-raw_material
raw_material(doi:10.1016/j.apcatb.2014.01.008-Ce–Fe/WMH) | cerium nitrate | catalyst-raw_material
raw_material(doi:10.1016/j.apcatb.2014.01.008-Ce–Fe/WMH) | iron nitrate | catalyst-raw_material
Ce–Fe/WMH(doi:10.1016/j.apcatb.2014.01.008) | EPD and two-step impregnation | catalyst-method
Ce–Fe/WMH(doi:10.1016/j.apcatb.2014.01.008) | rapid decrease of NOx conversion in the early period of SCR reaction in the presence of SO2 | conversion
Ce–Fe/WMH(doi:10.1016/j.apcatb.2014.01.008) | selective catalytic reduction (SCR) of NOx | selectivity
Ce–Fe/WMH(doi:10.1016/j.apcatb.2014.01.008) | high activity for the selective catalytic reduction (SCR) of NOx in SO2-containing gases | activity
Ce–Fe/WMH(doi:10.1016/j.apcatb.2014.01.008) | SO2-containing gases | condition
Sb-V2O5/TiO2(doi:10.1016/j.apcatb.2014.01.017) | step(doi:10.1016/j.apcatb.2014.01.017-Sb-V2O5/TiO2) | step
step(doi:10.1016/j.apcatb.2014.01.017-Sb-V2O5/TiO2) | calcined | step_1
step(doi:10.1016/j.apcatb.2014.01.017-Sb-V2O5/TiO2) | deposition–precipitation | step_2
deposition–precipitation | Sb | reagents
deposition–precipitation | V2O5 | reagents
step(doi:10.1016/j.apcatb.2014.01.017-Sb-V2O5/TiO2) | impregnation | step_3
impregnation | CeO2 | reagents
impregnation | TiO2 | reagents
step(doi:10.1016/j.apcatb.2014.01.017-Sb-V2O5/TiO2) | treat | step_4
treat | SO2(500ppm) | reagents
treat | O2(3%) | reagents
treat | N2 | reagents
treat | 300°C,400°C,500°C | participate_temperature
Sb-V2O5/TiO2(doi:10.1016/j.apcatb.2014.01.017) | metadata(doi:10.1016/j.apcatb.2014.01.017) | article metadata
metadata(doi:10.1016/j.apcatb.2014.01.017) | doi:10.1016/j.apcatb.2014.01.017 | article doi
metadata(doi:10.1016/j.apcatb.2014.01.017) | Novel sulfation effect on low-temperature activity enhancement of CeO2-added Sb-V2O5/TiO2 catalyst for NH3-SCR | article title
metadata(doi:10.1016/j.apcatb.2014.01.017) | Applied Catalysis B: Environmental | publication name
metadata(doi:10.1016/j.apcatb.2014.01.017) | 2014-06-25 | Cover Date
Sb-V2O5/TiO2(doi:10.1016/j.apcatb.2014.01.017) | raw_material(doi:10.1016/j.apcatb.2014.01.017-Sb-V2O5/TiO2) | catalyst-raw_material
raw_material(doi:10.1016/j.apcatb.2014.01.017-Sb-V2O5/TiO2) | CeO2 | catalyst-raw_material
raw_material(doi:10.1016/j.apcatb.2014.01.017-Sb-V2O5/TiO2) | SO2 | catalyst-raw_material
raw_material(doi:10.1016/j.apcatb.2014.01.017-Sb-V2O5/TiO2) | O2 | catalyst-raw_material
raw_material(doi:10.1016/j.apcatb.2014.01.017-Sb-V2O5/TiO2) | N2 | catalyst-raw_material
Sb-V2O5/TiO2(doi:10.1016/j.apcatb.2014.01.017) | incipient wetness co-impregnation and deposition–precipitation | catalyst-method
dendrimer–metal nanocomposites(doi:10.1016/j.apcatb.2014.01.065) | step(doi:10.1016/j.apcatb.2014.01.065-dendrimer–metal nanocomposites) | step
step(doi:10.1016/j.apcatb.2014.01.065-dendrimer–metal nanocomposites) | add1 | step_1
add1 | 8.0×10−3M IrCl3·3H2O precursor solution | reagents
add1 | G4OH dendrimer solution | reagents
step(doi:10.1016/j.apcatb.2014.01.065-dendrimer–metal nanocomposites) | add2 | step_2
add2 | NaBH4 | participate
add2 | room temperature | participate_temperature
step(doi:10.1016/j.apcatb.2014.01.065-dendrimer–metal nanocomposites) | evaporate | step_3
evaporate | ambient conditions | participate_temperature
evaporate | 3 days | participate_time
step(doi:10.1016/j.apcatb.2014.01.065-dendrimer–metal nanocomposites) | impregnate | step_4
impregnate | alumina | participate
step(doi:10.1016/j.apcatb.2014.01.065-dendrimer–metal nanocomposites) | stir | step_5
stir | room temperature | participate_temperature
stir | 7 days | participate_time
dendrimer–metal nanocomposites(doi:10.1016/j.apcatb.2014.01.065) | metadata(doi:10.1016/j.apcatb.2014.01.065) | article metadata
metadata(doi:10.1016/j.apcatb.2014.01.065) | doi:10.1016/j.apcatb.2014.01.065 | article doi
metadata(doi:10.1016/j.apcatb.2014.01.065) | Kinetic evaluation of direct NO decomposition and NO–CO reaction over dendrimer-derived bimetallic Ir–Au/Al2O3 catalysts | article title
metadata(doi:10.1016/j.apcatb.2014.01.065) | Applied Catalysis B: Environmental | publication name
metadata(doi:10.1016/j.apcatb.2014.01.065) | 2014-08-31 | Cover Date
dendrimer-Au monometallic nanocomposites(doi:10.1016/j.apcatb.2014.01.065) | step(doi:10.1016/j.apcatb.2014.01.065-dendrimer-Au monometallic nanocomposites) | step
step(doi:10.1016/j.apcatb.2014.01.065-dendrimer-Au monometallic nanocomposites) | add1 | step_1
add1 | AuCl3 | reagents
add1 | G4OH dendrimer solution | reagents
step(doi:10.1016/j.apcatb.2014.01.065-dendrimer-Au monometallic nanocomposites) | evaporate | step_2
evaporate | ambient conditions | participate_temperature
evaporate | 3 days | participate_time
step(doi:10.1016/j.apcatb.2014.01.065-dendrimer-Au monometallic nanocomposites) | impregnate | step_3
impregnate | alumina | participate
step(doi:10.1016/j.apcatb.2014.01.065-dendrimer-Au monometallic nanocomposites) | stir | step_4
stir | 2min | participate_time
dendrimer-Au monometallic nanocomposites(doi:10.1016/j.apcatb.2014.01.065) | metadata(doi:10.1016/j.apcatb.2014.01.065) | article metadata
metadata(doi:10.1016/j.apcatb.2014.01.065) | doi:10.1016/j.apcatb.2014.01.065 | article doi
metadata(doi:10.1016/j.apcatb.2014.01.065) | Kinetic evaluation of direct NO decomposition and NO–CO reaction over dendrimer-derived bimetallic Ir–Au/Al2O3 catalysts | article title
metadata(doi:10.1016/j.apcatb.2014.01.065) | Applied Catalysis B: Environmental | publication name
metadata(doi:10.1016/j.apcatb.2014.01.065) | 2014-08-31 | Cover Date
bimetallic Ir–Au DMNs(doi:10.1016/j.apcatb.2014.01.065) | step(doi:10.1016/j.apcatb.2014.01.065-bimetallic Ir–Au DMNs) | step
step(doi:10.1016/j.apcatb.2014.01.065-bimetallic Ir–Au DMNs) | add | step_1
add | Au metal precursor solution | participate
step(doi:10.1016/j.apcatb.2014.01.065-bimetallic Ir–Au DMNs) | complexation | step_2
complexation | short period, order of minutes | participate_time
step(doi:10.1016/j.apcatb.2014.01.065-bimetallic Ir–Au DMNs) | evaporate | step_3
evaporate | ambient conditions | participate_temperature
evaporate | 3 days | participate_time
step(doi:10.1016/j.apcatb.2014.01.065-bimetallic Ir–Au DMNs) | impregnate | step_4
impregnate | alumina | participate
step(doi:10.1016/j.apcatb.2014.01.065-bimetallic Ir–Au DMNs) | mix1 | step_5
mix1 | Ir metal precursor solution | reagents
mix1 | dendrimer | reagents
mix1 | 7 days | participate_time
bimetallic Ir–Au DMNs(doi:10.1016/j.apcatb.2014.01.065) | metadata(doi:10.1016/j.apcatb.2014.01.065) | article metadata
metadata(doi:10.1016/j.apcatb.2014.01.065) | doi:10.1016/j.apcatb.2014.01.065 | article doi
metadata(doi:10.1016/j.apcatb.2014.01.065) | Kinetic evaluation of direct NO decomposition and NO–CO reaction over dendrimer-derived bimetallic Ir–Au/Al2O3 catalysts | article title
metadata(doi:10.1016/j.apcatb.2014.01.065) | Applied Catalysis B: Environmental | publication name
metadata(doi:10.1016/j.apcatb.2014.01.065) | 2014-08-31 | Cover Date
Ir-CD(doi:10.1016/j.apcatb.2014.01.065) | step(doi:10.1016/j.apcatb.2014.01.065-Ir-CD) | step
step(doi:10.1016/j.apcatb.2014.01.065-Ir-CD) | H2 temperature | step_1
step(doi:10.1016/j.apcatb.2014.01.065-Ir-CD) | H2 time | step_2
step(doi:10.1016/j.apcatb.2014.01.065-Ir-CD) | activate | step_3
activate | 350°C | participate_temperature
activate | 30min | participate_time
step(doi:10.1016/j.apcatb.2014.01.065-Ir-CD) | add | step_4
add | 5.78×10−2M of IrCl3·3H2O precursor solution | reagents
add | Al2O3 | reagents
step(doi:10.1016/j.apcatb.2014.01.065-Ir-CD) | cool | step_5
cool | room temperature | participate_temperature
step(doi:10.1016/j.apcatb.2014.01.065-Ir-CD) | dry | step_6
dry | 80°C | participate_temperature
dry | overnight | participate_time
step(doi:10.1016/j.apcatb.2014.01.065-Ir-CD) | ramp rate | step_7
Ir-CD(doi:10.1016/j.apcatb.2014.01.065) | metadata(doi:10.1016/j.apcatb.2014.01.065) | article metadata
metadata(doi:10.1016/j.apcatb.2014.01.065) | doi:10.1016/j.apcatb.2014.01.065 | article doi
metadata(doi:10.1016/j.apcatb.2014.01.065) | Kinetic evaluation of direct NO decomposition and NO–CO reaction over dendrimer-derived bimetallic Ir–Au/Al2O3 catalysts | article title
metadata(doi:10.1016/j.apcatb.2014.01.065) | Applied Catalysis B: Environmental | publication name
metadata(doi:10.1016/j.apcatb.2014.01.065) | 2014-08-31 | Cover Date
Au-CD(doi:10.1016/j.apcatb.2014.01.065) | step(doi:10.1016/j.apcatb.2014.01.065-Au-CD) | step
step(doi:10.1016/j.apcatb.2014.01.065-Au-CD) | activate | step_1
activate | 350°C | participate_temperature
activate | 30min | participate_time
step(doi:10.1016/j.apcatb.2014.01.065-Au-CD) | add | step_2
add | 11.56×10−2M of HAuCl4and IrCl3·3H2O precursor solutions | reagents
add | Al2O3 | reagents
step(doi:10.1016/j.apcatb.2014.01.065-Au-CD) | cool | step_3
cool | room temperature | participate_temperature
step(doi:10.1016/j.apcatb.2014.01.065-Au-CD) | ramp rate | step_4
step(doi:10.1016/j.apcatb.2014.01.065-Au-CD) | temperature | step_5
step(doi:10.1016/j.apcatb.2014.01.065-Au-CD) | time | step_6
Au-CD(doi:10.1016/j.apcatb.2014.01.065) | metadata(doi:10.1016/j.apcatb.2014.01.065) | article metadata
metadata(doi:10.1016/j.apcatb.2014.01.065) | doi:10.1016/j.apcatb.2014.01.065 | article doi
metadata(doi:10.1016/j.apcatb.2014.01.065) | Kinetic evaluation of direct NO decomposition and NO–CO reaction over dendrimer-derived bimetallic Ir–Au/Al2O3 catalysts | article title
metadata(doi:10.1016/j.apcatb.2014.01.065) | Applied Catalysis B: Environmental | publication name
metadata(doi:10.1016/j.apcatb.2014.01.065) | 2014-08-31 | Cover Date
Au-CD(doi:10.1016/j.apcatb.2014.01.065) | raw_material(doi:10.1016/j.apcatb.2014.01.065-Au-CD) | catalyst-raw_material
raw_material(doi:10.1016/j.apcatb.2014.01.065-Au-CD) | AuCl3 | catalyst-raw_material
raw_material(doi:10.1016/j.apcatb.2014.01.065-Au-CD) | Al2O3 | catalyst-raw_material
Au-CD(doi:10.1016/j.apcatb.2014.01.065) | incipient wetness method | catalyst-method
bimetallic Ir–Au DMNs(doi:10.1016/j.apcatb.2014.01.065) | NO reduction by CO | conversion
bimetallic Ir–Au DMNs(doi:10.1016/j.apcatb.2014.01.065) | higher selectivity towards N2O | selectivity
bimetallic Ir–Au DMNs(doi:10.1016/j.apcatb.2014.01.065) | better intrinsic catalytic turnover frequency for reduction of NO by CO and NO decomposition | activity
dendrimer-Au monometallic nanocomposites(doi:10.1016/j.apcatb.2014.01.065) | NO decomposition | conversion
silica sub-microtubes(doi:10.1016/j.apcatb.2014.02.047) | step(doi:10.1016/j.apcatb.2014.02.047-silica sub-microtubes) | step
step(doi:10.1016/j.apcatb.2014.02.047-silica sub-microtubes) | add1 | step_1
step(doi:10.1016/j.apcatb.2014.02.047-silica sub-microtubes) | add2 | step_2
step(doi:10.1016/j.apcatb.2014.02.047-silica sub-microtubes) | add3 | step_3
add3 | platinum (II) acetylacetonate | participate
step(doi:10.1016/j.apcatb.2014.02.047-silica sub-microtubes) | calcined | step_4
calcined | 500°C | participate_temperature
calcined | 2h | participate_time
step(doi:10.1016/j.apcatb.2014.02.047-silica sub-microtubes) | catalyze | step_5
step(doi:10.1016/j.apcatb.2014.02.047-silica sub-microtubes) | cool | step_6
cool | 60°C | participate_temperature
step(doi:10.1016/j.apcatb.2014.02.047-silica sub-microtubes) | electrospin | step_7
step(doi:10.1016/j.apcatb.2014.02.047-silica sub-microtubes) | heat1 | step_8
heat1 | 80°C | participate_temperature
heat1 | 1h | participate_time
step(doi:10.1016/j.apcatb.2014.02.047-silica sub-microtubes) | heat2 | step_9
heat2 | 60°C | participate_temperature
heat2 | 48h | participate_time
step(doi:10.1016/j.apcatb.2014.02.047-silica sub-microtubes) | mix1 | step_10
mix1 | HCl | reagents
mix1 | water | reagents
step(doi:10.1016/j.apcatb.2014.02.047-silica sub-microtubes) | stir1 | step_11
step(doi:10.1016/j.apcatb.2014.02.047-silica sub-microtubes) | stir2 | step_12
silica sub-microtubes(doi:10.1016/j.apcatb.2014.02.047) | metadata(doi:10.1016/j.apcatb.2014.02.047) | article metadata
metadata(doi:10.1016/j.apcatb.2014.02.047) | doi:10.1016/j.apcatb.2014.02.047 | article doi
metadata(doi:10.1016/j.apcatb.2014.02.047) | Electrospinning of silica sub-microtubes mats with platinum nanoparticles for NO catalytic reduction | article title
metadata(doi:10.1016/j.apcatb.2014.02.047) | Applied Catalysis B: Environmental | publication name
metadata(doi:10.1016/j.apcatb.2014.02.047) | 2014-09-30 | Cover Date
silica sub-microtubes(doi:10.1016/j.apcatb.2014.02.047) | raw_material(doi:10.1016/j.apcatb.2014.02.047-silica sub-microtubes) | catalyst-raw_material
raw_material(doi:10.1016/j.apcatb.2014.02.047-silica sub-microtubes) | TEOS | catalyst-raw_material
raw_material(doi:10.1016/j.apcatb.2014.02.047-silica sub-microtubes) | ethanol | catalyst-raw_material
raw_material(doi:10.1016/j.apcatb.2014.02.047-silica sub-microtubes) | distilled water | catalyst-raw_material
raw_material(doi:10.1016/j.apcatb.2014.02.047-silica sub-microtubes) | HCl | catalyst-raw_material
silica sub-microtubes(doi:10.1016/j.apcatb.2014.02.047) | electrospinning | catalyst-method
silica sub-microtubes(doi:10.1016/j.apcatb.2014.02.047) | High NO conversion | conversion
silica sub-microtubes(doi:10.1016/j.apcatb.2014.02.047) | Very high selectivity to N2 | selectivity
silica sub-microtubes(doi:10.1016/j.apcatb.2014.02.047) | Mild conditions in the presence of excess oxygen using C3H6 as reducing agent | condition
3wt-% W-supported catalysts(doi:10.1016/j.apcatb.2014.03.008) | step(doi:10.1016/j.apcatb.2014.03.008-3wt-% W-supported catalysts) | step
step(doi:10.1016/j.apcatb.2014.03.008-3wt-% W-supported catalysts) | add | step_1
add | support (11.640 g) in 110mL distilled water | participate
step(doi:10.1016/j.apcatb.2014.03.008-3wt-% W-supported catalysts) | agitate | step_2
agitate | 50°C | participate_temperature
agitate | overnight | participate_time
step(doi:10.1016/j.apcatb.2014.03.008-3wt-% W-supported catalysts) | calcined | step_3
calcined | 150°C,350°C,600°C | participate_temperature
calcined | 1h,2h,1h | participate_time
step(doi:10.1016/j.apcatb.2014.03.008-3wt-% W-supported catalysts) | dissolve | step_4
dissolve | Ammonium metatungstate hydrate | reagents
dissolve | distilled water (10mL) | reagents
step(doi:10.1016/j.apcatb.2014.03.008-3wt-% W-supported catalysts) | dry | step_5
dry | 120°C | participate_temperature
dry | overnight | participate_time
3wt-% W-supported catalysts(doi:10.1016/j.apcatb.2014.03.008) | metadata(doi:10.1016/j.apcatb.2014.03.008) | article metadata
metadata(doi:10.1016/j.apcatb.2014.03.008) | doi:10.1016/j.apcatb.2014.03.008 | article doi
metadata(doi:10.1016/j.apcatb.2014.03.008) | Selective catalytic reduction of NO x by hydrogen (H2-SCR) on WO x -promoted Ce z Zr1-z O2 solids | article title
metadata(doi:10.1016/j.apcatb.2014.03.008) | Applied Catalysis B: Environmental | publication name
metadata(doi:10.1016/j.apcatb.2014.03.008) | 2014-09-30 | Cover Date
3wt-% W-supported catalysts(doi:10.1016/j.apcatb.2014.03.008) | raw_material(doi:10.1016/j.apcatb.2014.03.008-3wt-% W-supported catalysts) | catalyst-raw_material
raw_material(doi:10.1016/j.apcatb.2014.03.008-3wt-% W-supported catalysts) | Ammonium metatungstate hydrate | catalyst-raw_material
raw_material(doi:10.1016/j.apcatb.2014.03.008-3wt-% W-supported catalysts) | ZrCe or CeZr support | catalyst-raw_material
3wt-% W-supported catalysts(doi:10.1016/j.apcatb.2014.03.008) | wet impregnation | catalyst-method
3wt-% W-supported catalysts(doi:10.1016/j.apcatb.2014.03.008) | 54% on W-ZrCe at 300°C | conversion
3wt-% W-supported catalysts(doi:10.1016/j.apcatb.2014.03.008) | 77–92% over both catalysts | selectivity
3wt-% W-supported catalysts(doi:10.1016/j.apcatb.2014.03.008) | Higher integral specific rates on W-ZrCe | activity
3wt-% W-supported catalysts(doi:10.1016/j.apcatb.2014.03.008) | Converted at 300°C on GHSV of 51,000h−1 | condition
Ag/Al2O3catalyst(doi:10.1016/j.apcatb.2014.03.040) | step(doi:10.1016/j.apcatb.2014.03.040-Ag/Al2O3catalyst) | step
step(doi:10.1016/j.apcatb.2014.03.040-Ag/Al2O3catalyst) | calcined | step_1
calcined | 500°C | participate_temperature
step(doi:10.1016/j.apcatb.2014.03.040-Ag/Al2O3catalyst) | dry | step_2
dry | room temperature | participate_temperature
step(doi:10.1016/j.apcatb.2014.03.040-Ag/Al2O3catalyst) | impregnation | step_3
impregnation | Si-Al2O3 | reagents
impregnation | AgNO3 | reagents
Ag/Al2O3catalyst(doi:10.1016/j.apcatb.2014.03.040) | metadata(doi:10.1016/j.apcatb.2014.03.040) | article metadata
metadata(doi:10.1016/j.apcatb.2014.03.040) | doi:10.1016/j.apcatb.2014.03.040 | article doi
metadata(doi:10.1016/j.apcatb.2014.03.040) | H2-assisted NH3-SCR over Ag/Al2O3: An engine-bench study | article title
metadata(doi:10.1016/j.apcatb.2014.03.040) | Applied Catalysis B: Environmental | publication name
metadata(doi:10.1016/j.apcatb.2014.03.040) | 2014-10-31 | Cover Date
Fe-BEA(doi:10.1016/j.apcatb.2014.03.040) | step(doi:10.1016/j.apcatb.2014.03.040-Fe-BEA) | step
step(doi:10.1016/j.apcatb.2014.03.040-Fe-BEA) | calcined | step_1
calcined | 500°C | participate_temperature
calcined | 2h | participate_time
step(doi:10.1016/j.apcatb.2014.03.040-Fe-BEA) | dry | step_2
dry | room temperature | participate_temperature
step(doi:10.1016/j.apcatb.2014.03.040-Fe-BEA) | washcoat | step_3
washcoat | cordierite monolith bricks (400cpsi) | participate
Fe-BEA(doi:10.1016/j.apcatb.2014.03.040) | metadata(doi:10.1016/j.apcatb.2014.03.040) | article metadata
metadata(doi:10.1016/j.apcatb.2014.03.040) | doi:10.1016/j.apcatb.2014.03.040 | article doi
metadata(doi:10.1016/j.apcatb.2014.03.040) | H2-assisted NH3-SCR over Ag/Al2O3: An engine-bench study | article title
metadata(doi:10.1016/j.apcatb.2014.03.040) | Applied Catalysis B: Environmental | publication name
metadata(doi:10.1016/j.apcatb.2014.03.040) | 2014-10-31 | Cover Date
Fe-BEA(doi:10.1016/j.apcatb.2014.03.040) | 1wt% Fe catalyst | catalyst-raw_material
Fe-BEA(doi:10.1016/j.apcatb.2014.03.040) | commercial | catalyst-method
Ag/Al2O3catalyst(doi:10.1016/j.apcatb.2014.03.040) | Lower than expected for Ag/Al2O3 in stationary tests | conversion
Ag/Al2O3catalyst(doi:10.1016/j.apcatb.2014.03.040) | High low-temperature activity for Ag/Al2O3 | activity
Ag/Al2O3catalyst(doi:10.1016/j.apcatb.2014.03.040) | Stationary and transient conditions | condition
Ag/Al2O3(doi:10.1016/j.apcatb.2014.05.040) | step(doi:10.1016/j.apcatb.2014.05.040-Ag/Al2O3) | step
step(doi:10.1016/j.apcatb.2014.05.040-Ag/Al2O3) | calcined | step_1
calcined | 550°C | participate_temperature
calcined | 3h | participate_time
step(doi:10.1016/j.apcatb.2014.05.040-Ag/Al2O3) | dry | step_2
dry | room temperature | participate_temperature
dry | 24h | participate_time
step(doi:10.1016/j.apcatb.2014.05.040-Ag/Al2O3) | filter | step_3
step(doi:10.1016/j.apcatb.2014.05.040-Ag/Al2O3) | further dry | step_4
further dry | 100°C | participate_temperature
further dry | 3h | participate_time
step(doi:10.1016/j.apcatb.2014.05.040-Ag/Al2O3) | impregnate | step_5
impregnate | powdered boehmite (AlOOH) | reagents
impregnate | 0.022M AgNO3 | reagents
Ag/Al2O3(doi:10.1016/j.apcatb.2014.05.040) | metadata(doi:10.1016/j.apcatb.2014.05.040) | article metadata
metadata(doi:10.1016/j.apcatb.2014.05.040) | doi:10.1016/j.apcatb.2014.05.040 | article doi
metadata(doi:10.1016/j.apcatb.2014.05.040) | Investigating the promotional effect of methanol on the low temperature SCR reaction on Ag/Al2O3 | article title
metadata(doi:10.1016/j.apcatb.2014.05.040) | Applied Catalysis B: Environmental | publication name
metadata(doi:10.1016/j.apcatb.2014.05.040) | 2014-11-30 | Cover Date
Ag/Al2O3(doi:10.1016/j.apcatb.2014.05.040) | raw_material(doi:10.1016/j.apcatb.2014.05.040-Ag/Al2O3) | catalyst-raw_material
raw_material(doi:10.1016/j.apcatb.2014.05.040-Ag/Al2O3) | powdered boehmite (AlOOH) | catalyst-raw_material
raw_material(doi:10.1016/j.apcatb.2014.05.040-Ag/Al2O3) | 0.022M AgNO3 | catalyst-raw_material
Ag/Al2O3(doi:10.1016/j.apcatb.2014.05.040) | wetness impregnation | catalyst-method
Ag/Al2O3(doi:10.1016/j.apcatb.2014.05.040) | enhances the conversions of both NOx and octane | conversion
Ag/Al2O3(doi:10.1016/j.apcatb.2014.05.040) | production of N2 with high selectivity | selectivity
Ag/Al2O3(doi:10.1016/j.apcatb.2014.05.040) | methanol results in a significant improvement in the low temperature activity | activity
Ag/Al2O3(doi:10.1016/j.apcatb.2014.05.040) | at 250 and 300°C | condition
Pt/Al2O3(doi:10.1016/j.apcatb.2014.05.048) | step(doi:10.1016/j.apcatb.2014.05.048-Pt/Al2O3) | step
step(doi:10.1016/j.apcatb.2014.05.048-Pt/Al2O3) | calcined1 | step_1
calcined1 | 500°C | participate_temperature
calcined1 | 2h | participate_time
step(doi:10.1016/j.apcatb.2014.05.048-Pt/Al2O3) | calcined2 | step_2
calcined2 | 500°C | participate_temperature
calcined2 | 2h | participate_time
step(doi:10.1016/j.apcatb.2014.05.048-Pt/Al2O3) | deposit | step_3
step(doi:10.1016/j.apcatb.2014.05.048-Pt/Al2O3) | dry | step_4
step(doi:10.1016/j.apcatb.2014.05.048-Pt/Al2O3) | freeze-dry | step_5
freeze-dry | 0.9Pa | participate_temperature
freeze-dry | 24h | participate_time
step(doi:10.1016/j.apcatb.2014.05.048-Pt/Al2O3) | grind | step_6
step(doi:10.1016/j.apcatb.2014.05.048-Pt/Al2O3) | heat | step_7
heat | 550°C | participate_temperature
heat | 1-2min | participate_time
step(doi:10.1016/j.apcatb.2014.05.048-Pt/Al2O3) | immersing | step_8
immersing | Pt/Al2O3 catalyst powder | reagents
immersing | boehmite Disperal D | reagents
step(doi:10.1016/j.apcatb.2014.05.048-Pt/Al2O3) | nas | step_9
nas | Puralox Sasol SBa-200 | reagents
nas | Pt(NO3)2(W.C. Heraeus GmbH, 15.63wt.%) | reagents
nas | room temperature | participate_temperature
Pt/Al2O3(doi:10.1016/j.apcatb.2014.05.048) | metadata(doi:10.1016/j.apcatb.2014.05.048) | article metadata
metadata(doi:10.1016/j.apcatb.2014.05.048) | doi:10.1016/j.apcatb.2014.05.048 | article doi
metadata(doi:10.1016/j.apcatb.2014.05.048) | DME, propane and CO: The oxidation, steam reforming and WGS over Pt/Al2O3. The effect of aging and presence of water | article title
metadata(doi:10.1016/j.apcatb.2014.05.048) | Applied Catalysis B: Environmental | publication name
metadata(doi:10.1016/j.apcatb.2014.05.048) | 2014-11-30 | Cover Date
Pt/Al2O3(doi:10.1016/j.apcatb.2014.05.048) | raw_material(doi:10.1016/j.apcatb.2014.05.048-Pt/Al2O3) | catalyst-raw_material
raw_material(doi:10.1016/j.apcatb.2014.05.048-Pt/Al2O3) | γ-Al2O3 | catalyst-raw_material
raw_material(doi:10.1016/j.apcatb.2014.05.048-Pt/Al2O3) | Pt(NO3)2 | catalyst-raw_material
Pt/Al2O3(doi:10.1016/j.apcatb.2014.05.048) | wetness impregnation method | catalyst-method
Pt/Al2O3(doi:10.1016/j.apcatb.2014.05.048) | DME: minor effect on DME-SR after sulfur aging | conversion
Pt/Al2O3(doi:10.1016/j.apcatb.2014.05.048) | CO: increased activity with water | activity
Pt/Al2O3(doi:10.1016/j.apcatb.2014.05.048) | Aging environments: Ar at 800°C, SO2 +NO+O2 +H2O at 250°C | condition
1wt.% Au/Al2O3(doi:10.1016/j.apcatb.2014.06.031) | step(doi:10.1016/j.apcatb.2014.06.031-1wt.% Au/Al2O3) | step
step(doi:10.1016/j.apcatb.2014.06.031-1wt.% Au/Al2O3) | add | step_1
add | gold | participate
step(doi:10.1016/j.apcatb.2014.06.031-1wt.% Au/Al2O3) | add1 | step_2
add1 | HAuCl4solution | reagents
add1 | slurry of γ-alumina | reagents
add1 | water | reagents
add1 | 80°C | participate_temperature
step(doi:10.1016/j.apcatb.2014.06.031-1wt.% Au/Al2O3) | add2 | step_3
add2 | urea solution | participate
step(doi:10.1016/j.apcatb.2014.06.031-1wt.% Au/Al2O3) | add3 | step_4
add3 | AgNO3aqueous solution | participate
step(doi:10.1016/j.apcatb.2014.06.031-1wt.% Au/Al2O3) | calcined | step_5
calcined | 500°C | participate_temperature
calcined | 6h | participate_time
step(doi:10.1016/j.apcatb.2014.06.031-1wt.% Au/Al2O3) | dry | step_6
dry | 80°C | participate_temperature
dry | 12h | participate_time
step(doi:10.1016/j.apcatb.2014.06.031-1wt.% Au/Al2O3) | dry2 | step_7
dry2 | 80°C | participate_temperature
dry2 | 12h | participate_time
step(doi:10.1016/j.apcatb.2014.06.031-1wt.% Au/Al2O3) | filter | step_8
filter | solid | participate
step(doi:10.1016/j.apcatb.2014.06.031-1wt.% Au/Al2O3) | filter2 | step_9
step(doi:10.1016/j.apcatb.2014.06.031-1wt.% Au/Al2O3) | impregnate | step_10
impregnate | Aqueous AgNO3solution | participate
step(doi:10.1016/j.apcatb.2014.06.031-1wt.% Au/Al2O3) | promote | step_11
promote | Urea solution | participate
step(doi:10.1016/j.apcatb.2014.06.031-1wt.% Au/Al2O3) | wash | step_12
wash | water | participate
step(doi:10.1016/j.apcatb.2014.06.031-1wt.% Au/Al2O3) | wash2 | step_13
wash2 | water | participate
1wt.% Au/Al2O3(doi:10.1016/j.apcatb.2014.06.031) | metadata(doi:10.1016/j.apcatb.2014.06.031) | article metadata
metadata(doi:10.1016/j.apcatb.2014.06.031) | doi:10.1016/j.apcatb.2014.06.031 | article doi
metadata(doi:10.1016/j.apcatb.2014.06.031) | Rational preparation of Ag and Au bimetallic catalysts for the hydrocarbon-SCR of NO x : Sequential deposition vs. coprecipitation method | article title
metadata(doi:10.1016/j.apcatb.2014.06.031) | Applied Catalysis B: Environmental | publication name
metadata(doi:10.1016/j.apcatb.2014.06.031) | 2015-01-31 | Cover Date
Au–Ag/Al2O3(doi:10.1016/j.apcatb.2014.06.031) | step(doi:10.1016/j.apcatb.2014.06.031-Au–Ag/Al2O3) | step
step(doi:10.1016/j.apcatb.2014.06.031-Au–Ag/Al2O3) | calcined | step_1
calcined | 500°C | participate_temperature
calcined | 6h | participate_time
step(doi:10.1016/j.apcatb.2014.06.031-Au–Ag/Al2O3) | dry | step_2
dry | 80°C | participate_temperature
dry | 12h | participate_time
step(doi:10.1016/j.apcatb.2014.06.031-Au–Ag/Al2O3) | label | step_3
Au–Ag/Al2O3(doi:10.1016/j.apcatb.2014.06.031) | metadata(doi:10.1016/j.apcatb.2014.06.031) | article metadata
metadata(doi:10.1016/j.apcatb.2014.06.031) | doi:10.1016/j.apcatb.2014.06.031 | article doi
metadata(doi:10.1016/j.apcatb.2014.06.031) | Rational preparation of Ag and Au bimetallic catalysts for the hydrocarbon-SCR of NO x : Sequential deposition vs. coprecipitation method | article title
metadata(doi:10.1016/j.apcatb.2014.06.031) | Applied Catalysis B: Environmental | publication name
metadata(doi:10.1016/j.apcatb.2014.06.031) | 2015-01-31 | Cover Date
Au–Ag/Al2O3(doi:10.1016/j.apcatb.2014.06.031) | raw_material(doi:10.1016/j.apcatb.2014.06.031-Au–Ag/Al2O3) | catalyst-raw_material
raw_material(doi:10.1016/j.apcatb.2014.06.031-Au–Ag/Al2O3) | AgAl | catalyst-raw_material
Au–Ag/Al2O3(doi:10.1016/j.apcatb.2014.06.031) | Sequential deposition method | catalyst-method
nanocrystalline ceria–manganese(doi:10.1016/j.apcatb.2014.06.038) | step(doi:10.1016/j.apcatb.2014.06.038-nanocrystalline ceria–manganese) | step
step(doi:10.1016/j.apcatb.2014.06.038-nanocrystalline ceria–manganese) | calcined1 | step_1
calcined1 | 773K | participate_temperature
calcined1 | 5h | participate_time
step(doi:10.1016/j.apcatb.2014.06.038-nanocrystalline ceria–manganese) | calcined2 | step_2
calcined2 | 873K,973K,1073K | participate_temperature
calcined2 | 5h | participate_time
step(doi:10.1016/j.apcatb.2014.06.038-nanocrystalline ceria–manganese) | dissolve | step_3
dissolve | Cerium(III) nitrate (Ce(NO3)3·6H2O) | reagents
dissolve | Manganese(II) nitrate (Mn(NO3)2·4H2O) | reagents
dissolve | double distilled water | reagents
step(doi:10.1016/j.apcatb.2014.06.038-nanocrystalline ceria–manganese) | dry | step_4
dry | 373K | participate_temperature
dry | overnight | participate_time
step(doi:10.1016/j.apcatb.2014.06.038-nanocrystalline ceria–manganese) | filter | step_5
step(doi:10.1016/j.apcatb.2014.06.038-nanocrystalline ceria–manganese) | grind | step_6
step(doi:10.1016/j.apcatb.2014.06.038-nanocrystalline ceria–manganese) | mix | step_7
step(doi:10.1016/j.apcatb.2014.06.038-nanocrystalline ceria–manganese) | stir | step_8
stir | 24h | participate_time
step(doi:10.1016/j.apcatb.2014.06.038-nanocrystalline ceria–manganese) | wash | step_9
wash | double distilled water | participate
nanocrystalline ceria–manganese(doi:10.1016/j.apcatb.2014.06.038) | metadata(doi:10.1016/j.apcatb.2014.06.038) | article metadata
metadata(doi:10.1016/j.apcatb.2014.06.038) | doi:10.1016/j.apcatb.2014.06.038 | article doi
metadata(doi:10.1016/j.apcatb.2014.06.038) | Nanostructured manganese doped ceria solid solutions for CO oxidation at lower temperatures | article title
metadata(doi:10.1016/j.apcatb.2014.06.038) | Applied Catalysis B: Environmental | publication name
metadata(doi:10.1016/j.apcatb.2014.06.038) | 2015-01-31 | Cover Date
nanocrystalline ceria–manganese(doi:10.1016/j.apcatb.2014.06.038) | raw_material(doi:10.1016/j.apcatb.2014.06.038-nanocrystalline ceria–manganese) | catalyst-raw_material
raw_material(doi:10.1016/j.apcatb.2014.06.038-nanocrystalline ceria–manganese) | Cerium(III) nitrate (Ce(NO3)3·6H2O) | catalyst-raw_material
raw_material(doi:10.1016/j.apcatb.2014.06.038-nanocrystalline ceria–manganese) | Manganese(II) nitrate (Mn(NO3)2·4H2O) | catalyst-raw_material
nanocrystalline ceria–manganese(doi:10.1016/j.apcatb.2014.06.038) | coprecipitation | catalyst-method
nanocrystalline ceria–manganese(doi:10.1016/j.apcatb.2014.06.038) | 100% CO conversion at ∼470K | conversion
nanocrystalline ceria–manganese(doi:10.1016/j.apcatb.2014.06.038) | T 50 =390K for CO oxidation | activity
nanocrystalline ceria–manganese(doi:10.1016/j.apcatb.2014.06.038) | calcined at 773K | condition
HC-SCR catalyst(doi:10.1016/j.apcatb.2014.07.036) | step(doi:10.1016/j.apcatb.2014.07.036-HC-SCR catalyst) | step
step(doi:10.1016/j.apcatb.2014.07.036-HC-SCR catalyst) | add1 | step_1
add1 | alumina precursor (aluminum isopropoxide) | reagents
add1 | milli-Q water | reagents
add1 | 82°C | participate_temperature
step(doi:10.1016/j.apcatb.2014.07.036-HC-SCR catalyst) | add2 | step_2
add2 | silver precursor (AgNO3) | reagents
step(doi:10.1016/j.apcatb.2014.07.036-HC-SCR catalyst) | add3 | step_3
add3 | Pt(NO3)2 | participate
step(doi:10.1016/j.apcatb.2014.07.036-HC-SCR catalyst) | adjust | step_4
adjust | HNO3 | participate
step(doi:10.1016/j.apcatb.2014.07.036-HC-SCR catalyst) | calcined | step_5
calcined | 600°C | participate_temperature
calcined | 6h | participate_time
step(doi:10.1016/j.apcatb.2014.07.036-HC-SCR catalyst) | calcined2 | step_6
calcined2 | 600°C | participate_temperature
calcined2 | 2-5min | participate_time
step(doi:10.1016/j.apcatb.2014.07.036-HC-SCR catalyst) | calcined3 | step_7
calcined3 | 600°C | participate_temperature
calcined3 | 3h | participate_time
step(doi:10.1016/j.apcatb.2014.07.036-HC-SCR catalyst) | canned | step_8
step(doi:10.1016/j.apcatb.2014.07.036-HC-SCR catalyst) | dry | step_9
dry | 90°C | participate_temperature
step(doi:10.1016/j.apcatb.2014.07.036-HC-SCR catalyst) | freeze-dried | step_10
step(doi:10.1016/j.apcatb.2014.07.036-HC-SCR catalyst) | grind | step_11
step(doi:10.1016/j.apcatb.2014.07.036-HC-SCR catalyst) | preparation | step_12
preparation | catalyst powder | reagents
preparation | 20wt.% AlOOH-binder (Disperal P2) | reagents
preparation | 50wt.% H2O | reagents
preparation | 50wt.% ethanol (bench-scale monoliths) / 67wt.% H2O and 33wt.% ethanol(pilot-scale monoliths) | reagents
preparation | HNO3 | reagents
step(doi:10.1016/j.apcatb.2014.07.036-HC-SCR catalyst) | remove | step_13
step(doi:10.1016/j.apcatb.2014.07.036-HC-SCR catalyst) | removed | step_14
step(doi:10.1016/j.apcatb.2014.07.036-HC-SCR catalyst) | repeat | step_15
step(doi:10.1016/j.apcatb.2014.07.036-HC-SCR catalyst) | stir | step_16
stir | 12h | participate_time
step(doi:10.1016/j.apcatb.2014.07.036-HC-SCR catalyst) | stir2 | step_17
stir2 | 12h | participate_time
step(doi:10.1016/j.apcatb.2014.07.036-HC-SCR catalyst) | wash-coat | step_18
HC-SCR catalyst(doi:10.1016/j.apcatb.2014.07.036) | metadata(doi:10.1016/j.apcatb.2014.07.036) | article metadata
metadata(doi:10.1016/j.apcatb.2014.07.036) | doi:10.1016/j.apcatb.2014.07.036 | article doi
metadata(doi:10.1016/j.apcatb.2014.07.036) | Combining HC-SCR over Ag/Al2O3 and hydrogen generation over Rh/CeO2-ZrO2 using biofuels: An integrated system approach for real applications | article title
metadata(doi:10.1016/j.apcatb.2014.07.036) | Applied Catalysis B: Environmental | publication name
metadata(doi:10.1016/j.apcatb.2014.07.036) | 2015-01-31 | Cover Date
Reforming catalyst(doi:10.1016/j.apcatb.2014.07.036) | step(doi:10.1016/j.apcatb.2014.07.036-Reforming catalyst) | step
step(doi:10.1016/j.apcatb.2014.07.036-Reforming catalyst) | add1 | step_1
add1 | Rh nitrate solution | participate
step(doi:10.1016/j.apcatb.2014.07.036-Reforming catalyst) | add2 | step_2
add2 | support | participate
step(doi:10.1016/j.apcatb.2014.07.036-Reforming catalyst) | ballmilled | step_3
ballmilled | 24h | participate_time
step(doi:10.1016/j.apcatb.2014.07.036-Reforming catalyst) | calcined | step_4
calcined | 800°C | participate_temperature
calcined | 3h | participate_time
step(doi:10.1016/j.apcatb.2014.07.036-Reforming catalyst) | calcined2 | step_5
calcined2 | 800°C | participate_temperature
calcined2 | 3h | participate_time
step(doi:10.1016/j.apcatb.2014.07.036-Reforming catalyst) | coated | step_6
step(doi:10.1016/j.apcatb.2014.07.036-Reforming catalyst) | diluted | step_7
diluted | Rh nitrate solution | reagents
diluted | water | reagents
step(doi:10.1016/j.apcatb.2014.07.036-Reforming catalyst) | dip | step_8
step(doi:10.1016/j.apcatb.2014.07.036-Reforming catalyst) | dry | step_9
dry | 110°C | participate_temperature
dry | 3h | participate_time
step(doi:10.1016/j.apcatb.2014.07.036-Reforming catalyst) | dry2 | step_10
step(doi:10.1016/j.apcatb.2014.07.036-Reforming catalyst) | dry3 | step_11
dry3 | 110°C | participate_temperature
dry3 | 45min | participate_time
step(doi:10.1016/j.apcatb.2014.07.036-Reforming catalyst) | suspend | step_12
suspend | ethanol | participate
Reforming catalyst(doi:10.1016/j.apcatb.2014.07.036) | metadata(doi:10.1016/j.apcatb.2014.07.036) | article metadata
metadata(doi:10.1016/j.apcatb.2014.07.036) | doi:10.1016/j.apcatb.2014.07.036 | article doi
metadata(doi:10.1016/j.apcatb.2014.07.036) | Combining HC-SCR over Ag/Al2O3 and hydrogen generation over Rh/CeO2-ZrO2 using biofuels: An integrated system approach for real applications | article title
metadata(doi:10.1016/j.apcatb.2014.07.036) | Applied Catalysis B: Environmental | publication name
metadata(doi:10.1016/j.apcatb.2014.07.036) | 2015-01-31 | Cover Date
Reforming catalyst(doi:10.1016/j.apcatb.2014.07.036) | raw_material(doi:10.1016/j.apcatb.2014.07.036-Reforming catalyst) | catalyst-raw_material
raw_material(doi:10.1016/j.apcatb.2014.07.036-Reforming catalyst) | CeO2-ZrO2 | catalyst-raw_material
raw_material(doi:10.1016/j.apcatb.2014.07.036-Reforming catalyst) | Rh(NO3)3solution | catalyst-raw_material
Reforming catalyst(doi:10.1016/j.apcatb.2014.07.036) | incipient wetness impregnation method | catalyst-method
HC-SCR catalyst(doi:10.1016/j.apcatb.2014.07.036) | above 70% at temperatures below 250°C | conversion
HC-SCR catalyst(doi:10.1016/j.apcatb.2014.07.036) | high NOx reduction activity | activity
HC-SCR catalyst(doi:10.1016/j.apcatb.2014.07.036) | real conditions | condition
V doped Ce/TiO2catalysts(doi:10.1016/j.apcatb.2014.07.043) | step(doi:10.1016/j.apcatb.2014.07.043-V doped Ce/TiO2catalysts) | step
step(doi:10.1016/j.apcatb.2014.07.043-V doped Ce/TiO2catalysts) | add1 | step_1
add1 | oxalic acid | participate
step(doi:10.1016/j.apcatb.2014.07.043-V doped Ce/TiO2catalysts) | add2 | step_2
add2 | TiO2support | participate
step(doi:10.1016/j.apcatb.2014.07.043-V doped Ce/TiO2catalysts) | calcined | step_3
calcined | 400°C | participate_temperature
calcined | 4h | participate_time
step(doi:10.1016/j.apcatb.2014.07.043-V doped Ce/TiO2catalysts) | dissolve | step_4
dissolve | ammonium metavanadate | reagents
dissolve | distilled water | reagents
dissolve | 80°C | participate_temperature
step(doi:10.1016/j.apcatb.2014.07.043-V doped Ce/TiO2catalysts) | dry | step_5
dry | 110°C | participate_temperature
dry | overnight | participate_time
step(doi:10.1016/j.apcatb.2014.07.043-V doped Ce/TiO2catalysts) | evaporate | step_6
evaporate | 70°C | participate_temperature
step(doi:10.1016/j.apcatb.2014.07.043-V doped Ce/TiO2catalysts) | sieve | step_7
step(doi:10.1016/j.apcatb.2014.07.043-V doped Ce/TiO2catalysts) | stir1 | step_8
stir1 | until the pH became 2.5 | participate_time
step(doi:10.1016/j.apcatb.2014.07.043-V doped Ce/TiO2catalysts) | stir2 | step_9
stir2 | 30min | participate_time
V doped Ce/TiO2catalysts(doi:10.1016/j.apcatb.2014.07.043) | metadata(doi:10.1016/j.apcatb.2014.07.043) | article metadata
metadata(doi:10.1016/j.apcatb.2014.07.043) | doi:10.1016/j.apcatb.2014.07.043 | article doi
metadata(doi:10.1016/j.apcatb.2014.07.043) | Promotional effect of vanadium on the selective catalytic oxidation of NH3 to N2 over Ce/V/TiO2 catalyst | article title
metadata(doi:10.1016/j.apcatb.2014.07.043) | Applied Catalysis B: Environmental | publication name
metadata(doi:10.1016/j.apcatb.2014.07.043) | 2015-02-28 | Cover Date
V/TiO2catalyst(doi:10.1016/j.apcatb.2014.07.043) | step(doi:10.1016/j.apcatb.2014.07.043-V/TiO2catalyst) | step
step(doi:10.1016/j.apcatb.2014.07.043-V/TiO2catalyst) | add1 | step_1
add1 | oxalic acid | participate
step(doi:10.1016/j.apcatb.2014.07.043-V/TiO2catalyst) | add2 | step_2
add2 | TiO2support | participate
step(doi:10.1016/j.apcatb.2014.07.043-V/TiO2catalyst) | calcined | step_3
calcined | 400°C | participate_temperature
calcined | 4h | participate_time
step(doi:10.1016/j.apcatb.2014.07.043-V/TiO2catalyst) | dissolve | step_4
dissolve | ammonium metavanadate | reagents
dissolve | distilled water | reagents
dissolve | 80°C | participate_temperature
step(doi:10.1016/j.apcatb.2014.07.043-V/TiO2catalyst) | dry | step_5
dry | 110°C | participate_temperature
dry | overnight | participate_time
step(doi:10.1016/j.apcatb.2014.07.043-V/TiO2catalyst) | evaporate | step_6
evaporate | 70°C | participate_temperature
step(doi:10.1016/j.apcatb.2014.07.043-V/TiO2catalyst) | sieve | step_7
step(doi:10.1016/j.apcatb.2014.07.043-V/TiO2catalyst) | stir1 | step_8
stir1 | until the pH became 2.5 | participate_time
step(doi:10.1016/j.apcatb.2014.07.043-V/TiO2catalyst) | stir2 | step_9
stir2 | 30min | participate_time
V/TiO2catalyst(doi:10.1016/j.apcatb.2014.07.043) | metadata(doi:10.1016/j.apcatb.2014.07.043) | article metadata
metadata(doi:10.1016/j.apcatb.2014.07.043) | doi:10.1016/j.apcatb.2014.07.043 | article doi
metadata(doi:10.1016/j.apcatb.2014.07.043) | Promotional effect of vanadium on the selective catalytic oxidation of NH3 to N2 over Ce/V/TiO2 catalyst | article title
metadata(doi:10.1016/j.apcatb.2014.07.043) | Applied Catalysis B: Environmental | publication name
metadata(doi:10.1016/j.apcatb.2014.07.043) | 2015-02-28 | Cover Date
Ce/TiO2catalyst(doi:10.1016/j.apcatb.2014.07.043) | step(doi:10.1016/j.apcatb.2014.07.043-Ce/TiO2catalyst) | step
step(doi:10.1016/j.apcatb.2014.07.043-Ce/TiO2catalyst) | add | step_1
add | TiO2support | participate
step(doi:10.1016/j.apcatb.2014.07.043-Ce/TiO2catalyst) | calcined | step_2
calcined | 400°C | participate_temperature
calcined | 4h | participate_time
step(doi:10.1016/j.apcatb.2014.07.043-Ce/TiO2catalyst) | dissolve | step_3
dissolve | cerium nitrate hydrate | reagents
dissolve | distilled water | reagents
dissolve | 80°C | participate_temperature
step(doi:10.1016/j.apcatb.2014.07.043-Ce/TiO2catalyst) | dry | step_4
dry | 110°C | participate_temperature
dry | overnight | participate_time
step(doi:10.1016/j.apcatb.2014.07.043-Ce/TiO2catalyst) | evaporate | step_5
evaporate | 70°C | participate_temperature
step(doi:10.1016/j.apcatb.2014.07.043-Ce/TiO2catalyst) | sieve | step_6
step(doi:10.1016/j.apcatb.2014.07.043-Ce/TiO2catalyst) | stir | step_7
stir | 30min | participate_time
Ce/TiO2catalyst(doi:10.1016/j.apcatb.2014.07.043) | metadata(doi:10.1016/j.apcatb.2014.07.043) | article metadata
metadata(doi:10.1016/j.apcatb.2014.07.043) | doi:10.1016/j.apcatb.2014.07.043 | article doi
metadata(doi:10.1016/j.apcatb.2014.07.043) | Promotional effect of vanadium on the selective catalytic oxidation of NH3 to N2 over Ce/V/TiO2 catalyst | article title
metadata(doi:10.1016/j.apcatb.2014.07.043) | Applied Catalysis B: Environmental | publication name
metadata(doi:10.1016/j.apcatb.2014.07.043) | 2015-02-28 | Cover Date
Ce/TiO2catalyst(doi:10.1016/j.apcatb.2014.07.043) | raw_material(doi:10.1016/j.apcatb.2014.07.043-Ce/TiO2catalyst) | catalyst-raw_material
raw_material(doi:10.1016/j.apcatb.2014.07.043-Ce/TiO2catalyst) | cerium nitrate hydrate | catalyst-raw_material
Ce/TiO2catalyst(doi:10.1016/j.apcatb.2014.07.043) | wet impregnation | catalyst-method
Ce/TiO2catalyst(doi:10.1016/j.apcatb.2014.07.043) | 50 to 90% at 300°C | conversion
Ce/TiO2catalyst(doi:10.1016/j.apcatb.2014.07.043) | 10wt% Ce/2wt% V/TiO2 catalyst greatly improved SCO activity | activity
Ce/TiO2catalyst(doi:10.1016/j.apcatb.2014.07.043) | 250–350°C | condition
Cummins 4-step protocol(doi:10.1016/j.apcatb.2014.08.003) | step(doi:10.1016/j.apcatb.2014.08.003-Cummins 4-step protocol) | step
step(doi:10.1016/j.apcatb.2014.08.003-Cummins 4-step protocol) | NH3Saturation | step_1
NH3Saturation | 183ppm NH3 | reagents
NH3Saturation | 10% O2 | reagents
NH3Saturation | 5% H2O | reagents
NH3Saturation | Ar | reagents
step(doi:10.1016/j.apcatb.2014.08.003-Cummins 4-step protocol) | NO oxidation | step_2
NO oxidation | 205ppm NO | reagents
NO oxidation | 10% O2 | reagents
NO oxidation | 5% H2O | reagents
NO oxidation | Ar | reagents
step(doi:10.1016/j.apcatb.2014.08.003-Cummins 4-step protocol) | NO oxidation2 | step_3
NO oxidation2 | 205ppm NO | reagents
NO oxidation2 | 10% O2 | reagents
NO oxidation2 | 5% H2O | reagents
NO oxidation2 | Ar | reagents
step(doi:10.1016/j.apcatb.2014.08.003-Cummins 4-step protocol) | Standard SCR | step_4
Standard SCR | 205ppm NO | reagents
Standard SCR | 183ppm NH3 | reagents
Standard SCR | 10% O2 | reagents
Standard SCR | 5% H2O | reagents
Standard SCR | Ar | reagents
Cummins 4-step protocol(doi:10.1016/j.apcatb.2014.08.003) | metadata(doi:10.1016/j.apcatb.2014.08.003) | article metadata
metadata(doi:10.1016/j.apcatb.2014.08.003) | doi:10.1016/j.apcatb.2014.08.003 | article doi
metadata(doi:10.1016/j.apcatb.2014.08.003) | Kinetic modeling of NH3-SCR over a supported Cu zeolite catalyst using axial species distribution measurements | article title
metadata(doi:10.1016/j.apcatb.2014.08.003) | Applied Catalysis B: Environmental | publication name
metadata(doi:10.1016/j.apcatb.2014.08.003) | 2015-02-28 | Cover Date
Cummins 4-step protocol(doi:10.1016/j.apcatb.2014.08.003) | raw_material(doi:10.1016/j.apcatb.2014.08.003-Cummins 4-step protocol) | catalyst-raw_material
raw_material(doi:10.1016/j.apcatb.2014.08.003-Cummins 4-step protocol) | NO | catalyst-raw_material
raw_material(doi:10.1016/j.apcatb.2014.08.003-Cummins 4-step protocol) | O2 | catalyst-raw_material
raw_material(doi:10.1016/j.apcatb.2014.08.003-Cummins 4-step protocol) | H2O | catalyst-raw_material
raw_material(doi:10.1016/j.apcatb.2014.08.003-Cummins 4-step protocol) | Ar | catalyst-raw_material
raw_material(doi:10.1016/j.apcatb.2014.08.003-Cummins 4-step protocol) | NH3 | catalyst-raw_material
raw_material(doi:10.1016/j.apcatb.2014.08.003-Cummins 4-step protocol) | Kr | catalyst-raw_material
Cummins 4-step protocol(doi:10.1016/j.apcatb.2014.08.003) | Step 1 (NO oxidation), Step 2 (Standard SCR), Step 3 (NH3Saturation), Step 4 (NO oxidation) | catalyst-method
Pt/CeO2-M and Pt/Ce0.9Pr0.1O2-M(doi:10.1016/j.apcatb.2014.08.016) | metadata(doi:10.1016/j.apcatb.2014.08.016) | article metadata
metadata(doi:10.1016/j.apcatb.2014.08.016) | doi:10.1016/j.apcatb.2014.08.016 | article doi
metadata(doi:10.1016/j.apcatb.2014.08.016) | Pt/Ce x Pr1−x O2 (x =1 or 0.9) NO x storage–reduction (NSR) catalysts | article title
metadata(doi:10.1016/j.apcatb.2014.08.016) | Applied Catalysis B: Environmental | publication name
metadata(doi:10.1016/j.apcatb.2014.08.016) | 2015-02-28 | Cover Date
Pt/CeO2-M and Pt/Ce0.9Pr0.1O2-M(doi:10.1016/j.apcatb.2014.08.016) | raw_material(doi:10.1016/j.apcatb.2014.08.016-Pt/CeO2-M and Pt/Ce0.9Pr0.1O2-M) | catalyst-raw_material
raw_material(doi:10.1016/j.apcatb.2014.08.016-Pt/CeO2-M and Pt/Ce0.9Pr0.1O2-M) | NO | catalyst-raw_material
raw_material(doi:10.1016/j.apcatb.2014.08.016-Pt/CeO2-M and Pt/Ce0.9Pr0.1O2-M) | O2 | catalyst-raw_material
raw_material(doi:10.1016/j.apcatb.2014.08.016-Pt/CeO2-M and Pt/Ce0.9Pr0.1O2-M) | H2O | catalyst-raw_material
raw_material(doi:10.1016/j.apcatb.2014.08.016-Pt/CeO2-M and Pt/Ce0.9Pr0.1O2-M) | Ar | catalyst-raw_material
raw_material(doi:10.1016/j.apcatb.2014.08.016-Pt/CeO2-M and Pt/Ce0.9Pr0.1O2-M) | NH3 | catalyst-raw_material
raw_material(doi:10.1016/j.apcatb.2014.08.016-Pt/CeO2-M and Pt/Ce0.9Pr0.1O2-M) | Kr | catalyst-raw_material
Pt/CeO2-M and Pt/Ce0.9Pr0.1O2-M(doi:10.1016/j.apcatb.2014.08.016) | nitrate calcination, activated carbon template and homogeneous precipitation with urea | catalyst-method
Pt/CeO2-M and Pt/Ce0.9Pr0.1O2-M(doi:10.1016/j.apcatb.2014.08.016) | Substantially higher for Pt/Ce0.9Pr0.1O2 than Pt/CeO2, 10-15% difference | conversion
Pt/CeO2-M and Pt/Ce0.9Pr0.1O2-M(doi:10.1016/j.apcatb.2014.08.016) | Lean-rich cycling conditions | condition
TiO2-WO3powder(doi:10.1016/j.apcatb.2014.09.036) | step(doi:10.1016/j.apcatb.2014.09.036-TiO2-WO3powder) | step
step(doi:10.1016/j.apcatb.2014.09.036-TiO2-WO3powder) | calcin2 | step_1
calcin2 | 320°C | participate_temperature
calcin2 | 2h | participate_time
step(doi:10.1016/j.apcatb.2014.09.036-TiO2-WO3powder) | calcining | step_2
calcining | 450°C | participate_temperature
calcining | 5h | participate_time
step(doi:10.1016/j.apcatb.2014.09.036-TiO2-WO3powder) | dry | step_3
dry | 110°C | participate_temperature
dry | 12h | participate_time
step(doi:10.1016/j.apcatb.2014.09.036-TiO2-WO3powder) | dry2 | step_4
dry2 | 110°C | participate_temperature
dry2 | 4h | participate_time
step(doi:10.1016/j.apcatb.2014.09.036-TiO2-WO3powder) | dry3 | step_5
dry3 | 110°C | participate_temperature
step(doi:10.1016/j.apcatb.2014.09.036-TiO2-WO3powder) | extrude | step_6
extrude | TiO2-WO3powder | reagents
extrude | two binders | reagents
extrude | aqueous solution of NH4VO3in oxalic acid | reagents
step(doi:10.1016/j.apcatb.2014.09.036-TiO2-WO3powder) | grind | step_7
step(doi:10.1016/j.apcatb.2014.09.036-TiO2-WO3powder) | impregnate | step_8
impregnate | KCl | participate
impregnate | 110°C | participate_temperature
step(doi:10.1016/j.apcatb.2014.09.036-TiO2-WO3powder) | mix | step_9
mix | TiO2 powder | reagents
mix | ammonium paratungstate | reagents
step(doi:10.1016/j.apcatb.2014.09.036-TiO2-WO3powder) | sieve | step_10
TiO2-WO3powder(doi:10.1016/j.apcatb.2014.09.036) | metadata(doi:10.1016/j.apcatb.2014.09.036) | article metadata
metadata(doi:10.1016/j.apcatb.2014.09.036) | doi:10.1016/j.apcatb.2014.09.036 | article doi
metadata(doi:10.1016/j.apcatb.2014.09.036) | Combined effect of KCl and SO2 on the selective catalytic reduction of NO by NH3 over V2O5/TiO2 catalyst | article title
metadata(doi:10.1016/j.apcatb.2014.09.036) | Applied Catalysis B: Environmental | publication name
metadata(doi:10.1016/j.apcatb.2014.09.036) | 2015-03-31 | Cover Date
TiO2-WO3powder(doi:10.1016/j.apcatb.2014.09.036) | raw_material(doi:10.1016/j.apcatb.2014.09.036-TiO2-WO3powder) | catalyst-raw_material
raw_material(doi:10.1016/j.apcatb.2014.09.036-TiO2-WO3powder) | TiO2-WO3powder | catalyst-raw_material
raw_material(doi:10.1016/j.apcatb.2014.09.036-TiO2-WO3powder) | NH4VO3 | catalyst-raw_material
raw_material(doi:10.1016/j.apcatb.2014.09.036-TiO2-WO3powder) | ammonium paratungstate | catalyst-raw_material
raw_material(doi:10.1016/j.apcatb.2014.09.036-TiO2-WO3powder) | PVA | catalyst-raw_material
raw_material(doi:10.1016/j.apcatb.2014.09.036-TiO2-WO3powder) | bentonite clay | catalyst-raw_material
raw_material(doi:10.1016/j.apcatb.2014.09.036-TiO2-WO3powder) | KCl | catalyst-raw_material
TiO2-WO3powder(doi:10.1016/j.apcatb.2014.09.036) | extrusion | catalyst-method
Pd/Ba/Al(doi:10.1016/j.apcatb.2014.10.001) | step(doi:10.1016/j.apcatb.2014.10.001-Pd/Ba/Al) | step
step(doi:10.1016/j.apcatb.2014.10.001-Pd/Ba/Al) | calcined1 | step_1
calcined1 | 500°C | participate_temperature
calcined1 | 5h | participate_time
step(doi:10.1016/j.apcatb.2014.10.001-Pd/Ba/Al) | calcined2 | step_2
calcined2 | 500°C | participate_temperature
calcined2 | 5h | participate_time
step(doi:10.1016/j.apcatb.2014.10.001-Pd/Ba/Al) | dry1 | step_3
step(doi:10.1016/j.apcatb.2014.10.001-Pd/Ba/Al) | dry2 | step_4
step(doi:10.1016/j.apcatb.2014.10.001-Pd/Ba/Al) | impregnate1 | step_5
impregnate1 | Ba(O2CCH3)2 | participate
step(doi:10.1016/j.apcatb.2014.10.001-Pd/Ba/Al) | impregnate2 | step_6
impregnate2 | Ba-loaded γ-Al2O3 | reagents
impregnate2 | Pd(NO3)2·2H2O | reagents
impregnate2 | 0.1mol/L nitric acid | reagents
Pd/Ba/Al(doi:10.1016/j.apcatb.2014.10.001) | metadata(doi:10.1016/j.apcatb.2014.10.001) | article metadata
metadata(doi:10.1016/j.apcatb.2014.10.001) | doi:10.1016/j.apcatb.2014.10.001 | article doi
metadata(doi:10.1016/j.apcatb.2014.10.001) | NO x storage and reduction properties of model manganese-based lean NO x trap catalysts | article title
metadata(doi:10.1016/j.apcatb.2014.10.001) | Applied Catalysis B: Environmental | publication name
metadata(doi:10.1016/j.apcatb.2014.10.001) | 2015-04-30 | Cover Date
Pd/Mn/Ba/Al(doi:10.1016/j.apcatb.2014.10.001) | step(doi:10.1016/j.apcatb.2014.10.001-Pd/Mn/Ba/Al) | step
step(doi:10.1016/j.apcatb.2014.10.001-Pd/Mn/Ba/Al) | calcined1 | step_1
calcined1 | 500°C | participate_temperature
calcined1 | 5h | participate_time
step(doi:10.1016/j.apcatb.2014.10.001-Pd/Mn/Ba/Al) | calcined2 | step_2
calcined2 | 500°C | participate_temperature
calcined2 | 5h | participate_time
step(doi:10.1016/j.apcatb.2014.10.001-Pd/Mn/Ba/Al) | calcined3 | step_3
calcined3 | 500°C | participate_temperature
calcined3 | 5h | participate_time
step(doi:10.1016/j.apcatb.2014.10.001-Pd/Mn/Ba/Al) | dry1 | step_4
step(doi:10.1016/j.apcatb.2014.10.001-Pd/Mn/Ba/Al) | dry2 | step_5
step(doi:10.1016/j.apcatb.2014.10.001-Pd/Mn/Ba/Al) | dry3 | step_6
step(doi:10.1016/j.apcatb.2014.10.001-Pd/Mn/Ba/Al) | impregnate1 | step_7
impregnate1 | γ-Al2O3 | reagents
impregnate1 | Ba(O2CCH3)2 | reagents
step(doi:10.1016/j.apcatb.2014.10.001-Pd/Mn/Ba/Al) | impregnate2 | step_8
impregnate2 | Mn(NO3)2 | participate
step(doi:10.1016/j.apcatb.2014.10.001-Pd/Mn/Ba/Al) | impregnate3 | step_9
impregnate3 | Pd(NO3)2·2H2O | participate
Pd/Mn/Ba/Al(doi:10.1016/j.apcatb.2014.10.001) | metadata(doi:10.1016/j.apcatb.2014.10.001) | article metadata
metadata(doi:10.1016/j.apcatb.2014.10.001) | doi:10.1016/j.apcatb.2014.10.001 | article doi
metadata(doi:10.1016/j.apcatb.2014.10.001) | NO x storage and reduction properties of model manganese-based lean NO x trap catalysts | article title
metadata(doi:10.1016/j.apcatb.2014.10.001) | Applied Catalysis B: Environmental | publication name
metadata(doi:10.1016/j.apcatb.2014.10.001) | 2015-04-30 | Cover Date
Pd/Mn/Al(doi:10.1016/j.apcatb.2014.10.001) | step(doi:10.1016/j.apcatb.2014.10.001-Pd/Mn/Al) | step
step(doi:10.1016/j.apcatb.2014.10.001-Pd/Mn/Al) | calcined1 | step_1
calcined1 | 500°C | participate_temperature
calcined1 | 5h | participate_time
step(doi:10.1016/j.apcatb.2014.10.001-Pd/Mn/Al) | calcined2 | step_2
calcined2 | 500°C | participate_temperature
calcined2 | 5h | participate_time
step(doi:10.1016/j.apcatb.2014.10.001-Pd/Mn/Al) | dry1 | step_3
step(doi:10.1016/j.apcatb.2014.10.001-Pd/Mn/Al) | dry2 | step_4
step(doi:10.1016/j.apcatb.2014.10.001-Pd/Mn/Al) | impregnate1 | step_5
impregnate1 | γ-Al2O3 | reagents
impregnate1 | Mn(NO3)2 | reagents
step(doi:10.1016/j.apcatb.2014.10.001-Pd/Mn/Al) | impregnate2 | step_6
impregnate2 | Pd(NO3)2·2H2O | participate
Pd/Mn/Al(doi:10.1016/j.apcatb.2014.10.001) | metadata(doi:10.1016/j.apcatb.2014.10.001) | article metadata
metadata(doi:10.1016/j.apcatb.2014.10.001) | doi:10.1016/j.apcatb.2014.10.001 | article doi
metadata(doi:10.1016/j.apcatb.2014.10.001) | NO x storage and reduction properties of model manganese-based lean NO x trap catalysts | article title
metadata(doi:10.1016/j.apcatb.2014.10.001) | Applied Catalysis B: Environmental | publication name
metadata(doi:10.1016/j.apcatb.2014.10.001) | 2015-04-30 | Cover Date
Pt/20Ba/Al2O3(doi:10.1016/j.apcatb.2014.10.001) | step(doi:10.1016/j.apcatb.2014.10.001-Pt/20Ba/Al2O3) | step
step(doi:10.1016/j.apcatb.2014.10.001-Pt/20Ba/Al2O3) | calcined | step_1
calcined | 500°C | participate_temperature
calcined | 5h | participate_time
step(doi:10.1016/j.apcatb.2014.10.001-Pt/20Ba/Al2O3) | dry | step_2
step(doi:10.1016/j.apcatb.2014.10.001-Pt/20Ba/Al2O3) | impregnate | step_3
impregnate | Ba(O2CCH3)2 | participate
Pt/20Ba/Al2O3(doi:10.1016/j.apcatb.2014.10.001) | metadata(doi:10.1016/j.apcatb.2014.10.001) | article metadata
metadata(doi:10.1016/j.apcatb.2014.10.001) | doi:10.1016/j.apcatb.2014.10.001 | article doi
metadata(doi:10.1016/j.apcatb.2014.10.001) | NO x storage and reduction properties of model manganese-based lean NO x trap catalysts | article title
metadata(doi:10.1016/j.apcatb.2014.10.001) | Applied Catalysis B: Environmental | publication name
metadata(doi:10.1016/j.apcatb.2014.10.001) | 2015-04-30 | Cover Date
Pt/20Ba/Al2O3(doi:10.1016/j.apcatb.2014.10.001) | raw_material(doi:10.1016/j.apcatb.2014.10.001-Pt/20Ba/Al2O3) | catalyst-raw_material
raw_material(doi:10.1016/j.apcatb.2014.10.001-Pt/20Ba/Al2O3) | Ba(O2CCH3)2 | catalyst-raw_material
raw_material(doi:10.1016/j.apcatb.2014.10.001-Pt/20Ba/Al2O3) | Pt | catalyst-raw_material
Pt/20Ba/Al2O3(doi:10.1016/j.apcatb.2014.10.001) | incipient wetness impregnation | catalyst-method
Pd/Mn/Ba/Al(doi:10.1016/j.apcatb.2014.10.001) | Pd/Mn/Ba/Al showed significantly improved NOxconversion under lean-rich cycling conditions | conversion
Pd/Mn/Ba/Al(doi:10.1016/j.apcatb.2014.10.001) | Both Mn-containing catalysts exhibited higher activity for NO oxidation to NO2 | activity
Pd/Mn/Al(doi:10.1016/j.apcatb.2014.10.001) | Both Mn-containing catalysts exhibited higher activity for NO oxidation to NO2 although NOx species were weakly bound on Pd/Mn/Al | activity
Pd/Ba/Al(doi:10.1016/j.apcatb.2014.10.001) | Pd/Ba/Al referenced as less effective than Pd/Mn/Ba/Al | conversion
Pd/Ba/Al(doi:10.1016/j.apcatb.2014.10.001) | Pd/Ba/Al reference catalyst mentioned as less active in NO oxidation to NO2 | activity
Cu-doped Ti0.5Zr0.5O2−δ(doi:10.1016/j.apcatb.2014.10.038) | step(doi:10.1016/j.apcatb.2014.10.038-Cu-doped Ti0.5Zr0.5O2−δ) | step
step(doi:10.1016/j.apcatb.2014.10.038-Cu-doped Ti0.5Zr0.5O2−δ) | add | step_1
add | Cu(CH3COOH)2·2H2O | reagents
add | (NH4)2SO4 | reagents
add | CO(NH2)2 | reagents
step(doi:10.1016/j.apcatb.2014.10.038-Cu-doped Ti0.5Zr0.5O2−δ) | add2 | step_2
add2 | EtOH | participate
step(doi:10.1016/j.apcatb.2014.10.038-Cu-doped Ti0.5Zr0.5O2−δ) | calcined | step_3
calcined | 400°C | participate_temperature
calcined | 4h | participate_time
step(doi:10.1016/j.apcatb.2014.10.038-Cu-doped Ti0.5Zr0.5O2−δ) | dissolve | step_4
dissolve | TiCl4 | reagents
dissolve | ZrOCl2·8H2O | reagents
dissolve | deionized water | reagents
step(doi:10.1016/j.apcatb.2014.10.038-Cu-doped Ti0.5Zr0.5O2−δ) | heat | step_5
heat | 95°C | participate_temperature
heat | 24h | participate_time
step(doi:10.1016/j.apcatb.2014.10.038-Cu-doped Ti0.5Zr0.5O2−δ) | label | step_6
step(doi:10.1016/j.apcatb.2014.10.038-Cu-doped Ti0.5Zr0.5O2−δ) | seal | step_7
step(doi:10.1016/j.apcatb.2014.10.038-Cu-doped Ti0.5Zr0.5O2−δ) | stir | step_8
stir | 2h | participate_time
step(doi:10.1016/j.apcatb.2014.10.038-Cu-doped Ti0.5Zr0.5O2−δ) | transfer | step_9
Cu-doped Ti0.5Zr0.5O2−δ(doi:10.1016/j.apcatb.2014.10.038) | metadata(doi:10.1016/j.apcatb.2014.10.038) | article metadata
metadata(doi:10.1016/j.apcatb.2014.10.038) | doi:10.1016/j.apcatb.2014.10.038 | article doi
metadata(doi:10.1016/j.apcatb.2014.10.038) | Structure sensitivity of selective catalytic reduction of NO with propylene over Cu-doped Ti0.5Zr0.5O2−δ catalysts | article title
metadata(doi:10.1016/j.apcatb.2014.10.038) | Applied Catalysis B: Environmental | publication name
metadata(doi:10.1016/j.apcatb.2014.10.038) | 2015-04-30 | Cover Date
Cu-doped Ti0.5Zr0.5O2−δ(doi:10.1016/j.apcatb.2014.10.038) | step(doi:10.1016/j.apcatb.2014.10.038-Cu-doped Ti0.5Zr0.5O2−δ) | step
step(doi:10.1016/j.apcatb.2014.10.038-Cu-doped Ti0.5Zr0.5O2−δ) | calcined | step_1
calcined | 400°C | participate_temperature
calcined | 4h | participate_time
step(doi:10.1016/j.apcatb.2014.10.038-Cu-doped Ti0.5Zr0.5O2−δ) | condense | step_2
condense | 95°C | participate_temperature
condense | 24h | participate_time
step(doi:10.1016/j.apcatb.2014.10.038-Cu-doped Ti0.5Zr0.5O2−δ) | dissolve | step_3
dissolve | TiCl4 | reagents
dissolve | ZrOCl2·8H2O | reagents
dissolve | Cu(CH3COOH)2·2H2O | reagents
dissolve | NH4)2SO4 | reagents
dissolve | CO(NH2)2 | reagents
dissolve | etanol | reagents
step(doi:10.1016/j.apcatb.2014.10.038-Cu-doped Ti0.5Zr0.5O2−δ) | dry | step_4
dry | 80°C | participate_temperature
dry | 12h | participate_time
step(doi:10.1016/j.apcatb.2014.10.038-Cu-doped Ti0.5Zr0.5O2−δ) | filter | step_5
step(doi:10.1016/j.apcatb.2014.10.038-Cu-doped Ti0.5Zr0.5O2−δ) | label | step_6
step(doi:10.1016/j.apcatb.2014.10.038-Cu-doped Ti0.5Zr0.5O2−δ) | wash | step_7
wash | deionized water | reagents
wash | ethanol | reagents
Cu-doped Ti0.5Zr0.5O2−δ(doi:10.1016/j.apcatb.2014.10.038) | metadata(doi:10.1016/j.apcatb.2014.10.038) | article metadata
metadata(doi:10.1016/j.apcatb.2014.10.038) | doi:10.1016/j.apcatb.2014.10.038 | article doi
metadata(doi:10.1016/j.apcatb.2014.10.038) | Structure sensitivity of selective catalytic reduction of NO with propylene over Cu-doped Ti0.5Zr0.5O2−δ catalysts | article title
metadata(doi:10.1016/j.apcatb.2014.10.038) | Applied Catalysis B: Environmental | publication name
metadata(doi:10.1016/j.apcatb.2014.10.038) | 2015-04-30 | Cover Date
Cu-doped Ti0.5Zr0.5O2−δ(doi:10.1016/j.apcatb.2014.10.038) | raw_material(doi:10.1016/j.apcatb.2014.10.038-Cu-doped Ti0.5Zr0.5O2−δ) | catalyst-raw_material
raw_material(doi:10.1016/j.apcatb.2014.10.038-Cu-doped Ti0.5Zr0.5O2−δ) | titanium tetrachloride (TiCl4) | catalyst-raw_material
raw_material(doi:10.1016/j.apcatb.2014.10.038-Cu-doped Ti0.5Zr0.5O2−δ) | zirconium oxychloride (ZrOCl2·8H2O) | catalyst-raw_material
raw_material(doi:10.1016/j.apcatb.2014.10.038-Cu-doped Ti0.5Zr0.5O2−δ) | cupric acetate (Cu(CH3COOH)2·2H2O) | catalyst-raw_material
raw_material(doi:10.1016/j.apcatb.2014.10.038-Cu-doped Ti0.5Zr0.5O2−δ) | ammonium sulfate ((NH4)2SO4) | catalyst-raw_material
raw_material(doi:10.1016/j.apcatb.2014.10.038-Cu-doped Ti0.5Zr0.5O2−δ) | urea (CO(NH2)2) | catalyst-raw_material
raw_material(doi:10.1016/j.apcatb.2014.10.038-Cu-doped Ti0.5Zr0.5O2−δ) | ethanol | catalyst-raw_material
Cu-doped Ti0.5Zr0.5O2−δ(doi:10.1016/j.apcatb.2014.10.038) | co-precipitation | catalyst-method
V/Ce/Ti(doi:10.1016/j.apcatb.2014.11.004) | step(doi:10.1016/j.apcatb.2014.11.004-V/Ce/Ti) | step
step(doi:10.1016/j.apcatb.2014.11.004-V/Ce/Ti) | add1 | step_1
add1 | ammonium metavanadate | reagents
add1 | oxalic acid | reagents
step(doi:10.1016/j.apcatb.2014.11.004-V/Ce/Ti) | add2 | step_2
add2 | Ce/Ti powder | participate
step(doi:10.1016/j.apcatb.2014.11.004-V/Ce/Ti) | calcined | step_3
calcined | 500°C | participate_temperature
calcined | 4h | participate_time
step(doi:10.1016/j.apcatb.2014.11.004-V/Ce/Ti) | dry | step_4
dry | 103°C | participate_temperature
dry | 24h | participate_time
step(doi:10.1016/j.apcatb.2014.11.004-V/Ce/Ti) | evaporate | step_5
evaporate | 70°C | participate_temperature
step(doi:10.1016/j.apcatb.2014.11.004-V/Ce/Ti) | heat1 | step_6
step(doi:10.1016/j.apcatb.2014.11.004-V/Ce/Ti) | prepare1 | step_7
prepare1 | antimony acetate | participate
step(doi:10.1016/j.apcatb.2014.11.004-V/Ce/Ti) | stir1 | step_8
V/Ce/Ti(doi:10.1016/j.apcatb.2014.11.004) | metadata(doi:10.1016/j.apcatb.2014.11.004) | article metadata
metadata(doi:10.1016/j.apcatb.2014.11.004) | doi:10.1016/j.apcatb.2014.11.004 | article doi
metadata(doi:10.1016/j.apcatb.2014.11.004) | The role of ceria on the activity and SO2 resistance of catalysts for the selective catalytic reduction of NOx by NH3 | article title
metadata(doi:10.1016/j.apcatb.2014.11.004) | Applied Catalysis B: Environmental | publication name
metadata(doi:10.1016/j.apcatb.2014.11.004) | 2015-05-31 | Cover Date
V/Sb/Ce/Ti(doi:10.1016/j.apcatb.2014.11.004) | step(doi:10.1016/j.apcatb.2014.11.004-V/Sb/Ce/Ti) | step
step(doi:10.1016/j.apcatb.2014.11.004-V/Sb/Ce/Ti) | add | step_1
add | antimony | reagents
add | vanadium | reagents
step(doi:10.1016/j.apcatb.2014.11.004-V/Sb/Ce/Ti) | calcined | step_2
calcined | 500°C | participate_temperature
calcined | 4h | participate_time
step(doi:10.1016/j.apcatb.2014.11.004-V/Sb/Ce/Ti) | dry | step_3
dry | 103°C | participate_temperature
dry | 24h | participate_time
step(doi:10.1016/j.apcatb.2014.11.004-V/Sb/Ce/Ti) | stir | step_4
stir | more than an hour | participate_time
V/Sb/Ce/Ti(doi:10.1016/j.apcatb.2014.11.004) | metadata(doi:10.1016/j.apcatb.2014.11.004) | article metadata
metadata(doi:10.1016/j.apcatb.2014.11.004) | doi:10.1016/j.apcatb.2014.11.004 | article doi
metadata(doi:10.1016/j.apcatb.2014.11.004) | The role of ceria on the activity and SO2 resistance of catalysts for the selective catalytic reduction of NOx by NH3 | article title
metadata(doi:10.1016/j.apcatb.2014.11.004) | Applied Catalysis B: Environmental | publication name
metadata(doi:10.1016/j.apcatb.2014.11.004) | 2015-05-31 | Cover Date
V/W/Ti(doi:10.1016/j.apcatb.2014.11.004) | step(doi:10.1016/j.apcatb.2014.11.004-V/W/Ti) | step
step(doi:10.1016/j.apcatb.2014.11.004-V/W/Ti) | add | step_1
add | vanadium | reagents
add | tungsten | reagents
step(doi:10.1016/j.apcatb.2014.11.004-V/W/Ti) | calcined | step_2
calcined | 500°C | participate_temperature
calcined | 4h | participate_time
step(doi:10.1016/j.apcatb.2014.11.004-V/W/Ti) | dry | step_3
dry | 103°C | participate_temperature
dry | 24h | participate_time
step(doi:10.1016/j.apcatb.2014.11.004-V/W/Ti) | stir | step_4
stir | more than an hour | participate_time
V/W/Ti(doi:10.1016/j.apcatb.2014.11.004) | metadata(doi:10.1016/j.apcatb.2014.11.004) | article metadata
metadata(doi:10.1016/j.apcatb.2014.11.004) | doi:10.1016/j.apcatb.2014.11.004 | article doi
metadata(doi:10.1016/j.apcatb.2014.11.004) | The role of ceria on the activity and SO2 resistance of catalysts for the selective catalytic reduction of NOx by NH3 | article title
metadata(doi:10.1016/j.apcatb.2014.11.004) | Applied Catalysis B: Environmental | publication name
metadata(doi:10.1016/j.apcatb.2014.11.004) | 2015-05-31 | Cover Date
Ce/Ti support(doi:10.1016/j.apcatb.2014.11.004) | step(doi:10.1016/j.apcatb.2014.11.004-Ce/Ti support) | step
step(doi:10.1016/j.apcatb.2014.11.004-Ce/Ti support) | add | step_1
add | dilute aqueous ammonia | participate
step(doi:10.1016/j.apcatb.2014.11.004-Ce/Ti support) | calcined | step_2
calcined | 500°C | participate_temperature
calcined | 4h | participate_time
step(doi:10.1016/j.apcatb.2014.11.004-Ce/Ti support) | dry | step_3
dry | 103°C | participate_temperature
dry | 24h | participate_time
step(doi:10.1016/j.apcatb.2014.11.004-Ce/Ti support) | filter | step_4
step(doi:10.1016/j.apcatb.2014.11.004-Ce/Ti support) | mix | step_5
mix | Ce(NO3)3·6H2O | reagents
mix | TiO2 | reagents
mix | water | reagents
step(doi:10.1016/j.apcatb.2014.11.004-Ce/Ti support) | stir | step_6
Ce/Ti support(doi:10.1016/j.apcatb.2014.11.004) | metadata(doi:10.1016/j.apcatb.2014.11.004) | article metadata
metadata(doi:10.1016/j.apcatb.2014.11.004) | doi:10.1016/j.apcatb.2014.11.004 | article doi
metadata(doi:10.1016/j.apcatb.2014.11.004) | The role of ceria on the activity and SO2 resistance of catalysts for the selective catalytic reduction of NOx by NH3 | article title
metadata(doi:10.1016/j.apcatb.2014.11.004) | Applied Catalysis B: Environmental | publication name
metadata(doi:10.1016/j.apcatb.2014.11.004) | 2015-05-31 | Cover Date
Ce/Ti support(doi:10.1016/j.apcatb.2014.11.004) | raw_material(doi:10.1016/j.apcatb.2014.11.004-Ce/Ti support) | catalyst-raw_material
raw_material(doi:10.1016/j.apcatb.2014.11.004-Ce/Ti support) | Ce(NO3)3·6H2O | catalyst-raw_material
raw_material(doi:10.1016/j.apcatb.2014.11.004-Ce/Ti support) | TiO2 | catalyst-raw_material
raw_material(doi:10.1016/j.apcatb.2014.11.004-Ce/Ti support) | ammonium hydroxide | catalyst-raw_material
Ce/Ti support(doi:10.1016/j.apcatb.2014.11.004) | deposition precipitation method | catalyst-method
V/Sb/Ce/Ti(doi:10.1016/j.apcatb.2014.11.004) | excellent NOx conversion | conversion
V/Sb/Ce/Ti(doi:10.1016/j.apcatb.2014.11.004) | excellent N2 selectivity | selectivity
V/Sb/Ce/Ti(doi:10.1016/j.apcatb.2014.11.004) | excellent activity upon increasing the Ce4+ ratio | activity
V/Sb/Ce/Ti(doi:10.1016/j.apcatb.2014.11.004) | temperature range of 200–400°C | condition
V/W/Ti(doi:10.1016/j.apcatb.2014.11.004) | excellent NOx conversion | conversion
V/W/Ti(doi:10.1016/j.apcatb.2014.11.004) | excellent N2 selectivity | selectivity
V/W/Ti(doi:10.1016/j.apcatb.2014.11.004) | temperature range of 200–400°C | condition
SAPO-34(doi:10.1016/j.apcatb.2014.11.043) | step(doi:10.1016/j.apcatb.2014.11.043-SAPO-34) | step
step(doi:10.1016/j.apcatb.2014.11.043-SAPO-34) | add1 | step_1
add1 | 15.662g psedoboehmite | participate
add1 | 2h | participate_time
step(doi:10.1016/j.apcatb.2014.11.043-SAPO-34) | add2 | step_2
add2 | 18.435g colloidal silica | reagents
add2 | 21.105g morpholine | reagents
step(doi:10.1016/j.apcatb.2014.11.043-SAPO-34) | age | step_3
step(doi:10.1016/j.apcatb.2014.11.043-SAPO-34) | calcined | step_4
calcined | 560°C | participate_temperature
calcined | 6h | participate_time
step(doi:10.1016/j.apcatb.2014.11.043-SAPO-34) | cool | step_5
step(doi:10.1016/j.apcatb.2014.11.043-SAPO-34) | dissolve | step_6
dissolve | 27.775g H3PO4 | reagents
dissolve | 115.695g deionized water | reagents
dissolve | room temperature | participate_temperature
step(doi:10.1016/j.apcatb.2014.11.043-SAPO-34) | dry | step_7
dry | 90°C | participate_temperature
dry | 12h | participate_time
step(doi:10.1016/j.apcatb.2014.11.043-SAPO-34) | heat | step_8
heat | 200°C | participate_temperature
heat | 72h | participate_time
step(doi:10.1016/j.apcatb.2014.11.043-SAPO-34) | seal | step_9
step(doi:10.1016/j.apcatb.2014.11.043-SAPO-34) | separate | step_10
step(doi:10.1016/j.apcatb.2014.11.043-SAPO-34) | stir1 | step_11
stir1 | 15min | participate_time
step(doi:10.1016/j.apcatb.2014.11.043-SAPO-34) | stir2 | step_12
stir2 | 12h | participate_time
step(doi:10.1016/j.apcatb.2014.11.043-SAPO-34) | stir3 | step_13
stir3 | 7h | participate_time
step(doi:10.1016/j.apcatb.2014.11.043-SAPO-34) | transfer | step_14
step(doi:10.1016/j.apcatb.2014.11.043-SAPO-34) | wash | step_15
wash | deionized water | participate
SAPO-34(doi:10.1016/j.apcatb.2014.11.043) | metadata(doi:10.1016/j.apcatb.2014.11.043) | article metadata
metadata(doi:10.1016/j.apcatb.2014.11.043) | doi:10.1016/j.apcatb.2014.11.043 | article doi
metadata(doi:10.1016/j.apcatb.2014.11.043) | Impact of sulfur oxide on NH3-SCR over Cu-SAPO-34 | article title
metadata(doi:10.1016/j.apcatb.2014.11.043) | Applied Catalysis B: Environmental | publication name
metadata(doi:10.1016/j.apcatb.2014.11.043) | 2015-05-31 | Cover Date
SAPO-34(doi:10.1016/j.apcatb.2014.11.043) | raw_material(doi:10.1016/j.apcatb.2014.11.043-SAPO-34) | catalyst-raw_material
raw_material(doi:10.1016/j.apcatb.2014.11.043-SAPO-34) | H3PO4 | catalyst-raw_material
raw_material(doi:10.1016/j.apcatb.2014.11.043-SAPO-34) | psedoboehmite | catalyst-raw_material
raw_material(doi:10.1016/j.apcatb.2014.11.043-SAPO-34) | colloidal silica | catalyst-raw_material
raw_material(doi:10.1016/j.apcatb.2014.11.043-SAPO-34) | morpholine | catalyst-raw_material
SAPO-34(doi:10.1016/j.apcatb.2014.11.043) | Hydrothermal synthesis | catalyst-method
SAPO-34(doi:10.1016/j.apcatb.2014.11.043) | The conversion for NOx during standard SCR showed a more pronounced decrease compared to fast SCR. | conversion
SAPO-34(doi:10.1016/j.apcatb.2014.11.043) | Cu-SAPO-34 produced very small amounts of N2O. | selectivity
SAPO-34(doi:10.1016/j.apcatb.2014.11.043) | Less available copper for redox cycling in the sulfated sample leads to deactivation. | activity
SAPO-34(doi:10.1016/j.apcatb.2014.11.043) | Performed at a temperature range of 150–500°C. | condition
Cu–ZSM-5(doi:10.1016/j.apcatb.2015.01.021) | step(doi:10.1016/j.apcatb.2015.01.021-Cu–ZSM-5) | step
step(doi:10.1016/j.apcatb.2015.01.021-Cu–ZSM-5) | add | step_1
add | NH4CH3COO | participate
step(doi:10.1016/j.apcatb.2015.01.021-Cu–ZSM-5) | analyze | step_2
step(doi:10.1016/j.apcatb.2015.01.021-Cu–ZSM-5) | approximate | step_3
step(doi:10.1016/j.apcatb.2015.01.021-Cu–ZSM-5) | calcined | step_4
calcined | 500°C | participate_temperature
step(doi:10.1016/j.apcatb.2015.01.021-Cu–ZSM-5) | dry | step_5
dry | 110°C | participate_temperature
step(doi:10.1016/j.apcatb.2015.01.021-Cu–ZSM-5) | exchange | step_6
exchange | parent H–ZSM-5 | reagents
exchange | Copper acetate | reagents
exchange | Ammonia solutions | reagents
step(doi:10.1016/j.apcatb.2015.01.021-Cu–ZSM-5) | sorption | step_7
step(doi:10.1016/j.apcatb.2015.01.021-Cu–ZSM-5) | wash | step_8
wash | distilled water | reagents
wash | ammonia solution | reagents
Cu–ZSM-5(doi:10.1016/j.apcatb.2015.01.021) | metadata(doi:10.1016/j.apcatb.2015.01.021) | article metadata
metadata(doi:10.1016/j.apcatb.2015.01.021) | doi:10.1016/j.apcatb.2015.01.021 | article doi
metadata(doi:10.1016/j.apcatb.2015.01.021) | Cu-substituted ZSM-5 catalyst: Controlling of DeNO x reactivity via ion-exchange mode with copper–ammonia solution | article title
metadata(doi:10.1016/j.apcatb.2015.01.021) | Applied Catalysis B: Environmental | publication name
metadata(doi:10.1016/j.apcatb.2015.01.021) | 2015-07-31 | Cover Date
Cu–ZSM-5(doi:10.1016/j.apcatb.2015.01.021) | raw_material(doi:10.1016/j.apcatb.2015.01.021-Cu–ZSM-5) | catalyst-raw_material
raw_material(doi:10.1016/j.apcatb.2015.01.021-Cu–ZSM-5) | H–ZSM-5 | catalyst-raw_material
raw_material(doi:10.1016/j.apcatb.2015.01.021-Cu–ZSM-5) | Copper acetate | catalyst-raw_material
raw_material(doi:10.1016/j.apcatb.2015.01.021-Cu–ZSM-5) | Ammonia solutions | catalyst-raw_material
raw_material(doi:10.1016/j.apcatb.2015.01.021-Cu–ZSM-5) | NH4CH3COO | catalyst-raw_material
raw_material(doi:10.1016/j.apcatb.2015.01.021-Cu–ZSM-5) | ammonium acetate | catalyst-raw_material
Cu–ZSM-5(doi:10.1016/j.apcatb.2015.01.021) | ion exchange | catalyst-method
Pt/γ-Al2O3(doi:10.1016/j.apcatb.2015.01.025) | step(doi:10.1016/j.apcatb.2015.01.025-Pt/γ-Al2O3) | step
step(doi:10.1016/j.apcatb.2015.01.025-Pt/γ-Al2O3) | calcined | step_1
calcined | 500°C | participate_temperature
calcined | 3h | participate_time
step(doi:10.1016/j.apcatb.2015.01.025-Pt/γ-Al2O3) | dry | step_2
step(doi:10.1016/j.apcatb.2015.01.025-Pt/γ-Al2O3) | impregnate1 | step_3
impregnate1 | γ-Al2O3 | reagents
impregnate1 | tetraamine platinum (II) nitrate | reagents
Pt/γ-Al2O3(doi:10.1016/j.apcatb.2015.01.025) | metadata(doi:10.1016/j.apcatb.2015.01.025) | article metadata
metadata(doi:10.1016/j.apcatb.2015.01.025) | doi:10.1016/j.apcatb.2015.01.025 | article doi
metadata(doi:10.1016/j.apcatb.2015.01.025) | Al2O3-based passive NOx adsorbers for low temperature applications | article title
metadata(doi:10.1016/j.apcatb.2015.01.025) | Applied Catalysis B: Environmental | publication name
metadata(doi:10.1016/j.apcatb.2015.01.025) | 2015-07-31 | Cover Date
Pt/La-promoted Al2O3(doi:10.1016/j.apcatb.2015.01.025) | step(doi:10.1016/j.apcatb.2015.01.025-Pt/La-promoted Al2O3) | step
step(doi:10.1016/j.apcatb.2015.01.025-Pt/La-promoted Al2O3) | calcined1 | step_1
calcined1 | 500°C | participate_temperature
calcined1 | 3h | participate_time
step(doi:10.1016/j.apcatb.2015.01.025-Pt/La-promoted Al2O3) | calcined2 | step_2
calcined2 | 500°C | participate_temperature
calcined2 | 3h | participate_time
step(doi:10.1016/j.apcatb.2015.01.025-Pt/La-promoted Al2O3) | dry1 | step_3
step(doi:10.1016/j.apcatb.2015.01.025-Pt/La-promoted Al2O3) | impregnate1 | step_4
impregnate1 | γ-Al2O3 | reagents
impregnate1 | lanthanum nitrate hexahydrate | reagents
step(doi:10.1016/j.apcatb.2015.01.025-Pt/La-promoted Al2O3) | impregnate2 | step_5
impregnate2 | tetraamineplatinum(II) nitrate | participate
step(doi:10.1016/j.apcatb.2015.01.025-Pt/La-promoted Al2O3) | step | step_6
Pt/La-promoted Al2O3(doi:10.1016/j.apcatb.2015.01.025) | metadata(doi:10.1016/j.apcatb.2015.01.025) | article metadata
metadata(doi:10.1016/j.apcatb.2015.01.025) | doi:10.1016/j.apcatb.2015.01.025 | article doi
metadata(doi:10.1016/j.apcatb.2015.01.025) | Al2O3-based passive NOx adsorbers for low temperature applications | article title
metadata(doi:10.1016/j.apcatb.2015.01.025) | Applied Catalysis B: Environmental | publication name
metadata(doi:10.1016/j.apcatb.2015.01.025) | 2015-07-31 | Cover Date
Pt/La-promoted Al2O3(doi:10.1016/j.apcatb.2015.01.025) | raw_material(doi:10.1016/j.apcatb.2015.01.025-Pt/La-promoted Al2O3) | catalyst-raw_material
raw_material(doi:10.1016/j.apcatb.2015.01.025-Pt/La-promoted Al2O3) | γ-Al2O3 | catalyst-raw_material
raw_material(doi:10.1016/j.apcatb.2015.01.025-Pt/La-promoted Al2O3) | tetraamine platinum(II) nitrate | catalyst-raw_material
raw_material(doi:10.1016/j.apcatb.2015.01.025-Pt/La-promoted Al2O3) | lanthanum nitrate hexahydrate | catalyst-raw_material
Pt/La-promoted Al2O3(doi:10.1016/j.apcatb.2015.01.025) | incipient wetness impregnation/sequential impregnation | catalyst-method
NaZSM-11 samples(doi:10.1016/j.apcatb.2015.01.027) | step(doi:10.1016/j.apcatb.2015.01.027-NaZSM-11 samples) | step
step(doi:10.1016/j.apcatb.2015.01.027-NaZSM-11 samples) | calcined | step_1
calcined | 550°C | participate_temperature
calcined | 4h | participate_time
step(doi:10.1016/j.apcatb.2015.01.027-NaZSM-11 samples) | dry1 | step_2
dry1 | 100°C | participate_temperature
dry1 | overnight | participate_time
step(doi:10.1016/j.apcatb.2015.01.027-NaZSM-11 samples) | exchange | step_3
exchange | 2.0g NaZSM-11 (Si/Al=15, 25, 36) | reagents
exchange | 150mL 0.01M Co(NO3)2 | reagents
exchange | room temperature | participate_temperature
exchange | 24h | participate_time
step(doi:10.1016/j.apcatb.2015.01.027-NaZSM-11 samples) | filter | step_4
step(doi:10.1016/j.apcatb.2015.01.027-NaZSM-11 samples) | wash | step_5
NaZSM-11 samples(doi:10.1016/j.apcatb.2015.01.027) | metadata(doi:10.1016/j.apcatb.2015.01.027) | article metadata
metadata(doi:10.1016/j.apcatb.2015.01.027) | doi:10.1016/j.apcatb.2015.01.027 | article doi
metadata(doi:10.1016/j.apcatb.2015.01.027) | CoZSM-11 catalysts for N2O decomposition: Effect of preparation methods and nature of active sites | article title
metadata(doi:10.1016/j.apcatb.2015.01.027) | Applied Catalysis B: Environmental | publication name
metadata(doi:10.1016/j.apcatb.2015.01.027) | 2015-07-31 | Cover Date
CoZSM-11BUF(15)(doi:10.1016/j.apcatb.2015.01.027) | step(doi:10.1016/j.apcatb.2015.01.027-CoZSM-11BUF(15)) | step
step(doi:10.1016/j.apcatb.2015.01.027-CoZSM-11BUF(15)) | buffer | step_1
buffer | concentrated aqueous ammonia (28wt%) | participate
step(doi:10.1016/j.apcatb.2015.01.027-CoZSM-11BUF(15)) | calcined | step_2
calcined | 550°C | participate_temperature
calcined | 4h | participate_time
step(doi:10.1016/j.apcatb.2015.01.027-CoZSM-11BUF(15)) | dry | step_3
dry | 100°C | participate_temperature
dry | overnight | participate_time
step(doi:10.1016/j.apcatb.2015.01.027-CoZSM-11BUF(15)) | exchange | step_4
exchange | NaZSM-11 | reagents
exchange | Co(NO3)2 | reagents
exchange |  | participate_temperature
exchange |  | participate_time
step(doi:10.1016/j.apcatb.2015.01.027-CoZSM-11BUF(15)) | filter | step_5
step(doi:10.1016/j.apcatb.2015.01.027-CoZSM-11BUF(15)) | wash | step_6
CoZSM-11BUF(15)(doi:10.1016/j.apcatb.2015.01.027) | metadata(doi:10.1016/j.apcatb.2015.01.027) | article metadata
metadata(doi:10.1016/j.apcatb.2015.01.027) | doi:10.1016/j.apcatb.2015.01.027 | article doi
metadata(doi:10.1016/j.apcatb.2015.01.027) | CoZSM-11 catalysts for N2O decomposition: Effect of preparation methods and nature of active sites | article title
metadata(doi:10.1016/j.apcatb.2015.01.027) | Applied Catalysis B: Environmental | publication name
metadata(doi:10.1016/j.apcatb.2015.01.027) | 2015-07-31 | Cover Date
CoZSM-11SMI(15)(doi:10.1016/j.apcatb.2015.01.027) | step(doi:10.1016/j.apcatb.2015.01.027-CoZSM-11SMI(15)) | step
step(doi:10.1016/j.apcatb.2015.01.027-CoZSM-11SMI(15)) | add1 | step_1
add1 | Aqueous Co(NO3)2(0.01M) | participate
add1 | 80°C | participate_temperature
step(doi:10.1016/j.apcatb.2015.01.027-CoZSM-11SMI(15)) | add2 | step_2
add2 | Aqueous Co(NO3)2 | participate
add2 | 80°C | participate_temperature
step(doi:10.1016/j.apcatb.2015.01.027-CoZSM-11SMI(15)) | calcined | step_3
calcined | 550°C | participate_temperature
calcined | 4h | participate_time
step(doi:10.1016/j.apcatb.2015.01.027-CoZSM-11SMI(15)) | dry | step_4
dry | 100°C | participate_temperature
dry | overnight | participate_time
step(doi:10.1016/j.apcatb.2015.01.027-CoZSM-11SMI(15)) | exchange | step_5
exchange | 1M NaNO3 | participate
exchange | 80°C | participate_temperature
exchange | 4h | participate_time
step(doi:10.1016/j.apcatb.2015.01.027-CoZSM-11SMI(15)) | filter | step_6
step(doi:10.1016/j.apcatb.2015.01.027-CoZSM-11SMI(15)) | mix | step_7
mix | NaZSM-11 (Si/Al=15) | reagents
mix | 112.5mL deionized water | reagents
step(doi:10.1016/j.apcatb.2015.01.027-CoZSM-11SMI(15)) | repeated | step_8
step(doi:10.1016/j.apcatb.2015.01.027-CoZSM-11SMI(15)) | wash | step_9
CoZSM-11SMI(15)(doi:10.1016/j.apcatb.2015.01.027) | metadata(doi:10.1016/j.apcatb.2015.01.027) | article metadata
metadata(doi:10.1016/j.apcatb.2015.01.027) | doi:10.1016/j.apcatb.2015.01.027 | article doi
metadata(doi:10.1016/j.apcatb.2015.01.027) | CoZSM-11 catalysts for N2O decomposition: Effect of preparation methods and nature of active sites | article title
metadata(doi:10.1016/j.apcatb.2015.01.027) | Applied Catalysis B: Environmental | publication name
metadata(doi:10.1016/j.apcatb.2015.01.027) | 2015-07-31 | Cover Date
CoZSM-11IMP(15)(doi:10.1016/j.apcatb.2015.01.027) | step(doi:10.1016/j.apcatb.2015.01.027-CoZSM-11IMP(15)) | step
step(doi:10.1016/j.apcatb.2015.01.027-CoZSM-11IMP(15)) | calcined | step_1
calcined | 550°C | participate_temperature
calcined | 4h | participate_time
step(doi:10.1016/j.apcatb.2015.01.027-CoZSM-11IMP(15)) | dry | step_2
dry | 100°C | participate_temperature
dry | overnight | participate_time
step(doi:10.1016/j.apcatb.2015.01.027-CoZSM-11IMP(15)) | impregnation | step_3
impregnation | 2g NaZSM-11 (Si/Al ratio=15) | reagents
impregnation | 9mL aqueous Co(NO3)2solution containing 0.248g Co(NO3)2 | reagents
CoZSM-11IMP(15)(doi:10.1016/j.apcatb.2015.01.027) | metadata(doi:10.1016/j.apcatb.2015.01.027) | article metadata
metadata(doi:10.1016/j.apcatb.2015.01.027) | doi:10.1016/j.apcatb.2015.01.027 | article doi
metadata(doi:10.1016/j.apcatb.2015.01.027) | CoZSM-11 catalysts for N2O decomposition: Effect of preparation methods and nature of active sites | article title
metadata(doi:10.1016/j.apcatb.2015.01.027) | Applied Catalysis B: Environmental | publication name
metadata(doi:10.1016/j.apcatb.2015.01.027) | 2015-07-31 | Cover Date
CoZSM-5SMI(15)(doi:10.1016/j.apcatb.2015.01.027) | step(doi:10.1016/j.apcatb.2015.01.027-CoZSM-5SMI(15)) | step
step(doi:10.1016/j.apcatb.2015.01.027-CoZSM-5SMI(15)) | calcined1 | step_1
calcined1 | 450°C | participate_temperature
calcined1 | 4h | participate_time
step(doi:10.1016/j.apcatb.2015.01.027-CoZSM-5SMI(15)) | calcined2 | step_2
calcined2 | 450°C | participate_temperature
calcined2 | 4h | participate_time
step(doi:10.1016/j.apcatb.2015.01.027-CoZSM-5SMI(15)) | exchange | step_3
exchange | 1M NaNO3 | participate
exchange | 80°C | participate_temperature
exchange | 4h | participate_time
step(doi:10.1016/j.apcatb.2015.01.027-CoZSM-5SMI(15)) | repeated | step_4
CoZSM-5SMI(15)(doi:10.1016/j.apcatb.2015.01.027) | metadata(doi:10.1016/j.apcatb.2015.01.027) | article metadata
metadata(doi:10.1016/j.apcatb.2015.01.027) | doi:10.1016/j.apcatb.2015.01.027 | article doi
metadata(doi:10.1016/j.apcatb.2015.01.027) | CoZSM-11 catalysts for N2O decomposition: Effect of preparation methods and nature of active sites | article title
metadata(doi:10.1016/j.apcatb.2015.01.027) | Applied Catalysis B: Environmental | publication name
metadata(doi:10.1016/j.apcatb.2015.01.027) | 2015-07-31 | Cover Date
CoZSM-5SMI(15)(doi:10.1016/j.apcatb.2015.01.027) | NH4ZSM-5 | catalyst-raw_material
CoZSM-5SMI(15)(doi:10.1016/j.apcatb.2015.01.027) | Impregnation | catalyst-method
SSZ-13(doi:10.1016/j.apcatb.2015.02.037) | step(doi:10.1016/j.apcatb.2015.02.037-SSZ-13) | step
step(doi:10.1016/j.apcatb.2015.02.037-SSZ-13) | add1 | step_1
add1 | 320g milliQ water | reagents
add1 | 250g sodium silicate solution | reagents
step(doi:10.1016/j.apcatb.2015.02.037-SSZ-13) | add2 | step_2
add2 | zeolite Y | participate
step(doi:10.1016/j.apcatb.2015.02.037-SSZ-13) | add3 | step_3
add3 | TMAAI solution (25% solution of tricyclo[3.3.1.13,7]decan-1-aminium,N,N,N-trimethyl-, hydroxide) | participate
step(doi:10.1016/j.apcatb.2015.02.037-SSZ-13) | adjust | step_4
adjust | diluted NH4OH | participate
step(doi:10.1016/j.apcatb.2015.02.037-SSZ-13) | agitate | step_5
agitate | 30min | participate_time
step(doi:10.1016/j.apcatb.2015.02.037-SSZ-13) | calcined1 | step_6
calcined1 | 550°C | participate_temperature
calcined1 | 8h | participate_time
step(doi:10.1016/j.apcatb.2015.02.037-SSZ-13) | calcined2 | step_7
calcined2 | 600°C | participate_temperature
calcined2 | 4h | participate_time
step(doi:10.1016/j.apcatb.2015.02.037-SSZ-13) | calcined3 | step_8
calcined3 | 600°C | participate_temperature
calcined3 | 2h | participate_time
step(doi:10.1016/j.apcatb.2015.02.037-SSZ-13) | coating | step_9
step(doi:10.1016/j.apcatb.2015.02.037-SSZ-13) | cool | step_10
step(doi:10.1016/j.apcatb.2015.02.037-SSZ-13) | cool2 | step_11
step(doi:10.1016/j.apcatb.2015.02.037-SSZ-13) | decan | step_12
decan | Most of the liquid | participate
step(doi:10.1016/j.apcatb.2015.02.037-SSZ-13) | dry1 | step_13
dry1 | room temperature | participate_temperature
step(doi:10.1016/j.apcatb.2015.02.037-SSZ-13) | dry2 | step_14
dry2 | 90°C | participate_temperature
dry2 | 12h | participate_time
step(doi:10.1016/j.apcatb.2015.02.037-SSZ-13) | dry3 | step_15
dry3 | 90°C | participate_temperature
dry3 | 12h | participate_time
step(doi:10.1016/j.apcatb.2015.02.037-SSZ-13) | exchange | step_16
step(doi:10.1016/j.apcatb.2015.02.037-SSZ-13) | exchange2 | step_17
exchange2 | 250ml 0.025M Cu(NO3)2(98%, Alfa Aesar GmbH) | participate
exchange2 | 80°C | participate_temperature
exchange2 | 75min | participate_time
step(doi:10.1016/j.apcatb.2015.02.037-SSZ-13) | heat | step_18
heat | 140°C | participate_temperature
heat | six days | participate_time
step(doi:10.1016/j.apcatb.2015.02.037-SSZ-13) | increase | step_19
increase | 80°C | participate_temperature
step(doi:10.1016/j.apcatb.2015.02.037-SSZ-13) | mix | step_20
mix | 1M NaOH | reagents
mix | milliQ water | reagents
step(doi:10.1016/j.apcatb.2015.02.037-SSZ-13) | prepare | step_21
prepare | 67mg alumina layer | reagents
prepare | 780mg zeolite layer | reagents
prepare | 5% boehmite | reagents
step(doi:10.1016/j.apcatb.2015.02.037-SSZ-13) | remove | step_22
step(doi:10.1016/j.apcatb.2015.02.037-SSZ-13) | separate | step_23
step(doi:10.1016/j.apcatb.2015.02.037-SSZ-13) | stir1 | step_24
stir1 | 15min | participate_time
step(doi:10.1016/j.apcatb.2015.02.037-SSZ-13) | stir2 | step_25
stir2 | 30min | participate_time
step(doi:10.1016/j.apcatb.2015.02.037-SSZ-13) | stir3 | step_26
stir3 | diluted NH4OH | participate
stir3 | 75min | participate_time
step(doi:10.1016/j.apcatb.2015.02.037-SSZ-13) | transfer | step_27
step(doi:10.1016/j.apcatb.2015.02.037-SSZ-13) | treat | step_28
step(doi:10.1016/j.apcatb.2015.02.037-SSZ-13) | wash | step_29
wash | milliQ water | participate
step(doi:10.1016/j.apcatb.2015.02.037-SSZ-13) | wash2 | step_30
wash2 | milliQ water | participate
wash2 | seven times | participate_time
step(doi:10.1016/j.apcatb.2015.02.037-SSZ-13) | wash3 | step_31
wash3 | milliQ water | participate
SSZ-13(doi:10.1016/j.apcatb.2015.02.037) | metadata(doi:10.1016/j.apcatb.2015.02.037) | article metadata
metadata(doi:10.1016/j.apcatb.2015.02.037) | doi:10.1016/j.apcatb.2015.02.037 | article doi
metadata(doi:10.1016/j.apcatb.2015.02.037) | A multi-site kinetic model for NH3-SCR over Cu/SSZ-13 | article title
metadata(doi:10.1016/j.apcatb.2015.02.037) | Applied Catalysis B: Environmental | publication name
metadata(doi:10.1016/j.apcatb.2015.02.037) | 2015-09-30 | Cover Date
SSZ-13(doi:10.1016/j.apcatb.2015.02.037) | raw_material(doi:10.1016/j.apcatb.2015.02.037-SSZ-13) | catalyst-raw_material
raw_material(doi:10.1016/j.apcatb.2015.02.037-SSZ-13) | NaOH (>98% anhydrous pellets) | catalyst-raw_material
raw_material(doi:10.1016/j.apcatb.2015.02.037-SSZ-13) | Sodium silicate solution(338443-1L) | catalyst-raw_material
raw_material(doi:10.1016/j.apcatb.2015.02.037-SSZ-13) | Zeolite Y (Zeolyst International CBV300) | catalyst-raw_material
raw_material(doi:10.1016/j.apcatb.2015.02.037-SSZ-13) | TMAAI solution (25% solution of tricyclo[3.3.1.13,7]decan-1-aminium,N,N,N-trimethyl-, hydroxide) | catalyst-raw_material
raw_material(doi:10.1016/j.apcatb.2015.02.037-SSZ-13) | 1M NH4NO3 (99%, Sigma–Aldrich) | catalyst-raw_material
raw_material(doi:10.1016/j.apcatb.2015.02.037-SSZ-13) | 0.025M Cu(NO3)2(98%, Alfa Aesar GmbH) | catalyst-raw_material
SSZ-13(doi:10.1016/j.apcatb.2015.02.037) | method described by McEwen et al. | catalyst-method
SSZ-13(doi:10.1016/j.apcatb.2015.02.037) | S2: decreased from 350 to 400°C | conversion
SSZ-13(doi:10.1016/j.apcatb.2015.02.037) | SCR reaction occurs on S1 | selectivity
SSZ-13(doi:10.1016/j.apcatb.2015.02.037) | S1: main SCR reaction site | activity
SSZ-13(doi:10.1016/j.apcatb.2015.02.037) | adsorption at 50 and 150°C | condition
Al2O3(doi:10.1016/j.apcatb.2015.04.048) | step(doi:10.1016/j.apcatb.2015.04.048-Al2O3) | step
step(doi:10.1016/j.apcatb.2015.04.048-Al2O3) | add | step_1
step(doi:10.1016/j.apcatb.2015.04.048-Al2O3) | calcined | step_2
calcined | 500°C | participate_temperature
calcined | 4h | participate_time
step(doi:10.1016/j.apcatb.2015.04.048-Al2O3) | dry | step_3
dry | 120°C | participate_temperature
dry | 12h | participate_time
step(doi:10.1016/j.apcatb.2015.04.048-Al2O3) | mix | step_4
mix | Degussa AEROSIL TiO2P25 | reagents
mix | Al2O3 | reagents
step(doi:10.1016/j.apcatb.2015.04.048-Al2O3) | stir | step_5
stir | 40°C | participate_temperature
stir | 4h | participate_time
Al2O3(doi:10.1016/j.apcatb.2015.04.048) | metadata(doi:10.1016/j.apcatb.2015.04.048) | article metadata
metadata(doi:10.1016/j.apcatb.2015.04.048) | doi:10.1016/j.apcatb.2015.04.048 | article doi
metadata(doi:10.1016/j.apcatb.2015.04.048) | Mn promoted Pd/TiO2–Al2O3 catalyst for the selective catalytic reduction of NO x by H2 | article title
metadata(doi:10.1016/j.apcatb.2015.04.048) | Applied Catalysis B: Environmental | publication name
metadata(doi:10.1016/j.apcatb.2015.04.048) | 2015-10-31 | Cover Date
Pd–Mn/TiO2–Al2O3catalysts(doi:10.1016/j.apcatb.2015.04.048) | step(doi:10.1016/j.apcatb.2015.04.048-Pd–Mn/TiO2–Al2O3catalysts) | step
step(doi:10.1016/j.apcatb.2015.04.048-Pd–Mn/TiO2–Al2O3catalysts) | calcined | step_1
calcined | 500°C | participate_temperature
calcined | 4h | participate_time
step(doi:10.1016/j.apcatb.2015.04.048-Pd–Mn/TiO2–Al2O3catalysts) | dry1 | step_2
dry1 | 120°C | participate_temperature
step(doi:10.1016/j.apcatb.2015.04.048-Pd–Mn/TiO2–Al2O3catalysts) | dry2 | step_3
dry2 | 120°C | participate_temperature
dry2 | 12h | participate_time
step(doi:10.1016/j.apcatb.2015.04.048-Pd–Mn/TiO2–Al2O3catalysts) | impregnate | step_4
impregnate | TiO2–Al2O3 | reagents
impregnate | manganese nitrate solution | reagents
step(doi:10.1016/j.apcatb.2015.04.048-Pd–Mn/TiO2–Al2O3catalysts) | impregnate2 | step_5
impregnate2 | PdCl2solution | participate
Pd–Mn/TiO2–Al2O3catalysts(doi:10.1016/j.apcatb.2015.04.048) | metadata(doi:10.1016/j.apcatb.2015.04.048) | article metadata
metadata(doi:10.1016/j.apcatb.2015.04.048) | doi:10.1016/j.apcatb.2015.04.048 | article doi
metadata(doi:10.1016/j.apcatb.2015.04.048) | Mn promoted Pd/TiO2–Al2O3 catalyst for the selective catalytic reduction of NO x by H2 | article title
metadata(doi:10.1016/j.apcatb.2015.04.048) | Applied Catalysis B: Environmental | publication name
metadata(doi:10.1016/j.apcatb.2015.04.048) | 2015-10-31 | Cover Date
0.5%Pd/TiO2–Al2O3catalyst(doi:10.1016/j.apcatb.2015.04.048) | step(doi:10.1016/j.apcatb.2015.04.048-0.5%Pd/TiO2–Al2O3catalyst) | step
step(doi:10.1016/j.apcatb.2015.04.048-0.5%Pd/TiO2–Al2O3catalyst) | calcined | step_1
calcined | 500°C | participate_temperature
calcined | 4h | participate_time
step(doi:10.1016/j.apcatb.2015.04.048-0.5%Pd/TiO2–Al2O3catalyst) | dry | step_2
dry | 120°C | participate_temperature
dry | 12h | participate_time
step(doi:10.1016/j.apcatb.2015.04.048-0.5%Pd/TiO2–Al2O3catalyst) | impregnate | step_3
impregnate | TiO2–Al2O3 | reagents
impregnate | PdCl2solution | reagents
0.5%Pd/TiO2–Al2O3catalyst(doi:10.1016/j.apcatb.2015.04.048) | metadata(doi:10.1016/j.apcatb.2015.04.048) | article metadata
metadata(doi:10.1016/j.apcatb.2015.04.048) | doi:10.1016/j.apcatb.2015.04.048 | article doi
metadata(doi:10.1016/j.apcatb.2015.04.048) | Mn promoted Pd/TiO2–Al2O3 catalyst for the selective catalytic reduction of NO x by H2 | article title
metadata(doi:10.1016/j.apcatb.2015.04.048) | Applied Catalysis B: Environmental | publication name
metadata(doi:10.1016/j.apcatb.2015.04.048) | 2015-10-31 | Cover Date
0.5%Pd/TiO2–Al2O3catalyst(doi:10.1016/j.apcatb.2015.04.048) | Degussa AEROSIL TiO2P25 | catalyst-raw_material
0.5%Pd/TiO2–Al2O3catalyst(doi:10.1016/j.apcatb.2015.04.048) | the same method as described above | catalyst-method
Al2O3(doi:10.1016/j.apcatb.2015.04.048) | Remarkably increased N2 selectivity above 150°C | selectivity
Al2O3(doi:10.1016/j.apcatb.2015.04.048) | Enhanced activity | activity
Al2O3(doi:10.1016/j.apcatb.2015.04.048) | Above 150°C | condition
Fe/TiO2catalysts(doi:10.1016/j.apcatb.2015.05.003) | step(doi:10.1016/j.apcatb.2015.05.003-Fe/TiO2catalysts) | step
step(doi:10.1016/j.apcatb.2015.05.003-Fe/TiO2catalysts) | adjust | step_1
step(doi:10.1016/j.apcatb.2015.05.003-Fe/TiO2catalysts) | calcine | step_2
calcine | 400°C | participate_temperature
calcine | 6h | participate_time
step(doi:10.1016/j.apcatb.2015.05.003-Fe/TiO2catalysts) | desiccate | step_3
desiccate | 100°C | participate_temperature
desiccate | 12h | participate_time
step(doi:10.1016/j.apcatb.2015.05.003-Fe/TiO2catalysts) | filter | step_4
step(doi:10.1016/j.apcatb.2015.05.003-Fe/TiO2catalysts) | mix | step_5
mix | Fe(NO3)39H2O | reagents
mix | Ti(SO4)2 | reagents
mix | 25wt% NH3H2O | reagents
step(doi:10.1016/j.apcatb.2015.05.003-Fe/TiO2catalysts) | wash | step_6
wash | distilled water | participate
Fe/TiO2catalysts(doi:10.1016/j.apcatb.2015.05.003) | metadata(doi:10.1016/j.apcatb.2015.05.003) | article metadata
metadata(doi:10.1016/j.apcatb.2015.05.003) | doi:10.1016/j.apcatb.2015.05.003 | article doi
metadata(doi:10.1016/j.apcatb.2015.05.003) | Effect of Fe on the photocatalytic removal of NO x over visible light responsive Fe/TiO2 catalysts | article title
metadata(doi:10.1016/j.apcatb.2015.05.003) | Applied Catalysis B: Environmental | publication name
metadata(doi:10.1016/j.apcatb.2015.05.003) | 2015-12-31 | Cover Date
Fe0.1%T-h(doi:10.1016/j.apcatb.2015.05.003) | step(doi:10.1016/j.apcatb.2015.05.003-Fe0.1%T-h) | step
step(doi:10.1016/j.apcatb.2015.05.003-Fe0.1%T-h) | add | step_1
step(doi:10.1016/j.apcatb.2015.05.003-Fe0.1%T-h) | calcine | step_2
calcine | 400°C | participate_temperature
calcine | 6h | participate_time
step(doi:10.1016/j.apcatb.2015.05.003-Fe0.1%T-h) | dry | step_3
dry | 100°C | participate_temperature
dry | overnight | participate_time
step(doi:10.1016/j.apcatb.2015.05.003-Fe0.1%T-h) | filter | step_4
step(doi:10.1016/j.apcatb.2015.05.003-Fe0.1%T-h) | heat | step_5
heat | 90°C | participate_temperature
step(doi:10.1016/j.apcatb.2015.05.003-Fe0.1%T-h) | mix | step_6
mix | Fe(NO3)39H2O | reagents
mix | Ti(SO4)2 | reagents
mix | urea | reagents
step(doi:10.1016/j.apcatb.2015.05.003-Fe0.1%T-h) | stir | step_7
stir | 12h | participate_time
step(doi:10.1016/j.apcatb.2015.05.003-Fe0.1%T-h) | wash | step_8
wash | deionized water | participate
Fe0.1%T-h(doi:10.1016/j.apcatb.2015.05.003) | metadata(doi:10.1016/j.apcatb.2015.05.003) | article metadata
metadata(doi:10.1016/j.apcatb.2015.05.003) | doi:10.1016/j.apcatb.2015.05.003 | article doi
metadata(doi:10.1016/j.apcatb.2015.05.003) | Effect of Fe on the photocatalytic removal of NO x over visible light responsive Fe/TiO2 catalysts | article title
metadata(doi:10.1016/j.apcatb.2015.05.003) | Applied Catalysis B: Environmental | publication name
metadata(doi:10.1016/j.apcatb.2015.05.003) | 2015-12-31 | Cover Date
Fe0.1%T-i(doi:10.1016/j.apcatb.2015.05.003) | step(doi:10.1016/j.apcatb.2015.05.003-Fe0.1%T-i) | step
step(doi:10.1016/j.apcatb.2015.05.003-Fe0.1%T-i) | calcine | step_1
calcine | 400°C | participate_temperature
calcine | 6h | participate_time
step(doi:10.1016/j.apcatb.2015.05.003-Fe0.1%T-i) | dry | step_2
dry | 100°C | participate_temperature
dry | overnight | participate_time
step(doi:10.1016/j.apcatb.2015.05.003-Fe0.1%T-i) | impregnate | step_3
Fe0.1%T-i(doi:10.1016/j.apcatb.2015.05.003) | metadata(doi:10.1016/j.apcatb.2015.05.003) | article metadata
metadata(doi:10.1016/j.apcatb.2015.05.003) | doi:10.1016/j.apcatb.2015.05.003 | article doi
metadata(doi:10.1016/j.apcatb.2015.05.003) | Effect of Fe on the photocatalytic removal of NO x over visible light responsive Fe/TiO2 catalysts | article title
metadata(doi:10.1016/j.apcatb.2015.05.003) | Applied Catalysis B: Environmental | publication name
metadata(doi:10.1016/j.apcatb.2015.05.003) | 2015-12-31 | Cover Date
Fe0.1%T-i(doi:10.1016/j.apcatb.2015.05.003) | commercial anatase (Degussa) | catalyst-raw_material
Fe0.1%T-i(doi:10.1016/j.apcatb.2015.05.003) | conventional wet impregnation | catalyst-method
CuxNay–SSZ-13(doi:10.1016/j.apcatb.2015.05.032) | step(doi:10.1016/j.apcatb.2015.05.032-CuxNay–SSZ-13) | step
step(doi:10.1016/j.apcatb.2015.05.032-CuxNay–SSZ-13) | calcined | step_1
calcined | 600°C | participate_temperature
step(doi:10.1016/j.apcatb.2015.05.032-CuxNay–SSZ-13) | dry | step_2
dry | 100°C | participate_temperature
dry | overnight | participate_time
step(doi:10.1016/j.apcatb.2015.05.032-CuxNay–SSZ-13) | filter | step_3
step(doi:10.1016/j.apcatb.2015.05.032-CuxNay–SSZ-13) | treat1 | step_4
treat1 | dilute HNO3 solution (pH 0, 1, 2, 4) | reagents
treat1 | initial sample | reagents
treat1 | 80°C | participate_temperature
treat1 | 12h | participate_time
step(doi:10.1016/j.apcatb.2015.05.032-CuxNay–SSZ-13) | wash | step_5
wash | distilled water | participate
CuxNay–SSZ-13(doi:10.1016/j.apcatb.2015.05.032) | metadata(doi:10.1016/j.apcatb.2015.05.032) | article metadata
metadata(doi:10.1016/j.apcatb.2015.05.032) | doi:10.1016/j.apcatb.2015.05.032 | article doi
metadata(doi:10.1016/j.apcatb.2015.05.032) | Effects of post-treatment method and Na co-cation on the hydrothermal stability of Cu–SSZ-13 catalyst for the selective catalytic reduction of NO x with NH3 | article title
metadata(doi:10.1016/j.apcatb.2015.05.032) | Applied Catalysis B: Environmental | publication name
metadata(doi:10.1016/j.apcatb.2015.05.032) | 2015-12-31 | Cover Date
CuxNay–SSZ-13(doi:10.1016/j.apcatb.2015.05.032) | step(doi:10.1016/j.apcatb.2015.05.032-CuxNay–SSZ-13) | step
step(doi:10.1016/j.apcatb.2015.05.032-CuxNay–SSZ-13) | calcined1 | step_1
calcined1 | 600°C | participate_temperature
step(doi:10.1016/j.apcatb.2015.05.032-CuxNay–SSZ-13) | calcined2 | step_2
calcined2 | 600°C | participate_temperature
step(doi:10.1016/j.apcatb.2015.05.032-CuxNay–SSZ-13) | dry | step_3
dry | 100°C | participate_temperature
dry | overnight | participate_time
step(doi:10.1016/j.apcatb.2015.05.032-CuxNay–SSZ-13) | stir | step_4
stir | 1mol/L NaNO3solution | reagents
stir | HNO3solution | reagents
stir | 80°C | participate_temperature
stir | 12h | participate_time
step(doi:10.1016/j.apcatb.2015.05.032-CuxNay–SSZ-13) | treat | step_5
treat | 1mol/L NaNO3 solution | reagents
treat | HNO3solution | reagents
treat | 80°C | participate_temperature
treat | 12h | participate_time
step(doi:10.1016/j.apcatb.2015.05.032-CuxNay–SSZ-13) | wash | step_6
wash | distilled water | participate
CuxNay–SSZ-13(doi:10.1016/j.apcatb.2015.05.032) | metadata(doi:10.1016/j.apcatb.2015.05.032) | article metadata
metadata(doi:10.1016/j.apcatb.2015.05.032) | doi:10.1016/j.apcatb.2015.05.032 | article doi
metadata(doi:10.1016/j.apcatb.2015.05.032) | Effects of post-treatment method and Na co-cation on the hydrothermal stability of Cu–SSZ-13 catalyst for the selective catalytic reduction of NO x with NH3 | article title
metadata(doi:10.1016/j.apcatb.2015.05.032) | Applied Catalysis B: Environmental | publication name
metadata(doi:10.1016/j.apcatb.2015.05.032) | 2015-12-31 | Cover Date
CuxNay–SSZ-13(doi:10.1016/j.apcatb.2015.05.032) | initial Cu–SSZ-13 | catalyst-raw_material
CuxNay–SSZ-13(doi:10.1016/j.apcatb.2015.05.032) | post-treatment method | catalyst-method
TiO2support(doi:10.1016/j.apcatb.2015.05.044) | step(doi:10.1016/j.apcatb.2015.05.044-TiO2support) | step
step(doi:10.1016/j.apcatb.2015.05.044-TiO2support) | add | step_1
add | 300mL Acetone | reagents
add | 8.1mL Deionized water | reagents
step(doi:10.1016/j.apcatb.2015.05.044-TiO2support) | centrifuge | step_2
step(doi:10.1016/j.apcatb.2015.05.044-TiO2support) | disperse | step_3
disperse | 60mL deionized water | participate
step(doi:10.1016/j.apcatb.2015.05.044-TiO2support) | dissolve | step_4
dissolve | 6mL Tetrabutyl titanate | reagents
dissolve | 150mL Diethlene glycol | reagents
dissolve | 5h | participate_time
step(doi:10.1016/j.apcatb.2015.05.044-TiO2support) | dry | step_5
dry | 70°C | participate_temperature
dry | 12h | participate_time
step(doi:10.1016/j.apcatb.2015.05.044-TiO2support) | filter | step_6
step(doi:10.1016/j.apcatb.2015.05.044-TiO2support) | hydrothermal treatment | step_7
hydrothermal treatment | 180°C | participate_temperature
hydrothermal treatment | 10h | participate_time
step(doi:10.1016/j.apcatb.2015.05.044-TiO2support) | precipitation | step_8
step(doi:10.1016/j.apcatb.2015.05.044-TiO2support) | transfer | step_9
step(doi:10.1016/j.apcatb.2015.05.044-TiO2support) | wash | step_10
wash | Ethanol | participate
TiO2support(doi:10.1016/j.apcatb.2015.05.044) | metadata(doi:10.1016/j.apcatb.2015.05.044) | article metadata
metadata(doi:10.1016/j.apcatb.2015.05.044) | doi:10.1016/j.apcatb.2015.05.044 | article doi
metadata(doi:10.1016/j.apcatb.2015.05.044) | Promotion effect of ultraviolet light on NO+CO reaction over Pt/TiO2 and Pt/CeO2–TiO2 catalysts | article title
metadata(doi:10.1016/j.apcatb.2015.05.044) | Applied Catalysis B: Environmental | publication name
metadata(doi:10.1016/j.apcatb.2015.05.044) | 2015-12-31 | Cover Date
CeO2–TiO2(doi:10.1016/j.apcatb.2015.05.044) | step(doi:10.1016/j.apcatb.2015.05.044-CeO2–TiO2) | step
step(doi:10.1016/j.apcatb.2015.05.044-CeO2–TiO2) | add | step_1
add | 60mL Deionized water | participate
step(doi:10.1016/j.apcatb.2015.05.044-CeO2–TiO2) | dispersed | step_2
dispersed | 60mL deionized water | participate
step(doi:10.1016/j.apcatb.2015.05.044-CeO2–TiO2) | dry | step_3
dry | 77°C | participate_temperature
dry | 2h | participate_time
step(doi:10.1016/j.apcatb.2015.05.044-CeO2–TiO2) | hydrothermal treatment | step_4
hydrothermal treatment | 180°C | participate_temperature
hydrothermal treatment | 10h | participate_time
step(doi:10.1016/j.apcatb.2015.05.044-CeO2–TiO2) | mix | step_5
mix | CeCl3.7H2O | reagents
mix | Urea | reagents
mix | TiO2precursor | reagents
CeO2–TiO2(doi:10.1016/j.apcatb.2015.05.044) | metadata(doi:10.1016/j.apcatb.2015.05.044) | article metadata
metadata(doi:10.1016/j.apcatb.2015.05.044) | doi:10.1016/j.apcatb.2015.05.044 | article doi
metadata(doi:10.1016/j.apcatb.2015.05.044) | Promotion effect of ultraviolet light on NO+CO reaction over Pt/TiO2 and Pt/CeO2–TiO2 catalysts | article title
metadata(doi:10.1016/j.apcatb.2015.05.044) | Applied Catalysis B: Environmental | publication name
metadata(doi:10.1016/j.apcatb.2015.05.044) | 2015-12-31 | Cover Date
Pt/CeO2–TiO2catalyst(doi:10.1016/j.apcatb.2015.05.044) | step(doi:10.1016/j.apcatb.2015.05.044-Pt/CeO2–TiO2catalyst) | step
step(doi:10.1016/j.apcatb.2015.05.044-Pt/CeO2–TiO2catalyst) | add | step_1
add | 10mL NaBH4aqueous solution | participate
step(doi:10.1016/j.apcatb.2015.05.044-Pt/CeO2–TiO2catalyst) | adjust | step_2
adjust | NaOH (0.1molL−1) | reagents
adjust | Pt | reagents
step(doi:10.1016/j.apcatb.2015.05.044-Pt/CeO2–TiO2catalyst) | dry | step_3
dry | 80°C | participate_temperature
dry | 2h | participate_time
step(doi:10.1016/j.apcatb.2015.05.044-Pt/CeO2–TiO2catalyst) | filter | step_4
step(doi:10.1016/j.apcatb.2015.05.044-Pt/CeO2–TiO2catalyst) | mix | step_5
mix | TiO2support | participate
step(doi:10.1016/j.apcatb.2015.05.044-Pt/CeO2–TiO2catalyst) | place | step_6
place | room temperature | participate_temperature
place | 2h | participate_time
step(doi:10.1016/j.apcatb.2015.05.044-Pt/CeO2–TiO2catalyst) | rinse | step_7
rinse | deionized H2O | participate
step(doi:10.1016/j.apcatb.2015.05.044-Pt/CeO2–TiO2catalyst) | stir | step_8
stir | 2h | participate_time
Pt/CeO2–TiO2catalyst(doi:10.1016/j.apcatb.2015.05.044) | metadata(doi:10.1016/j.apcatb.2015.05.044) | article metadata
metadata(doi:10.1016/j.apcatb.2015.05.044) | doi:10.1016/j.apcatb.2015.05.044 | article doi
metadata(doi:10.1016/j.apcatb.2015.05.044) | Promotion effect of ultraviolet light on NO+CO reaction over Pt/TiO2 and Pt/CeO2–TiO2 catalysts | article title
metadata(doi:10.1016/j.apcatb.2015.05.044) | Applied Catalysis B: Environmental | publication name
metadata(doi:10.1016/j.apcatb.2015.05.044) | 2015-12-31 | Cover Date
Pt/CeO2–TiO2catalyst(doi:10.1016/j.apcatb.2015.05.044) | raw_material(doi:10.1016/j.apcatb.2015.05.044-Pt/CeO2–TiO2catalyst) | catalyst-raw_material
raw_material(doi:10.1016/j.apcatb.2015.05.044-Pt/CeO2–TiO2catalyst) | H2PtCl6 | catalyst-raw_material
raw_material(doi:10.1016/j.apcatb.2015.05.044-Pt/CeO2–TiO2catalyst) | CeO2–TiO2support | catalyst-raw_material
raw_material(doi:10.1016/j.apcatb.2015.05.044-Pt/CeO2–TiO2catalyst) | NaOH | catalyst-raw_material
raw_material(doi:10.1016/j.apcatb.2015.05.044-Pt/CeO2–TiO2catalyst) | NaBH4 | catalyst-raw_material
raw_material(doi:10.1016/j.apcatb.2015.05.044-Pt/CeO2–TiO2catalyst) | Pt | catalyst-raw_material
Pt/CeO2–TiO2catalyst(doi:10.1016/j.apcatb.2015.05.044) | precipitation–deposition method | catalyst-method
Zeolite ZSM-5/D, Zeolites of various pore topology, Ampiphilicness(doi:10.1016/j.apcatb.2015.05.053) | step(doi:10.1016/j.apcatb.2015.05.053-Zeolite ZSM-5/D, Zeolites of various pore topology, Ampiphilicness) | step
step(doi:10.1016/j.apcatb.2015.05.053-Zeolite ZSM-5/D, Zeolites of various pore topology, Ampiphilicness) | desilication | step_1
step(doi:10.1016/j.apcatb.2015.05.053-Zeolite ZSM-5/D, Zeolites of various pore topology, Ampiphilicness) | direct | step_2
direct | amphiphilic organosilanes | participate
step(doi:10.1016/j.apcatb.2015.05.053-Zeolite ZSM-5/D, Zeolites of various pore topology, Ampiphilicness) | dry1 | step_3
dry1 | room temperature | participate_temperature
step(doi:10.1016/j.apcatb.2015.05.053-Zeolite ZSM-5/D, Zeolites of various pore topology, Ampiphilicness) | dry2 | step_4
dry2 | room temperature | participate_temperature
step(doi:10.1016/j.apcatb.2015.05.053-Zeolite ZSM-5/D, Zeolites of various pore topology, Ampiphilicness) | filtrate | step_5
step(doi:10.1016/j.apcatb.2015.05.053-Zeolite ZSM-5/D, Zeolites of various pore topology, Ampiphilicness) | filtrate2 | step_6
step(doi:10.1016/j.apcatb.2015.05.053-Zeolite ZSM-5/D, Zeolites of various pore topology, Ampiphilicness) | ion-exchange1 | step_7
ion-exchange1 | 0.5M NH4NO3 | reagents
ion-exchange1 | 60°C | participate_temperature
ion-exchange1 | 1h | participate_time
step(doi:10.1016/j.apcatb.2015.05.053-Zeolite ZSM-5/D, Zeolites of various pore topology, Ampiphilicness) | ion-exchange2 | step_8
ion-exchange2 | 0.05M Fe(NO3)3 | participate
ion-exchange2 | 60°C | participate_temperature
ion-exchange2 | 1h | participate_time
step(doi:10.1016/j.apcatb.2015.05.053-Zeolite ZSM-5/D, Zeolites of various pore topology, Ampiphilicness) | ion-exchange3 | step_9
ion-exchange3 | 0.05M Fe(NO3)3 | participate
ion-exchange3 | 60°C | participate_temperature
ion-exchange3 | 1h | participate_time
step(doi:10.1016/j.apcatb.2015.05.053-Zeolite ZSM-5/D, Zeolites of various pore topology, Ampiphilicness) | leaching | step_10
leaching | Parent ZSM-5 | reagents
leaching | 0.2M NaOH+TBAOH | reagents
leaching | 80°C | participate_temperature
leaching | 5h | participate_time
step(doi:10.1016/j.apcatb.2015.05.053-Zeolite ZSM-5/D, Zeolites of various pore topology, Ampiphilicness) | wash1 | step_11
wash1 | distillate water | participate
step(doi:10.1016/j.apcatb.2015.05.053-Zeolite ZSM-5/D, Zeolites of various pore topology, Ampiphilicness) | wash2 | step_12
wash2 | distillate water | participate
Zeolite ZSM-5/D, Zeolites of various pore topology, Ampiphilicness(doi:10.1016/j.apcatb.2015.05.053) | metadata(doi:10.1016/j.apcatb.2015.05.053) | article metadata
metadata(doi:10.1016/j.apcatb.2015.05.053) | doi:10.1016/j.apcatb.2015.05.053 | article doi
metadata(doi:10.1016/j.apcatb.2015.05.053) | IR studies of Fe modified ZSM-5 zeolites of diverse mesopore topologies in the terms of their catalytic performance in NH3-SCR and NH3-SCO processes | article title
metadata(doi:10.1016/j.apcatb.2015.05.053) | Applied Catalysis B: Environmental | publication name
metadata(doi:10.1016/j.apcatb.2015.05.053) | 2015-12-31 | Cover Date
Zeolite ZSM-5/D, Zeolites of various pore topology, Ampiphilicness(doi:10.1016/j.apcatb.2015.05.053) | raw_material(doi:10.1016/j.apcatb.2015.05.053-Zeolite ZSM-5/D, Zeolites of various pore topology, Ampiphilicness) | catalyst-raw_material
raw_material(doi:10.1016/j.apcatb.2015.05.053-Zeolite ZSM-5/D, Zeolites of various pore topology, Ampiphilicness) | Parent ZSM-5 | catalyst-raw_material
raw_material(doi:10.1016/j.apcatb.2015.05.053-Zeolite ZSM-5/D, Zeolites of various pore topology, Ampiphilicness) | TBAOH | catalyst-raw_material
raw_material(doi:10.1016/j.apcatb.2015.05.053-Zeolite ZSM-5/D, Zeolites of various pore topology, Ampiphilicness) | NH4NO3 | catalyst-raw_material
raw_material(doi:10.1016/j.apcatb.2015.05.053-Zeolite ZSM-5/D, Zeolites of various pore topology, Ampiphilicness) | amphipilic organosilanes | catalyst-raw_material
raw_material(doi:10.1016/j.apcatb.2015.05.053-Zeolite ZSM-5/D, Zeolites of various pore topology, Ampiphilicness) | Fe(NO3)3 | catalyst-raw_material
Zeolite ZSM-5/D, Zeolites of various pore topology, Ampiphilicness(doi:10.1016/j.apcatb.2015.05.053) | alkaline leaching, direct synthesis | catalyst-method
Zeolite ZSM-5/D, Zeolites of various pore topology, Ampiphilicness(doi:10.1016/j.apcatb.2015.05.053) | NH3-SCR | conversion
Zeolite ZSM-5/D, Zeolites of various pore topology, Ampiphilicness(doi:10.1016/j.apcatb.2015.05.053) | highest catalytic activity in the low temperature range comparing to the other catalyst studied | activity
Zeolite ZSM-5/D, Zeolites of various pore topology, Ampiphilicness(doi:10.1016/j.apcatb.2015.05.054) | raw_material(doi:10.1016/j.apcatb.2015.05.054-Zeolite ZSM-5/D, Zeolites of various pore topology, Ampiphilicness) | catalyst-raw_material
raw_material(doi:10.1016/j.apcatb.2015.05.054-Zeolite ZSM-5/D, Zeolites of various pore topology, Ampiphilicness) | Parent ZSM-5 | catalyst-raw_material
raw_material(doi:10.1016/j.apcatb.2015.05.054-Zeolite ZSM-5/D, Zeolites of various pore topology, Ampiphilicness) | TBAOH | catalyst-raw_material
raw_material(doi:10.1016/j.apcatb.2015.05.054-Zeolite ZSM-5/D, Zeolites of various pore topology, Ampiphilicness) | NH4NO3 | catalyst-raw_material
raw_material(doi:10.1016/j.apcatb.2015.05.054-Zeolite ZSM-5/D, Zeolites of various pore topology, Ampiphilicness) | amphipilic organosilanes | catalyst-raw_material
raw_material(doi:10.1016/j.apcatb.2015.05.054-Zeolite ZSM-5/D, Zeolites of various pore topology, Ampiphilicness) | Fe(NO3)3 | catalyst-raw_material
Zeolite ZSM-5/D, Zeolites of various pore topology, Ampiphilicness(doi:10.1016/j.apcatb.2015.05.054) | alkaline leaching, direct synthesis | catalyst-method
Ag/Al2O3(doi:10.1016/j.apcatb.2015.06.002) | step(doi:10.1016/j.apcatb.2015.06.002-Ag/Al2O3) | step
step(doi:10.1016/j.apcatb.2015.06.002-Ag/Al2O3) | broken | step_1
broken | tetrahydrofuran | participate
step(doi:10.1016/j.apcatb.2015.06.002-Ag/Al2O3) | calcined1 | step_2
calcined1 | 600°C | participate_temperature
calcined1 | 6h | participate_time
step(doi:10.1016/j.apcatb.2015.06.002-Ag/Al2O3) | calcined2 | step_3
calcined2 | 600°C | participate_temperature
calcined2 | 3h | participate_time
step(doi:10.1016/j.apcatb.2015.06.002-Ag/Al2O3) | calcined3 | step_4
calcined3 | 600°C | participate_temperature
calcined3 | 6h | participate_time
step(doi:10.1016/j.apcatb.2015.06.002-Ag/Al2O3) | calcined4 | step_5
calcined4 | 600°C | participate_temperature
calcined4 | 6h | participate_time
step(doi:10.1016/j.apcatb.2015.06.002-Ag/Al2O3) | crush | step_6
step(doi:10.1016/j.apcatb.2015.06.002-Ag/Al2O3) | dry | step_7
step(doi:10.1016/j.apcatb.2015.06.002-Ag/Al2O3) | filter | step_8
filter | Milli-Q water | participate
step(doi:10.1016/j.apcatb.2015.06.002-Ag/Al2O3) | filter2 | step_9
step(doi:10.1016/j.apcatb.2015.06.002-Ag/Al2O3) | form | step_10
form | diluted nitric acid | reagents
form | Aqueous solution of Aluminum isopropoxide | reagents
form | AgNO3 | reagents
step(doi:10.1016/j.apcatb.2015.06.002-Ag/Al2O3) | freeze-dried | step_11
step(doi:10.1016/j.apcatb.2015.06.002-Ag/Al2O3) | freeze-dry | step_12
step(doi:10.1016/j.apcatb.2015.06.002-Ag/Al2O3) | grind | step_13
grind | Ag2O | reagents
grind | γ-Al2O3 | reagents
step(doi:10.1016/j.apcatb.2015.06.002-Ag/Al2O3) | leach | step_14
leach | SG10 and SG5 (in Table 1) | reagents
leach | diluted nitric acid (10% aq.) | reagents
leach | room temperature | participate_temperature
leach | 4h | participate_time
step(doi:10.1016/j.apcatb.2015.06.002-Ag/Al2O3) | prepared1 | step_15
prepared1 | n-heptane | reagents
prepared1 | Brij L4 | reagents
prepared1 | AgNO3 | reagents
prepared1 | AgNO3(2wt%) | reagents
prepared1 | 8h | participate_time
step(doi:10.1016/j.apcatb.2015.06.002-Ag/Al2O3) | remove | step_16
step(doi:10.1016/j.apcatb.2015.06.002-Ag/Al2O3) | stir1 | step_17
stir1 | γ-Al2O3 | participate
step(doi:10.1016/j.apcatb.2015.06.002-Ag/Al2O3) | stir2 | step_18
stir2 | overnight | participate_time
step(doi:10.1016/j.apcatb.2015.06.002-Ag/Al2O3) | wash | step_19
wash | Milli-Q water | participate
Ag/Al2O3(doi:10.1016/j.apcatb.2015.06.002) | metadata(doi:10.1016/j.apcatb.2015.06.002) | article metadata
metadata(doi:10.1016/j.apcatb.2015.06.002) | doi:10.1016/j.apcatb.2015.06.002 | article doi
metadata(doi:10.1016/j.apcatb.2015.06.002) | Silver/alumina for methanol-assisted lean NO x reduction—On the influence of silver species and hydrogen formation | article title
metadata(doi:10.1016/j.apcatb.2015.06.002) | Applied Catalysis B: Environmental | publication name
metadata(doi:10.1016/j.apcatb.2015.06.002) | 2016-01-31 | Cover Date
Ag/Al2O3(doi:10.1016/j.apcatb.2015.06.002) | raw_material(doi:10.1016/j.apcatb.2015.06.002-Ag/Al2O3) | catalyst-raw_material
raw_material(doi:10.1016/j.apcatb.2015.06.002-Ag/Al2O3) | Silver precursor | catalyst-raw_material
raw_material(doi:10.1016/j.apcatb.2015.06.002-Ag/Al2O3) | Aluminum isopropoxide | catalyst-raw_material
raw_material(doi:10.1016/j.apcatb.2015.06.002-Ag/Al2O3) | AgNO3 | catalyst-raw_material
raw_material(doi:10.1016/j.apcatb.2015.06.002-Ag/Al2O3) | Aqueous solution | catalyst-raw_material
raw_material(doi:10.1016/j.apcatb.2015.06.002-Ag/Al2O3) | γ-Al2O3 | catalyst-raw_material
raw_material(doi:10.1016/j.apcatb.2015.06.002-Ag/Al2O3) | Silver particles | catalyst-raw_material
raw_material(doi:10.1016/j.apcatb.2015.06.002-Ag/Al2O3) | n-heptane | catalyst-raw_material
raw_material(doi:10.1016/j.apcatb.2015.06.002-Ag/Al2O3) | Brij L4 | catalyst-raw_material
raw_material(doi:10.1016/j.apcatb.2015.06.002-Ag/Al2O3) | AgNO3(2wt%) | catalyst-raw_material
raw_material(doi:10.1016/j.apcatb.2015.06.002-Ag/Al2O3) | tetrahydrofuran | catalyst-raw_material
Ag/Al2O3(doi:10.1016/j.apcatb.2015.06.002) | Sol–gel | catalyst-method
Ag/Al2O3(doi:10.1016/j.apcatb.2015.06.002) | Acid leaching | catalyst-method
Ag/Al2O3(doi:10.1016/j.apcatb.2015.06.002) | Physical mixing | catalyst-method
Ag/Al2O3(doi:10.1016/j.apcatb.2015.06.002) | Microemulsion | catalyst-method
Ag/Al2O3(doi:10.1016/j.apcatb.2015.06.002) | conversion of surface species formed from methanol | conversion
Ag/Al2O3(doi:10.1016/j.apcatb.2015.06.002) | high selectivity to N2 | selectivity
Ag/Al2O3(doi:10.1016/j.apcatb.2015.06.002) | high low-temperature activity | activity
Ag/Al2O3(doi:10.1016/j.apcatb.2015.06.002) | lean NOx reduction with methanol | condition
NiW catalysts(doi:10.1016/j.apcatb.2015.08.028) | step(doi:10.1016/j.apcatb.2015.08.028-NiW catalysts) | step
step(doi:10.1016/j.apcatb.2015.08.028-NiW catalysts) | calcined | step_1
calcined | 723K | participate_temperature
calcined | 4h | participate_time
step(doi:10.1016/j.apcatb.2015.08.028-NiW catalysts) | dry | step_2
dry | 398K | participate_temperature
dry | 12h | participate_time
step(doi:10.1016/j.apcatb.2015.08.028-NiW catalysts) | dry2 | step_3
dry2 | 398K | participate_temperature
dry2 | 12h | participate_time
step(doi:10.1016/j.apcatb.2015.08.028-NiW catalysts) | impregnate1 | step_4
impregnate1 | AMT solution | reagents
impregnate1 | support | reagents
step(doi:10.1016/j.apcatb.2015.08.028-NiW catalysts) | impregnate2 | step_5
impregnate2 | Nickel nitrate solution | participate
step(doi:10.1016/j.apcatb.2015.08.028-NiW catalysts) | macerate | step_6
macerate | 12h | participate_time
NiW catalysts(doi:10.1016/j.apcatb.2015.08.028) | metadata(doi:10.1016/j.apcatb.2015.08.028) | article metadata
metadata(doi:10.1016/j.apcatb.2015.08.028) | doi:10.1016/j.apcatb.2015.08.028 | article doi
metadata(doi:10.1016/j.apcatb.2015.08.028) | Binary γ-Al2O3–α-Ga2O3 as supports of NiW catalysts for hydrocarbon sulfur removal | article title
metadata(doi:10.1016/j.apcatb.2015.08.028) | Applied Catalysis B: Environmental | publication name
metadata(doi:10.1016/j.apcatb.2015.08.028) | 2016-02-29 | Cover Date
NiW catalysts(doi:10.1016/j.apcatb.2015.08.028) | raw_material(doi:10.1016/j.apcatb.2015.08.028-NiW catalysts) | catalyst-raw_material
raw_material(doi:10.1016/j.apcatb.2015.08.028-NiW catalysts) | support | catalyst-raw_material
raw_material(doi:10.1016/j.apcatb.2015.08.028-NiW catalysts) | ammonium metatungstate (AMT) | catalyst-raw_material
raw_material(doi:10.1016/j.apcatb.2015.08.028-NiW catalysts) | nickel nitrate | catalyst-raw_material
NiW catalysts(doi:10.1016/j.apcatb.2015.08.028) | successive impregnation | catalyst-method
Fe-ZSM-5(doi:10.1016/j.apcatb.2015.09.028) | step(doi:10.1016/j.apcatb.2015.09.028-Fe-ZSM-5) | step
step(doi:10.1016/j.apcatb.2015.09.028-Fe-ZSM-5) | age | step_1
age | 1023K | participate_temperature
age | 1h | participate_time
step(doi:10.1016/j.apcatb.2015.09.028-Fe-ZSM-5) | dry | step_2
dry | room temperature | participate_temperature
step(doi:10.1016/j.apcatb.2015.09.028-Fe-ZSM-5) | impregnate | step_3
impregnate | 10wt.% WO3/TiO2 | reagents
impregnate | aqueous solution of NH4VO3 | reagents
Fe-ZSM-5(doi:10.1016/j.apcatb.2015.09.028) | metadata(doi:10.1016/j.apcatb.2015.09.028) | article metadata
metadata(doi:10.1016/j.apcatb.2015.09.028) | doi:10.1016/j.apcatb.2015.09.028 | article doi
metadata(doi:10.1016/j.apcatb.2015.09.028) | Hybrid catalysts for the selective catalytic reduction of NO by NH3: The influence of component separation on the performance of hybrid systems | article title
metadata(doi:10.1016/j.apcatb.2015.09.028) | Applied Catalysis B: Environmental | publication name
metadata(doi:10.1016/j.apcatb.2015.09.028) | 2016-03-31 | Cover Date
Mn2O3(doi:10.1016/j.apcatb.2015.09.028) | step(doi:10.1016/j.apcatb.2015.09.028-Mn2O3) | step
step(doi:10.1016/j.apcatb.2015.09.028-Mn2O3) | calcined | step_1
calcined | 923K | participate_temperature
calcined | 2h | participate_time
step(doi:10.1016/j.apcatb.2015.09.028-Mn2O3) | dry | step_2
dry | room temperature | participate_temperature
step(doi:10.1016/j.apcatb.2015.09.028-Mn2O3) | precipitate | step_3
precipitate | Mn acetate solution | reagents
precipitate | aqueous ammonia | reagents
step(doi:10.1016/j.apcatb.2015.09.028-Mn2O3) | wash | step_4
Mn2O3(doi:10.1016/j.apcatb.2015.09.028) | metadata(doi:10.1016/j.apcatb.2015.09.028) | article metadata
metadata(doi:10.1016/j.apcatb.2015.09.028) | doi:10.1016/j.apcatb.2015.09.028 | article doi
metadata(doi:10.1016/j.apcatb.2015.09.028) | Hybrid catalysts for the selective catalytic reduction of NO by NH3: The influence of component separation on the performance of hybrid systems | article title
metadata(doi:10.1016/j.apcatb.2015.09.028) | Applied Catalysis B: Environmental | publication name
metadata(doi:10.1016/j.apcatb.2015.09.028) | 2016-03-31 | Cover Date
Hopcalite(doi:10.1016/j.apcatb.2015.09.028) | step(doi:10.1016/j.apcatb.2015.09.028-Hopcalite) | step
step(doi:10.1016/j.apcatb.2015.09.028-Hopcalite) | grind | step_1
step(doi:10.1016/j.apcatb.2015.09.028-Hopcalite) | prepare | step_2
step(doi:10.1016/j.apcatb.2015.09.028-Hopcalite) | press | step_3
step(doi:10.1016/j.apcatb.2015.09.028-Hopcalite) | reagents | step_4
step(doi:10.1016/j.apcatb.2015.09.028-Hopcalite) | sieve | step_5
Hopcalite(doi:10.1016/j.apcatb.2015.09.028) | metadata(doi:10.1016/j.apcatb.2015.09.028) | article metadata
metadata(doi:10.1016/j.apcatb.2015.09.028) | doi:10.1016/j.apcatb.2015.09.028 | article doi
metadata(doi:10.1016/j.apcatb.2015.09.028) | Hybrid catalysts for the selective catalytic reduction of NO by NH3: The influence of component separation on the performance of hybrid systems | article title
metadata(doi:10.1016/j.apcatb.2015.09.028) | Applied Catalysis B: Environmental | publication name
metadata(doi:10.1016/j.apcatb.2015.09.028) | 2016-03-31 | Cover Date
Hybrid catalyst(doi:10.1016/j.apcatb.2015.09.028) | step(doi:10.1016/j.apcatb.2015.09.028-Hybrid catalyst) | step
step(doi:10.1016/j.apcatb.2015.09.028-Hybrid catalyst) | grind | step_1
step(doi:10.1016/j.apcatb.2015.09.028-Hybrid catalyst) | mix | step_2
step(doi:10.1016/j.apcatb.2015.09.028-Hybrid catalyst) | press | step_3
step(doi:10.1016/j.apcatb.2015.09.028-Hybrid catalyst) | sieve | step_4
Hybrid catalyst(doi:10.1016/j.apcatb.2015.09.028) | metadata(doi:10.1016/j.apcatb.2015.09.028) | article metadata
metadata(doi:10.1016/j.apcatb.2015.09.028) | doi:10.1016/j.apcatb.2015.09.028 | article doi
metadata(doi:10.1016/j.apcatb.2015.09.028) | Hybrid catalysts for the selective catalytic reduction of NO by NH3: The influence of component separation on the performance of hybrid systems | article title
metadata(doi:10.1016/j.apcatb.2015.09.028) | Applied Catalysis B: Environmental | publication name
metadata(doi:10.1016/j.apcatb.2015.09.028) | 2016-03-31 | Cover Date
Hybrid catalyst(doi:10.1016/j.apcatb.2015.09.028) | raw_material(doi:10.1016/j.apcatb.2015.09.028-Hybrid catalyst) | catalyst-raw_material
raw_material(doi:10.1016/j.apcatb.2015.09.028-Hybrid catalyst) | support | catalyst-raw_material
raw_material(doi:10.1016/j.apcatb.2015.09.028-Hybrid catalyst) | ammonium metatungstate (AMT) | catalyst-raw_material
raw_material(doi:10.1016/j.apcatb.2015.09.028-Hybrid catalyst) | nickel nitrate | catalyst-raw_material
Hybrid catalyst(doi:10.1016/j.apcatb.2015.09.028) | mix particles | catalyst-method
CeVO4nanorods(doi:10.1016/j.apcatb.2015.10.052) | step(doi:10.1016/j.apcatb.2015.10.052-CeVO4nanorods) | step
step(doi:10.1016/j.apcatb.2015.10.052-CeVO4nanorods) | add1 | step_1
add1 | 25ml aqueous solution containing 0.936g NH4VO3 | participate
step(doi:10.1016/j.apcatb.2015.10.052-CeVO4nanorods) | adjust1 | step_2
adjust1 | NaOH | participate
step(doi:10.1016/j.apcatb.2015.10.052-CeVO4nanorods) | calcined | step_3
calcined | 450°C | participate_temperature
calcined | 4h | participate_time
step(doi:10.1016/j.apcatb.2015.10.052-CeVO4nanorods) | cool1 | step_4
step(doi:10.1016/j.apcatb.2015.10.052-CeVO4nanorods) | dissolve1 | step_5
dissolve1 | 3.47g Ce(NO3)3·6H2O | reagents
dissolve1 | 2.92g EDTA | reagents
dissolve1 | 25ml deionized water | reagents
step(doi:10.1016/j.apcatb.2015.10.052-CeVO4nanorods) | dry1 | step_6
dry1 | 80°C | participate_temperature
dry1 | 12h | participate_time
step(doi:10.1016/j.apcatb.2015.10.052-CeVO4nanorods) | heat1 | step_7
heat1 | 180°C | participate_temperature
heat1 | 6h | participate_time
step(doi:10.1016/j.apcatb.2015.10.052-CeVO4nanorods) | stir1 | step_8
stir1 | 30min | participate_time
step(doi:10.1016/j.apcatb.2015.10.052-CeVO4nanorods) | transfer1 | step_9
step(doi:10.1016/j.apcatb.2015.10.052-CeVO4nanorods) | wash1 | step_10
wash1 | deionized water | reagents
wash1 | anhydrous ethanol | reagents
CeVO4nanorods(doi:10.1016/j.apcatb.2015.10.052) | metadata(doi:10.1016/j.apcatb.2015.10.052) | article metadata
metadata(doi:10.1016/j.apcatb.2015.10.052) | doi:10.1016/j.apcatb.2015.10.052 | article doi
metadata(doi:10.1016/j.apcatb.2015.10.052) | Promotional effects of zirconium doped CeVO4 for the low-temperature selective catalytic reduction of NO x with NH3 | article title
metadata(doi:10.1016/j.apcatb.2015.10.052) | Applied Catalysis B: Environmental | publication name
metadata(doi:10.1016/j.apcatb.2015.10.052) | 2016-04-30 | Cover Date
Zr doped CeVO4(doi:10.1016/j.apcatb.2015.10.052) | step(doi:10.1016/j.apcatb.2015.10.052-Zr doped CeVO4) | step
step(doi:10.1016/j.apcatb.2015.10.052-Zr doped CeVO4) | add | step_1
add | 0.936g NH4VO3 | reagents
add | 25ml H2O | reagents
step(doi:10.1016/j.apcatb.2015.10.052-Zr doped CeVO4) | adjust | step_2
adjust | NaOH | reagents
step(doi:10.1016/j.apcatb.2015.10.052-Zr doped CeVO4) | calcined | step_3
calcined | 450°C | participate_temperature
calcined | 4h | participate_time
step(doi:10.1016/j.apcatb.2015.10.052-Zr doped CeVO4) | cool | step_4
cool | room temperature | participate_temperature
step(doi:10.1016/j.apcatb.2015.10.052-Zr doped CeVO4) | dissolve | step_5
dissolve | Ce(NO3)3·6H2O and Zr(NO3)4·5H2O | reagents
dissolve | 50ml H2O solution | reagents
step(doi:10.1016/j.apcatb.2015.10.052-Zr doped CeVO4) | dry | step_6
dry | 80°C | participate_temperature
dry | 12h | participate_time
step(doi:10.1016/j.apcatb.2015.10.052-Zr doped CeVO4) | heat | step_7
heat | 180°C | participate_temperature
heat | 12h | participate_time
step(doi:10.1016/j.apcatb.2015.10.052-Zr doped CeVO4) | stir | step_8
stir | a few minutes | participate_time
step(doi:10.1016/j.apcatb.2015.10.052-Zr doped CeVO4) | transfer | step_9
step(doi:10.1016/j.apcatb.2015.10.052-Zr doped CeVO4) | wash | step_10
wash | deionized water | reagents
wash | anhydrous ethanol | reagents
Zr doped CeVO4(doi:10.1016/j.apcatb.2015.10.052) | metadata(doi:10.1016/j.apcatb.2015.10.052) | article metadata
metadata(doi:10.1016/j.apcatb.2015.10.052) | doi:10.1016/j.apcatb.2015.10.052 | article doi
metadata(doi:10.1016/j.apcatb.2015.10.052) | Promotional effects of zirconium doped CeVO4 for the low-temperature selective catalytic reduction of NO x with NH3 | article title
metadata(doi:10.1016/j.apcatb.2015.10.052) | Applied Catalysis B: Environmental | publication name
metadata(doi:10.1016/j.apcatb.2015.10.052) | 2016-04-30 | Cover Date
Zr doped CeVO4(doi:10.1016/j.apcatb.2015.10.052) | raw_material(doi:10.1016/j.apcatb.2015.10.052-Zr doped CeVO4) | catalyst-raw_material
raw_material(doi:10.1016/j.apcatb.2015.10.052-Zr doped CeVO4) | Ce(NO3)3·6H2O | catalyst-raw_material
raw_material(doi:10.1016/j.apcatb.2015.10.052-Zr doped CeVO4) | Zr(NO3)4·5H2O | catalyst-raw_material
raw_material(doi:10.1016/j.apcatb.2015.10.052-Zr doped CeVO4) | NH4VO3 | catalyst-raw_material
raw_material(doi:10.1016/j.apcatb.2015.10.052-Zr doped CeVO4) | NaOH | catalyst-raw_material
Zr doped CeVO4(doi:10.1016/j.apcatb.2015.10.052) | hydrothermal process | catalyst-method
CeVO4nanorods(doi:10.1016/j.apcatb.2015.10.052) | 50% at 125°C | conversion
CeVO4nanorods(doi:10.1016/j.apcatb.2015.10.052) | close to 100% during the whole temperature range | selectivity
CeVO4nanorods(doi:10.1016/j.apcatb.2015.10.052) | excellent performance at low temperature | activity
CeVO4nanorods(doi:10.1016/j.apcatb.2015.10.052) | low temperature | condition
VOx/TiO2(doi:10.1016/j.apcatb.2015.11.006) | step(doi:10.1016/j.apcatb.2015.11.006-VOx/TiO2) | step
step(doi:10.1016/j.apcatb.2015.11.006-VOx/TiO2) | calcined | step_1
calcined | 500°C | participate_temperature
calcined | 3h | participate_time
step(doi:10.1016/j.apcatb.2015.11.006-VOx/TiO2) | complex | step_2
complex | 2mols oxalic acid | reagents
complex | 1mol vanadium | reagents
step(doi:10.1016/j.apcatb.2015.11.006-VOx/TiO2) | dissolve | step_3
dissolve | NH4VO3 | reagents
dissolve | distilled water | reagents
step(doi:10.1016/j.apcatb.2015.11.006-VOx/TiO2) | dry | step_4
dry | 110°C | participate_temperature
dry | overnight | participate_time
step(doi:10.1016/j.apcatb.2015.11.006-VOx/TiO2) | evaporate | step_5
step(doi:10.1016/j.apcatb.2015.11.006-VOx/TiO2) | maintain | step_6
maintain | 35°C | participate_temperature
maintain | 3h | participate_time
VOx/TiO2(doi:10.1016/j.apcatb.2015.11.006) | metadata(doi:10.1016/j.apcatb.2015.11.006) | article metadata
metadata(doi:10.1016/j.apcatb.2015.11.006) | doi:10.1016/j.apcatb.2015.11.006 | article doi
metadata(doi:10.1016/j.apcatb.2015.11.006) | Metal-loaded ZSM5 zeolites for catalytic purification of dioxin/furans and NO x containing exhaust gases from MWI plants: Effect of different metal cations | article title
metadata(doi:10.1016/j.apcatb.2015.11.006) | Applied Catalysis B: Environmental | publication name
metadata(doi:10.1016/j.apcatb.2015.11.006) | 2016-05-05 | Cover Date
VOx/ZSM5(doi:10.1016/j.apcatb.2015.11.006) | step(doi:10.1016/j.apcatb.2015.11.006-VOx/ZSM5) | step
step(doi:10.1016/j.apcatb.2015.11.006-VOx/ZSM5) | calcined | step_1
calcined | 500°C | participate_temperature
calcined | 3h | participate_time
step(doi:10.1016/j.apcatb.2015.11.006-VOx/ZSM5) | complex | step_2
complex | 2 mols oxalic acid | reagents
complex | 1mol vanadium | reagents
step(doi:10.1016/j.apcatb.2015.11.006-VOx/ZSM5) | dissolve | step_3
dissolve | NH4VO3 | reagents
dissolve | distilled water | reagents
step(doi:10.1016/j.apcatb.2015.11.006-VOx/ZSM5) | dry | step_4
dry | 110°C | participate_temperature
dry | overnight | participate_time
step(doi:10.1016/j.apcatb.2015.11.006-VOx/ZSM5) | evaporate | step_5
step(doi:10.1016/j.apcatb.2015.11.006-VOx/ZSM5) | maintain | step_6
maintain | 35°C | participate_temperature
maintain | 3h | participate_time
VOx/ZSM5(doi:10.1016/j.apcatb.2015.11.006) | metadata(doi:10.1016/j.apcatb.2015.11.006) | article metadata
metadata(doi:10.1016/j.apcatb.2015.11.006) | doi:10.1016/j.apcatb.2015.11.006 | article doi
metadata(doi:10.1016/j.apcatb.2015.11.006) | Metal-loaded ZSM5 zeolites for catalytic purification of dioxin/furans and NO x containing exhaust gases from MWI plants: Effect of different metal cations | article title
metadata(doi:10.1016/j.apcatb.2015.11.006) | Applied Catalysis B: Environmental | publication name
metadata(doi:10.1016/j.apcatb.2015.11.006) | 2016-05-05 | Cover Date
MnOx/ZSM5(doi:10.1016/j.apcatb.2015.11.006) | step(doi:10.1016/j.apcatb.2015.11.006-MnOx/ZSM5) | step
step(doi:10.1016/j.apcatb.2015.11.006-MnOx/ZSM5) | calcined | step_1
calcined | 520°C | participate_temperature
calcined | 3h | participate_time
step(doi:10.1016/j.apcatb.2015.11.006-MnOx/ZSM5) | dissolve | step_2
dissolve | Mn(NO3)2·4H2O | reagents
dissolve | distilled water | reagents
step(doi:10.1016/j.apcatb.2015.11.006-MnOx/ZSM5) | dry | step_3
dry | 110°C | participate_temperature
dry | overnight | participate_time
step(doi:10.1016/j.apcatb.2015.11.006-MnOx/ZSM5) | impregnation | step_4
MnOx/ZSM5(doi:10.1016/j.apcatb.2015.11.006) | metadata(doi:10.1016/j.apcatb.2015.11.006) | article metadata
metadata(doi:10.1016/j.apcatb.2015.11.006) | doi:10.1016/j.apcatb.2015.11.006 | article doi
metadata(doi:10.1016/j.apcatb.2015.11.006) | Metal-loaded ZSM5 zeolites for catalytic purification of dioxin/furans and NO x containing exhaust gases from MWI plants: Effect of different metal cations | article title
metadata(doi:10.1016/j.apcatb.2015.11.006) | Applied Catalysis B: Environmental | publication name
metadata(doi:10.1016/j.apcatb.2015.11.006) | 2016-05-05 | Cover Date
Cu/ZSM5(doi:10.1016/j.apcatb.2015.11.006) | step(doi:10.1016/j.apcatb.2015.11.006-Cu/ZSM5) | step
step(doi:10.1016/j.apcatb.2015.11.006-Cu/ZSM5) | add | step_1
add | H-ZSM5 | reagents
add | 12g | reagents
step(doi:10.1016/j.apcatb.2015.11.006-Cu/ZSM5) | calcined | step_2
calcined | 500°C | participate_temperature
calcined | 3h | participate_time
step(doi:10.1016/j.apcatb.2015.11.006-Cu/ZSM5) | crushed | step_3
step(doi:10.1016/j.apcatb.2015.11.006-Cu/ZSM5) | dissolve | step_4
dissolve | Cu(COOCH3)2 | reagents
dissolve | water | reagents
step(doi:10.1016/j.apcatb.2015.11.006-Cu/ZSM5) | filter | step_5
step(doi:10.1016/j.apcatb.2015.11.006-Cu/ZSM5) | pelletized | step_6
step(doi:10.1016/j.apcatb.2015.11.006-Cu/ZSM5) | sieved | step_7
step(doi:10.1016/j.apcatb.2015.11.006-Cu/ZSM5) | stir | step_8
stir | 65°C | participate_temperature
stir | 24h | participate_time
step(doi:10.1016/j.apcatb.2015.11.006-Cu/ZSM5) | wash | step_9
wash | deionizer water | participate
Cu/ZSM5(doi:10.1016/j.apcatb.2015.11.006) | metadata(doi:10.1016/j.apcatb.2015.11.006) | article metadata
metadata(doi:10.1016/j.apcatb.2015.11.006) | doi:10.1016/j.apcatb.2015.11.006 | article doi
metadata(doi:10.1016/j.apcatb.2015.11.006) | Metal-loaded ZSM5 zeolites for catalytic purification of dioxin/furans and NO x containing exhaust gases from MWI plants: Effect of different metal cations | article title
metadata(doi:10.1016/j.apcatb.2015.11.006) | Applied Catalysis B: Environmental | publication name
metadata(doi:10.1016/j.apcatb.2015.11.006) | 2016-05-05 | Cover Date
Fe/ZSM5(doi:10.1016/j.apcatb.2015.11.006) | step(doi:10.1016/j.apcatb.2015.11.006-Fe/ZSM5) | step
step(doi:10.1016/j.apcatb.2015.11.006-Fe/ZSM5) | add | step_1
add | H-ZSM5 | reagents
add | 12g | reagents
step(doi:10.1016/j.apcatb.2015.11.006-Fe/ZSM5) | calcined | step_2
calcined | 500°C | participate_temperature
calcined | 3h | participate_time
step(doi:10.1016/j.apcatb.2015.11.006-Fe/ZSM5) | crushed | step_3
step(doi:10.1016/j.apcatb.2015.11.006-Fe/ZSM5) | dissolve | step_4
dissolve | Fe(NO3)3·9H2O | reagents
dissolve | water | reagents
step(doi:10.1016/j.apcatb.2015.11.006-Fe/ZSM5) | filter | step_5
step(doi:10.1016/j.apcatb.2015.11.006-Fe/ZSM5) | pelletized | step_6
step(doi:10.1016/j.apcatb.2015.11.006-Fe/ZSM5) | sieved | step_7
step(doi:10.1016/j.apcatb.2015.11.006-Fe/ZSM5) | stir | step_8
stir | 65°C | participate_temperature
stir | 24h | participate_time
step(doi:10.1016/j.apcatb.2015.11.006-Fe/ZSM5) | wash | step_9
wash | deionizer water | participate
Fe/ZSM5(doi:10.1016/j.apcatb.2015.11.006) | metadata(doi:10.1016/j.apcatb.2015.11.006) | article metadata
metadata(doi:10.1016/j.apcatb.2015.11.006) | doi:10.1016/j.apcatb.2015.11.006 | article doi
metadata(doi:10.1016/j.apcatb.2015.11.006) | Metal-loaded ZSM5 zeolites for catalytic purification of dioxin/furans and NO x containing exhaust gases from MWI plants: Effect of different metal cations | article title
metadata(doi:10.1016/j.apcatb.2015.11.006) | Applied Catalysis B: Environmental | publication name
metadata(doi:10.1016/j.apcatb.2015.11.006) | 2016-05-05 | Cover Date
Fe/ZSM5(doi:10.1016/j.apcatb.2015.11.006) | raw_material(doi:10.1016/j.apcatb.2015.11.006-Fe/ZSM5) | catalyst-raw_material
raw_material(doi:10.1016/j.apcatb.2015.11.006-Fe/ZSM5) | Fe(NO3)3·9H2O | catalyst-raw_material
Fe/ZSM5(doi:10.1016/j.apcatb.2015.11.006) | ion exchange method | catalyst-method
Cu/ZSM5(doi:10.1016/j.apcatb.2015.11.006) | higher NO conversion is obtained with zeolites | conversion
Cu/ZSM5(doi:10.1016/j.apcatb.2015.11.006) | high selectivity to highly chlorinated compounds like trichlorobenzene | selectivity
Cu/ZSM5(doi:10.1016/j.apcatb.2015.11.006) | most active catalyst among metal/zeolites | activity
Cu/ZSM5(doi:10.1016/j.apcatb.2015.11.006) | experimental conditions close to those employed in MWI plants | condition
Fe/ZSM5(doi:10.1016/j.apcatb.2015.11.006) | higher NO conversion is obtained with zeolites | conversion
Fe/ZSM5(doi:10.1016/j.apcatb.2015.11.006) | least active catalyst among metal/zeolites | activity
Fe/ZSM5(doi:10.1016/j.apcatb.2015.11.006) | experimental conditions close to those employed in MWI plants | condition
MnOx/ZSM5(doi:10.1016/j.apcatb.2015.11.006) | higher NO conversion is obtained with zeolites | conversion
MnOx/ZSM5(doi:10.1016/j.apcatb.2015.11.006) | experimental conditions close to those employed in MWI plants | condition
VOx/ZSM5(doi:10.1016/j.apcatb.2015.11.006) | higher NO conversion is obtained with zeolites | conversion
VOx/ZSM5(doi:10.1016/j.apcatb.2015.11.006) | experimental conditions close to those employed in MWI plants | condition
VOx/TiO2(doi:10.1016/j.apcatb.2015.11.006) | higher catalytic performance than metal/zeolite catalysts | conversion
VOx/TiO2(doi:10.1016/j.apcatb.2015.11.006) | less selective to NH3 oxidation reaction (negligible N2O formation) | selectivity
VOx/TiO2(doi:10.1016/j.apcatb.2015.11.006) | higher catalytic performance than metal/zeolite catalysts | activity
VOx/TiO2(doi:10.1016/j.apcatb.2015.11.006) | experimental conditions close to those employed in MWI plants | condition
photocatalysts(doi:10.1016/j.apcatb.2015.11.013) | step(doi:10.1016/j.apcatb.2015.11.013-photocatalysts) | step
step(doi:10.1016/j.apcatb.2015.11.013-photocatalysts) | add | step_1
add | melamine | participate
step(doi:10.1016/j.apcatb.2015.11.013-photocatalysts) | agitate | step_2
agitate | 30min | participate_time
step(doi:10.1016/j.apcatb.2015.11.013-photocatalysts) | disperse | step_3
disperse | 1g P25 | reagents
disperse | 30mL distilled water | reagents
step(doi:10.1016/j.apcatb.2015.11.013-photocatalysts) | dry | step_4
dry | 60°C | participate_temperature
step(doi:10.1016/j.apcatb.2015.11.013-photocatalysts) | heat | step_5
heat | 550°C | participate_temperature
heat | 4h | participate_time
step(doi:10.1016/j.apcatb.2015.11.013-photocatalysts) | seal | step_6
photocatalysts(doi:10.1016/j.apcatb.2015.11.013) | metadata(doi:10.1016/j.apcatb.2015.11.013) | article metadata
metadata(doi:10.1016/j.apcatb.2015.11.013) | doi:10.1016/j.apcatb.2015.11.013 | article doi
metadata(doi:10.1016/j.apcatb.2015.11.013) | Enhanced photocatalytic oxidation of NO over g-C3N4-TiO2 under UV and visible light | article title
metadata(doi:10.1016/j.apcatb.2015.11.013) | Applied Catalysis B: Environmental | publication name
metadata(doi:10.1016/j.apcatb.2015.11.013) | 2016-05-05 | Cover Date
photocatalysts(doi:10.1016/j.apcatb.2015.11.013) | raw_material(doi:10.1016/j.apcatb.2015.11.013-photocatalysts) | catalyst-raw_material
raw_material(doi:10.1016/j.apcatb.2015.11.013-photocatalysts) | P25 | catalyst-raw_material
raw_material(doi:10.1016/j.apcatb.2015.11.013-photocatalysts) | melamine | catalyst-raw_material
photocatalysts(doi:10.1016/j.apcatb.2015.11.013) | calcining | catalyst-method
photocatalysts(doi:10.1016/j.apcatb.2015.11.013) | 27% | conversion
photocatalysts(doi:10.1016/j.apcatb.2015.11.013) | Enhanced under UV light | activity
photocatalysts(doi:10.1016/j.apcatb.2015.11.013) | Visible light | condition
Pt/Rh/BaO/Al2O3(doi:10.1016/j.apcatb.2015.11.029) | step(doi:10.1016/j.apcatb.2015.11.029-Pt/Rh/BaO/Al2O3) | step
step(doi:10.1016/j.apcatb.2015.11.029-Pt/Rh/BaO/Al2O3) | calcined | step_1
calcined | γ-Al2O3 | participate
calcined | 500°C | participate_temperature
calcined | 2h | participate_time
step(doi:10.1016/j.apcatb.2015.11.029-Pt/Rh/BaO/Al2O3) | calcined2 | step_2
calcined2 | 500°C | participate_temperature
calcined2 | 2h | participate_time
step(doi:10.1016/j.apcatb.2015.11.029-Pt/Rh/BaO/Al2O3) | calcined3 | step_3
calcined3 | 500°C | participate_temperature
calcined3 | 5h | participate_time
step(doi:10.1016/j.apcatb.2015.11.029-Pt/Rh/BaO/Al2O3) | dry1 | step_4
dry1 | 120°C | participate_temperature
dry1 | overnight | participate_time
step(doi:10.1016/j.apcatb.2015.11.029-Pt/Rh/BaO/Al2O3) | dry2 | step_5
step(doi:10.1016/j.apcatb.2015.11.029-Pt/Rh/BaO/Al2O3) | impregnate1 | step_6
impregnate1 | Pt | participate
step(doi:10.1016/j.apcatb.2015.11.029-Pt/Rh/BaO/Al2O3) | impregnate2 | step_7
impregnate2 | Rh | participate
step(doi:10.1016/j.apcatb.2015.11.029-Pt/Rh/BaO/Al2O3) | impregnate3 | step_8
impregnate3 | Ba | participate
step(doi:10.1016/j.apcatb.2015.11.029-Pt/Rh/BaO/Al2O3) | impregnate4 | step_9
step(doi:10.1016/j.apcatb.2015.11.029-Pt/Rh/BaO/Al2O3) | washcoat | step_10
Pt/Rh/BaO/Al2O3(doi:10.1016/j.apcatb.2015.11.029) | metadata(doi:10.1016/j.apcatb.2015.11.029) | article metadata
metadata(doi:10.1016/j.apcatb.2015.11.029) | doi:10.1016/j.apcatb.2015.11.029 | article doi
metadata(doi:10.1016/j.apcatb.2015.11.029) | Towards optimal operation of sequential NO x storage and reduction and selective catalytic reduction | article title
metadata(doi:10.1016/j.apcatb.2015.11.029) | Applied Catalysis B: Environmental | publication name
metadata(doi:10.1016/j.apcatb.2015.11.029) | 2016-05-05 | Cover Date
Fe-ZSM-5(doi:10.1016/j.apcatb.2015.11.029) | step(doi:10.1016/j.apcatb.2015.11.029-Fe-ZSM-5) | step
step(doi:10.1016/j.apcatb.2015.11.029-Fe-ZSM-5) | ball-mill | step_1
ball-mill | zeolite catalyst powder | reagents
ball-mill | γ-alumina | reagents
ball-mill | deionized water | reagents
ball-mill | 20h | participate_time
step(doi:10.1016/j.apcatb.2015.11.029-Fe-ZSM-5) | calcined | step_2
calcined | 500°C | participate_temperature
calcined | 5h | participate_time
step(doi:10.1016/j.apcatb.2015.11.029-Fe-ZSM-5) | dip-coating | step_3
dip-coating | catalyst powder | reagents
dip-coating | Boehmite | reagents
step(doi:10.1016/j.apcatb.2015.11.029-Fe-ZSM-5) | dry | step_4
dry | 120°C | participate_temperature
dry | 2h | participate_time
Fe-ZSM-5(doi:10.1016/j.apcatb.2015.11.029) | metadata(doi:10.1016/j.apcatb.2015.11.029) | article metadata
metadata(doi:10.1016/j.apcatb.2015.11.029) | doi:10.1016/j.apcatb.2015.11.029 | article doi
metadata(doi:10.1016/j.apcatb.2015.11.029) | Towards optimal operation of sequential NO x storage and reduction and selective catalytic reduction | article title
metadata(doi:10.1016/j.apcatb.2015.11.029) | Applied Catalysis B: Environmental | publication name
metadata(doi:10.1016/j.apcatb.2015.11.029) | 2016-05-05 | Cover Date
Fe-ZSM-5(doi:10.1016/j.apcatb.2015.11.029) | raw_material(doi:10.1016/j.apcatb.2015.11.029-Fe-ZSM-5) | catalyst-raw_material
raw_material(doi:10.1016/j.apcatb.2015.11.029-Fe-ZSM-5) | Boehmite | catalyst-raw_material
raw_material(doi:10.1016/j.apcatb.2015.11.029-Fe-ZSM-5) | zeolite catalyst powder | catalyst-raw_material
raw_material(doi:10.1016/j.apcatb.2015.11.029-Fe-ZSM-5) | γ-alumina | catalyst-raw_material
raw_material(doi:10.1016/j.apcatb.2015.11.029-Fe-ZSM-5) | deionized water | catalyst-raw_material
Fe-ZSM-5(doi:10.1016/j.apcatb.2015.11.029) | Monolith washcoating | catalyst-method
Pt/Rh/BaO/Al2O3(doi:10.1016/j.apcatb.2015.11.029) | 90% NOx with Cu-SSZ-13 | conversion
Pt/Rh/BaO/Al2O3(doi:10.1016/j.apcatb.2015.11.029) | No mention for Pt/Rh/BaO/Al2O3 | selectivity
Pt/Rh/BaO/Al2O3(doi:10.1016/j.apcatb.2015.11.029) | Incremental NOx conversion ∼30% with Cu-SSZ-13 | activity
Pt/Rh/BaO/Al2O3(doi:10.1016/j.apcatb.2015.11.029) | GHSV of 135kh−1 and 350°C feed temperature | condition
washcoated cordierite samples(doi:10.1016/j.apcatb.2015.12.017) | step(doi:10.1016/j.apcatb.2015.12.017-washcoated cordierite samples) | step
step(doi:10.1016/j.apcatb.2015.12.017-washcoated cordierite samples) | immersion | step_1
immersion | cordierite monoliths | reagents
immersion | γ-Al2O3powder | reagents
immersion | aluminum hydroxide with pseudoboehmite structure | reagents
step(doi:10.1016/j.apcatb.2015.12.017-washcoated cordierite samples) | impregnate | step_2
impregnate | Manganese nitrate | participate
step(doi:10.1016/j.apcatb.2015.12.017-washcoated cordierite samples) | impregnation | step_3
impregnation | Pd and Pt precursors | reagents
step(doi:10.1016/j.apcatb.2015.12.017-washcoated cordierite samples) | support | step_4
support | Pd and Pt precursors | reagents
step(doi:10.1016/j.apcatb.2015.12.017-washcoated cordierite samples) | treatment1 | step_5
treatment1 | 500°C | participate_temperature
step(doi:10.1016/j.apcatb.2015.12.017-washcoated cordierite samples) | treatment2 | step_6
treatment2 | 900°C | participate_temperature
step(doi:10.1016/j.apcatb.2015.12.017-washcoated cordierite samples) | treatment3 | step_7
treatment3 | 600°C | participate_temperature
washcoated cordierite samples(doi:10.1016/j.apcatb.2015.12.017) | metadata(doi:10.1016/j.apcatb.2015.12.017) | article metadata
metadata(doi:10.1016/j.apcatb.2015.12.017) | doi:10.1016/j.apcatb.2015.12.017 | article doi
metadata(doi:10.1016/j.apcatb.2015.12.017) | Synergetic effect of Pd addition on catalytic behavior of monolithic platinum–manganese–alumina catalysts for diesel vehicle emission control | article title
metadata(doi:10.1016/j.apcatb.2015.12.017) | Applied Catalysis B: Environmental | publication name
metadata(doi:10.1016/j.apcatb.2015.12.017) | 2016-05-15 | Cover Date
washcoated cordierite samples(doi:10.1016/j.apcatb.2015.12.017) | raw_material(doi:10.1016/j.apcatb.2015.12.017-washcoated cordierite samples) | catalyst-raw_material
raw_material(doi:10.1016/j.apcatb.2015.12.017-washcoated cordierite samples) | cordierite monoliths | catalyst-raw_material
raw_material(doi:10.1016/j.apcatb.2015.12.017-washcoated cordierite samples) | γ-Al2O3powder | catalyst-raw_material
raw_material(doi:10.1016/j.apcatb.2015.12.017-washcoated cordierite samples) | aluminum hydroxide with pseudoboehmite structure | catalyst-raw_material
raw_material(doi:10.1016/j.apcatb.2015.12.017-washcoated cordierite samples) | Manganese nitrate | catalyst-raw_material
raw_material(doi:10.1016/j.apcatb.2015.12.017-washcoated cordierite samples) | Pt and/or Pd precursors | catalyst-raw_material
washcoated cordierite samples(doi:10.1016/j.apcatb.2015.12.017) | washcoating | catalyst-method
washcoated cordierite samples(doi:10.1016/j.apcatb.2016.01.049) | metadata(doi:10.1016/j.apcatb.2016.01.049) | article metadata
metadata(doi:10.1016/j.apcatb.2016.01.049) | doi:10.1016/j.apcatb.2016.01.049 | article doi
metadata(doi:10.1016/j.apcatb.2016.01.049) | N2O decomposition over ceria-promoted Ir/Al2O3 catalysts: The role of ceria | article title
metadata(doi:10.1016/j.apcatb.2016.01.049) | Applied Catalysis B: Environmental | publication name
metadata(doi:10.1016/j.apcatb.2016.01.049) | 2016-06-15 | Cover Date
washcoated cordierite samples(doi:10.1016/j.apcatb.2016.01.049) | metadata(doi:10.1016/j.apcatb.2016.01.049) | article metadata
metadata(doi:10.1016/j.apcatb.2016.01.049) | doi:10.1016/j.apcatb.2016.01.049 | article doi
metadata(doi:10.1016/j.apcatb.2016.01.049) | N2O decomposition over ceria-promoted Ir/Al2O3 catalysts: The role of ceria | article title
metadata(doi:10.1016/j.apcatb.2016.01.049) | Applied Catalysis B: Environmental | publication name
metadata(doi:10.1016/j.apcatb.2016.01.049) | 2016-06-15 | Cover Date
washcoated cordierite samples(doi:10.1016/j.apcatb.2016.01.049) | raw_material(doi:10.1016/j.apcatb.2016.01.049-washcoated cordierite samples) | catalyst-raw_material
raw_material(doi:10.1016/j.apcatb.2016.01.049-washcoated cordierite samples) | cordierite monoliths | catalyst-raw_material
raw_material(doi:10.1016/j.apcatb.2016.01.049-washcoated cordierite samples) | γ-Al2O3powder | catalyst-raw_material
raw_material(doi:10.1016/j.apcatb.2016.01.049-washcoated cordierite samples) | aluminum hydroxide with pseudoboehmite structure | catalyst-raw_material
raw_material(doi:10.1016/j.apcatb.2016.01.049-washcoated cordierite samples) | Manganese nitrate | catalyst-raw_material
raw_material(doi:10.1016/j.apcatb.2016.01.049-washcoated cordierite samples) | Pt and/or Pd precursors | catalyst-raw_material
washcoated cordierite samples(doi:10.1016/j.apcatb.2016.01.049) | washcoating | catalyst-method
washcoated cordierite samples(doi:10.1016/j.apcatb.2016.01.049) | Only slightly affected by the presence of oxygen | activity
washcoated cordierite samples(doi:10.1016/j.apcatb.2016.01.049) | Presence of oxygen | condition
0.5%Pt/TiO2(doi:10.1016/j.apcatb.2016.02.008) | step(doi:10.1016/j.apcatb.2016.02.008-0.5%Pt/TiO2) | step
step(doi:10.1016/j.apcatb.2016.02.008-0.5%Pt/TiO2) | calcined | step_1
calcined | 500°C | participate_temperature
calcined | 4h | participate_time
step(doi:10.1016/j.apcatb.2016.02.008-0.5%Pt/TiO2) | dry | step_2
dry | 120°C | participate_temperature
dry | 6h | participate_time
step(doi:10.1016/j.apcatb.2016.02.008-0.5%Pt/TiO2) | impregnate1 | step_3
step(doi:10.1016/j.apcatb.2016.02.008-0.5%Pt/TiO2) | stir1 | step_4
stir1 | 4h | participate_time
0.5%Pt/TiO2(doi:10.1016/j.apcatb.2016.02.008) | metadata(doi:10.1016/j.apcatb.2016.02.008) | article metadata
metadata(doi:10.1016/j.apcatb.2016.02.008) | doi:10.1016/j.apcatb.2016.02.008 | article doi
metadata(doi:10.1016/j.apcatb.2016.02.008) | Selective catalytic reduction of NOx with H2 over WO3 promoted Pt/TiO2 catalyst | article title
metadata(doi:10.1016/j.apcatb.2016.02.008) | Applied Catalysis B: Environmental | publication name
metadata(doi:10.1016/j.apcatb.2016.02.008) | 2016-07-05 | Cover Date
0.5%Pt-xWO3/TiO2(doi:10.1016/j.apcatb.2016.02.008) | step(doi:10.1016/j.apcatb.2016.02.008-0.5%Pt-xWO3/TiO2) | step
step(doi:10.1016/j.apcatb.2016.02.008-0.5%Pt-xWO3/TiO2) | impregnate1 | step_1
impregnate1 | TiO2 | reagents
impregnate1 | (NH4)10W12O41 | reagents
impregnate1 | oxalic acid solution | reagents
0.5%Pt-xWO3/TiO2(doi:10.1016/j.apcatb.2016.02.008) | metadata(doi:10.1016/j.apcatb.2016.02.008) | article metadata
metadata(doi:10.1016/j.apcatb.2016.02.008) | doi:10.1016/j.apcatb.2016.02.008 | article doi
metadata(doi:10.1016/j.apcatb.2016.02.008) | Selective catalytic reduction of NOx with H2 over WO3 promoted Pt/TiO2 catalyst | article title
metadata(doi:10.1016/j.apcatb.2016.02.008) | Applied Catalysis B: Environmental | publication name
metadata(doi:10.1016/j.apcatb.2016.02.008) | 2016-07-05 | Cover Date
0.5%Pt-xWO3/TiO2(doi:10.1016/j.apcatb.2016.02.008) | raw_material(doi:10.1016/j.apcatb.2016.02.008-0.5%Pt-xWO3/TiO2) | catalyst-raw_material
raw_material(doi:10.1016/j.apcatb.2016.02.008-0.5%Pt-xWO3/TiO2) | TiO2 | catalyst-raw_material
raw_material(doi:10.1016/j.apcatb.2016.02.008-0.5%Pt-xWO3/TiO2) | (NH4)10W12O41 | catalyst-raw_material
raw_material(doi:10.1016/j.apcatb.2016.02.008-0.5%Pt-xWO3/TiO2) | oxalic acid solution | catalyst-raw_material
raw_material(doi:10.1016/j.apcatb.2016.02.008-0.5%Pt-xWO3/TiO2) | H2PtCl6 | catalyst-raw_material
0.5%Pt-xWO3/TiO2(doi:10.1016/j.apcatb.2016.02.008) | incipient wetness impregnation method | catalyst-method
0.5%Pt-xWO3/TiO2(doi:10.1016/j.apcatb.2016.02.029) | metadata(doi:10.1016/j.apcatb.2016.02.029) | article metadata
metadata(doi:10.1016/j.apcatb.2016.02.029) | doi:10.1016/j.apcatb.2016.02.029 | article doi
metadata(doi:10.1016/j.apcatb.2016.02.029) | The role of ceria in LSM-GDC composite cathode for electrochemical reduction of nitric oxide | article title
metadata(doi:10.1016/j.apcatb.2016.02.029) | Applied Catalysis B: Environmental | publication name
metadata(doi:10.1016/j.apcatb.2016.02.029) | 2016-11-15 | Cover Date
0.5%Pt-xWO3/TiO2(doi:10.1016/j.apcatb.2016.02.029) | raw_material(doi:10.1016/j.apcatb.2016.02.029-0.5%Pt-xWO3/TiO2) | catalyst-raw_material
raw_material(doi:10.1016/j.apcatb.2016.02.029-0.5%Pt-xWO3/TiO2) | TiO2 | catalyst-raw_material
raw_material(doi:10.1016/j.apcatb.2016.02.029-0.5%Pt-xWO3/TiO2) | (NH4)10W12O41 | catalyst-raw_material
raw_material(doi:10.1016/j.apcatb.2016.02.029-0.5%Pt-xWO3/TiO2) | oxalic acid solution | catalyst-raw_material
raw_material(doi:10.1016/j.apcatb.2016.02.029-0.5%Pt-xWO3/TiO2) | H2PtCl6 | catalyst-raw_material
0.5%Pt-xWO3/TiO2(doi:10.1016/j.apcatb.2016.02.029) | incipient wetness impregnation method | catalyst-method
0.5%Pt-xWO3/TiO2(doi:10.1016/j.apcatb.2016.02.029) | Almost 60% | conversion
0.5%Pt-xWO3/TiO2(doi:10.1016/j.apcatb.2016.02.029) | Improved by ceria in oxygen-rich atmosphere | selectivity
0.5%Pt-xWO3/TiO2(doi:10.1016/j.apcatb.2016.02.029) | Enhanced electrode activities due to increased TPB | activity
0.5%Pt-xWO3/TiO2(doi:10.1016/j.apcatb.2016.02.029) | 550°C, absence of oxygen, closed circuit state | condition
CrxZry-T(doi:10.1016/j.apcatb.2016.02.045) | step(doi:10.1016/j.apcatb.2016.02.045-CrxZry-T) | step
step(doi:10.1016/j.apcatb.2016.02.045-CrxZry-T) | calcined | step_1
calcined | designated temperatures | participate_temperature
calcined | 4h | participate_time
step(doi:10.1016/j.apcatb.2016.02.045-CrxZry-T) | dissolve | step_2
dissolve | Cr(NO3)3·9H2O | reagents
dissolve | Zr(NO3)4·5H2O | reagents
dissolve | citric acid | reagents
dissolve | 40ml deionized water | reagents
step(doi:10.1016/j.apcatb.2016.02.045-CrxZry-T) | dry | step_3
dry | 80°C | participate_temperature
dry | overnight | participate_time
step(doi:10.1016/j.apcatb.2016.02.045-CrxZry-T) | grind | step_4
step(doi:10.1016/j.apcatb.2016.02.045-CrxZry-T) | press | step_5
step(doi:10.1016/j.apcatb.2016.02.045-CrxZry-T) | sieve | step_6
step(doi:10.1016/j.apcatb.2016.02.045-CrxZry-T) | stir | step_7
stir | 70°C | participate_temperature
stir | 3h | participate_time
CrxZry-T(doi:10.1016/j.apcatb.2016.02.045) | metadata(doi:10.1016/j.apcatb.2016.02.045) | article metadata
metadata(doi:10.1016/j.apcatb.2016.02.045) | doi:10.1016/j.apcatb.2016.02.045 | article doi
metadata(doi:10.1016/j.apcatb.2016.02.045) | Ambient-temperature NO oxidation over amorphous CrOx-ZrO2 mixed oxide catalysts: Significant promoting effect of ZrO2 | article title
metadata(doi:10.1016/j.apcatb.2016.02.045) | Applied Catalysis B: Environmental | publication name
metadata(doi:10.1016/j.apcatb.2016.02.045) | 2017-03-31 | Cover Date
CrxZry-T(doi:10.1016/j.apcatb.2016.02.045) | raw_material(doi:10.1016/j.apcatb.2016.02.045-CrxZry-T) | catalyst-raw_material
raw_material(doi:10.1016/j.apcatb.2016.02.045-CrxZry-T) | Cr(NO3)3·9H2O | catalyst-raw_material
raw_material(doi:10.1016/j.apcatb.2016.02.045-CrxZry-T) | Zr(NO3)4·5H2O | catalyst-raw_material
raw_material(doi:10.1016/j.apcatb.2016.02.045-CrxZry-T) | citric acid | catalyst-raw_material
CrxZry-T(doi:10.1016/j.apcatb.2016.02.045) | sol-gel | catalyst-method
CrxZry-T(doi:10.1016/j.apcatb.2016.03.030) | raw_material(doi:10.1016/j.apcatb.2016.03.030-CrxZry-T) | catalyst-raw_material
raw_material(doi:10.1016/j.apcatb.2016.03.030-CrxZry-T) | Cr(NO3)3·9H2O | catalyst-raw_material
raw_material(doi:10.1016/j.apcatb.2016.03.030-CrxZry-T) | Zr(NO3)4·5H2O | catalyst-raw_material
raw_material(doi:10.1016/j.apcatb.2016.03.030-CrxZry-T) | citric acid | catalyst-raw_material
CrxZry-T(doi:10.1016/j.apcatb.2016.03.030) | sol-gel | catalyst-method
CexZr1−xO2supports(doi:10.1016/j.apcatb.2016.03.063) | step(doi:10.1016/j.apcatb.2016.03.063-CexZr1−xO2supports) | step
step(doi:10.1016/j.apcatb.2016.03.063-CexZr1−xO2supports) | add1 | step_1
step(doi:10.1016/j.apcatb.2016.03.063-CexZr1−xO2supports) | calcined | step_2
calcined | 550°C | participate_temperature
calcined | 3h | participate_time
step(doi:10.1016/j.apcatb.2016.03.063-CexZr1−xO2supports) | dry | step_3
dry | 120°C | participate_temperature
dry | 2h | participate_time
step(doi:10.1016/j.apcatb.2016.03.063-CexZr1−xO2supports) | evaporate | step_4
evaporate | 60–80°C | participate_temperature
step(doi:10.1016/j.apcatb.2016.03.063-CexZr1−xO2supports) | mix | step_5
mix | 0.125M zirconium nitrate (ZrO(NO3)2·6H2O) | reagents
mix | 0.125M cerium nitrate (Ce(NO3)3·6H2O) | reagents
mix | room temperature | participate_temperature
step(doi:10.1016/j.apcatb.2016.03.063-CexZr1−xO2supports) | stir1 | step_6
stir1 | room temperature | participate_temperature
stir1 | 1h | participate_time
CexZr1−xO2supports(doi:10.1016/j.apcatb.2016.03.063) | metadata(doi:10.1016/j.apcatb.2016.03.063) | article metadata
metadata(doi:10.1016/j.apcatb.2016.03.063) | doi:10.1016/j.apcatb.2016.03.063 | article doi
metadata(doi:10.1016/j.apcatb.2016.03.063) | Structure-reactivity relationships in VOx/CexZr1−xO2 catalysts used for low-temperature NH3-SCR of NO | article title
metadata(doi:10.1016/j.apcatb.2016.03.063) | Applied Catalysis B: Environmental | publication name
metadata(doi:10.1016/j.apcatb.2016.03.063) | 2016-11-15 | Cover Date
V/CexZr1−xO2catalysts(doi:10.1016/j.apcatb.2016.03.063) | step(doi:10.1016/j.apcatb.2016.03.063-V/CexZr1−xO2catalysts) | step
step(doi:10.1016/j.apcatb.2016.03.063-V/CexZr1−xO2catalysts) | calcined | step_1
calcined | 400°C | participate_temperature
calcined | 5h | participate_time
step(doi:10.1016/j.apcatb.2016.03.063-V/CexZr1−xO2catalysts) | dissolve | step_2
dissolve | ammonium metavanadate (NH4VO3) | reagents
dissolve | oxalic acid (C2H2O4·2H2O) | reagents
step(doi:10.1016/j.apcatb.2016.03.063-V/CexZr1−xO2catalysts) | dry | step_3
dry | 120°C | participate_temperature
dry | 12h | participate_time
step(doi:10.1016/j.apcatb.2016.03.063-V/CexZr1−xO2catalysts) | evaporate | step_4
step(doi:10.1016/j.apcatb.2016.03.063-V/CexZr1−xO2catalysts) | stir | step_5
stir | room temperature | participate_temperature
stir | 2h | participate_time
step(doi:10.1016/j.apcatb.2016.03.063-V/CexZr1−xO2catalysts) | suspend | step_6
V/CexZr1−xO2catalysts(doi:10.1016/j.apcatb.2016.03.063) | metadata(doi:10.1016/j.apcatb.2016.03.063) | article metadata
metadata(doi:10.1016/j.apcatb.2016.03.063) | doi:10.1016/j.apcatb.2016.03.063 | article doi
metadata(doi:10.1016/j.apcatb.2016.03.063) | Structure-reactivity relationships in VOx/CexZr1−xO2 catalysts used for low-temperature NH3-SCR of NO | article title
metadata(doi:10.1016/j.apcatb.2016.03.063) | Applied Catalysis B: Environmental | publication name
metadata(doi:10.1016/j.apcatb.2016.03.063) | 2016-11-15 | Cover Date
V/CexZr1−xO2catalysts(doi:10.1016/j.apcatb.2016.03.063) | raw_material(doi:10.1016/j.apcatb.2016.03.063-V/CexZr1−xO2catalysts) | catalyst-raw_material
raw_material(doi:10.1016/j.apcatb.2016.03.063-V/CexZr1−xO2catalysts) | ammonium metavanadate (NH4VO3) | catalyst-raw_material
raw_material(doi:10.1016/j.apcatb.2016.03.063-V/CexZr1−xO2catalysts) | oxalic acid (C2H2O4·2H2O) | catalyst-raw_material
raw_material(doi:10.1016/j.apcatb.2016.03.063-V/CexZr1−xO2catalysts) | CexZr1−xO2support powder | catalyst-raw_material
V/CexZr1−xO2catalysts(doi:10.1016/j.apcatb.2016.03.063) | wet impregnation | catalyst-method
CexZr1−xO2supports(doi:10.1016/j.apcatb.2016.03.063) | between 100 and 300°C at a GHSV of 70000h−1 | condition
V/CexZr1−xO2catalysts(doi:10.1016/j.apcatb.2016.03.063) | between 100 and 300°C at a GHSV of 70000h−1 | condition
V2O5-WO3/TiO2(doi:10.1016/j.apcatb.2016.04.022) | step(doi:10.1016/j.apcatb.2016.04.022-V2O5-WO3/TiO2) | step
step(doi:10.1016/j.apcatb.2016.04.022-V2O5-WO3/TiO2) | add | step_1
add | deionized water | participate
step(doi:10.1016/j.apcatb.2016.04.022-V2O5-WO3/TiO2) | add2 | step_2
add2 | ammonia solution | participate
step(doi:10.1016/j.apcatb.2016.04.022-V2O5-WO3/TiO2) | calcined | step_3
calcined | 550°C | participate_temperature
calcined | 4h | participate_time
step(doi:10.1016/j.apcatb.2016.04.022-V2O5-WO3/TiO2) | dry1 | step_4
dry1 | 120°C | participate_temperature
dry1 | 6h | participate_time
step(doi:10.1016/j.apcatb.2016.04.022-V2O5-WO3/TiO2) | dry2 | step_5
dry2 | 120°C | participate_temperature
dry2 | overnight | participate_time
step(doi:10.1016/j.apcatb.2016.04.022-V2O5-WO3/TiO2) | filter | step_6
step(doi:10.1016/j.apcatb.2016.04.022-V2O5-WO3/TiO2) | mix | step_7
mix | Aqueous solutions of ammonium metatungstate | reagents
mix | Ammonium metavanadate | reagents
step(doi:10.1016/j.apcatb.2016.04.022-V2O5-WO3/TiO2) | precipitate | step_8
precipitate | Titanium isopropoxide | reagents
precipitate | deionized water | reagents
step(doi:10.1016/j.apcatb.2016.04.022-V2O5-WO3/TiO2) | remove | step_9
remove | water | participate
step(doi:10.1016/j.apcatb.2016.04.022-V2O5-WO3/TiO2) | stir | step_10
stir | 60min | participate_time
step(doi:10.1016/j.apcatb.2016.04.022-V2O5-WO3/TiO2) | wash | step_11
V2O5-WO3/TiO2(doi:10.1016/j.apcatb.2016.04.022) | metadata(doi:10.1016/j.apcatb.2016.04.022) | article metadata
metadata(doi:10.1016/j.apcatb.2016.04.022) | doi:10.1016/j.apcatb.2016.04.022 | article doi
metadata(doi:10.1016/j.apcatb.2016.04.022) | Influence of catalyst synthesis method on selective catalytic reduction (SCR) of NO by NH3 with V2O5-WO3/TiO2 catalysts | article title
metadata(doi:10.1016/j.apcatb.2016.04.022) | Applied Catalysis B: Environmental | publication name
metadata(doi:10.1016/j.apcatb.2016.04.022) | 2016-09-15 | Cover Date
Supported VOx-WOx/TiO2(doi:10.1016/j.apcatb.2016.04.022) | step(doi:10.1016/j.apcatb.2016.04.022-Supported VOx-WOx/TiO2) | step
step(doi:10.1016/j.apcatb.2016.04.022-Supported VOx-WOx/TiO2) | calcined | step_1
calcined | 550°C | participate_temperature
calcined | 4h | participate_time
step(doi:10.1016/j.apcatb.2016.04.022-Supported VOx-WOx/TiO2) | dry1 | step_2
dry1 | overnight | participate_time
step(doi:10.1016/j.apcatb.2016.04.022-Supported VOx-WOx/TiO2) | dry2 | step_3
dry2 | overnight | participate_time
step(doi:10.1016/j.apcatb.2016.04.022-Supported VOx-WOx/TiO2) | dry3 | step_4
dry3 | 120°C | participate_temperature
dry3 | 2h | participate_time
step(doi:10.1016/j.apcatb.2016.04.022-Supported VOx-WOx/TiO2) | impregnation | step_5
impregnation | second active catalyst component | participate
step(doi:10.1016/j.apcatb.2016.04.022-Supported VOx-WOx/TiO2) | mix1 | step_6
mix1 | 30min | participate_time
step(doi:10.1016/j.apcatb.2016.04.022-Supported VOx-WOx/TiO2) | pour1 | step_7
pour1 | Ammonium metatungstate | reagents
pour1 | TiO2 | reagents
Supported VOx-WOx/TiO2(doi:10.1016/j.apcatb.2016.04.022) | metadata(doi:10.1016/j.apcatb.2016.04.022) | article metadata
metadata(doi:10.1016/j.apcatb.2016.04.022) | doi:10.1016/j.apcatb.2016.04.022 | article doi
metadata(doi:10.1016/j.apcatb.2016.04.022) | Influence of catalyst synthesis method on selective catalytic reduction (SCR) of NO by NH3 with V2O5-WO3/TiO2 catalysts | article title
metadata(doi:10.1016/j.apcatb.2016.04.022) | Applied Catalysis B: Environmental | publication name
metadata(doi:10.1016/j.apcatb.2016.04.022) | 2016-09-15 | Cover Date
Vanadyl triisopropoxide(doi:10.1016/j.apcatb.2016.04.022) | metadata(doi:10.1016/j.apcatb.2016.04.022) | article metadata
metadata(doi:10.1016/j.apcatb.2016.04.022) | doi:10.1016/j.apcatb.2016.04.022 | article doi
metadata(doi:10.1016/j.apcatb.2016.04.022) | Influence of catalyst synthesis method on selective catalytic reduction (SCR) of NO by NH3 with V2O5-WO3/TiO2 catalysts | article title
metadata(doi:10.1016/j.apcatb.2016.04.022) | Applied Catalysis B: Environmental | publication name
metadata(doi:10.1016/j.apcatb.2016.04.022) | 2016-09-15 | Cover Date
Impregnated Supported 5% WOx/TiO2(doi:10.1016/j.apcatb.2016.04.022) | step(doi:10.1016/j.apcatb.2016.04.022-Impregnated Supported 5% WOx/TiO2) | step
step(doi:10.1016/j.apcatb.2016.04.022-Impregnated Supported 5% WOx/TiO2) | calcined | step_1
calcined | 550°C | participate_temperature
calcined | 4h | participate_time
step(doi:10.1016/j.apcatb.2016.04.022-Impregnated Supported 5% WOx/TiO2) | dry | step_2
dry | overnight | participate_time
step(doi:10.1016/j.apcatb.2016.04.022-Impregnated Supported 5% WOx/TiO2) | dry1 | step_3
dry1 | overnight | participate_time
step(doi:10.1016/j.apcatb.2016.04.022-Impregnated Supported 5% WOx/TiO2) | dry2 | step_4
dry2 | 120°C | participate_temperature
dry2 | 2h | participate_time
step(doi:10.1016/j.apcatb.2016.04.022-Impregnated Supported 5% WOx/TiO2) | impregnation | step_5
impregnation | second active catalyst component | participate
step(doi:10.1016/j.apcatb.2016.04.022-Impregnated Supported 5% WOx/TiO2) | pour | step_6
Impregnated Supported 5% WOx/TiO2(doi:10.1016/j.apcatb.2016.04.022) | metadata(doi:10.1016/j.apcatb.2016.04.022) | article metadata
metadata(doi:10.1016/j.apcatb.2016.04.022) | doi:10.1016/j.apcatb.2016.04.022 | article doi
metadata(doi:10.1016/j.apcatb.2016.04.022) | Influence of catalyst synthesis method on selective catalytic reduction (SCR) of NO by NH3 with V2O5-WO3/TiO2 catalysts | article title
metadata(doi:10.1016/j.apcatb.2016.04.022) | Applied Catalysis B: Environmental | publication name
metadata(doi:10.1016/j.apcatb.2016.04.022) | 2016-09-15 | Cover Date
Impregnated Supported 1% VOx/TiO2(doi:10.1016/j.apcatb.2016.04.022) | metadata(doi:10.1016/j.apcatb.2016.04.022) | article metadata
metadata(doi:10.1016/j.apcatb.2016.04.022) | doi:10.1016/j.apcatb.2016.04.022 | article doi
metadata(doi:10.1016/j.apcatb.2016.04.022) | Influence of catalyst synthesis method on selective catalytic reduction (SCR) of NO by NH3 with V2O5-WO3/TiO2 catalysts | article title
metadata(doi:10.1016/j.apcatb.2016.04.022) | Applied Catalysis B: Environmental | publication name
metadata(doi:10.1016/j.apcatb.2016.04.022) | 2016-09-15 | Cover Date
Impregnated Supported 5% WO3-TiO2(doi:10.1016/j.apcatb.2016.04.022) | step(doi:10.1016/j.apcatb.2016.04.022-Impregnated Supported 5% WO3-TiO2) | step
step(doi:10.1016/j.apcatb.2016.04.022-Impregnated Supported 5% WO3-TiO2) | calcined | step_1
calcined | 550°C | participate_temperature
calcined | 4h | participate_time
step(doi:10.1016/j.apcatb.2016.04.022-Impregnated Supported 5% WO3-TiO2) | dry1 | step_2
dry1 | overnight | participate_time
step(doi:10.1016/j.apcatb.2016.04.022-Impregnated Supported 5% WO3-TiO2) | dry2 | step_3
dry2 | overnight | participate_time
step(doi:10.1016/j.apcatb.2016.04.022-Impregnated Supported 5% WO3-TiO2) | dry3 | step_4
dry3 | 120°C | participate_temperature
dry3 | 2h | participate_time
step(doi:10.1016/j.apcatb.2016.04.022-Impregnated Supported 5% WO3-TiO2) | impregnation | step_5
impregnation | second active catalyst component | participate
step(doi:10.1016/j.apcatb.2016.04.022-Impregnated Supported 5% WO3-TiO2) | pour | step_6
pour | Ammonium metavanadate | reagents
pour | TiO2(P-25) | reagents
Impregnated Supported 5% WO3-TiO2(doi:10.1016/j.apcatb.2016.04.022) | metadata(doi:10.1016/j.apcatb.2016.04.022) | article metadata
metadata(doi:10.1016/j.apcatb.2016.04.022) | doi:10.1016/j.apcatb.2016.04.022 | article doi
metadata(doi:10.1016/j.apcatb.2016.04.022) | Influence of catalyst synthesis method on selective catalytic reduction (SCR) of NO by NH3 with V2O5-WO3/TiO2 catalysts | article title
metadata(doi:10.1016/j.apcatb.2016.04.022) | Applied Catalysis B: Environmental | publication name
metadata(doi:10.1016/j.apcatb.2016.04.022) | 2016-09-15 | Cover Date
Impregnated Supported 5% WO3-TiO2(doi:10.1016/j.apcatb.2016.04.022) | raw_material(doi:10.1016/j.apcatb.2016.04.022-Impregnated Supported 5% WO3-TiO2) | catalyst-raw_material
raw_material(doi:10.1016/j.apcatb.2016.04.022-Impregnated Supported 5% WO3-TiO2) | TiO2(P-25) | catalyst-raw_material
raw_material(doi:10.1016/j.apcatb.2016.04.022-Impregnated Supported 5% WO3-TiO2) | Ammonium metavanadate | catalyst-raw_material
Impregnated Supported 5% WO3-TiO2(doi:10.1016/j.apcatb.2016.04.022) | Incipient wetness impregnation | catalyst-method
perovskite catalysts(doi:10.1016/j.apcatb.2016.05.025) | step(doi:10.1016/j.apcatb.2016.05.025-perovskite catalysts) | step
step(doi:10.1016/j.apcatb.2016.05.025-perovskite catalysts) | add | step_1
add | B-site cations (BFe, Co, and Mn) | reagents
add | Cu2+ | reagents
perovskite catalysts(doi:10.1016/j.apcatb.2016.05.025) | metadata(doi:10.1016/j.apcatb.2016.05.025) | article metadata
metadata(doi:10.1016/j.apcatb.2016.05.025) | doi:10.1016/j.apcatb.2016.05.025 | article doi
metadata(doi:10.1016/j.apcatb.2016.05.025) | Insight into the mechanism of catalytic combustion of acrylonitrile over Cu-doped perovskites by an experimental and theoretical study | article title
metadata(doi:10.1016/j.apcatb.2016.05.025) | Applied Catalysis B: Environmental | publication name
metadata(doi:10.1016/j.apcatb.2016.05.025) | 2016-11-05 | Cover Date
perovskite catalysts(doi:10.1016/j.apcatb.2016.05.025) | raw_material(doi:10.1016/j.apcatb.2016.05.025-perovskite catalysts) | catalyst-raw_material
raw_material(doi:10.1016/j.apcatb.2016.05.025-perovskite catalysts) | B-site cations (BFe, Co, and Mn) | catalyst-raw_material
raw_material(doi:10.1016/j.apcatb.2016.05.025-perovskite catalysts) | Cu2+ | catalyst-raw_material
perovskite catalysts(doi:10.1016/j.apcatb.2016.05.025) | citrate complexation | catalyst-method
MnOx loaded spherical alumina(doi:10.1016/j.apcatb.2016.05.058) | step(doi:10.1016/j.apcatb.2016.05.058-MnOx loaded spherical alumina) | step
step(doi:10.1016/j.apcatb.2016.05.058-MnOx loaded spherical alumina) | calcined | step_1
calcined | 400°C | participate_temperature
calcined | 3h | participate_time
step(doi:10.1016/j.apcatb.2016.05.058-MnOx loaded spherical alumina) | dry | step_2
dry | 110°C | participate_temperature
dry | 12h | participate_time
step(doi:10.1016/j.apcatb.2016.05.058-MnOx loaded spherical alumina) | immerse | step_3
immerse | 50g spherical alumina | reagents
immerse | 30mL deionized aqueous solution containing 11.14g Mn(CH3COO)2·4H2O | reagents
step(doi:10.1016/j.apcatb.2016.05.058-MnOx loaded spherical alumina) | room temperature | step_4
room temperature | 24h | participate_time
step(doi:10.1016/j.apcatb.2016.05.058-MnOx loaded spherical alumina) | ultrasonic | step_5
ultrasonic | 2h | participate_time
MnOx loaded spherical alumina(doi:10.1016/j.apcatb.2016.05.058) | metadata(doi:10.1016/j.apcatb.2016.05.058) | article metadata
metadata(doi:10.1016/j.apcatb.2016.05.058) | doi:10.1016/j.apcatb.2016.05.058 | article doi
metadata(doi:10.1016/j.apcatb.2016.05.058) | Catalytic deep oxidation of NO by ozone over MnO x loaded spherical alumina catalyst | article title
metadata(doi:10.1016/j.apcatb.2016.05.058) | Applied Catalysis B: Environmental | publication name
metadata(doi:10.1016/j.apcatb.2016.05.058) | 2016-12-05 | Cover Date
MnOx loaded spherical alumina(doi:10.1016/j.apcatb.2016.05.058) | raw_material(doi:10.1016/j.apcatb.2016.05.058-MnOx loaded spherical alumina) | catalyst-raw_material
raw_material(doi:10.1016/j.apcatb.2016.05.058-MnOx loaded spherical alumina) | spherical alumina (2-3mm) | catalyst-raw_material
raw_material(doi:10.1016/j.apcatb.2016.05.058-MnOx loaded spherical alumina) | Mn(CH3COO)2·4H2O | catalyst-raw_material
MnOx loaded spherical alumina(doi:10.1016/j.apcatb.2016.05.058) | impregnation method | catalyst-method
ZrO2–CeO2binary oxide supports(doi:10.1016/j.apcatb.2016.05.079) | step(doi:10.1016/j.apcatb.2016.05.079-ZrO2–CeO2binary oxide supports) | step
step(doi:10.1016/j.apcatb.2016.05.079-ZrO2–CeO2binary oxide supports) | add | step_1
add | aqueous solution of ammonia | participate
step(doi:10.1016/j.apcatb.2016.05.079-ZrO2–CeO2binary oxide supports) | age | step_2
age | room temperature | participate_temperature
age | 1h | participate_time
step(doi:10.1016/j.apcatb.2016.05.079-ZrO2–CeO2binary oxide supports) | calcined | step_3
calcined | 500°C | participate_temperature
calcined | 4h | participate_time
step(doi:10.1016/j.apcatb.2016.05.079-ZrO2–CeO2binary oxide supports) | cool | step_4
cool | room temperature | participate_temperature
step(doi:10.1016/j.apcatb.2016.05.079-ZrO2–CeO2binary oxide supports) | dissolve | step_5
dissolve | Ce(NO3)3·6H2O | reagents
dissolve | ZrO(NO3)2·2H2O | reagents
dissolve | de-ionized water | reagents
step(doi:10.1016/j.apcatb.2016.05.079-ZrO2–CeO2binary oxide supports) | dry | step_6
dry | 80°C | participate_temperature
dry | overnight | participate_time
step(doi:10.1016/j.apcatb.2016.05.079-ZrO2–CeO2binary oxide supports) | filter | step_7
step(doi:10.1016/j.apcatb.2016.05.079-ZrO2–CeO2binary oxide supports) | heat | step_8
heat | 80°C | participate_temperature
step(doi:10.1016/j.apcatb.2016.05.079-ZrO2–CeO2binary oxide supports) | stir1 | step_9
stir1 | 30min | participate_time
step(doi:10.1016/j.apcatb.2016.05.079-ZrO2–CeO2binary oxide supports) | stir2 | step_10
stir2 | 3h | participate_time
ZrO2–CeO2binary oxide supports(doi:10.1016/j.apcatb.2016.05.079) | metadata(doi:10.1016/j.apcatb.2016.05.079) | article metadata
metadata(doi:10.1016/j.apcatb.2016.05.079) | doi:10.1016/j.apcatb.2016.05.079 | article doi
metadata(doi:10.1016/j.apcatb.2016.05.079) | Simultaneous removal of elemental mercury and NO in simulated flue gas over V2O5/ZrO2-CeO2 catalyst | article title
metadata(doi:10.1016/j.apcatb.2016.05.079) | Applied Catalysis B: Environmental | publication name
metadata(doi:10.1016/j.apcatb.2016.05.079) | 2016-12-05 | Cover Date
Support materials(doi:10.1016/j.apcatb.2016.05.079) | step(doi:10.1016/j.apcatb.2016.05.079-Support materials) | step
step(doi:10.1016/j.apcatb.2016.05.079-Support materials) | add | step_1
add | aqueous solution of ammonia | participate
step(doi:10.1016/j.apcatb.2016.05.079-Support materials) | age | step_2
age | room temperature | participate_temperature
age | 1h | participate_time
step(doi:10.1016/j.apcatb.2016.05.079-Support materials) | calcined | step_3
calcined | 500°C | participate_temperature
calcined | 4h | participate_time
step(doi:10.1016/j.apcatb.2016.05.079-Support materials) | cool | step_4
cool | room temperature | participate_temperature
step(doi:10.1016/j.apcatb.2016.05.079-Support materials) | dissolve | step_5
dissolve | Ce(NO3)3·6H2O | reagents
dissolve | ZrO(NO3)2·2H2O | reagents
dissolve | de-ionized water | reagents
step(doi:10.1016/j.apcatb.2016.05.079-Support materials) | dry | step_6
dry | 80°C | participate_temperature
dry | overnight | participate_time
step(doi:10.1016/j.apcatb.2016.05.079-Support materials) | filter | step_7
step(doi:10.1016/j.apcatb.2016.05.079-Support materials) | heat | step_8
heat | 80°C | participate_temperature
step(doi:10.1016/j.apcatb.2016.05.079-Support materials) | stir | step_9
stir | 30min | participate_time
step(doi:10.1016/j.apcatb.2016.05.079-Support materials) | stir2 | step_10
stir2 | 3h | participate_time
Support materials(doi:10.1016/j.apcatb.2016.05.079) | metadata(doi:10.1016/j.apcatb.2016.05.079) | article metadata
metadata(doi:10.1016/j.apcatb.2016.05.079) | doi:10.1016/j.apcatb.2016.05.079 | article doi
metadata(doi:10.1016/j.apcatb.2016.05.079) | Simultaneous removal of elemental mercury and NO in simulated flue gas over V2O5/ZrO2-CeO2 catalyst | article title
metadata(doi:10.1016/j.apcatb.2016.05.079) | Applied Catalysis B: Environmental | publication name
metadata(doi:10.1016/j.apcatb.2016.05.079) | 2016-12-05 | Cover Date
V/Ce, V/Zr and V/ZrCexcatalysts(doi:10.1016/j.apcatb.2016.05.079) | step(doi:10.1016/j.apcatb.2016.05.079-V/Ce, V/Zr and V/ZrCexcatalysts) | step
step(doi:10.1016/j.apcatb.2016.05.079-V/Ce, V/Zr and V/ZrCexcatalysts) | calcined | step_1
calcined | 500°C | participate_temperature
calcined | 3h | participate_time
step(doi:10.1016/j.apcatb.2016.05.079-V/Ce, V/Zr and V/ZrCexcatalysts) | crushed | step_2
step(doi:10.1016/j.apcatb.2016.05.079-V/Ce, V/Zr and V/ZrCexcatalysts) | dry | step_3
dry | 105°C | participate_temperature
dry | overnight | participate_time
step(doi:10.1016/j.apcatb.2016.05.079-V/Ce, V/Zr and V/ZrCexcatalysts) | impregnate | step_4
impregnate | support powders of Ce, Zr and ZrCex | reagents
impregnate | ammonium metavanadate | reagents
step(doi:10.1016/j.apcatb.2016.05.079-V/Ce, V/Zr and V/ZrCexcatalysts) | sieved | step_5
V/Ce, V/Zr and V/ZrCexcatalysts(doi:10.1016/j.apcatb.2016.05.079) | metadata(doi:10.1016/j.apcatb.2016.05.079) | article metadata
metadata(doi:10.1016/j.apcatb.2016.05.079) | doi:10.1016/j.apcatb.2016.05.079 | article doi
metadata(doi:10.1016/j.apcatb.2016.05.079) | Simultaneous removal of elemental mercury and NO in simulated flue gas over V2O5/ZrO2-CeO2 catalyst | article title
metadata(doi:10.1016/j.apcatb.2016.05.079) | Applied Catalysis B: Environmental | publication name
metadata(doi:10.1016/j.apcatb.2016.05.079) | 2016-12-05 | Cover Date
V/Ce, V/Zr and V/ZrCexcatalysts(doi:10.1016/j.apcatb.2016.05.079) | raw_material(doi:10.1016/j.apcatb.2016.05.079-V/Ce, V/Zr and V/ZrCexcatalysts) | catalyst-raw_material
raw_material(doi:10.1016/j.apcatb.2016.05.079-V/Ce, V/Zr and V/ZrCexcatalysts) | support powders of Ce, Zr and ZrCex | catalyst-raw_material
raw_material(doi:10.1016/j.apcatb.2016.05.079-V/Ce, V/Zr and V/ZrCexcatalysts) | ammonium metavanadate | catalyst-raw_material
V/Ce, V/Zr and V/ZrCexcatalysts(doi:10.1016/j.apcatb.2016.05.079) | co-impregnation method | catalyst-method
ZrO2–CeO2binary oxide supports(doi:10.1016/j.apcatb.2016.05.079) | NO conversion little impacted by Hg0 | conversion
ZrO2–CeO2binary oxide supports(doi:10.1016/j.apcatb.2016.05.079) | 87.3% SCR activity | selectivity
ZrO2–CeO2binary oxide supports(doi:10.1016/j.apcatb.2016.05.079) | Lower crystallinity, better texture properties, strong redox ability and high reactive nitrate contribute to performance | activity
ZrO2–CeO2binary oxide supports(doi:10.1016/j.apcatb.2016.05.079) | SCR atmosphere (NH3/NO=1) | condition
Cu-SSZ-13 zeolite(doi:10.1016/j.apcatb.2016.06.005) | step(doi:10.1016/j.apcatb.2016.06.005-Cu-SSZ-13 zeolite) | step
step(doi:10.1016/j.apcatb.2016.06.005-Cu-SSZ-13 zeolite) | calcined | step_1
calcined | 550°C | participate_temperature
calcined | 8 h | participate_time
step(doi:10.1016/j.apcatb.2016.06.005-Cu-SSZ-13 zeolite) | dip | step_2
step(doi:10.1016/j.apcatb.2016.06.005-Cu-SSZ-13 zeolite) | dry | step_3
step(doi:10.1016/j.apcatb.2016.06.005-Cu-SSZ-13 zeolite) | mix | step_4
mix | 5g Cu-SSZ-13 | reagents
mix | 30ml demineralized water | reagents
mix | 0.75ml Ludox AS-40 | reagents
step(doi:10.1016/j.apcatb.2016.06.005-Cu-SSZ-13 zeolite) | repeat | step_5
step(doi:10.1016/j.apcatb.2016.06.005-Cu-SSZ-13 zeolite) | reuse | step_6
step(doi:10.1016/j.apcatb.2016.06.005-Cu-SSZ-13 zeolite) | serve | step_7
Cu-SSZ-13 zeolite(doi:10.1016/j.apcatb.2016.06.005) | metadata(doi:10.1016/j.apcatb.2016.06.005) | article metadata
metadata(doi:10.1016/j.apcatb.2016.06.005) | doi:10.1016/j.apcatb.2016.06.005 | article doi
metadata(doi:10.1016/j.apcatb.2016.06.005) | Cu-SSZ-13 as pre-turbine NOx-removal-catalyst: Impact of pressure and catalyst poisons | article title
metadata(doi:10.1016/j.apcatb.2016.06.005) | Applied Catalysis B: Environmental | publication name
metadata(doi:10.1016/j.apcatb.2016.06.005) | 2016-12-05 | Cover Date
Cu-SSZ-13 zeolite(doi:10.1016/j.apcatb.2016.06.005) | raw_material(doi:10.1016/j.apcatb.2016.06.005-Cu-SSZ-13 zeolite) | catalyst-raw_material
raw_material(doi:10.1016/j.apcatb.2016.06.005-Cu-SSZ-13 zeolite) | Cu-SSZ-13 | catalyst-raw_material
raw_material(doi:10.1016/j.apcatb.2016.06.005-Cu-SSZ-13 zeolite) | demineralized water | catalyst-raw_material
raw_material(doi:10.1016/j.apcatb.2016.06.005-Cu-SSZ-13 zeolite) | Ludox AS-40 | catalyst-raw_material
Cu-SSZ-13 zeolite(doi:10.1016/j.apcatb.2016.06.005) | dip-coating technique | catalyst-method
Catalyst(doi:10.1016/j.apcatb.2016.07.020) | step(doi:10.1016/j.apcatb.2016.07.020-Catalyst) | step
step(doi:10.1016/j.apcatb.2016.07.020-Catalyst) | calcined | step_1
calcined | 400°C | participate_temperature
calcined | 4h | participate_time
step(doi:10.1016/j.apcatb.2016.07.020-Catalyst) | dissolve | step_2
dissolve | 0.375mol (NH4)2Ce(NO3)6 | reagents
dissolve | titanium oxysulfate (TiOSO4·H2O) | reagents
dissolve | 35g urea in 500mL deionized water | reagents
step(doi:10.1016/j.apcatb.2016.07.020-Catalyst) | dry | step_3
step(doi:10.1016/j.apcatb.2016.07.020-Catalyst) | filter | step_4
step(doi:10.1016/j.apcatb.2016.07.020-Catalyst) | stir | step_5
stir | 90°C | participate_temperature
stir | 8h | participate_time
step(doi:10.1016/j.apcatb.2016.07.020-Catalyst) | wash | step_6
Catalyst(doi:10.1016/j.apcatb.2016.07.020) | metadata(doi:10.1016/j.apcatb.2016.07.020) | article metadata
metadata(doi:10.1016/j.apcatb.2016.07.020) | doi:10.1016/j.apcatb.2016.07.020 | article doi
metadata(doi:10.1016/j.apcatb.2016.07.020) | Mechanistic investigation of the enhanced NH3-SCR on cobalt-decorated Ce-Ti mixed oxide: In situ FTIR analysis for structure-activity correlation | article title
metadata(doi:10.1016/j.apcatb.2016.07.020) | Applied Catalysis B: Environmental | publication name
metadata(doi:10.1016/j.apcatb.2016.07.020) | 2017-01-31 | Cover Date
Catalyst(doi:10.1016/j.apcatb.2016.07.020) | raw_material(doi:10.1016/j.apcatb.2016.07.020-Catalyst) | catalyst-raw_material
raw_material(doi:10.1016/j.apcatb.2016.07.020-Catalyst) | cerium ammonium nitrate ((NH4)2Ce(NO3)6) | catalyst-raw_material
raw_material(doi:10.1016/j.apcatb.2016.07.020-Catalyst) | titanium oxysulfate (TiOSO4·H2O) | catalyst-raw_material
raw_material(doi:10.1016/j.apcatb.2016.07.020-Catalyst) | Urea (CO(NH2)2) | catalyst-raw_material
raw_material(doi:10.1016/j.apcatb.2016.07.020-Catalyst) | cobalt nitrate (Co(NO3)2·6H2O) | catalyst-raw_material
raw_material(doi:10.1016/j.apcatb.2016.07.020-Catalyst) | copper nitrate (Cu(NO3)2·3H2O) | catalyst-raw_material
raw_material(doi:10.1016/j.apcatb.2016.07.020-Catalyst) | Ferric nitrate (Fe(NO3)3·9H2O) | catalyst-raw_material
Catalyst(doi:10.1016/j.apcatb.2016.07.020) | urea precipitation | catalyst-method
ASC(doi:10.1016/j.apcatb.2016.08.021) | step(doi:10.1016/j.apcatb.2016.08.021-ASC) | step
step(doi:10.1016/j.apcatb.2016.08.021-ASC) | activation | step_1
activation | 80°C | participate_temperature
activation | 2h | participate_time
step(doi:10.1016/j.apcatb.2016.08.021-ASC) | calcined | step_2
calcined | 700°C | participate_temperature
calcined | 4h | participate_time
step(doi:10.1016/j.apcatb.2016.08.021-ASC) | dry1 | step_3
dry1 | 120°C | participate_temperature
dry1 | 6h | participate_time
step(doi:10.1016/j.apcatb.2016.08.021-ASC) | grinding | step_4
step(doi:10.1016/j.apcatb.2016.08.021-ASC) | sieving | step_5
step(doi:10.1016/j.apcatb.2016.08.021-ASC) | wash | step_6
ASC(doi:10.1016/j.apcatb.2016.08.021) | metadata(doi:10.1016/j.apcatb.2016.08.021) | article metadata
metadata(doi:10.1016/j.apcatb.2016.08.021) | doi:10.1016/j.apcatb.2016.08.021 | article doi
metadata(doi:10.1016/j.apcatb.2016.08.021) | Investigation on Fe-Co binary metal oxides supported on activated semi-coke for NO reduction by CO | article title
metadata(doi:10.1016/j.apcatb.2016.08.021) | Applied Catalysis B: Environmental | publication name
metadata(doi:10.1016/j.apcatb.2016.08.021) | 2017-02-28 | Cover Date
activated coke particles(doi:10.1016/j.apcatb.2016.08.021) | step(doi:10.1016/j.apcatb.2016.08.021-activated coke particles) | step
step(doi:10.1016/j.apcatb.2016.08.021-activated coke particles) | calcined | step_1
calcined | 700°C | participate_temperature
calcined | 4h | participate_time
step(doi:10.1016/j.apcatb.2016.08.021-activated coke particles) | dissolve | step_2
dissolve | Ferric nitrate | reagents
dissolve | cobalt nitrate | reagents
dissolve | deionized water | reagents
step(doi:10.1016/j.apcatb.2016.08.021-activated coke particles) | dry | step_3
dry | 120°C | participate_temperature
dry | 6h | participate_time
step(doi:10.1016/j.apcatb.2016.08.021-activated coke particles) | hydrothermal | step_4
hydrothermal | 160C | participate_temperature
hydrothermal | 24h | participate_time
step(doi:10.1016/j.apcatb.2016.08.021-activated coke particles) | immersed | step_5
step(doi:10.1016/j.apcatb.2016.08.021-activated coke particles) | transfer | step_6
step(doi:10.1016/j.apcatb.2016.08.021-activated coke particles) | wash | step_7
activated coke particles(doi:10.1016/j.apcatb.2016.08.021) | metadata(doi:10.1016/j.apcatb.2016.08.021) | article metadata
metadata(doi:10.1016/j.apcatb.2016.08.021) | doi:10.1016/j.apcatb.2016.08.021 | article doi
metadata(doi:10.1016/j.apcatb.2016.08.021) | Investigation on Fe-Co binary metal oxides supported on activated semi-coke for NO reduction by CO | article title
metadata(doi:10.1016/j.apcatb.2016.08.021) | Applied Catalysis B: Environmental | publication name
metadata(doi:10.1016/j.apcatb.2016.08.021) | 2017-02-28 | Cover Date
activated coke particles(doi:10.1016/j.apcatb.2016.08.021) | raw_material(doi:10.1016/j.apcatb.2016.08.021-activated coke particles) | catalyst-raw_material
raw_material(doi:10.1016/j.apcatb.2016.08.021-activated coke particles) | Ferric nitrate | catalyst-raw_material
raw_material(doi:10.1016/j.apcatb.2016.08.021-activated coke particles) | cobalt nitrate | catalyst-raw_material
raw_material(doi:10.1016/j.apcatb.2016.08.021-activated coke particles) | ASC | catalyst-raw_material
activated coke particles(doi:10.1016/j.apcatb.2016.08.021) | loading, hydrothermal, calcined in Ar | catalyst-method
SSZ-13(doi:10.1016/j.apcatb.2016.08.053) | step(doi:10.1016/j.apcatb.2016.08.053-SSZ-13) | step
step(doi:10.1016/j.apcatb.2016.08.053-SSZ-13) | add1 | step_1
add1 | TMAda-OH | participate
step(doi:10.1016/j.apcatb.2016.08.053-SSZ-13) | add2 | step_2
add2 | Aluminum hydroxide | participate
step(doi:10.1016/j.apcatb.2016.08.053-SSZ-13) | add3 | step_3
add3 | fumed silica | participate
step(doi:10.1016/j.apcatb.2016.08.053-SSZ-13) | aging | step_4
aging | 2h | participate_time
step(doi:10.1016/j.apcatb.2016.08.053-SSZ-13) | centrifugation | step_5
step(doi:10.1016/j.apcatb.2016.08.053-SSZ-13) | decompose | step_6
decompose | 550°C | participate_temperature
decompose | 8h | participate_time
step(doi:10.1016/j.apcatb.2016.08.053-SSZ-13) | dissolve1 | step_7
dissolve1 | NaOH | reagents
dissolve1 | H2O | reagents
step(doi:10.1016/j.apcatb.2016.08.053-SSZ-13) | dry | step_8
dry | 100°C | participate_temperature
dry | overnight | participate_time
step(doi:10.1016/j.apcatb.2016.08.053-SSZ-13) | hydrothermal | step_9
hydrothermal | 160°C | participate_temperature
hydrothermal | 96h | participate_time
step(doi:10.1016/j.apcatb.2016.08.053-SSZ-13) | stir | step_10
step(doi:10.1016/j.apcatb.2016.08.053-SSZ-13) | stir1 | step_11
step(doi:10.1016/j.apcatb.2016.08.053-SSZ-13) | wash | step_12
SSZ-13(doi:10.1016/j.apcatb.2016.08.053) | metadata(doi:10.1016/j.apcatb.2016.08.053) | article metadata
metadata(doi:10.1016/j.apcatb.2016.08.053) | doi:10.1016/j.apcatb.2016.08.053 | article doi
metadata(doi:10.1016/j.apcatb.2016.08.053) | Sub-micron Cu/SSZ-13: Synthesis and application as selective catalytic reduction (SCR) catalysts | article title
metadata(doi:10.1016/j.apcatb.2016.08.053) | Applied Catalysis B: Environmental | publication name
metadata(doi:10.1016/j.apcatb.2016.08.053) | 2017-02-28 | Cover Date
Cu/SSZ-13(doi:10.1016/j.apcatb.2016.08.053) | step(doi:10.1016/j.apcatb.2016.08.053-Cu/SSZ-13) | step
step(doi:10.1016/j.apcatb.2016.08.053-Cu/SSZ-13) | add | step_1
add | HNO3 | participate
step(doi:10.1016/j.apcatb.2016.08.053-Cu/SSZ-13) | calcine | step_2
calcine | 550°C | participate_temperature
calcine | 5h | participate_time
step(doi:10.1016/j.apcatb.2016.08.053-Cu/SSZ-13) | dry | step_3
dry | 120°C | participate_temperature
step(doi:10.1016/j.apcatb.2016.08.053-Cu/SSZ-13) | exchange | step_4
step(doi:10.1016/j.apcatb.2016.08.053-Cu/SSZ-13) | heat | step_5
heat | 80°C | participate_temperature
step(doi:10.1016/j.apcatb.2016.08.053-Cu/SSZ-13) | mix | step_6
mix | Na/SSZ-13 A, B or C | reagents
mix | CuSO4 | reagents
step(doi:10.1016/j.apcatb.2016.08.053-Cu/SSZ-13) | separated | step_7
step(doi:10.1016/j.apcatb.2016.08.053-Cu/SSZ-13) | wash | step_8
wash | deionized water | participate
Cu/SSZ-13(doi:10.1016/j.apcatb.2016.08.053) | metadata(doi:10.1016/j.apcatb.2016.08.053) | article metadata
metadata(doi:10.1016/j.apcatb.2016.08.053) | doi:10.1016/j.apcatb.2016.08.053 | article doi
metadata(doi:10.1016/j.apcatb.2016.08.053) | Sub-micron Cu/SSZ-13: Synthesis and application as selective catalytic reduction (SCR) catalysts | article title
metadata(doi:10.1016/j.apcatb.2016.08.053) | Applied Catalysis B: Environmental | publication name
metadata(doi:10.1016/j.apcatb.2016.08.053) | 2017-02-28 | Cover Date
HTA catalysts(doi:10.1016/j.apcatb.2016.08.053) | step(doi:10.1016/j.apcatb.2016.08.053-HTA catalysts) | step
step(doi:10.1016/j.apcatb.2016.08.053-HTA catalysts) | hydrothermal | step_1
hydrothermal | 800°C | participate_temperature
hydrothermal | 16h | participate_time
HTA catalysts(doi:10.1016/j.apcatb.2016.08.053) | metadata(doi:10.1016/j.apcatb.2016.08.053) | article metadata
metadata(doi:10.1016/j.apcatb.2016.08.053) | doi:10.1016/j.apcatb.2016.08.053 | article doi
metadata(doi:10.1016/j.apcatb.2016.08.053) | Sub-micron Cu/SSZ-13: Synthesis and application as selective catalytic reduction (SCR) catalysts | article title
metadata(doi:10.1016/j.apcatb.2016.08.053) | Applied Catalysis B: Environmental | publication name
metadata(doi:10.1016/j.apcatb.2016.08.053) | 2017-02-28 | Cover Date
Na/SSZ-13(doi:10.1016/j.apcatb.2016.08.053) | step(doi:10.1016/j.apcatb.2016.08.053-Na/SSZ-13) | step
step(doi:10.1016/j.apcatb.2016.08.053-Na/SSZ-13) | hydrothermal | step_1
hydrothermal | 700°C | participate_temperature
hydrothermal | 3h | participate_time
Na/SSZ-13(doi:10.1016/j.apcatb.2016.08.053) | metadata(doi:10.1016/j.apcatb.2016.08.053) | article metadata
metadata(doi:10.1016/j.apcatb.2016.08.053) | doi:10.1016/j.apcatb.2016.08.053 | article doi
metadata(doi:10.1016/j.apcatb.2016.08.053) | Sub-micron Cu/SSZ-13: Synthesis and application as selective catalytic reduction (SCR) catalysts | article title
metadata(doi:10.1016/j.apcatb.2016.08.053) | Applied Catalysis B: Environmental | publication name
metadata(doi:10.1016/j.apcatb.2016.08.053) | 2017-02-28 | Cover Date
Na/SSZ-13(doi:10.1016/j.apcatb.2016.08.053) | Na/SSZ-13 | catalyst-raw_material
Na/SSZ-13(doi:10.1016/j.apcatb.2016.08.053) | hydrothermal aging | catalyst-method
Palladium on sulfated zirconia(doi:10.1016/j.apcatb.2016.08.062) | step(doi:10.1016/j.apcatb.2016.08.062-Palladium on sulfated zirconia) | step
step(doi:10.1016/j.apcatb.2016.08.062-Palladium on sulfated zirconia) | add1 | step_1
add1 | Zirconium propoxide | participate
step(doi:10.1016/j.apcatb.2016.08.062-Palladium on sulfated zirconia) | add2 | step_2
add2 | sulfating agent (sulfuric acid) | participate
step(doi:10.1016/j.apcatb.2016.08.062-Palladium on sulfated zirconia) | add3 | step_3
add3 | Acetic acid | participate
step(doi:10.1016/j.apcatb.2016.08.062-Palladium on sulfated zirconia) | add4 | step_4
add4 | binder | participate
step(doi:10.1016/j.apcatb.2016.08.062-Palladium on sulfated zirconia) | blow | step_5
step(doi:10.1016/j.apcatb.2016.08.062-Palladium on sulfated zirconia) | calcined | step_6
calcined | 700°C | participate_temperature
step(doi:10.1016/j.apcatb.2016.08.062-Palladium on sulfated zirconia) | calcined2 | step_7
step(doi:10.1016/j.apcatb.2016.08.062-Palladium on sulfated zirconia) | calcined3 | step_8
calcined3 | optimized | participate_temperature
step(doi:10.1016/j.apcatb.2016.08.062-Palladium on sulfated zirconia) | controlPH | step_9
controlPH | nitric acid | reagents
controlPH | ammonium hydroxide solution | reagents
step(doi:10.1016/j.apcatb.2016.08.062-Palladium on sulfated zirconia) | dipcoat | step_10
dipcoat | the cores in the washcoat slurry | participate
step(doi:10.1016/j.apcatb.2016.08.062-Palladium on sulfated zirconia) | dissolve | step_11
dissolve | in water | participate
step(doi:10.1016/j.apcatb.2016.08.062-Palladium on sulfated zirconia) | dry | step_12
dry | 110°C | participate_temperature
dry | overnight | participate_time
step(doi:10.1016/j.apcatb.2016.08.062-Palladium on sulfated zirconia) | dry2 | step_13
dry2 | 110°C | participate_temperature
step(doi:10.1016/j.apcatb.2016.08.062-Palladium on sulfated zirconia) | dry3 | step_14
step(doi:10.1016/j.apcatb.2016.08.062-Palladium on sulfated zirconia) | dry4 | step_15
step(doi:10.1016/j.apcatb.2016.08.062-Palladium on sulfated zirconia) | stir1 | step_16
step(doi:10.1016/j.apcatb.2016.08.062-Palladium on sulfated zirconia) | stir2 | step_17
Palladium on sulfated zirconia(doi:10.1016/j.apcatb.2016.08.062) | metadata(doi:10.1016/j.apcatb.2016.08.062) | article metadata
metadata(doi:10.1016/j.apcatb.2016.08.062) | doi:10.1016/j.apcatb.2016.08.062 | article doi
metadata(doi:10.1016/j.apcatb.2016.08.062) | In-situ incorporation of binder during sol-gel preparation of Pd-based sulfated zirconia for reduction of nitrogen oxides under lean-burn conditions: Effect on activity and wash-coating characteristics | article title
metadata(doi:10.1016/j.apcatb.2016.08.062) | Applied Catalysis B: Environmental | publication name
metadata(doi:10.1016/j.apcatb.2016.08.062) | 2017-03-31 | Cover Date
Cobalt supported on ceria(doi:10.1016/j.apcatb.2016.08.062) | step(doi:10.1016/j.apcatb.2016.08.062-Cobalt supported on ceria) | step
step(doi:10.1016/j.apcatb.2016.08.062-Cobalt supported on ceria) | add | step_1
add | cobalt supported | reagents
add | ceria | reagents
step(doi:10.1016/j.apcatb.2016.08.062-Cobalt supported on ceria) | calcined | step_2
step(doi:10.1016/j.apcatb.2016.08.062-Cobalt supported on ceria) | dry | step_3
step(doi:10.1016/j.apcatb.2016.08.062-Cobalt supported on ceria) | stir | step_4
Cobalt supported on ceria(doi:10.1016/j.apcatb.2016.08.062) | metadata(doi:10.1016/j.apcatb.2016.08.062) | article metadata
metadata(doi:10.1016/j.apcatb.2016.08.062) | doi:10.1016/j.apcatb.2016.08.062 | article doi
metadata(doi:10.1016/j.apcatb.2016.08.062) | In-situ incorporation of binder during sol-gel preparation of Pd-based sulfated zirconia for reduction of nitrogen oxides under lean-burn conditions: Effect on activity and wash-coating characteristics | article title
metadata(doi:10.1016/j.apcatb.2016.08.062) | Applied Catalysis B: Environmental | publication name
metadata(doi:10.1016/j.apcatb.2016.08.062) | 2017-03-31 | Cover Date
Cobalt supported on ceria(doi:10.1016/j.apcatb.2016.08.062) | raw_material(doi:10.1016/j.apcatb.2016.08.062-Cobalt supported on ceria) | catalyst-raw_material
raw_material(doi:10.1016/j.apcatb.2016.08.062-Cobalt supported on ceria) | cobalt supported | catalyst-raw_material
raw_material(doi:10.1016/j.apcatb.2016.08.062-Cobalt supported on ceria) | ceria | catalyst-raw_material
Cobalt supported on ceria(doi:10.1016/j.apcatb.2016.08.062) | wet impregnation technique | catalyst-method
Cu-CHA catalyst(doi:10.1016/j.apcatb.2016.09.024) | step(doi:10.1016/j.apcatb.2016.09.024-Cu-CHA catalyst) | step
step(doi:10.1016/j.apcatb.2016.09.024-Cu-CHA catalyst) | age | step_1
age | 800℃ | participate_temperature
age | 50h | participate_time
step(doi:10.1016/j.apcatb.2016.09.024-Cu-CHA catalyst) | introduce | step_2
introduce | CuSO4·5H2O | reagents
introduce | tetraethylenepentamine | reagents
Cu-CHA catalyst(doi:10.1016/j.apcatb.2016.09.024) | metadata(doi:10.1016/j.apcatb.2016.09.024) | article metadata
metadata(doi:10.1016/j.apcatb.2016.09.024) | doi:10.1016/j.apcatb.2016.09.024 | article doi
metadata(doi:10.1016/j.apcatb.2016.09.024) | Recent advances in the selective catalytic reduction of NOx with NH3 on Cu-Chabazite catalysts | article title
metadata(doi:10.1016/j.apcatb.2016.09.024) | Applied Catalysis B: Environmental | publication name
metadata(doi:10.1016/j.apcatb.2016.09.024) | 2017-03-31 | Cover Date
Cu-CHA catalyst(doi:10.1016/j.apcatb.2016.09.024) | raw_material(doi:10.1016/j.apcatb.2016.09.024-Cu-CHA catalyst) | catalyst-raw_material
raw_material(doi:10.1016/j.apcatb.2016.09.024-Cu-CHA catalyst) | CuSO4·5H2O | catalyst-raw_material
raw_material(doi:10.1016/j.apcatb.2016.09.024-Cu-CHA catalyst) | tetraethylenepentamine | catalyst-raw_material
Cu-CHA catalyst(doi:10.1016/j.apcatb.2016.09.024) | One-pot synthesis | catalyst-method
WO3(1)-CeO2(doi:10.1016/j.apcatb.2016.10.010) | step(doi:10.1016/j.apcatb.2016.10.010-WO3(1)-CeO2) | step
step(doi:10.1016/j.apcatb.2016.10.010-WO3(1)-CeO2) | add | step_1
add | KIT-6 | participate
step(doi:10.1016/j.apcatb.2016.10.010-WO3(1)-CeO2) | cool | step_2
step(doi:10.1016/j.apcatb.2016.10.010-WO3(1)-CeO2) | dissolve | step_3
dissolve | 1.2g(NH4)6W7O24·6H2O | reagents
dissolve | 1.2g oxalic acid | reagents
dissolve | 1.8g Ce(NO3)2·6H2O | reagents
dissolve | 30mL deionized water | reagents
step(doi:10.1016/j.apcatb.2016.10.010-WO3(1)-CeO2) | dry | step_4
dry | 80°C | participate_temperature
dry | 4h | participate_time
step(doi:10.1016/j.apcatb.2016.10.010-WO3(1)-CeO2) | dry2 | step_5
dry2 | 60°C | participate_temperature
step(doi:10.1016/j.apcatb.2016.10.010-WO3(1)-CeO2) | sinter | step_6
sinter | 500°C | participate_temperature
sinter | 4h | participate_time
step(doi:10.1016/j.apcatb.2016.10.010-WO3(1)-CeO2) | stir1 | step_7
stir1 | room temperature | participate_temperature
stir1 | overnight | participate_time
step(doi:10.1016/j.apcatb.2016.10.010-WO3(1)-CeO2) | wash1 | step_8
wash1 | 2M NaOH aqueous solution | participate
step(doi:10.1016/j.apcatb.2016.10.010-WO3(1)-CeO2) | wash2 | step_9
wash2 | deionized water | participate
WO3(1)-CeO2(doi:10.1016/j.apcatb.2016.10.010) | metadata(doi:10.1016/j.apcatb.2016.10.010) | article metadata
metadata(doi:10.1016/j.apcatb.2016.10.010) | doi:10.1016/j.apcatb.2016.10.010 | article doi
metadata(doi:10.1016/j.apcatb.2016.10.010) | Efficient NH3-SCR removal of NOx with highly ordered mesoporous WO3(χ)-CeO2 at low temperatures | article title
metadata(doi:10.1016/j.apcatb.2016.10.010) | Applied Catalysis B: Environmental | publication name
metadata(doi:10.1016/j.apcatb.2016.10.010) | 2017-04-30 | Cover Date
mesoporous WO3(χ)-CeO2(doi:10.1016/j.apcatb.2016.10.010) | step(doi:10.1016/j.apcatb.2016.10.010-mesoporous WO3(χ)-CeO2) | step
step(doi:10.1016/j.apcatb.2016.10.010-mesoporous WO3(χ)-CeO2) | add | step_1
add | KIT-6 | participate
step(doi:10.1016/j.apcatb.2016.10.010-mesoporous WO3(χ)-CeO2) | cool | step_2
step(doi:10.1016/j.apcatb.2016.10.010-mesoporous WO3(χ)-CeO2) | dissolve | step_3
dissolve | (NH4)6W7O24·6H2O | reagents
dissolve | oxalic acid | reagents
dissolve | Ce(NO3)2·6H2O | reagents
dissolve | 30mL deionized water | reagents
step(doi:10.1016/j.apcatb.2016.10.010-mesoporous WO3(χ)-CeO2) | dry | step_4
dry | 80°C | participate_temperature
dry | 4h | participate_time
step(doi:10.1016/j.apcatb.2016.10.010-mesoporous WO3(χ)-CeO2) | dry2 | step_5
dry2 | 60°C | participate_temperature
step(doi:10.1016/j.apcatb.2016.10.010-mesoporous WO3(χ)-CeO2) | sinter | step_6
sinter | 500°C | participate_temperature
sinter | 4h | participate_time
step(doi:10.1016/j.apcatb.2016.10.010-mesoporous WO3(χ)-CeO2) | stir | step_7
stir | room temperature | participate_temperature
stir | overnight | participate_time
step(doi:10.1016/j.apcatb.2016.10.010-mesoporous WO3(χ)-CeO2) | wash1 | step_8
wash1 | 2M NaOH aqueous solution | participate
step(doi:10.1016/j.apcatb.2016.10.010-mesoporous WO3(χ)-CeO2) | wash2 | step_9
wash2 | deionized water | participate
mesoporous WO3(χ)-CeO2(doi:10.1016/j.apcatb.2016.10.010) | metadata(doi:10.1016/j.apcatb.2016.10.010) | article metadata
metadata(doi:10.1016/j.apcatb.2016.10.010) | doi:10.1016/j.apcatb.2016.10.010 | article doi
metadata(doi:10.1016/j.apcatb.2016.10.010) | Efficient NH3-SCR removal of NOx with highly ordered mesoporous WO3(χ)-CeO2 at low temperatures | article title
metadata(doi:10.1016/j.apcatb.2016.10.010) | Applied Catalysis B: Environmental | publication name
metadata(doi:10.1016/j.apcatb.2016.10.010) | 2017-04-30 | Cover Date
bulk WO3(χ)-CeO2(doi:10.1016/j.apcatb.2016.10.010) | step(doi:10.1016/j.apcatb.2016.10.010-bulk WO3(χ)-CeO2) | step
step(doi:10.1016/j.apcatb.2016.10.010-bulk WO3(χ)-CeO2) | cool | step_1
step(doi:10.1016/j.apcatb.2016.10.010-bulk WO3(χ)-CeO2) | dissolve | step_2
dissolve | (NH4)6W7O24·6H2O | reagents
dissolve | oxalic acid | reagents
dissolve | Ce(NO3)2·6H2O | reagents
dissolve | 30mL deionized water | reagents
step(doi:10.1016/j.apcatb.2016.10.010-bulk WO3(χ)-CeO2) | dry | step_3
dry | 80°C | participate_temperature
dry | 4h | participate_time
step(doi:10.1016/j.apcatb.2016.10.010-bulk WO3(χ)-CeO2) | dry2 | step_4
dry2 | 60°C | participate_temperature
step(doi:10.1016/j.apcatb.2016.10.010-bulk WO3(χ)-CeO2) | sinter | step_5
sinter | 500°C | participate_temperature
sinter | 4h | participate_time
step(doi:10.1016/j.apcatb.2016.10.010-bulk WO3(χ)-CeO2) | stir1 | step_6
stir1 | room temperature | participate_temperature
stir1 | overnight | participate_time
step(doi:10.1016/j.apcatb.2016.10.010-bulk WO3(χ)-CeO2) | wash1 | step_7
wash1 | 2M NaOH aqueous solution | participate
step(doi:10.1016/j.apcatb.2016.10.010-bulk WO3(χ)-CeO2) | wash2 | step_8
wash2 | deionized water | participate
bulk WO3(χ)-CeO2(doi:10.1016/j.apcatb.2016.10.010) | metadata(doi:10.1016/j.apcatb.2016.10.010) | article metadata
metadata(doi:10.1016/j.apcatb.2016.10.010) | doi:10.1016/j.apcatb.2016.10.010 | article doi
metadata(doi:10.1016/j.apcatb.2016.10.010) | Efficient NH3-SCR removal of NOx with highly ordered mesoporous WO3(χ)-CeO2 at low temperatures | article title
metadata(doi:10.1016/j.apcatb.2016.10.010) | Applied Catalysis B: Environmental | publication name
metadata(doi:10.1016/j.apcatb.2016.10.010) | 2017-04-30 | Cover Date
0.3K/WO3(1)-CeO2(doi:10.1016/j.apcatb.2016.10.010) | step(doi:10.1016/j.apcatb.2016.10.010-0.3K/WO3(1)-CeO2) | step
step(doi:10.1016/j.apcatb.2016.10.010-0.3K/WO3(1)-CeO2) | add | step_1
add | potassium nitrate solution | participate
step(doi:10.1016/j.apcatb.2016.10.010-0.3K/WO3(1)-CeO2) | calcined | step_2
calcined | 500°C | participate_temperature
calcined | 4h | participate_time
step(doi:10.1016/j.apcatb.2016.10.010-0.3K/WO3(1)-CeO2) | dry | step_3
dry | 60°C | participate_temperature
step(doi:10.1016/j.apcatb.2016.10.010-0.3K/WO3(1)-CeO2) | stir | step_4
stir | overnight | participate_time
0.3K/WO3(1)-CeO2(doi:10.1016/j.apcatb.2016.10.010) | metadata(doi:10.1016/j.apcatb.2016.10.010) | article metadata
metadata(doi:10.1016/j.apcatb.2016.10.010) | doi:10.1016/j.apcatb.2016.10.010 | article doi
metadata(doi:10.1016/j.apcatb.2016.10.010) | Efficient NH3-SCR removal of NOx with highly ordered mesoporous WO3(χ)-CeO2 at low temperatures | article title
metadata(doi:10.1016/j.apcatb.2016.10.010) | Applied Catalysis B: Environmental | publication name
metadata(doi:10.1016/j.apcatb.2016.10.010) | 2017-04-30 | Cover Date
V2O5-WO3/TiO2(doi:10.1016/j.apcatb.2016.10.010) | metadata(doi:10.1016/j.apcatb.2016.10.010) | article metadata
metadata(doi:10.1016/j.apcatb.2016.10.010) | doi:10.1016/j.apcatb.2016.10.010 | article doi
metadata(doi:10.1016/j.apcatb.2016.10.010) | Efficient NH3-SCR removal of NOx with highly ordered mesoporous WO3(χ)-CeO2 at low temperatures | article title
metadata(doi:10.1016/j.apcatb.2016.10.010) | Applied Catalysis B: Environmental | publication name
metadata(doi:10.1016/j.apcatb.2016.10.010) | 2017-04-30 | Cover Date
V2O5-WO3/TiO2(doi:10.1016/j.apcatb.2016.10.010) | Commercial honeycomb-like V2O5-WO3/TiO2catalyst | catalyst-raw_material
V2O5-WO3/TiO2(doi:10.1016/j.apcatb.2016.10.010) | Commercial | catalyst-method
WO3(1)-CeO2(doi:10.1016/j.apcatb.2016.10.010) | 100% from 225°C to 350°C | conversion
WO3(1)-CeO2(doi:10.1016/j.apcatb.2016.10.010) | N2 selectivity | selectivity
WO3(1)-CeO2(doi:10.1016/j.apcatb.2016.10.010) | higher Ce3+ concentrations, abundant active surface oxygen species and Lewis acid sites | activity
WO3(1)-CeO2(doi:10.1016/j.apcatb.2016.10.010) | gas hourly space velocity of 30 000h−1 | condition
LaFeO3;LaFe0.8Cu0.2O3;LaFe0.95Pd0.05O3;LaFe0.8Cu0.2O3/Al2O3;LaFe0.95Pd0.05O3/Al2O3(doi:10.1016/j.apcatb.2016.10.021) | step(doi:10.1016/j.apcatb.2016.10.021-LaFeO3;LaFe0.8Cu0.2O3;LaFe0.95Pd0.05O3;LaFe0.8Cu0.2O3/Al2O3;LaFe0.95Pd0.05O3/Al2O3) | step
step(doi:10.1016/j.apcatb.2016.10.021-LaFeO3;LaFe0.8Cu0.2O3;LaFe0.95Pd0.05O3;LaFe0.8Cu0.2O3/Al2O3;LaFe0.95Pd0.05O3/Al2O3) | add | step_1
add | 100mL of aqueous solution of citric acid | participate
step(doi:10.1016/j.apcatb.2016.10.021-LaFeO3;LaFe0.8Cu0.2O3;LaFe0.95Pd0.05O3;LaFe0.8Cu0.2O3/Al2O3;LaFe0.95Pd0.05O3/Al2O3) | age | step_2
age | 5-6h | participate_time
step(doi:10.1016/j.apcatb.2016.10.021-LaFeO3;LaFe0.8Cu0.2O3;LaFe0.95Pd0.05O3;LaFe0.8Cu0.2O3/Al2O3;LaFe0.95Pd0.05O3/Al2O3) | age2 | step_3
age2 | 5-6h | participate_time
step(doi:10.1016/j.apcatb.2016.10.021-LaFeO3;LaFe0.8Cu0.2O3;LaFe0.95Pd0.05O3;LaFe0.8Cu0.2O3/Al2O3;LaFe0.95Pd0.05O3/Al2O3) | calcined | step_4
calcined | 500°C | participate_temperature
calcined | 6h | participate_time
step(doi:10.1016/j.apcatb.2016.10.021-LaFeO3;LaFe0.8Cu0.2O3;LaFe0.95Pd0.05O3;LaFe0.8Cu0.2O3/Al2O3;LaFe0.95Pd0.05O3/Al2O3) | calcined2 | step_5
calcined2 | 500°C | participate_temperature
calcined2 | 6h | participate_time
step(doi:10.1016/j.apcatb.2016.10.021-LaFeO3;LaFe0.8Cu0.2O3;LaFe0.95Pd0.05O3;LaFe0.8Cu0.2O3/Al2O3;LaFe0.95Pd0.05O3/Al2O3) | dissolve | step_6
dissolve | La(NO3)3·6H2O | reagents
dissolve | Fe(NO3)3·9H2O | reagents
dissolve | Cu(NO3)2·3H2O | reagents
dissolve | Pd(NO3)2·2H2O | reagents
dissolve | 300mL distilled water | reagents
step(doi:10.1016/j.apcatb.2016.10.021-LaFeO3;LaFe0.8Cu0.2O3;LaFe0.95Pd0.05O3;LaFe0.8Cu0.2O3/Al2O3;LaFe0.95Pd0.05O3/Al2O3) | dry | step_7
dry | 100°C | participate_temperature
step(doi:10.1016/j.apcatb.2016.10.021-LaFeO3;LaFe0.8Cu0.2O3;LaFe0.95Pd0.05O3;LaFe0.8Cu0.2O3/Al2O3;LaFe0.95Pd0.05O3/Al2O3) | dry2 | step_8
dry2 | 100°C | participate_temperature
dry2 | 24h | participate_time
step(doi:10.1016/j.apcatb.2016.10.021-LaFeO3;LaFe0.8Cu0.2O3;LaFe0.95Pd0.05O3;LaFe0.8Cu0.2O3/Al2O3;LaFe0.95Pd0.05O3/Al2O3) | impregnation | step_9
impregnation | Al2O3powder | participate
step(doi:10.1016/j.apcatb.2016.10.021-LaFeO3;LaFe0.8Cu0.2O3;LaFe0.95Pd0.05O3;LaFe0.8Cu0.2O3/Al2O3;LaFe0.95Pd0.05O3/Al2O3) | stir1 | step_10
stir1 | 80°C | participate_temperature
step(doi:10.1016/j.apcatb.2016.10.021-LaFeO3;LaFe0.8Cu0.2O3;LaFe0.95Pd0.05O3;LaFe0.8Cu0.2O3/Al2O3;LaFe0.95Pd0.05O3/Al2O3) | stir2 | step_11
LaFeO3;LaFe0.8Cu0.2O3;LaFe0.95Pd0.05O3;LaFe0.8Cu0.2O3/Al2O3;LaFe0.95Pd0.05O3/Al2O3(doi:10.1016/j.apcatb.2016.10.021) | metadata(doi:10.1016/j.apcatb.2016.10.021) | article metadata
metadata(doi:10.1016/j.apcatb.2016.10.021) | doi:10.1016/j.apcatb.2016.10.021 | article doi
metadata(doi:10.1016/j.apcatb.2016.10.021) | Efficiency of Cu and Pd substitution in Fe-based perovskites to promote N2 formation during NH3 selective catalytic oxidation (NH3-SCO) | article title
metadata(doi:10.1016/j.apcatb.2016.10.021) | Applied Catalysis B: Environmental | publication name
metadata(doi:10.1016/j.apcatb.2016.10.021) | 2017-04-30 | Cover Date
LaFeO3;LaFe0.8Cu0.2O3;LaFe0.95Pd0.05O3;LaFe0.8Cu0.2O3/Al2O3;LaFe0.95Pd0.05O3/Al2O3(doi:10.1016/j.apcatb.2016.10.021) | raw_material(doi:10.1016/j.apcatb.2016.10.021-LaFeO3;LaFe0.8Cu0.2O3;LaFe0.95Pd0.05O3;LaFe0.8Cu0.2O3/Al2O3;LaFe0.95Pd0.05O3/Al2O3) | catalyst-raw_material
raw_material(doi:10.1016/j.apcatb.2016.10.021-LaFeO3;LaFe0.8Cu0.2O3;LaFe0.95Pd0.05O3;LaFe0.8Cu0.2O3/Al2O3;LaFe0.95Pd0.05O3/Al2O3) | La(NO3)3·6H2O | catalyst-raw_material
raw_material(doi:10.1016/j.apcatb.2016.10.021-LaFeO3;LaFe0.8Cu0.2O3;LaFe0.95Pd0.05O3;LaFe0.8Cu0.2O3/Al2O3;LaFe0.95Pd0.05O3/Al2O3) | Fe(NO3)3·9H2O | catalyst-raw_material
raw_material(doi:10.1016/j.apcatb.2016.10.021-LaFeO3;LaFe0.8Cu0.2O3;LaFe0.95Pd0.05O3;LaFe0.8Cu0.2O3/Al2O3;LaFe0.95Pd0.05O3/Al2O3) | Cu(NO3)2·3H2O | catalyst-raw_material
raw_material(doi:10.1016/j.apcatb.2016.10.021-LaFeO3;LaFe0.8Cu0.2O3;LaFe0.95Pd0.05O3;LaFe0.8Cu0.2O3/Al2O3;LaFe0.95Pd0.05O3/Al2O3) | Pd(NO3)2·2H2O | catalyst-raw_material
raw_material(doi:10.1016/j.apcatb.2016.10.021-LaFeO3;LaFe0.8Cu0.2O3;LaFe0.95Pd0.05O3;LaFe0.8Cu0.2O3/Al2O3;LaFe0.95Pd0.05O3/Al2O3) | Al2O3powder | catalyst-raw_material
LaFeO3;LaFe0.8Cu0.2O3;LaFe0.95Pd0.05O3;LaFe0.8Cu0.2O3/Al2O3;LaFe0.95Pd0.05O3/Al2O3(doi:10.1016/j.apcatb.2016.10.021) | high temperature pyrolysis | catalyst-method
LaFeO3;LaFe0.8Cu0.2O3;LaFe0.95Pd0.05O3;LaFe0.8Cu0.2O3/Al2O3;LaFe0.95Pd0.05O3/Al2O3(doi:10.1016/j.apcatb.2016.10.021) | Significantly promoted NH3 conversion rate (inferred from context, not explicitly stated) | conversion
LaFeO3;LaFe0.8Cu0.2O3;LaFe0.95Pd0.05O3;LaFe0.8Cu0.2O3/Al2O3;LaFe0.95Pd0.05O3/Al2O3(doi:10.1016/j.apcatb.2016.10.021) | High NO formation, low N2 yield | selectivity
LaFeO3;LaFe0.8Cu0.2O3;LaFe0.95Pd0.05O3;LaFe0.8Cu0.2O3/Al2O3;LaFe0.95Pd0.05O3/Al2O3(doi:10.1016/j.apcatb.2016.10.021) | Promoted NH3 conversion at low temperature (T<300°C) | activity
LaFeO3;LaFe0.8Cu0.2O3;LaFe0.95Pd0.05O3;LaFe0.8Cu0.2O3/Al2O3;LaFe0.95Pd0.05O3/Al2O3(doi:10.1016/j.apcatb.2016.10.021) | Cu substitution, low temperature (T<300°C) | condition
LaFeO3;LaFe0.8Cu0.2O3;LaFe0.95Pd0.05O3;LaFe0.8Cu0.2O3/Al2O3;LaFe0.95Pd0.05O3/Al2O3(doi:10.1016/j.apcatb.2016.10.039) | metadata(doi:10.1016/j.apcatb.2016.10.039) | article metadata
metadata(doi:10.1016/j.apcatb.2016.10.039) | doi:10.1016/j.apcatb.2016.10.039 | article doi
metadata(doi:10.1016/j.apcatb.2016.10.039) | Design of MoFe/Beta@CeO2 catalysts with a core−shell structure and their catalytic performances for the selective catalytic reduction of NO with NH3 | article title
metadata(doi:10.1016/j.apcatb.2016.10.039) | Applied Catalysis B: Environmental | publication name
metadata(doi:10.1016/j.apcatb.2016.10.039) | 2017-04-30 | Cover Date
LaFeO3;LaFe0.8Cu0.2O3;LaFe0.95Pd0.05O3;LaFe0.8Cu0.2O3/Al2O3;LaFe0.95Pd0.05O3/Al2O3(doi:10.1016/j.apcatb.2016.10.039) | metadata(doi:10.1016/j.apcatb.2016.10.039) | article metadata
metadata(doi:10.1016/j.apcatb.2016.10.039) | doi:10.1016/j.apcatb.2016.10.039 | article doi
metadata(doi:10.1016/j.apcatb.2016.10.039) | Design of MoFe/Beta@CeO2 catalysts with a core−shell structure and their catalytic performances for the selective catalytic reduction of NO with NH3 | article title
metadata(doi:10.1016/j.apcatb.2016.10.039) | Applied Catalysis B: Environmental | publication name
metadata(doi:10.1016/j.apcatb.2016.10.039) | 2017-04-30 | Cover Date
LaFeO3;LaFe0.8Cu0.2O3;LaFe0.95Pd0.05O3;LaFe0.8Cu0.2O3/Al2O3;LaFe0.95Pd0.05O3/Al2O3(doi:10.1016/j.apcatb.2016.10.039) | metadata(doi:10.1016/j.apcatb.2016.10.039) | article metadata
metadata(doi:10.1016/j.apcatb.2016.10.039) | doi:10.1016/j.apcatb.2016.10.039 | article doi
metadata(doi:10.1016/j.apcatb.2016.10.039) | Design of MoFe/Beta@CeO2 catalysts with a core−shell structure and their catalytic performances for the selective catalytic reduction of NO with NH3 | article title
metadata(doi:10.1016/j.apcatb.2016.10.039) | Applied Catalysis B: Environmental | publication name
metadata(doi:10.1016/j.apcatb.2016.10.039) | 2017-04-30 | Cover Date
LaFeO3;LaFe0.8Cu0.2O3;LaFe0.95Pd0.05O3;LaFe0.8Cu0.2O3/Al2O3;LaFe0.95Pd0.05O3/Al2O3(doi:10.1016/j.apcatb.2016.10.039) | metadata(doi:10.1016/j.apcatb.2016.10.039) | article metadata
metadata(doi:10.1016/j.apcatb.2016.10.039) | doi:10.1016/j.apcatb.2016.10.039 | article doi
metadata(doi:10.1016/j.apcatb.2016.10.039) | Design of MoFe/Beta@CeO2 catalysts with a core−shell structure and their catalytic performances for the selective catalytic reduction of NO with NH3 | article title
metadata(doi:10.1016/j.apcatb.2016.10.039) | Applied Catalysis B: Environmental | publication name
metadata(doi:10.1016/j.apcatb.2016.10.039) | 2017-04-30 | Cover Date
LaFeO3;LaFe0.8Cu0.2O3;LaFe0.95Pd0.05O3;LaFe0.8Cu0.2O3/Al2O3;LaFe0.95Pd0.05O3/Al2O3(doi:10.1016/j.apcatb.2016.10.039) | raw_material(doi:10.1016/j.apcatb.2016.10.039-LaFeO3;LaFe0.8Cu0.2O3;LaFe0.95Pd0.05O3;LaFe0.8Cu0.2O3/Al2O3;LaFe0.95Pd0.05O3/Al2O3) | catalyst-raw_material
raw_material(doi:10.1016/j.apcatb.2016.10.039-LaFeO3;LaFe0.8Cu0.2O3;LaFe0.95Pd0.05O3;LaFe0.8Cu0.2O3/Al2O3;LaFe0.95Pd0.05O3/Al2O3) | La(NO3)3·6H2O | catalyst-raw_material
raw_material(doi:10.1016/j.apcatb.2016.10.039-LaFeO3;LaFe0.8Cu0.2O3;LaFe0.95Pd0.05O3;LaFe0.8Cu0.2O3/Al2O3;LaFe0.95Pd0.05O3/Al2O3) | Fe(NO3)3·9H2O | catalyst-raw_material
raw_material(doi:10.1016/j.apcatb.2016.10.039-LaFeO3;LaFe0.8Cu0.2O3;LaFe0.95Pd0.05O3;LaFe0.8Cu0.2O3/Al2O3;LaFe0.95Pd0.05O3/Al2O3) | Cu(NO3)2·3H2O | catalyst-raw_material
raw_material(doi:10.1016/j.apcatb.2016.10.039-LaFeO3;LaFe0.8Cu0.2O3;LaFe0.95Pd0.05O3;LaFe0.8Cu0.2O3/Al2O3;LaFe0.95Pd0.05O3/Al2O3) | Pd(NO3)2·2H2O | catalyst-raw_material
raw_material(doi:10.1016/j.apcatb.2016.10.039-LaFeO3;LaFe0.8Cu0.2O3;LaFe0.95Pd0.05O3;LaFe0.8Cu0.2O3/Al2O3;LaFe0.95Pd0.05O3/Al2O3) | Al2O3powder | catalyst-raw_material
LaFeO3;LaFe0.8Cu0.2O3;LaFe0.95Pd0.05O3;LaFe0.8Cu0.2O3/Al2O3;LaFe0.95Pd0.05O3/Al2O3(doi:10.1016/j.apcatb.2016.10.039) | high temperature pyrolysis | catalyst-method
Cu/SAPO-34 catalysts(doi:10.1016/j.apcatb.2016.11.033) | step(doi:10.1016/j.apcatb.2016.11.033-Cu/SAPO-34 catalysts) | step
step(doi:10.1016/j.apcatb.2016.11.033-Cu/SAPO-34 catalysts) | calcined | step_1
calcined | 650°C | participate_temperature
calcined | 6h | participate_time
step(doi:10.1016/j.apcatb.2016.11.033-Cu/SAPO-34 catalysts) | crystallize | step_2
step(doi:10.1016/j.apcatb.2016.11.033-Cu/SAPO-34 catalysts) | dry | step_3
dry | 120°C | participate_temperature
dry | 12h | participate_time
step(doi:10.1016/j.apcatb.2016.11.033-Cu/SAPO-34 catalysts) | filtrate | step_4
step(doi:10.1016/j.apcatb.2016.11.033-Cu/SAPO-34 catalysts) | heat | step_5
heat | 200°C | participate_temperature
heat | 48h | participate_time
step(doi:10.1016/j.apcatb.2016.11.033-Cu/SAPO-34 catalysts) | seal | step_6
step(doi:10.1016/j.apcatb.2016.11.033-Cu/SAPO-34 catalysts) | separate | step_7
step(doi:10.1016/j.apcatb.2016.11.033-Cu/SAPO-34 catalysts) | wash | step_8
Cu/SAPO-34 catalysts(doi:10.1016/j.apcatb.2016.11.033) | metadata(doi:10.1016/j.apcatb.2016.11.033) | article metadata
metadata(doi:10.1016/j.apcatb.2016.11.033) | doi:10.1016/j.apcatb.2016.11.033 | article doi
metadata(doi:10.1016/j.apcatb.2016.11.033) | The effect of sulfate species on the activity of NH3-SCR over Cu/SAPO-34 | article title
metadata(doi:10.1016/j.apcatb.2016.11.033) | Applied Catalysis B: Environmental | publication name
metadata(doi:10.1016/j.apcatb.2016.11.033) | 2017-05-05 | Cover Date
Cu/SAPO-34 catalysts(doi:10.1016/j.apcatb.2016.11.033) | raw_material(doi:10.1016/j.apcatb.2016.11.033-Cu/SAPO-34 catalysts) | catalyst-raw_material
raw_material(doi:10.1016/j.apcatb.2016.11.033-Cu/SAPO-34 catalysts) | Al2O3 | catalyst-raw_material
raw_material(doi:10.1016/j.apcatb.2016.11.033-Cu/SAPO-34 catalysts) | P2O5 | catalyst-raw_material
raw_material(doi:10.1016/j.apcatb.2016.11.033-Cu/SAPO-34 catalysts) | SiO2 | catalyst-raw_material
raw_material(doi:10.1016/j.apcatb.2016.11.033-Cu/SAPO-34 catalysts) | CuO | catalyst-raw_material
raw_material(doi:10.1016/j.apcatb.2016.11.033-Cu/SAPO-34 catalysts) | MOR | catalyst-raw_material
raw_material(doi:10.1016/j.apcatb.2016.11.033-Cu/SAPO-34 catalysts) | TEPA | catalyst-raw_material
raw_material(doi:10.1016/j.apcatb.2016.11.033-Cu/SAPO-34 catalysts) | H2O | catalyst-raw_material
Cu/SAPO-34 catalysts(doi:10.1016/j.apcatb.2016.11.033) | one-pot method | catalyst-method
Cu/SAPO-34 catalysts(doi:10.1016/j.apcatb.2016.11.033) | Lower NOx conversions compared with unsulfated catalysts | conversion
Cu/SAPO-34 catalysts(doi:10.1016/j.apcatb.2016.11.033) | Reduced number of active sites; similar apparent activation energies; identical turnover frequencies | activity
Cu/SAPO-34 catalysts(doi:10.1016/j.apcatb.2016.11.033) | Treated with 50ppm SO2 alone at 150°C and 250°C; in the presence of a SCR feed at 250°C and 350°C | condition
SAPO-34 supports(doi:10.1016/j.apcatb.2016.12.007) | metadata(doi:10.1016/j.apcatb.2016.12.007) | article metadata
metadata(doi:10.1016/j.apcatb.2016.12.007) | doi:10.1016/j.apcatb.2016.12.007 | article doi
metadata(doi:10.1016/j.apcatb.2016.12.007) | Insight of platinum poisoning Cu/SAPO-34 during NH3-SCR and its promotion on catalysts regeneration after hydrothermal treatment | article title
metadata(doi:10.1016/j.apcatb.2016.12.007) | Applied Catalysis B: Environmental | publication name
metadata(doi:10.1016/j.apcatb.2016.12.007) | 2017-05-05 | Cover Date
Cu/SAPO-34(doi:10.1016/j.apcatb.2016.12.007) | metadata(doi:10.1016/j.apcatb.2016.12.007) | article metadata
metadata(doi:10.1016/j.apcatb.2016.12.007) | doi:10.1016/j.apcatb.2016.12.007 | article doi
metadata(doi:10.1016/j.apcatb.2016.12.007) | Insight of platinum poisoning Cu/SAPO-34 during NH3-SCR and its promotion on catalysts regeneration after hydrothermal treatment | article title
metadata(doi:10.1016/j.apcatb.2016.12.007) | Applied Catalysis B: Environmental | publication name
metadata(doi:10.1016/j.apcatb.2016.12.007) | 2017-05-05 | Cover Date
Pt-loaded Cu/SAPO-34(doi:10.1016/j.apcatb.2016.12.007) | metadata(doi:10.1016/j.apcatb.2016.12.007) | article metadata
metadata(doi:10.1016/j.apcatb.2016.12.007) | doi:10.1016/j.apcatb.2016.12.007 | article doi
metadata(doi:10.1016/j.apcatb.2016.12.007) | Insight of platinum poisoning Cu/SAPO-34 during NH3-SCR and its promotion on catalysts regeneration after hydrothermal treatment | article title
metadata(doi:10.1016/j.apcatb.2016.12.007) | Applied Catalysis B: Environmental | publication name
metadata(doi:10.1016/j.apcatb.2016.12.007) | 2017-05-05 | Cover Date
Pt-loaded Cu/SAPO-34(doi:10.1016/j.apcatb.2016.12.007) | raw_material(doi:10.1016/j.apcatb.2016.12.007-Pt-loaded Cu/SAPO-34) | catalyst-raw_material
raw_material(doi:10.1016/j.apcatb.2016.12.007-Pt-loaded Cu/SAPO-34) | Cu/SAPO-34 precursor | catalyst-raw_material
raw_material(doi:10.1016/j.apcatb.2016.12.007-Pt-loaded Cu/SAPO-34) | Pt (NO3)2solution | catalyst-raw_material
Pt-loaded Cu/SAPO-34(doi:10.1016/j.apcatb.2016.12.007) | ion-exchange method | catalyst-method
VOx/TiO2(doi:10.1016/j.apcatb.2016.12.020) | step(doi:10.1016/j.apcatb.2016.12.020-VOx/TiO2) | step
step(doi:10.1016/j.apcatb.2016.12.020-VOx/TiO2) | calcined | step_1
calcined | 500°C | participate_temperature
calcined | 3h | participate_time
step(doi:10.1016/j.apcatb.2016.12.020-VOx/TiO2) | complex | step_2
complex | 2mol oxalic acid | reagents
complex | 1mol vanadium | reagents
step(doi:10.1016/j.apcatb.2016.12.020-VOx/TiO2) | dissolve | step_3
dissolve | NH4VO3 | reagents
dissolve | distilled water | reagents
step(doi:10.1016/j.apcatb.2016.12.020-VOx/TiO2) | dry | step_4
dry | 110°C | participate_temperature
dry | overnight | participate_time
step(doi:10.1016/j.apcatb.2016.12.020-VOx/TiO2) | evaporate | step_5
step(doi:10.1016/j.apcatb.2016.12.020-VOx/TiO2) | maintain | step_6
maintain | 35°C | participate_temperature
maintain | 3h | participate_time
VOx/TiO2(doi:10.1016/j.apcatb.2016.12.020) | metadata(doi:10.1016/j.apcatb.2016.12.020) | article metadata
metadata(doi:10.1016/j.apcatb.2016.12.020) | doi:10.1016/j.apcatb.2016.12.020 | article doi
metadata(doi:10.1016/j.apcatb.2016.12.020) | Tailoring dual redox-acid functionalities in VOx/TiO2/ZSM5 catalyst for simultaneous abatement of PCDD/Fs and NOx from municipal solid waste incineration | article title
metadata(doi:10.1016/j.apcatb.2016.12.020) | Applied Catalysis B: Environmental | publication name
metadata(doi:10.1016/j.apcatb.2016.12.020) | 2017-05-15 | Cover Date
VOx/ZSM5(doi:10.1016/j.apcatb.2016.12.020) | step(doi:10.1016/j.apcatb.2016.12.020-VOx/ZSM5) | step
step(doi:10.1016/j.apcatb.2016.12.020-VOx/ZSM5) | calcined | step_1
calcined | 500°C | participate_temperature
calcined | 3h | participate_time
step(doi:10.1016/j.apcatb.2016.12.020-VOx/ZSM5) | complex | step_2
complex | 2mol oxalic acid | reagents
complex | 1mol vanadium | reagents
step(doi:10.1016/j.apcatb.2016.12.020-VOx/ZSM5) | dissolve | step_3
dissolve | NH4VO3 | reagents
dissolve | distilled water | reagents
step(doi:10.1016/j.apcatb.2016.12.020-VOx/ZSM5) | dry | step_4
dry | 110°C | participate_temperature
dry | overnight | participate_time
step(doi:10.1016/j.apcatb.2016.12.020-VOx/ZSM5) | evaporate | step_5
step(doi:10.1016/j.apcatb.2016.12.020-VOx/ZSM5) | maintain | step_6
maintain | 35°C | participate_temperature
maintain | 3h | participate_time
VOx/ZSM5(doi:10.1016/j.apcatb.2016.12.020) | metadata(doi:10.1016/j.apcatb.2016.12.020) | article metadata
metadata(doi:10.1016/j.apcatb.2016.12.020) | doi:10.1016/j.apcatb.2016.12.020 | article doi
metadata(doi:10.1016/j.apcatb.2016.12.020) | Tailoring dual redox-acid functionalities in VOx/TiO2/ZSM5 catalyst for simultaneous abatement of PCDD/Fs and NOx from municipal solid waste incineration | article title
metadata(doi:10.1016/j.apcatb.2016.12.020) | Applied Catalysis B: Environmental | publication name
metadata(doi:10.1016/j.apcatb.2016.12.020) | 2017-05-15 | Cover Date
VOx/XTiO2/ZSM5(doi:10.1016/j.apcatb.2016.12.020) | step(doi:10.1016/j.apcatb.2016.12.020-VOx/XTiO2/ZSM5) | step
step(doi:10.1016/j.apcatb.2016.12.020-VOx/XTiO2/ZSM5) | add1 | step_1
add1 | ZSM5 | participate
step(doi:10.1016/j.apcatb.2016.12.020-VOx/XTiO2/ZSM5) | calcined1 | step_2
calcined1 | 520°C | participate_temperature
calcined1 | 3h | participate_time
step(doi:10.1016/j.apcatb.2016.12.020-VOx/XTiO2/ZSM5) | calcined2 | step_3
calcined2 | 500°C | participate_temperature
calcined2 | 3h | participate_time
step(doi:10.1016/j.apcatb.2016.12.020-VOx/XTiO2/ZSM5) | complex2 | step_4
complex2 | 2mol oxalic acid | reagents
complex2 | 1mol V | reagents
step(doi:10.1016/j.apcatb.2016.12.020-VOx/XTiO2/ZSM5) | dissolve1 | step_5
dissolve1 | Ti(V)butoxy | reagents
dissolve1 | n-butanol | reagents
step(doi:10.1016/j.apcatb.2016.12.020-VOx/XTiO2/ZSM5) | dry1 | step_6
dry1 | 110°C | participate_temperature
dry1 | overnight | participate_time
step(doi:10.1016/j.apcatb.2016.12.020-VOx/XTiO2/ZSM5) | dry2 | step_7
dry2 | 110°C | participate_temperature
dry2 | overnight | participate_time
step(doi:10.1016/j.apcatb.2016.12.020-VOx/XTiO2/ZSM5) | evaporate1 | step_8
step(doi:10.1016/j.apcatb.2016.12.020-VOx/XTiO2/ZSM5) | impregnated | step_9
impregnated | NH4VO3 | participate
step(doi:10.1016/j.apcatb.2016.12.020-VOx/XTiO2/ZSM5) | maintain1 | step_10
maintain1 | 35°C | participate_temperature
maintain1 | 3h | participate_time
step(doi:10.1016/j.apcatb.2016.12.020-VOx/XTiO2/ZSM5) | maintain2 | step_11
maintain2 | 35°C | participate_temperature
maintain2 | 3h | participate_time
VOx/XTiO2/ZSM5(doi:10.1016/j.apcatb.2016.12.020) | metadata(doi:10.1016/j.apcatb.2016.12.020) | article metadata
metadata(doi:10.1016/j.apcatb.2016.12.020) | doi:10.1016/j.apcatb.2016.12.020 | article doi
metadata(doi:10.1016/j.apcatb.2016.12.020) | Tailoring dual redox-acid functionalities in VOx/TiO2/ZSM5 catalyst for simultaneous abatement of PCDD/Fs and NOx from municipal solid waste incineration | article title
metadata(doi:10.1016/j.apcatb.2016.12.020) | Applied Catalysis B: Environmental | publication name
metadata(doi:10.1016/j.apcatb.2016.12.020) | 2017-05-15 | Cover Date
VOx/XTiO2/ZSM5(doi:10.1016/j.apcatb.2016.12.020) | raw_material(doi:10.1016/j.apcatb.2016.12.020-VOx/XTiO2/ZSM5) | catalyst-raw_material
raw_material(doi:10.1016/j.apcatb.2016.12.020-VOx/XTiO2/ZSM5) | Ti(V)butoxy | catalyst-raw_material
raw_material(doi:10.1016/j.apcatb.2016.12.020-VOx/XTiO2/ZSM5) | NH4VO3 | catalyst-raw_material
VOx/XTiO2/ZSM5(doi:10.1016/j.apcatb.2016.12.020) | wet impregnation | catalyst-method
VOx/XTiO2/ZSM5(doi:10.1016/j.apcatb.2016.12.020) | Higher NO conversion due to zeolite acid sites and Ti-V interaction | conversion
VOx/XTiO2/ZSM5(doi:10.1016/j.apcatb.2016.12.020) | Suitable for dDiNOx process | activity
VOx/XTiO2/ZSM5(doi:10.1016/j.apcatb.2016.12.020) | Prepared by wet impregnation with TiO2 content from 0 to 46% | condition
Ce(y)(doi:10.1016/j.apcatb.2017.01.019) | step(doi:10.1016/j.apcatb.2017.01.019-Ce(y)) | step
step(doi:10.1016/j.apcatb.2017.01.019-Ce(y)) | calcined | step_1
calcined | 500°C | participate_temperature
calcined | 3h | participate_time
step(doi:10.1016/j.apcatb.2017.01.019-Ce(y)) | dry | step_2
dry | 120°C | participate_temperature
dry | 12h | participate_time
step(doi:10.1016/j.apcatb.2017.01.019-Ce(y)) | mix | step_3
mix | Manganese acetate | reagents
mix | ferric nitrate | reagents
mix | ceria | reagents
mix | 2 molL−1citric acid | reagents
step(doi:10.1016/j.apcatb.2017.01.019-Ce(y)) | remains | step_4
step(doi:10.1016/j.apcatb.2017.01.019-Ce(y)) | stir | step_5
stir | room temperature | participate_temperature
stir | 1h | participate_time
Ce(y)(doi:10.1016/j.apcatb.2017.01.019) | metadata(doi:10.1016/j.apcatb.2017.01.019) | article metadata
metadata(doi:10.1016/j.apcatb.2017.01.019) | doi:10.1016/j.apcatb.2017.01.019 | article doi
metadata(doi:10.1016/j.apcatb.2017.01.019) | Ceria modified FeMnO x —Enhanced performance and sulphur resistance for low-temperature SCR of NOx | article title
metadata(doi:10.1016/j.apcatb.2017.01.019) | Applied Catalysis B: Environmental | publication name
metadata(doi:10.1016/j.apcatb.2017.01.019) | 2017-06-05 | Cover Date
Ce(y)(doi:10.1016/j.apcatb.2017.01.019) | raw_material(doi:10.1016/j.apcatb.2017.01.019-Ce(y)) | catalyst-raw_material
raw_material(doi:10.1016/j.apcatb.2017.01.019-Ce(y)) | Manganese acetate | catalyst-raw_material
raw_material(doi:10.1016/j.apcatb.2017.01.019-Ce(y)) | ferric nitrate | catalyst-raw_material
raw_material(doi:10.1016/j.apcatb.2017.01.019-Ce(y)) | ceria | catalyst-raw_material
raw_material(doi:10.1016/j.apcatb.2017.01.019-Ce(y)) | 2 molL−1citric acid | catalyst-raw_material
Ce(y)(doi:10.1016/j.apcatb.2017.01.019) | mixing | catalyst-method
Ce1-xZrxO2-δsupports(doi:10.1016/j.apcatb.2017.01.052) | step(doi:10.1016/j.apcatb.2017.01.052-Ce1-xZrxO2-δsupports) | step
step(doi:10.1016/j.apcatb.2017.01.052-Ce1-xZrxO2-δsupports) | calcined | step_1
calcined | 500°C | participate_temperature
step(doi:10.1016/j.apcatb.2017.01.052-Ce1-xZrxO2-δsupports) | calcined2 | step_2
calcined2 | 500°C | participate_temperature
calcined2 | 2h | participate_time
step(doi:10.1016/j.apcatb.2017.01.052-Ce1-xZrxO2-δsupports) | dissolve | step_3
dissolve | Ce(NO3)3 | reagents
dissolve | ZrO(NO3)2 | reagents
dissolve | citric acid | reagents
dissolve | water | reagents
step(doi:10.1016/j.apcatb.2017.01.052-Ce1-xZrxO2-δsupports) | dry1 | step_4
dry1 | supercritical conditions | participate
dry1 | 80°C | participate_temperature
step(doi:10.1016/j.apcatb.2017.01.052-Ce1-xZrxO2-δsupports) | dry2 | step_5
dry2 | 120°C | participate_temperature
dry2 | overnight | participate_time
step(doi:10.1016/j.apcatb.2017.01.052-Ce1-xZrxO2-δsupports) | evaporate | step_6
evaporate | 70°C | participate_temperature
evaporate | 4h | participate_time
step(doi:10.1016/j.apcatb.2017.01.052-Ce1-xZrxO2-δsupports) | impregnate | step_7
impregnate | H2PtIVCl6 | participate
step(doi:10.1016/j.apcatb.2017.01.052-Ce1-xZrxO2-δsupports) | stir1 | step_8
step(doi:10.1016/j.apcatb.2017.01.052-Ce1-xZrxO2-δsupports) | stir2 | step_9
stir2 | 60°C | participate_temperature
Ce1-xZrxO2-δsupports(doi:10.1016/j.apcatb.2017.01.052) | metadata(doi:10.1016/j.apcatb.2017.01.052) | article metadata
metadata(doi:10.1016/j.apcatb.2017.01.052) | doi:10.1016/j.apcatb.2017.01.052 | article doi
metadata(doi:10.1016/j.apcatb.2017.01.052) | Selective catalytic reduction of NO by H2/C3H6 over Pt/Ce1-xZrxO2-δ: The synergy effect studied by transient techniques | article title
metadata(doi:10.1016/j.apcatb.2017.01.052) | Applied Catalysis B: Environmental | publication name
metadata(doi:10.1016/j.apcatb.2017.01.052) | 2017-06-05 | Cover Date
Ce1-xZrxO2-δsupports(doi:10.1016/j.apcatb.2017.01.052) | raw_material(doi:10.1016/j.apcatb.2017.01.052-Ce1-xZrxO2-δsupports) | catalyst-raw_material
raw_material(doi:10.1016/j.apcatb.2017.01.052-Ce1-xZrxO2-δsupports) | Ce(NO3)3 | catalyst-raw_material
raw_material(doi:10.1016/j.apcatb.2017.01.052-Ce1-xZrxO2-δsupports) | ZrO(NO3)2 | catalyst-raw_material
raw_material(doi:10.1016/j.apcatb.2017.01.052-Ce1-xZrxO2-δsupports) | citric acid | catalyst-raw_material
Ce1-xZrxO2-δsupports(doi:10.1016/j.apcatb.2017.01.052) | citrate sol-gel method | catalyst-method
Ce1-xZrxO2-δsupports(doi:10.1016/j.apcatb.2017.01.052) | remarkable H2/C3H6 synergy effect towards steady-state selective reduction of NO into N2 at T>400°C | conversion
Ce1-xZrxO2-δsupports(doi:10.1016/j.apcatb.2017.01.052) | remarkable activity and N2-selectivity enhancement observed at T>400°C when both H2 and C3H6 reducing agents were used | selectivity
Ce1-xZrxO2-δsupports(doi:10.1016/j.apcatb.2017.01.052) | presence of 15 vol% H2O in the H2-SCR feed stream applied over the 0.1wt% Pt/Ce0.5Zr0.5O2 catalyst results in a 25% decrease in the concentration of active NOx | activity
Ce1-xZrxO2-δsupports(doi:10.1016/j.apcatb.2017.01.052) | SCR of NO under lean burn conditions (2.5vol% O2) | condition
RuO2/TiO2catalysts(doi:10.1016/j.apcatb.2017.02.021) | step(doi:10.1016/j.apcatb.2017.02.021-RuO2/TiO2catalysts) | step
step(doi:10.1016/j.apcatb.2017.02.021-RuO2/TiO2catalysts) | add1 | step_1
add1 | TiO2powder | participate
step(doi:10.1016/j.apcatb.2017.02.021-RuO2/TiO2catalysts) | add2 | step_2
add2 | TiO2powder | reagents
add2 | H2O | reagents
step(doi:10.1016/j.apcatb.2017.02.021-RuO2/TiO2catalysts) | add3 | step_3
add3 | RuCl3 | participate
step(doi:10.1016/j.apcatb.2017.02.021-RuO2/TiO2catalysts) | add4 | step_4
add4 | 1M Na2CO3 | participate
step(doi:10.1016/j.apcatb.2017.02.021-RuO2/TiO2catalysts) | add5 | step_5
add5 | TiO2powder | reagents
add5 | water | reagents
step(doi:10.1016/j.apcatb.2017.02.021-RuO2/TiO2catalysts) | add6 | step_6
add6 | RuCl3 | participate
step(doi:10.1016/j.apcatb.2017.02.021-RuO2/TiO2catalysts) | adjust | step_7
step(doi:10.1016/j.apcatb.2017.02.021-RuO2/TiO2catalysts) | calcined | step_8
calcined | 400°C | participate_temperature
calcined | 3h | participate_time
step(doi:10.1016/j.apcatb.2017.02.021-RuO2/TiO2catalysts) | calcined2 | step_9
calcined2 | 400°C | participate_temperature
calcined2 | 3h | participate_time
step(doi:10.1016/j.apcatb.2017.02.021-RuO2/TiO2catalysts) | calcined3 | step_10
calcined3 | 400°C | participate_temperature
calcined3 | 3h | participate_time
step(doi:10.1016/j.apcatb.2017.02.021-RuO2/TiO2catalysts) | dissolve | step_11
dissolve | RuCl3 | reagents
dissolve | water | reagents
step(doi:10.1016/j.apcatb.2017.02.021-RuO2/TiO2catalysts) | dry | step_12
dry | room temperature | participate_temperature
dry | 12h | participate_time
step(doi:10.1016/j.apcatb.2017.02.021-RuO2/TiO2catalysts) | dry2 | step_13
dry2 | room temperature | participate_temperature
dry2 | 12h | participate_time
step(doi:10.1016/j.apcatb.2017.02.021-RuO2/TiO2catalysts) | dry3 | step_14
dry3 | room temperature | participate_temperature
dry3 | 12h | participate_time
step(doi:10.1016/j.apcatb.2017.02.021-RuO2/TiO2catalysts) | filter | step_15
step(doi:10.1016/j.apcatb.2017.02.021-RuO2/TiO2catalysts) | filter2 | step_16
step(doi:10.1016/j.apcatb.2017.02.021-RuO2/TiO2catalysts) | heat | step_17
heat | 45°C | participate_temperature
step(doi:10.1016/j.apcatb.2017.02.021-RuO2/TiO2catalysts) | mix1 | step_18
step(doi:10.1016/j.apcatb.2017.02.021-RuO2/TiO2catalysts) | stir | step_19
stir | vigorous stirring | participate_time
step(doi:10.1016/j.apcatb.2017.02.021-RuO2/TiO2catalysts) | stir2 | step_20
stir2 | 3h | participate_time
step(doi:10.1016/j.apcatb.2017.02.021-RuO2/TiO2catalysts) | wash | step_21
step(doi:10.1016/j.apcatb.2017.02.021-RuO2/TiO2catalysts) | wash2 | step_22
RuO2/TiO2catalysts(doi:10.1016/j.apcatb.2017.02.021) | metadata(doi:10.1016/j.apcatb.2017.02.021) | article metadata
metadata(doi:10.1016/j.apcatb.2017.02.021) | doi:10.1016/j.apcatb.2017.02.021 | article doi
metadata(doi:10.1016/j.apcatb.2017.02.021) | Heterogeneous oxidation of elemental mercury vapor over RuO2/rutile TiO2 catalyst for mercury emissions control | article title
metadata(doi:10.1016/j.apcatb.2017.02.021) | Applied Catalysis B: Environmental | publication name
metadata(doi:10.1016/j.apcatb.2017.02.021) | 2017-06-15 | Cover Date
SCR catalyst with 1wt% V2O5loading(doi:10.1016/j.apcatb.2017.02.021) | step(doi:10.1016/j.apcatb.2017.02.021-SCR catalyst with 1wt% V2O5loading) | step
step(doi:10.1016/j.apcatb.2017.02.021-SCR catalyst with 1wt% V2O5loading) | add | step_1
add | NH4VO3 | reagents
add | oxalic acid | reagents
step(doi:10.1016/j.apcatb.2017.02.021-SCR catalyst with 1wt% V2O5loading) | calcined | step_2
calcined | 500°C | participate_temperature
calcined | 3h | participate_time
step(doi:10.1016/j.apcatb.2017.02.021-SCR catalyst with 1wt% V2O5loading) | dry mix | step_3
dry mix | 10min | participate_time
step(doi:10.1016/j.apcatb.2017.02.021-SCR catalyst with 1wt% V2O5loading) | dry2 | step_4
dry2 | room temperature | participate_temperature
step(doi:10.1016/j.apcatb.2017.02.021-SCR catalyst with 1wt% V2O5loading) | extrude | step_5
step(doi:10.1016/j.apcatb.2017.02.021-SCR catalyst with 1wt% V2O5loading) | knead | step_6
knead | 10min | participate_time
SCR catalyst with 1wt% V2O5loading(doi:10.1016/j.apcatb.2017.02.021) | metadata(doi:10.1016/j.apcatb.2017.02.021) | article metadata
metadata(doi:10.1016/j.apcatb.2017.02.021) | doi:10.1016/j.apcatb.2017.02.021 | article doi
metadata(doi:10.1016/j.apcatb.2017.02.021) | Heterogeneous oxidation of elemental mercury vapor over RuO2/rutile TiO2 catalyst for mercury emissions control | article title
metadata(doi:10.1016/j.apcatb.2017.02.021) | Applied Catalysis B: Environmental | publication name
metadata(doi:10.1016/j.apcatb.2017.02.021) | 2017-06-15 | Cover Date
SCR catalyst with 1wt% V2O5loading(doi:10.1016/j.apcatb.2017.02.021) | raw_material(doi:10.1016/j.apcatb.2017.02.021-SCR catalyst with 1wt% V2O5loading) | catalyst-raw_material
raw_material(doi:10.1016/j.apcatb.2017.02.021-SCR catalyst with 1wt% V2O5loading) | anatase TiO2powder | catalyst-raw_material
raw_material(doi:10.1016/j.apcatb.2017.02.021-SCR catalyst with 1wt% V2O5loading) | tungsten | catalyst-raw_material
raw_material(doi:10.1016/j.apcatb.2017.02.021-SCR catalyst with 1wt% V2O5loading) | silica | catalyst-raw_material
raw_material(doi:10.1016/j.apcatb.2017.02.021-SCR catalyst with 1wt% V2O5loading) | methylcellulose | catalyst-raw_material
raw_material(doi:10.1016/j.apcatb.2017.02.021-SCR catalyst with 1wt% V2O5loading) | glass fiber | catalyst-raw_material
raw_material(doi:10.1016/j.apcatb.2017.02.021-SCR catalyst with 1wt% V2O5loading) | NH4VO3 | catalyst-raw_material
raw_material(doi:10.1016/j.apcatb.2017.02.021-SCR catalyst with 1wt% V2O5loading) | oxalic acid | catalyst-raw_material
SCR catalyst with 1wt% V2O5loading(doi:10.1016/j.apcatb.2017.02.021) | Deposition-precipitation | catalyst-method
Fe–HFER, Cu–HFER(doi:10.1016/j.apcatb.2017.03.052) | step(doi:10.1016/j.apcatb.2017.03.052-Fe–HFER, Cu–HFER) | step
step(doi:10.1016/j.apcatb.2017.03.052-Fe–HFER, Cu–HFER) | centrifuged | step_1
centrifuged | 10min | participate_time
step(doi:10.1016/j.apcatb.2017.03.052-Fe–HFER, Cu–HFER) | centrifuged1 | step_2
centrifuged1 | 10min | participate_time
step(doi:10.1016/j.apcatb.2017.03.052-Fe–HFER, Cu–HFER) | centrifuged2 | step_3
centrifuged2 | 10min | participate_time
step(doi:10.1016/j.apcatb.2017.03.052-Fe–HFER, Cu–HFER) | centrifuged3 | step_4
centrifuged3 | 10min | participate_time
step(doi:10.1016/j.apcatb.2017.03.052-Fe–HFER, Cu–HFER) | dry | step_5
dry | 100°C | participate_temperature
dry | 12h | participate_time
step(doi:10.1016/j.apcatb.2017.03.052-Fe–HFER, Cu–HFER) | exchange1 | step_6
exchange1 | NH4Cl | reagents
exchange1 | Zeolite | reagents
exchange1 | 80°C | participate_temperature
exchange1 | 3h | participate_time
step(doi:10.1016/j.apcatb.2017.03.052-Fe–HFER, Cu–HFER) | exchange2 | step_7
exchange2 | NH4Cl | reagents
exchange2 | Zeolite | reagents
exchange2 | 80°C | participate_temperature
exchange2 | 3h | participate_time
step(doi:10.1016/j.apcatb.2017.03.052-Fe–HFER, Cu–HFER) | exchange3 | step_8
exchange3 | NH4Cl | reagents
exchange3 | Zeolite | reagents
exchange3 | 80°C | participate_temperature
exchange3 | 3h | participate_time
step(doi:10.1016/j.apcatb.2017.03.052-Fe–HFER, Cu–HFER) | heat | step_9
heat | 450°C | participate_temperature
heat | 2h | participate_time
step(doi:10.1016/j.apcatb.2017.03.052-Fe–HFER, Cu–HFER) | ionexchange1 | step_10
ionexchange1 | FeSO4 | reagents
ionexchange1 | Cu(CH3COO)2 | reagents
ionexchange1 | 80°C | participate_temperature
ionexchange1 | 4h | participate_time
step(doi:10.1016/j.apcatb.2017.03.052-Fe–HFER, Cu–HFER) | ionexchange2 | step_11
ionexchange2 | FeSO4 | reagents
ionexchange2 | Cu(CH3COO)2 | reagents
ionexchange2 | 80°C | participate_temperature
ionexchange2 | 4h | participate_time
step(doi:10.1016/j.apcatb.2017.03.052-Fe–HFER, Cu–HFER) | press | step_12
Fe–HFER, Cu–HFER(doi:10.1016/j.apcatb.2017.03.052) | metadata(doi:10.1016/j.apcatb.2017.03.052) | article metadata
metadata(doi:10.1016/j.apcatb.2017.03.052) | doi:10.1016/j.apcatb.2017.03.052 | article doi
metadata(doi:10.1016/j.apcatb.2017.03.052) | Fe-HFER and Cu-HFER as catalysts for the NOX SCR using acetylene as a reducing agent: Reaction mechanism revealed by FT-IR operando study coupled with 15NO isotopic labelling | article title
metadata(doi:10.1016/j.apcatb.2017.03.052) | Applied Catalysis B: Environmental | publication name
metadata(doi:10.1016/j.apcatb.2017.03.052) | 2018-04-30 | Cover Date
Fe–HFER, Cu–HFER(doi:10.1016/j.apcatb.2017.03.052) | raw_material(doi:10.1016/j.apcatb.2017.03.052-Fe–HFER, Cu–HFER) | catalyst-raw_material
raw_material(doi:10.1016/j.apcatb.2017.03.052-Fe–HFER, Cu–HFER) | Zeolite (HSZ-700 series, FERRIERITE) | catalyst-raw_material
raw_material(doi:10.1016/j.apcatb.2017.03.052-Fe–HFER, Cu–HFER) | NH4Cl | catalyst-raw_material
raw_material(doi:10.1016/j.apcatb.2017.03.052-Fe–HFER, Cu–HFER) | Iron sulphate | catalyst-raw_material
raw_material(doi:10.1016/j.apcatb.2017.03.052-Fe–HFER, Cu–HFER) | Copper acetate | catalyst-raw_material
Fe–HFER, Cu–HFER(doi:10.1016/j.apcatb.2017.03.052) | ion exchange | catalyst-method
Cux-Ce0.5-x-Zr0.5(doi:10.1016/j.apcatb.2017.03.065) | step(doi:10.1016/j.apcatb.2017.03.065-Cux-Ce0.5-x-Zr0.5) | step
step(doi:10.1016/j.apcatb.2017.03.065-Cux-Ce0.5-x-Zr0.5) | calcined | step_1
calcined | 500°C | participate_temperature
calcined | 5.0h | participate_time
step(doi:10.1016/j.apcatb.2017.03.065-Cux-Ce0.5-x-Zr0.5) | crush | step_2
step(doi:10.1016/j.apcatb.2017.03.065-Cux-Ce0.5-x-Zr0.5) | dry | step_3
dry | 120°C | participate_temperature
dry | 10h | participate_time
step(doi:10.1016/j.apcatb.2017.03.065-Cux-Ce0.5-x-Zr0.5) | mix | step_4
mix | Zirconium nitrate (0.5mol) | reagents
mix | Cupric nitrate (0.1-0.4mol) | reagents
mix | Cerium nitrate hexahydrate (0.1–0.4mol) | reagents
mix | aqueous citric acid (1.0mol) | reagents
step(doi:10.1016/j.apcatb.2017.03.065-Cux-Ce0.5-x-Zr0.5) | sieve | step_5
step(doi:10.1016/j.apcatb.2017.03.065-Cux-Ce0.5-x-Zr0.5) | stir | step_6
stir | room temperature | participate_temperature
Cux-Ce0.5-x-Zr0.5(doi:10.1016/j.apcatb.2017.03.065) | metadata(doi:10.1016/j.apcatb.2017.03.065) | article metadata
metadata(doi:10.1016/j.apcatb.2017.03.065) | doi:10.1016/j.apcatb.2017.03.065 | article doi
metadata(doi:10.1016/j.apcatb.2017.03.065) | Synergistic effect between copper and cerium on the performance of Cu x -Ce0.5-x -Zr0.5 (x =0.1–0.5) oxides catalysts for selective catalytic reduction of NO with ammonia | article title
metadata(doi:10.1016/j.apcatb.2017.03.065) | Applied Catalysis B: Environmental | publication name
metadata(doi:10.1016/j.apcatb.2017.03.065) | 2017-08-05 | Cover Date
Cux-Ce0.5-x-Zr0.5(doi:10.1016/j.apcatb.2017.03.065) | raw_material(doi:10.1016/j.apcatb.2017.03.065-Cux-Ce0.5-x-Zr0.5) | catalyst-raw_material
raw_material(doi:10.1016/j.apcatb.2017.03.065-Cux-Ce0.5-x-Zr0.5) | Zirconium nitrate | catalyst-raw_material
raw_material(doi:10.1016/j.apcatb.2017.03.065-Cux-Ce0.5-x-Zr0.5) | Cupric nitrate | catalyst-raw_material
raw_material(doi:10.1016/j.apcatb.2017.03.065-Cux-Ce0.5-x-Zr0.5) | Cerium nitrate hexahydrate | catalyst-raw_material
Cux-Ce0.5-x-Zr0.5(doi:10.1016/j.apcatb.2017.03.065) | citric acid method | catalyst-method
Cux-Ce0.5-x-Zr0.5(doi:10.1016/j.apcatb.2017.03.065) | Selective catalytic reduction of NO with ammonia | conversion
Cux-Ce0.5-x-Zr0.5(doi:10.1016/j.apcatb.2017.03.065) | N2 selectivity | selectivity
Cux-Ce0.5-x-Zr0.5(doi:10.1016/j.apcatb.2017.03.065) | Excellent SCR activity | activity
Cux-Ce0.5-x-Zr0.5(doi:10.1016/j.apcatb.2017.03.065) | Low temperature range of 150–270°C | condition
CeVO4(doi:10.1016/j.apcatb.2017.06.049) | step(doi:10.1016/j.apcatb.2017.06.049-CeVO4) | step
step(doi:10.1016/j.apcatb.2017.06.049-CeVO4) | add1 | step_1
add1 | Ce(NO3)3·6H2O | participate
step(doi:10.1016/j.apcatb.2017.06.049-CeVO4) | add2 | step_2
add2 | sodium hydroxide (1M) | participate
step(doi:10.1016/j.apcatb.2017.06.049-CeVO4) | adjust | step_3
adjust | nitric acid (3M) | participate
step(doi:10.1016/j.apcatb.2017.06.049-CeVO4) | adjust2 | step_4
step(doi:10.1016/j.apcatb.2017.06.049-CeVO4) | age | step_5
age | 500°C,600°C | participate_temperature
age | 5h | participate_time
step(doi:10.1016/j.apcatb.2017.06.049-CeVO4) | dissolve1 | step_6
dissolve1 | Na3VO4 | reagents
dissolve1 | dionized water | reagents
step(doi:10.1016/j.apcatb.2017.06.049-CeVO4) | dissolve2 | step_7
dissolve2 | Ce(NO3)3·6H2O | participate
step(doi:10.1016/j.apcatb.2017.06.049-CeVO4) | dry | step_8
dry | 80°C | participate_temperature
dry | 24h | participate_time
step(doi:10.1016/j.apcatb.2017.06.049-CeVO4) | hydrothermal | step_9
hydrothermal | 180°C | participate_temperature
hydrothermal | 24h | participate_time
step(doi:10.1016/j.apcatb.2017.06.049-CeVO4) | separate | step_10
step(doi:10.1016/j.apcatb.2017.06.049-CeVO4) | wash | step_11
wash | dionized water | reagents
wash | ethanol | reagents
CeVO4(doi:10.1016/j.apcatb.2017.06.049) | metadata(doi:10.1016/j.apcatb.2017.06.049) | article metadata
metadata(doi:10.1016/j.apcatb.2017.06.049) | doi:10.1016/j.apcatb.2017.06.049 | article doi
metadata(doi:10.1016/j.apcatb.2017.06.049) | Development of stable and efficient CeVO4 systems for the selective reduction of NOx by ammonia: Structure-activity relationship | article title
metadata(doi:10.1016/j.apcatb.2017.06.049) | Applied Catalysis B: Environmental | publication name
metadata(doi:10.1016/j.apcatb.2017.06.049) | 2017-12-05 | Cover Date
CeVO4(doi:10.1016/j.apcatb.2017.06.049) | raw_material(doi:10.1016/j.apcatb.2017.06.049-CeVO4) | catalyst-raw_material
raw_material(doi:10.1016/j.apcatb.2017.06.049-CeVO4) | Na3VO4 | catalyst-raw_material
raw_material(doi:10.1016/j.apcatb.2017.06.049-CeVO4) | Ce(NO3)3·6H2O | catalyst-raw_material
CeVO4(doi:10.1016/j.apcatb.2017.06.049) | hydrothermal route | catalyst-method
CeVO4(doi:10.1016/j.apcatb.2017.06.049) | Enhanced rate of NO conversion to nitrogen | conversion
CeVO4(doi:10.1016/j.apcatb.2017.06.049) | Cooperative effects impact NO conversion rate | activity
Cu/SSZ-13(doi:10.1016/j.apcatb.2017.07.017) | step(doi:10.1016/j.apcatb.2017.07.017-Cu/SSZ-13) | step
step(doi:10.1016/j.apcatb.2017.07.017-Cu/SSZ-13) | calcined | step_1
calcined | 550°C | participate_temperature
calcined | 4h | participate_time
step(doi:10.1016/j.apcatb.2017.07.017-Cu/SSZ-13) | dry1 | step_2
dry1 | 80°C | participate_temperature
dry1 | 12h | participate_time
step(doi:10.1016/j.apcatb.2017.07.017-Cu/SSZ-13) | dry2 | step_3
dry2 | 80°C | participate_temperature
dry2 | 12h | participate_time
step(doi:10.1016/j.apcatb.2017.07.017-Cu/SSZ-13) | exchange1 | step_4
exchange1 | Na/SSZ-13 | reagents
exchange1 | NH4NO3 | reagents
exchange1 | 80°C | participate_temperature
exchange1 | 15h | participate_time
step(doi:10.1016/j.apcatb.2017.07.017-Cu/SSZ-13) | exchange2 | step_5
exchange2 | Cu(NO3)2 | reagents
exchange2 | zeolite | reagents
exchange2 | 80°C | participate_temperature
step(doi:10.1016/j.apcatb.2017.07.017-Cu/SSZ-13) | filter | step_6
step(doi:10.1016/j.apcatb.2017.07.017-Cu/SSZ-13) | repeat | step_7
step(doi:10.1016/j.apcatb.2017.07.017-Cu/SSZ-13) | separate | step_8
step(doi:10.1016/j.apcatb.2017.07.017-Cu/SSZ-13) | stir | step_9
stir | 1h | participate_time
step(doi:10.1016/j.apcatb.2017.07.017-Cu/SSZ-13) | wash1 | step_10
wash1 | deionized water | participate
step(doi:10.1016/j.apcatb.2017.07.017-Cu/SSZ-13) | wash2 | step_11
wash2 | deionized water | participate
Cu/SSZ-13(doi:10.1016/j.apcatb.2017.07.017) | metadata(doi:10.1016/j.apcatb.2017.07.017) | article metadata
metadata(doi:10.1016/j.apcatb.2017.07.017) | doi:10.1016/j.apcatb.2017.07.017 | article doi
metadata(doi:10.1016/j.apcatb.2017.07.017) | Effect of gas compositions on SO2 poisoning over Cu/SSZ-13 used for NH3-SCR | article title
metadata(doi:10.1016/j.apcatb.2017.07.017) | Applied Catalysis B: Environmental | publication name
metadata(doi:10.1016/j.apcatb.2017.07.017) | 2017-12-15 | Cover Date
monoliths(doi:10.1016/j.apcatb.2017.07.017) | step(doi:10.1016/j.apcatb.2017.07.017-monoliths) | step
step(doi:10.1016/j.apcatb.2017.07.017-monoliths) | calcined1 | step_1
calcined1 | 500°C | participate_temperature
calcined1 | 2min | participate_time
step(doi:10.1016/j.apcatb.2017.07.017-monoliths) | calcined2 | step_2
calcined2 | 500°C | participate_temperature
calcined2 | 2h | participate_time
step(doi:10.1016/j.apcatb.2017.07.017-monoliths) | dip | step_3
dip | Cu/SSZ-13 powder | reagents
dip | cordierite monoliths | reagents
dip | boehmite | reagents
step(doi:10.1016/j.apcatb.2017.07.017-monoliths) | dry | step_4
dry | 90°C | participate_temperature
dry | 2min | participate_time
monoliths(doi:10.1016/j.apcatb.2017.07.017) | metadata(doi:10.1016/j.apcatb.2017.07.017) | article metadata
metadata(doi:10.1016/j.apcatb.2017.07.017) | doi:10.1016/j.apcatb.2017.07.017 | article doi
metadata(doi:10.1016/j.apcatb.2017.07.017) | Effect of gas compositions on SO2 poisoning over Cu/SSZ-13 used for NH3-SCR | article title
metadata(doi:10.1016/j.apcatb.2017.07.017) | Applied Catalysis B: Environmental | publication name
metadata(doi:10.1016/j.apcatb.2017.07.017) | 2017-12-15 | Cover Date
monoliths(doi:10.1016/j.apcatb.2017.07.017) | raw_material(doi:10.1016/j.apcatb.2017.07.017-monoliths) | catalyst-raw_material
raw_material(doi:10.1016/j.apcatb.2017.07.017-monoliths) | Cu/SSZ-13 powder | catalyst-raw_material
raw_material(doi:10.1016/j.apcatb.2017.07.017-monoliths) | cordierite monoliths | catalyst-raw_material
raw_material(doi:10.1016/j.apcatb.2017.07.017-monoliths) | boehmite | catalyst-raw_material
raw_material(doi:10.1016/j.apcatb.2017.07.017-monoliths) | Disperal P2, Sasol, GmbH | catalyst-raw_material
raw_material(doi:10.1016/j.apcatb.2017.07.017-monoliths) | water | catalyst-raw_material
raw_material(doi:10.1016/j.apcatb.2017.07.017-monoliths) | ethanol | catalyst-raw_material
monoliths(doi:10.1016/j.apcatb.2017.07.017) | washcoat | catalyst-method
Pd2+-exchanged zeolites, Pd-Al2O3(doi:10.1016/j.apcatb.2017.07.032) | step(doi:10.1016/j.apcatb.2017.07.032-Pd2+-exchanged zeolites, Pd-Al2O3) | step
step(doi:10.1016/j.apcatb.2017.07.032-Pd2+-exchanged zeolites, Pd-Al2O3) | calcined | step_1
calcined | 823K | participate_temperature
calcined | 8h | participate_time
step(doi:10.1016/j.apcatb.2017.07.032-Pd2+-exchanged zeolites, Pd-Al2O3) | calcined2 | step_2
calcined2 | 773K | participate_temperature
calcined2 | 5h | participate_time
step(doi:10.1016/j.apcatb.2017.07.032-Pd2+-exchanged zeolites, Pd-Al2O3) | dry | step_3
dry | 373K | participate_temperature
dry | 12h | participate_time
step(doi:10.1016/j.apcatb.2017.07.032-Pd2+-exchanged zeolites, Pd-Al2O3) | exchange | step_4
exchange | 0.005M Pd(NO3)2 | participate
exchange | 353K | participate_temperature
exchange | 24h | participate_time
step(doi:10.1016/j.apcatb.2017.07.032-Pd2+-exchanged zeolites, Pd-Al2O3) | reflux | step_5
reflux | 1.0M NH4NO3 | participate
reflux | 6h | participate_time
Pd2+-exchanged zeolites, Pd-Al2O3(doi:10.1016/j.apcatb.2017.07.032) | metadata(doi:10.1016/j.apcatb.2017.07.032) | article metadata
metadata(doi:10.1016/j.apcatb.2017.07.032) | doi:10.1016/j.apcatb.2017.07.032 | article doi
metadata(doi:10.1016/j.apcatb.2017.07.032) | Palladium-exchanged small-pore zeolites with different cage systems as methane combustion catalysts | article title
metadata(doi:10.1016/j.apcatb.2017.07.032) | Applied Catalysis B: Environmental | publication name
metadata(doi:10.1016/j.apcatb.2017.07.032) | 2017-12-15 | Cover Date
Pd2+-exchanged zeolites, Pd-Al2O3(doi:10.1016/j.apcatb.2017.07.032) | raw_material(doi:10.1016/j.apcatb.2017.07.032-Pd2+-exchanged zeolites, Pd-Al2O3) | catalyst-raw_material
raw_material(doi:10.1016/j.apcatb.2017.07.032-Pd2+-exchanged zeolites, Pd-Al2O3) | NH4-ZSM-5 (Si/Al=14) | catalyst-raw_material
raw_material(doi:10.1016/j.apcatb.2017.07.032-Pd2+-exchanged zeolites, Pd-Al2O3) | γ-Al2O3 | catalyst-raw_material
raw_material(doi:10.1016/j.apcatb.2017.07.032-Pd2+-exchanged zeolites, Pd-Al2O3) | SSZ-13 zeolites | catalyst-raw_material
raw_material(doi:10.1016/j.apcatb.2017.07.032-Pd2+-exchanged zeolites, Pd-Al2O3) | High-silica LTA | catalyst-raw_material
raw_material(doi:10.1016/j.apcatb.2017.07.032-Pd2+-exchanged zeolites, Pd-Al2O3) | PST-7 | catalyst-raw_material
raw_material(doi:10.1016/j.apcatb.2017.07.032-Pd2+-exchanged zeolites, Pd-Al2O3) | RTH | catalyst-raw_material
raw_material(doi:10.1016/j.apcatb.2017.07.032-Pd2+-exchanged zeolites, Pd-Al2O3) | Pd(NO3)2 | catalyst-raw_material
Pd2+-exchanged zeolites, Pd-Al2O3(doi:10.1016/j.apcatb.2017.07.032) | Impregnation | catalyst-method
K-OMS-2 manganese octahedral molecular sieve(doi:10.1016/j.apcatb.2017.07.044) | step(doi:10.1016/j.apcatb.2017.07.044-K-OMS-2 manganese octahedral molecular sieve) | step
step(doi:10.1016/j.apcatb.2017.07.044-K-OMS-2 manganese octahedral molecular sieve) | add | step_1
add | KMnO4(5.8g) | reagents
add | MnSO4·H2O(8.8g) | reagents
add | deionized water(130mL) | reagents
add | concentrated nitric acid(3mL) | reagents
step(doi:10.1016/j.apcatb.2017.07.044-K-OMS-2 manganese octahedral molecular sieve) | dry | step_2
dry | 120°C | participate_temperature
dry | overnight | participate_time
step(doi:10.1016/j.apcatb.2017.07.044-K-OMS-2 manganese octahedral molecular sieve) | filter | step_3
step(doi:10.1016/j.apcatb.2017.07.044-K-OMS-2 manganese octahedral molecular sieve) | reflux | step_4
reflux | 100°C | participate_temperature
reflux | 24h | participate_time
step(doi:10.1016/j.apcatb.2017.07.044-K-OMS-2 manganese octahedral molecular sieve) | wash | step_5
wash | deionized water | participate
K-OMS-2 manganese octahedral molecular sieve(doi:10.1016/j.apcatb.2017.07.044) | metadata(doi:10.1016/j.apcatb.2017.07.044) | article metadata
metadata(doi:10.1016/j.apcatb.2017.07.044) | doi:10.1016/j.apcatb.2017.07.044 | article doi
metadata(doi:10.1016/j.apcatb.2017.07.044) | Highly efficient and stable Ru/K-OMS-2 catalyst for NO oxidation | article title
metadata(doi:10.1016/j.apcatb.2017.07.044) | Applied Catalysis B: Environmental | publication name
metadata(doi:10.1016/j.apcatb.2017.07.044) | 2017-12-15 | Cover Date
doped K-OMS-2 support(doi:10.1016/j.apcatb.2017.07.044) | step(doi:10.1016/j.apcatb.2017.07.044-doped K-OMS-2 support) | step
step(doi:10.1016/j.apcatb.2017.07.044-doped K-OMS-2 support) | calcined | step_1
calcined | 300°C | participate_temperature
calcined | 2h | participate_time
step(doi:10.1016/j.apcatb.2017.07.044-doped K-OMS-2 support) | dry | step_2
dry | 100°C | participate_temperature
dry | overnight | participate_time
step(doi:10.1016/j.apcatb.2017.07.044-doped K-OMS-2 support) | evaporation | step_3
evaporation | 70°C | participate_temperature
step(doi:10.1016/j.apcatb.2017.07.044-doped K-OMS-2 support) | heat | step_4
heat | 80°C | participate_temperature
heat | 2h | participate_time
step(doi:10.1016/j.apcatb.2017.07.044-doped K-OMS-2 support) | mix | step_5
mix | M(NH3)4(NO3)x | reagents
mix | K-OMS-2 | reagents
doped K-OMS-2 support(doi:10.1016/j.apcatb.2017.07.044) | metadata(doi:10.1016/j.apcatb.2017.07.044) | article metadata
metadata(doi:10.1016/j.apcatb.2017.07.044) | doi:10.1016/j.apcatb.2017.07.044 | article doi
metadata(doi:10.1016/j.apcatb.2017.07.044) | Highly efficient and stable Ru/K-OMS-2 catalyst for NO oxidation | article title
metadata(doi:10.1016/j.apcatb.2017.07.044) | Applied Catalysis B: Environmental | publication name
metadata(doi:10.1016/j.apcatb.2017.07.044) | 2017-12-15 | Cover Date
LaMnO3perovskite(doi:10.1016/j.apcatb.2017.07.044) | step(doi:10.1016/j.apcatb.2017.07.044-LaMnO3perovskite) | step
step(doi:10.1016/j.apcatb.2017.07.044-LaMnO3perovskite) | add | step_1
add | La(NO3)3 | reagents
add | Mn(NO3)2 | reagents
add | citric acid (CA) | reagents
add | room temperature | participate_temperature
step(doi:10.1016/j.apcatb.2017.07.044-LaMnO3perovskite) | calcined | step_2
calcined | 750°C | participate_temperature
calcined | 2h | participate_time
step(doi:10.1016/j.apcatb.2017.07.044-LaMnO3perovskite) | dry | step_3
dry | 120°C | participate_temperature
dry | overnight | participate_time
step(doi:10.1016/j.apcatb.2017.07.044-LaMnO3perovskite) | heat | step_4
heat | 80°C | participate_temperature
heat | 2h | participate_time
step(doi:10.1016/j.apcatb.2017.07.044-LaMnO3perovskite) | recover | step_5
step(doi:10.1016/j.apcatb.2017.07.044-LaMnO3perovskite) | stir | step_6
step(doi:10.1016/j.apcatb.2017.07.044-LaMnO3perovskite) | thermal | step_7
thermal | 200°C | participate_temperature
thermal | 1h | participate_time
LaMnO3perovskite(doi:10.1016/j.apcatb.2017.07.044) | metadata(doi:10.1016/j.apcatb.2017.07.044) | article metadata
metadata(doi:10.1016/j.apcatb.2017.07.044) | doi:10.1016/j.apcatb.2017.07.044 | article doi
metadata(doi:10.1016/j.apcatb.2017.07.044) | Highly efficient and stable Ru/K-OMS-2 catalyst for NO oxidation | article title
metadata(doi:10.1016/j.apcatb.2017.07.044) | Applied Catalysis B: Environmental | publication name
metadata(doi:10.1016/j.apcatb.2017.07.044) | 2017-12-15 | Cover Date
LaMnO3perovskite(doi:10.1016/j.apcatb.2017.07.044) | raw_material(doi:10.1016/j.apcatb.2017.07.044-LaMnO3perovskite) | catalyst-raw_material
raw_material(doi:10.1016/j.apcatb.2017.07.044-LaMnO3perovskite) | La(NO3)3 | catalyst-raw_material
raw_material(doi:10.1016/j.apcatb.2017.07.044-LaMnO3perovskite) | Mn(NO3)2 | catalyst-raw_material
raw_material(doi:10.1016/j.apcatb.2017.07.044-LaMnO3perovskite) | citric acid (CA) | catalyst-raw_material
LaMnO3perovskite(doi:10.1016/j.apcatb.2017.07.044) | citrate sol-gel method | catalyst-method
K-OMS-2 manganese octahedral molecular sieve(doi:10.1016/j.apcatb.2017.07.044) | Highest NO conversion for Ru-K-OMS-2 | conversion
K-OMS-2 manganese octahedral molecular sieve(doi:10.1016/j.apcatb.2017.07.044) | Metal loading around 2wt.% | condition
titanium-niobium oxides(doi:10.1016/j.apcatb.2017.08.021) | step(doi:10.1016/j.apcatb.2017.08.021-titanium-niobium oxides) | step
step(doi:10.1016/j.apcatb.2017.08.021-titanium-niobium oxides) | add | step_1
add | Sodium dodecyl benzene sulfonate | reagents
add | urea solution | reagents
step(doi:10.1016/j.apcatb.2017.08.021-titanium-niobium oxides) | calcined | step_2
calcined | 350°C and 600°C | participate_temperature
calcined | 1h and 3h | participate_time
step(doi:10.1016/j.apcatb.2017.08.021-titanium-niobium oxides) | centrifuge | step_3
step(doi:10.1016/j.apcatb.2017.08.021-titanium-niobium oxides) | cool | step_4
cool | room temperature | participate_temperature
cool | 3h | participate_time
step(doi:10.1016/j.apcatb.2017.08.021-titanium-niobium oxides) | dry | step_5
dry | 85°C | participate_temperature
dry | overnight | participate_time
step(doi:10.1016/j.apcatb.2017.08.021-titanium-niobium oxides) | grind | step_6
step(doi:10.1016/j.apcatb.2017.08.021-titanium-niobium oxides) | heat | step_7
heat | 95°C | participate_temperature
step(doi:10.1016/j.apcatb.2017.08.021-titanium-niobium oxides) | mix | step_8
mix | Ti/Nb | reagents
mix | Aqueous solutions of TiOSO4·xH2SO4·xH2O | reagents
mix | NbCl5 | reagents
step(doi:10.1016/j.apcatb.2017.08.021-titanium-niobium oxides) | stir | step_9
stir | 3h | participate_time
step(doi:10.1016/j.apcatb.2017.08.021-titanium-niobium oxides) | wash1 | step_10
wash1 | ultrapure water | participate
step(doi:10.1016/j.apcatb.2017.08.021-titanium-niobium oxides) | wash2 | step_11
wash2 | anhydrous ethanol | participate
titanium-niobium oxides(doi:10.1016/j.apcatb.2017.08.021) | metadata(doi:10.1016/j.apcatb.2017.08.021) | article metadata
metadata(doi:10.1016/j.apcatb.2017.08.021) | doi:10.1016/j.apcatb.2017.08.021 | article doi
metadata(doi:10.1016/j.apcatb.2017.08.021) | Promotional synergistic effect of Cu and Nb doping on a novel Cu/Ti-Nb ternary oxide catalyst for the selective catalytic reduction of NOx with NH3 | article title
metadata(doi:10.1016/j.apcatb.2017.08.021) | Applied Catalysis B: Environmental | publication name
metadata(doi:10.1016/j.apcatb.2017.08.021) | 2018-01-31 | Cover Date
yCu/TimNbnOxsamples(doi:10.1016/j.apcatb.2017.08.021) | step(doi:10.1016/j.apcatb.2017.08.021-yCu/TimNbnOxsamples) | step
step(doi:10.1016/j.apcatb.2017.08.021-yCu/TimNbnOxsamples) | calcined | step_1
calcined | 550°C | participate_temperature
calcined | 4h | participate_time
step(doi:10.1016/j.apcatb.2017.08.021-yCu/TimNbnOxsamples) | dry | step_2
dry | 85°C | participate_temperature
dry | overnight | participate_time
step(doi:10.1016/j.apcatb.2017.08.021-yCu/TimNbnOxsamples) | impregnate | step_3
impregnate | TimNbnOx | reagents
impregnate | Cu(NO3)2·3H2O | reagents
step(doi:10.1016/j.apcatb.2017.08.021-yCu/TimNbnOxsamples) | stir | step_4
stir | 4h | participate_time
yCu/TimNbnOxsamples(doi:10.1016/j.apcatb.2017.08.021) | metadata(doi:10.1016/j.apcatb.2017.08.021) | article metadata
metadata(doi:10.1016/j.apcatb.2017.08.021) | doi:10.1016/j.apcatb.2017.08.021 | article doi
metadata(doi:10.1016/j.apcatb.2017.08.021) | Promotional synergistic effect of Cu and Nb doping on a novel Cu/Ti-Nb ternary oxide catalyst for the selective catalytic reduction of NOx with NH3 | article title
metadata(doi:10.1016/j.apcatb.2017.08.021) | Applied Catalysis B: Environmental | publication name
metadata(doi:10.1016/j.apcatb.2017.08.021) | 2018-01-31 | Cover Date
yCu/TiO2catalysts(doi:10.1016/j.apcatb.2017.08.021) | step(doi:10.1016/j.apcatb.2017.08.021- yCu/TiO2catalysts) | step
step(doi:10.1016/j.apcatb.2017.08.021- yCu/TiO2catalysts) | calcined | step_1
calcined | 550°C | participate_temperature
calcined | 4h | participate_time
step(doi:10.1016/j.apcatb.2017.08.021- yCu/TiO2catalysts) | dry | step_2
dry | 85°C | participate_temperature
dry | overnight | participate_time
step(doi:10.1016/j.apcatb.2017.08.021- yCu/TiO2catalysts) | impregnate | step_3
impregnate | TiO2 | reagents
impregnate | Cu(NO3)2·3H2O | reagents
step(doi:10.1016/j.apcatb.2017.08.021- yCu/TiO2catalysts) | stir | step_4
stir | 4h | participate_time
yCu/TiO2catalysts(doi:10.1016/j.apcatb.2017.08.021) | metadata(doi:10.1016/j.apcatb.2017.08.021) | article metadata
metadata(doi:10.1016/j.apcatb.2017.08.021) | doi:10.1016/j.apcatb.2017.08.021 | article doi
metadata(doi:10.1016/j.apcatb.2017.08.021) | Promotional synergistic effect of Cu and Nb doping on a novel Cu/Ti-Nb ternary oxide catalyst for the selective catalytic reduction of NOx with NH3 | article title
metadata(doi:10.1016/j.apcatb.2017.08.021) | Applied Catalysis B: Environmental | publication name
metadata(doi:10.1016/j.apcatb.2017.08.021) | 2018-01-31 | Cover Date
yCu/TiO2catalysts(doi:10.1016/j.apcatb.2017.08.021) | raw_material(doi:10.1016/j.apcatb.2017.08.021- yCu/TiO2catalysts) | catalyst-raw_material
raw_material(doi:10.1016/j.apcatb.2017.08.021- yCu/TiO2catalysts) | TiO2 | catalyst-raw_material
raw_material(doi:10.1016/j.apcatb.2017.08.021- yCu/TiO2catalysts) | Cu(NO3)2·3H2O | catalyst-raw_material
yCu/TiO2catalysts(doi:10.1016/j.apcatb.2017.08.021) | incipient-wetness impregnating | catalyst-method
titanium-niobium oxides(doi:10.1016/j.apcatb.2017.08.021) | Selective catalytic reduction of NOx with NH3 | conversion
titanium-niobium oxides(doi:10.1016/j.apcatb.2017.08.021) | N2 selectivity | selectivity
titanium-niobium oxides(doi:10.1016/j.apcatb.2017.08.021) | Excellent catalytic activity | activity
titanium-niobium oxides(doi:10.1016/j.apcatb.2017.08.021) | Broad operation temperature (250–425°C) under a gas hourly space velocity (GHSV) of 177,000h−1 | condition
CoaMnbOx(doi:10.1016/j.apcatb.2017.09.034) | step(doi:10.1016/j.apcatb.2017.09.034-CoaMnbOx) | step
step(doi:10.1016/j.apcatb.2017.09.034-CoaMnbOx) | add | step_1
step(doi:10.1016/j.apcatb.2017.09.034-CoaMnbOx) | calcined | step_2
calcined | 550°C | participate_temperature
calcined | 4h | participate_time
step(doi:10.1016/j.apcatb.2017.09.034-CoaMnbOx) | collect | step_3
step(doi:10.1016/j.apcatb.2017.09.034-CoaMnbOx) | dissolve1 | step_4
dissolve1 | MnSO4 | reagents
dissolve1 | Co(NO3)2·6H2O | reagents
dissolve1 | 100mL deionized water | reagents
step(doi:10.1016/j.apcatb.2017.09.034-CoaMnbOx) | dry | step_5
dry | 120°C | participate_temperature
dry | 12h | participate_time
step(doi:10.1016/j.apcatb.2017.09.034-CoaMnbOx) | stir1 | step_6
stir1 | 24h | participate_time
CoaMnbOx(doi:10.1016/j.apcatb.2017.09.034) | metadata(doi:10.1016/j.apcatb.2017.09.034) | article metadata
metadata(doi:10.1016/j.apcatb.2017.09.034) | doi:10.1016/j.apcatb.2017.09.034 | article doi
metadata(doi:10.1016/j.apcatb.2017.09.034) | Spinel structured CoaMnbOx mixed oxide catalyst for the selective catalytic reduction of NOx with NH3 | article title
metadata(doi:10.1016/j.apcatb.2017.09.034) | Applied Catalysis B: Environmental | publication name
metadata(doi:10.1016/j.apcatb.2017.09.034) | 2018-02-28 | Cover Date
CoOx@MnOx(doi:10.1016/j.apcatb.2017.09.034) | step(doi:10.1016/j.apcatb.2017.09.034-CoOx@MnOx) | step
step(doi:10.1016/j.apcatb.2017.09.034-CoOx@MnOx) | add1 | step_1
add1 | Co(NO3)2 solution | reagents
add1 | 0.2M NaCO3 solution | reagents
add1 | 100mL water | reagents
step(doi:10.1016/j.apcatb.2017.09.034-CoOx@MnOx) | add2 | step_2
add2 | MnSO4solution | reagents
add2 | 0.2M NaCO3solution | reagents
step(doi:10.1016/j.apcatb.2017.09.034-CoOx@MnOx) | calcined | step_3
calcined | 550°C | participate_temperature
calcined | 4h | participate_time
step(doi:10.1016/j.apcatb.2017.09.034-CoOx@MnOx) | collect | step_4
step(doi:10.1016/j.apcatb.2017.09.034-CoOx@MnOx) | dissolve1 | step_5
dissolve1 | Co(NO3)2·6H2O | reagents
dissolve1 | 50mL deionized water | reagents
step(doi:10.1016/j.apcatb.2017.09.034-CoOx@MnOx) | dry | step_6
dry | 120°C | participate_temperature
dry | 12h | participate_time
step(doi:10.1016/j.apcatb.2017.09.034-CoOx@MnOx) | keep | step_7
step(doi:10.1016/j.apcatb.2017.09.034-CoOx@MnOx) | stir1 | step_8
step(doi:10.1016/j.apcatb.2017.09.034-CoOx@MnOx) | stir2 | step_9
stir2 | 24h | participate_time
CoOx@MnOx(doi:10.1016/j.apcatb.2017.09.034) | metadata(doi:10.1016/j.apcatb.2017.09.034) | article metadata
metadata(doi:10.1016/j.apcatb.2017.09.034) | doi:10.1016/j.apcatb.2017.09.034 | article doi
metadata(doi:10.1016/j.apcatb.2017.09.034) | Spinel structured CoaMnbOx mixed oxide catalyst for the selective catalytic reduction of NOx with NH3 | article title
metadata(doi:10.1016/j.apcatb.2017.09.034) | Applied Catalysis B: Environmental | publication name
metadata(doi:10.1016/j.apcatb.2017.09.034) | 2018-02-28 | Cover Date
MnOx@CoOx(doi:10.1016/j.apcatb.2017.09.034) | step(doi:10.1016/j.apcatb.2017.09.034-MnOx@CoOx) | step
step(doi:10.1016/j.apcatb.2017.09.034-MnOx@CoOx) | add1 | step_1
add1 | MnSO4solution | reagents
add1 | Na2CO3 | reagents
step(doi:10.1016/j.apcatb.2017.09.034-MnOx@CoOx) | add2 | step_2
add2 | Co(NO3)2solution | reagents
add2 | 0.2M NaCO3solution | reagents
step(doi:10.1016/j.apcatb.2017.09.034-MnOx@CoOx) | calcined | step_3
calcined | 550°C | participate_temperature
calcined | 4h | participate_time
step(doi:10.1016/j.apcatb.2017.09.034-MnOx@CoOx) | collect | step_4
step(doi:10.1016/j.apcatb.2017.09.034-MnOx@CoOx) | dissolve1 | step_5
dissolve1 | MnSO4 | reagents
dissolve1 | 50mL deionized water | reagents
step(doi:10.1016/j.apcatb.2017.09.034-MnOx@CoOx) | dry | step_6
dry | 120°C | participate_temperature
dry | 12h | participate_time
step(doi:10.1016/j.apcatb.2017.09.034-MnOx@CoOx) | keep | step_7
step(doi:10.1016/j.apcatb.2017.09.034-MnOx@CoOx) | stir1 | step_8
stir1 | 2h | participate_time
step(doi:10.1016/j.apcatb.2017.09.034-MnOx@CoOx) | stir2 | step_9
stir2 | 24h | participate_time
MnOx@CoOx(doi:10.1016/j.apcatb.2017.09.034) | metadata(doi:10.1016/j.apcatb.2017.09.034) | article metadata
metadata(doi:10.1016/j.apcatb.2017.09.034) | doi:10.1016/j.apcatb.2017.09.034 | article doi
metadata(doi:10.1016/j.apcatb.2017.09.034) | Spinel structured CoaMnbOx mixed oxide catalyst for the selective catalytic reduction of NOx with NH3 | article title
metadata(doi:10.1016/j.apcatb.2017.09.034) | Applied Catalysis B: Environmental | publication name
metadata(doi:10.1016/j.apcatb.2017.09.034) | 2018-02-28 | Cover Date
MnOx@CoOx(doi:10.1016/j.apcatb.2017.09.034) | raw_material(doi:10.1016/j.apcatb.2017.09.034-MnOx@CoOx) | catalyst-raw_material
raw_material(doi:10.1016/j.apcatb.2017.09.034-MnOx@CoOx) | MnSO4 | catalyst-raw_material
raw_material(doi:10.1016/j.apcatb.2017.09.034-MnOx@CoOx) | MnSO4 | catalyst-raw_material
raw_material(doi:10.1016/j.apcatb.2017.09.034-MnOx@CoOx) | Na2CO3 | catalyst-raw_material
MnOx@CoOx(doi:10.1016/j.apcatb.2017.09.034) | two-step precipitation | catalyst-method
CoaMnbOx(doi:10.1016/j.apcatb.2017.09.034) | >80% NOx | conversion
CoaMnbOx(doi:10.1016/j.apcatb.2017.09.034) | volcano-type tendency | activity
CoaMnbOx(doi:10.1016/j.apcatb.2017.09.034) | 170°C (116–285°C window) | condition
MnOx@CoOx(doi:10.1016/j.apcatb.2017.10.026) | raw_material(doi:10.1016/j.apcatb.2017.10.026-MnOx@CoOx) | catalyst-raw_material
raw_material(doi:10.1016/j.apcatb.2017.10.026-MnOx@CoOx) | MnSO4 | catalyst-raw_material
raw_material(doi:10.1016/j.apcatb.2017.10.026-MnOx@CoOx) | MnSO4 | catalyst-raw_material
raw_material(doi:10.1016/j.apcatb.2017.10.026-MnOx@CoOx) | Na2CO3 | catalyst-raw_material
MnOx@CoOx(doi:10.1016/j.apcatb.2017.10.026) | two-step precipitation | catalyst-method
metatitanic acid(doi:10.1016/j.apcatb.2017.11.029) | step(doi:10.1016/j.apcatb.2017.11.029-metatitanic acid) | step
step(doi:10.1016/j.apcatb.2017.11.029-metatitanic acid) | add | step_1
add | deionized water | participate
step(doi:10.1016/j.apcatb.2017.11.029-metatitanic acid) | add2 | step_2
add2 | aqueous ammonia | participate
step(doi:10.1016/j.apcatb.2017.11.029-metatitanic acid) | calcined | step_3
calcined | 450°C | participate_temperature
calcined | 4h | participate_time
step(doi:10.1016/j.apcatb.2017.11.029-metatitanic acid) | dry1 | step_4
dry1 | 120°C | participate_temperature
dry1 | 6h | participate_time
step(doi:10.1016/j.apcatb.2017.11.029-metatitanic acid) | dry2 | step_5
dry2 | 120°C | participate_temperature
dry2 | overnight | participate_time
step(doi:10.1016/j.apcatb.2017.11.029-metatitanic acid) | evaporate | step_6
step(doi:10.1016/j.apcatb.2017.11.029-metatitanic acid) | filter | step_7
step(doi:10.1016/j.apcatb.2017.11.029-metatitanic acid) | pour | step_8
pour | ammonium metatungstate (Pfaltz & Bauer, 99.5% purity; 0.06M) | reagents
pour | ammonium metavanadate (Aldrich; 0.35M) | reagents
step(doi:10.1016/j.apcatb.2017.11.029-metatitanic acid) | precipitate | step_9
precipitate | Metatitanic acid | reagents
precipitate | Titanium isopropoxide | reagents
precipitate | deionized water | reagents
step(doi:10.1016/j.apcatb.2017.11.029-metatitanic acid) | stir1 | step_10
stir1 | 60min | participate_time
step(doi:10.1016/j.apcatb.2017.11.029-metatitanic acid) | stir2 | step_11
step(doi:10.1016/j.apcatb.2017.11.029-metatitanic acid) | wash | step_12
metatitanic acid(doi:10.1016/j.apcatb.2017.11.029) | metadata(doi:10.1016/j.apcatb.2017.11.029) | article metadata
metadata(doi:10.1016/j.apcatb.2017.11.029) | doi:10.1016/j.apcatb.2017.11.029 | article doi
metadata(doi:10.1016/j.apcatb.2017.11.029) | Formation of N2O greenhouse gas during SCR of NO with NH3 by supported vanadium oxide catalysts | article title
metadata(doi:10.1016/j.apcatb.2017.11.029) | Applied Catalysis B: Environmental | publication name
metadata(doi:10.1016/j.apcatb.2017.11.029) | 2018-05-31 | Cover Date
metatitanic acid(doi:10.1016/j.apcatb.2017.11.029) | raw_material(doi:10.1016/j.apcatb.2017.11.029-metatitanic acid) | catalyst-raw_material
raw_material(doi:10.1016/j.apcatb.2017.11.029-metatitanic acid) | Titanium isopropoxide | catalyst-raw_material
raw_material(doi:10.1016/j.apcatb.2017.11.029-metatitanic acid) | deionized water | catalyst-raw_material
raw_material(doi:10.1016/j.apcatb.2017.11.029-metatitanic acid) | Ammonium metatungstate | catalyst-raw_material
raw_material(doi:10.1016/j.apcatb.2017.11.029-metatitanic acid) | Ammonium metavanadate | catalyst-raw_material
raw_material(doi:10.1016/j.apcatb.2017.11.029-metatitanic acid) | Aqueous ammonia | catalyst-raw_material
metatitanic acid(doi:10.1016/j.apcatb.2017.11.029) | co-precipitation | catalyst-method
Ammonium (NH4)-ZSM–5(doi:10.1016/j.apcatb.2017.12.031) | step(doi:10.1016/j.apcatb.2017.12.031-Ammonium (NH4)-ZSM–5) | step
step(doi:10.1016/j.apcatb.2017.12.031-Ammonium (NH4)-ZSM–5) | add | step_1
add | 2 g of the ZSM–5 | participate
step(doi:10.1016/j.apcatb.2017.12.031-Ammonium (NH4)-ZSM–5) | dissolve | step_2
dissolve | Pd(NO3)2(H2O)2 | reagents
dissolve | 50 mL deionized water | reagents
step(doi:10.1016/j.apcatb.2017.12.031-Ammonium (NH4)-ZSM–5) | dry | step_3
dry | 100 °C | participate_temperature
dry | 6 h | participate_time
step(doi:10.1016/j.apcatb.2017.12.031-Ammonium (NH4)-ZSM–5) | filter | step_4
step(doi:10.1016/j.apcatb.2017.12.031-Ammonium (NH4)-ZSM–5) | oxidized | step_5
oxidized | 500 or 750 °C | participate_temperature
oxidized | 2 h | participate_time
step(doi:10.1016/j.apcatb.2017.12.031-Ammonium (NH4)-ZSM–5) | stir1 | step_6
stir1 | room temperature | participate_temperature
stir1 | 30 min | participate_time
step(doi:10.1016/j.apcatb.2017.12.031-Ammonium (NH4)-ZSM–5) | stir2 | step_7
stir2 | 500 rpm | participate_temperature
stir2 | 20 h | participate_time
step(doi:10.1016/j.apcatb.2017.12.031-Ammonium (NH4)-ZSM–5) | transfer | step_8
transfer | water bath | participate
transfer | 65 °C | participate_temperature
step(doi:10.1016/j.apcatb.2017.12.031-Ammonium (NH4)-ZSM–5) | wash | step_9
wash | 1 L deionized water | participate
Ammonium (NH4)-ZSM–5(doi:10.1016/j.apcatb.2017.12.031) | metadata(doi:10.1016/j.apcatb.2017.12.031) | article metadata
metadata(doi:10.1016/j.apcatb.2017.12.031) | doi:10.1016/j.apcatb.2017.12.031 | article doi
metadata(doi:10.1016/j.apcatb.2017.12.031) | Investigation of the active sites and optimum Pd/Al of Pd/ZSM–5 passive NO adsorbers for the cold-start application: Evidence of isolated-Pd species obtained after a high-temperature thermal treatment | article title
metadata(doi:10.1016/j.apcatb.2017.12.031) | Applied Catalysis B: Environmental | publication name
metadata(doi:10.1016/j.apcatb.2017.12.031) | 2018-06-15 | Cover Date
Ammonium (NH4)-ZSM–5(doi:10.1016/j.apcatb.2017.12.031) | raw_material(doi:10.1016/j.apcatb.2017.12.031-Ammonium (NH4)-ZSM–5) | catalyst-raw_material
raw_material(doi:10.1016/j.apcatb.2017.12.031-Ammonium (NH4)-ZSM–5) | Ammonium (NH4)-ZSM–5 | catalyst-raw_material
raw_material(doi:10.1016/j.apcatb.2017.12.031-Ammonium (NH4)-ZSM–5) | Pd(NO3)2(H2O)2 | catalyst-raw_material
Ammonium (NH4)-ZSM–5(doi:10.1016/j.apcatb.2017.12.031) | ion-exchanged | catalyst-method
porous Co3O4 nanoparticles(doi:10.1016/j.apcatb.2017.12.075) | step(doi:10.1016/j.apcatb.2017.12.075-porous Co3O4 nanoparticles) | step
step(doi:10.1016/j.apcatb.2017.12.075-porous Co3O4 nanoparticles) | dry | step_1
dry | 80 °C | participate_temperature
dry | overnight | participate_time
step(doi:10.1016/j.apcatb.2017.12.075-porous Co3O4 nanoparticles) | filter | step_2
step(doi:10.1016/j.apcatb.2017.12.075-porous Co3O4 nanoparticles) | mix | step_3
mix | Co(NO3)2(20 mmol, 80 ml) | reagents
mix | Na2C2O4(30 mmol, 120 ml) | reagents
mix | 80 °C | participate_temperature
mix | 15 min | participate_time
step(doi:10.1016/j.apcatb.2017.12.075-porous Co3O4 nanoparticles) | stir1 | step_4
stir1 | 80 °C | participate_temperature
stir1 | 0.5 h | participate_time
step(doi:10.1016/j.apcatb.2017.12.075-porous Co3O4 nanoparticles) | thermal | step_5
thermal | 500 °C | participate_temperature
thermal | 2 h | participate_time
step(doi:10.1016/j.apcatb.2017.12.075-porous Co3O4 nanoparticles) | wash | step_6
porous Co3O4 nanoparticles(doi:10.1016/j.apcatb.2017.12.075) | metadata(doi:10.1016/j.apcatb.2017.12.075) | article metadata
metadata(doi:10.1016/j.apcatb.2017.12.075) | doi:10.1016/j.apcatb.2017.12.075 | article doi
metadata(doi:10.1016/j.apcatb.2017.12.075) | Boosting catalytic propane oxidation over PGM-free Co3O4 nanocrystal aggregates through chemical leaching: A comparative study with Pt and Pd based catalysts | article title
metadata(doi:10.1016/j.apcatb.2017.12.075) | Applied Catalysis B: Environmental | publication name
metadata(doi:10.1016/j.apcatb.2017.12.075) | 2018-06-15 | Cover Date
Co3O4 nanoparticles(doi:10.1016/j.apcatb.2017.12.075) | step(doi:10.1016/j.apcatb.2017.12.075-Co3O4 nanoparticles) | step
step(doi:10.1016/j.apcatb.2017.12.075-Co3O4 nanoparticles) | dry | step_1
dry | 150 °C | participate_temperature
dry | overnight | participate_time
step(doi:10.1016/j.apcatb.2017.12.075-Co3O4 nanoparticles) | etch | step_2
etch | Co3O4-orignial powder(500 mg) | reagents
etch | 0.1M acetic acid(100ml) | reagents
etch | 60 °C | participate_temperature
step(doi:10.1016/j.apcatb.2017.12.075-Co3O4 nanoparticles) | filter | step_3
step(doi:10.1016/j.apcatb.2017.12.075-Co3O4 nanoparticles) | stir | step_4
stir | 1 h | participate_time
step(doi:10.1016/j.apcatb.2017.12.075-Co3O4 nanoparticles) | wash | step_5
Co3O4 nanoparticles(doi:10.1016/j.apcatb.2017.12.075) | metadata(doi:10.1016/j.apcatb.2017.12.075) | article metadata
metadata(doi:10.1016/j.apcatb.2017.12.075) | doi:10.1016/j.apcatb.2017.12.075 | article doi
metadata(doi:10.1016/j.apcatb.2017.12.075) | Boosting catalytic propane oxidation over PGM-free Co3O4 nanocrystal aggregates through chemical leaching: A comparative study with Pt and Pd based catalysts | article title
metadata(doi:10.1016/j.apcatb.2017.12.075) | Applied Catalysis B: Environmental | publication name
metadata(doi:10.1016/j.apcatb.2017.12.075) | 2018-06-15 | Cover Date
Pt/Al2O3 and Pd/Al2O3(doi:10.1016/j.apcatb.2017.12.075) | step(doi:10.1016/j.apcatb.2017.12.075-Pt/Al2O3 and Pd/Al2O3) | step
step(doi:10.1016/j.apcatb.2017.12.075-Pt/Al2O3 and Pd/Al2O3) | treat | step_1
treat | 500 °C | participate_temperature
treat | 2 h | participate_time
Pt/Al2O3 and Pd/Al2O3(doi:10.1016/j.apcatb.2017.12.075) | metadata(doi:10.1016/j.apcatb.2017.12.075) | article metadata
metadata(doi:10.1016/j.apcatb.2017.12.075) | doi:10.1016/j.apcatb.2017.12.075 | article doi
metadata(doi:10.1016/j.apcatb.2017.12.075) | Boosting catalytic propane oxidation over PGM-free Co3O4 nanocrystal aggregates through chemical leaching: A comparative study with Pt and Pd based catalysts | article title
metadata(doi:10.1016/j.apcatb.2017.12.075) | Applied Catalysis B: Environmental | publication name
metadata(doi:10.1016/j.apcatb.2017.12.075) | 2018-06-15 | Cover Date
Pt/CeO2and Pd/CeO2(doi:10.1016/j.apcatb.2017.12.075) | step(doi:10.1016/j.apcatb.2017.12.075-Pt/CeO2and Pd/CeO2) | step
step(doi:10.1016/j.apcatb.2017.12.075-Pt/CeO2and Pd/CeO2) | add | step_1
add | CeO2powder | participate
step(doi:10.1016/j.apcatb.2017.12.075-Pt/CeO2and Pd/CeO2) | anneal | step_2
anneal | 500 °C | participate_temperature
anneal | 2 h | participate_time
step(doi:10.1016/j.apcatb.2017.12.075-Pt/CeO2and Pd/CeO2) | dissolve | step_3
dissolve | Pt or Pd precursor | reagents
dissolve | water | reagents
step(doi:10.1016/j.apcatb.2017.12.075-Pt/CeO2and Pd/CeO2) | dry | step_4
dry | 80 °C | participate_temperature
dry | 6 h | participate_time
step(doi:10.1016/j.apcatb.2017.12.075-Pt/CeO2and Pd/CeO2) | sonicate | step_5
sonicate | 1 h | participate_time
Pt/CeO2and Pd/CeO2(doi:10.1016/j.apcatb.2017.12.075) | metadata(doi:10.1016/j.apcatb.2017.12.075) | article metadata
metadata(doi:10.1016/j.apcatb.2017.12.075) | doi:10.1016/j.apcatb.2017.12.075 | article doi
metadata(doi:10.1016/j.apcatb.2017.12.075) | Boosting catalytic propane oxidation over PGM-free Co3O4 nanocrystal aggregates through chemical leaching: A comparative study with Pt and Pd based catalysts | article title
metadata(doi:10.1016/j.apcatb.2017.12.075) | Applied Catalysis B: Environmental | publication name
metadata(doi:10.1016/j.apcatb.2017.12.075) | 2018-06-15 | Cover Date
Pt/CeO2and Pd/CeO2(doi:10.1016/j.apcatb.2017.12.075) | raw_material(doi:10.1016/j.apcatb.2017.12.075-Pt/CeO2and Pd/CeO2) | catalyst-raw_material
raw_material(doi:10.1016/j.apcatb.2017.12.075-Pt/CeO2and Pd/CeO2) | Pt or Pd precursor (chloroplatinic acid or ammonium tetrachloropalladate(II)) | catalyst-raw_material
raw_material(doi:10.1016/j.apcatb.2017.12.075-Pt/CeO2and Pd/CeO2) | CeO2powder | catalyst-raw_material
Pt/CeO2and Pd/CeO2(doi:10.1016/j.apcatb.2017.12.075) | Wet impregnation method | catalyst-method
Pt/CeO2and Pd/CeO2(doi:10.1016/j.apcatb.2018.01.026) | metadata(doi:10.1016/j.apcatb.2018.01.026) | article metadata
metadata(doi:10.1016/j.apcatb.2018.01.026) | doi:10.1016/j.apcatb.2018.01.026 | article doi
metadata(doi:10.1016/j.apcatb.2018.01.026) | Urea-related reactions and their active sites over Cu-SAPO-34: Formation of NH3 and conversion of HNCO | article title
metadata(doi:10.1016/j.apcatb.2018.01.026) | Applied Catalysis B: Environmental | publication name
metadata(doi:10.1016/j.apcatb.2018.01.026) | 2018-07-05 | Cover Date
Pt/CeO2and Pd/CeO2(doi:10.1016/j.apcatb.2018.01.026) | metadata(doi:10.1016/j.apcatb.2018.01.026) | article metadata
metadata(doi:10.1016/j.apcatb.2018.01.026) | doi:10.1016/j.apcatb.2018.01.026 | article doi
metadata(doi:10.1016/j.apcatb.2018.01.026) | Urea-related reactions and their active sites over Cu-SAPO-34: Formation of NH3 and conversion of HNCO | article title
metadata(doi:10.1016/j.apcatb.2018.01.026) | Applied Catalysis B: Environmental | publication name
metadata(doi:10.1016/j.apcatb.2018.01.026) | 2018-07-05 | Cover Date
Pt/CeO2and Pd/CeO2(doi:10.1016/j.apcatb.2018.01.026) | metadata(doi:10.1016/j.apcatb.2018.01.026) | article metadata
metadata(doi:10.1016/j.apcatb.2018.01.026) | doi:10.1016/j.apcatb.2018.01.026 | article doi
metadata(doi:10.1016/j.apcatb.2018.01.026) | Urea-related reactions and their active sites over Cu-SAPO-34: Formation of NH3 and conversion of HNCO | article title
metadata(doi:10.1016/j.apcatb.2018.01.026) | Applied Catalysis B: Environmental | publication name
metadata(doi:10.1016/j.apcatb.2018.01.026) | 2018-07-05 | Cover Date
Pt/CeO2and Pd/CeO2(doi:10.1016/j.apcatb.2018.01.026) | raw_material(doi:10.1016/j.apcatb.2018.01.026-Pt/CeO2and Pd/CeO2) | catalyst-raw_material
raw_material(doi:10.1016/j.apcatb.2018.01.026-Pt/CeO2and Pd/CeO2) | Pt or Pd precursor (chloroplatinic acid or ammonium tetrachloropalladate(II)) | catalyst-raw_material
raw_material(doi:10.1016/j.apcatb.2018.01.026-Pt/CeO2and Pd/CeO2) | CeO2powder | catalyst-raw_material
Pt/CeO2and Pd/CeO2(doi:10.1016/j.apcatb.2018.01.026) | Wet impregnation method | catalyst-method
Pt/CeO2and Pd/CeO2(doi:10.1016/j.apcatb.2018.02.004) | raw_material(doi:10.1016/j.apcatb.2018.02.004-Pt/CeO2and Pd/CeO2) | catalyst-raw_material
raw_material(doi:10.1016/j.apcatb.2018.02.004-Pt/CeO2and Pd/CeO2) | Pt or Pd precursor (chloroplatinic acid or ammonium tetrachloropalladate(II)) | catalyst-raw_material
raw_material(doi:10.1016/j.apcatb.2018.02.004-Pt/CeO2and Pd/CeO2) | CeO2powder | catalyst-raw_material
Pt/CeO2and Pd/CeO2(doi:10.1016/j.apcatb.2018.02.004) | Wet impregnation method | catalyst-method
zeolite NH4-ZSM-5 CBV 2314(doi:10.1016/j.apcatb.2018.02.051) | step(doi:10.1016/j.apcatb.2018.02.051-zeolite NH4-ZSM-5 CBV 2314) | step
step(doi:10.1016/j.apcatb.2018.02.051-zeolite NH4-ZSM-5 CBV 2314) | add | step_1
add | 5g zeolite (NH4-ZSM-5 CBV 2314, Zeolyst International) | participate
step(doi:10.1016/j.apcatb.2018.02.051-zeolite NH4-ZSM-5 CBV 2314) | calcined | step_2
calcined | 500°C | participate_temperature
calcined | 5h | participate_time
step(doi:10.1016/j.apcatb.2018.02.051-zeolite NH4-ZSM-5 CBV 2314) | dry | step_3
dry | 90°C | participate_temperature
dry | overnight | participate_time
step(doi:10.1016/j.apcatb.2018.02.051-zeolite NH4-ZSM-5 CBV 2314) | filter | step_4
step(doi:10.1016/j.apcatb.2018.02.051-zeolite NH4-ZSM-5 CBV 2314) | heat | step_5
heat | 500ml solution | reagents
heat | 60°C | participate_temperature
step(doi:10.1016/j.apcatb.2018.02.051-zeolite NH4-ZSM-5 CBV 2314) | pH | step_6
step(doi:10.1016/j.apcatb.2018.02.051-zeolite NH4-ZSM-5 CBV 2314) | stir | step_7
stir | 24h | participate_time
step(doi:10.1016/j.apcatb.2018.02.051-zeolite NH4-ZSM-5 CBV 2314) | wash | step_8
wash | 400mL water per g zeolite | participate
zeolite NH4-ZSM-5 CBV 2314(doi:10.1016/j.apcatb.2018.02.051) | metadata(doi:10.1016/j.apcatb.2018.02.051) | article metadata
metadata(doi:10.1016/j.apcatb.2018.02.051) | doi:10.1016/j.apcatb.2018.02.051 | article doi
metadata(doi:10.1016/j.apcatb.2018.02.051) | Mechanism of the selective reduction of NOx by methane over Co-ZSM-5 | article title
metadata(doi:10.1016/j.apcatb.2018.02.051) | Applied Catalysis B: Environmental | publication name
metadata(doi:10.1016/j.apcatb.2018.02.051) | 2018-08-15 | Cover Date
zeolite NH4-ZSM-5 CBV 2314(doi:10.1016/j.apcatb.2018.02.051) | raw_material(doi:10.1016/j.apcatb.2018.02.051-zeolite NH4-ZSM-5 CBV 2314) | catalyst-raw_material
raw_material(doi:10.1016/j.apcatb.2018.02.051-zeolite NH4-ZSM-5 CBV 2314) | Co(NO3)2·6H2O | catalyst-raw_material
raw_material(doi:10.1016/j.apcatb.2018.02.051-zeolite NH4-ZSM-5 CBV 2314) | Co(CH3COO)2·4H2O | catalyst-raw_material
zeolite NH4-ZSM-5 CBV 2314(doi:10.1016/j.apcatb.2018.02.051) | ion exchange | catalyst-method
zeolite NH4-ZSM-5 CBV 2314(doi:10.1016/j.apcatb.2018.02.052) | metadata(doi:10.1016/j.apcatb.2018.02.052) | article metadata
metadata(doi:10.1016/j.apcatb.2018.02.052) | doi:10.1016/j.apcatb.2018.02.052 | article doi
metadata(doi:10.1016/j.apcatb.2018.02.052) | The smart surface modification of Fe2O3 by WO x for significantly promoting the selective catalytic reduction of NO x with NH3 | article title
metadata(doi:10.1016/j.apcatb.2018.02.052) | Applied Catalysis B: Environmental | publication name
metadata(doi:10.1016/j.apcatb.2018.02.052) | 2018-08-15 | Cover Date
zeolite NH4-ZSM-5 CBV 2314(doi:10.1016/j.apcatb.2018.02.052) | raw_material(doi:10.1016/j.apcatb.2018.02.052-zeolite NH4-ZSM-5 CBV 2314) | catalyst-raw_material
raw_material(doi:10.1016/j.apcatb.2018.02.052-zeolite NH4-ZSM-5 CBV 2314) | Co(NO3)2·6H2O | catalyst-raw_material
raw_material(doi:10.1016/j.apcatb.2018.02.052-zeolite NH4-ZSM-5 CBV 2314) | Co(CH3COO)2·4H2O | catalyst-raw_material
zeolite NH4-ZSM-5 CBV 2314(doi:10.1016/j.apcatb.2018.02.052) | ion exchange | catalyst-method
zeolite NH4-ZSM-5 CBV 2314(doi:10.1016/j.apcatb.2018.02.052) | NOx with NH3 | conversion
zeolite NH4-ZSM-5 CBV 2314(doi:10.1016/j.apcatb.2018.02.052) | N2 selectivity for NH3-SCR | selectivity
zeolite NH4-ZSM-5 CBV 2314(doi:10.1016/j.apcatb.2018.02.052) | Improved catalytic activity for NH3-SCR | activity
zeolite NH4-ZSM-5 CBV 2314(doi:10.1016/j.apcatb.2018.02.052) | Selective catalytic reduction of NOx with NH3 (NH3-SCR) | condition
CeNTs(doi:10.1016/j.apcatb.2018.03.024) | step(doi:10.1016/j.apcatb.2018.03.024-CeNTs) | step
step(doi:10.1016/j.apcatb.2018.03.024-CeNTs) | add | step_1
add | P123 | reagents
add | CeCl3·7H2O | reagents
add | water | reagents
add | ethanol | reagents
step(doi:10.1016/j.apcatb.2018.03.024-CeNTs) | add2 | step_2
add2 | NH3·H2O | participate
step(doi:10.1016/j.apcatb.2018.03.024-CeNTs) | dry | step_3
dry | 60 °C | participate_temperature
dry | overnight | participate_time
step(doi:10.1016/j.apcatb.2018.03.024-CeNTs) | stir1 | step_4
stir1 | room temperature | participate_temperature
stir1 | 30min | participate_time
step(doi:10.1016/j.apcatb.2018.03.024-CeNTs) | stir2 | step_5
stir2 | short time | participate_time
step(doi:10.1016/j.apcatb.2018.03.024-CeNTs) | transfer | step_6
step(doi:10.1016/j.apcatb.2018.03.024-CeNTs) | treat | step_7
treat | 160 °C | participate_temperature
treat | 72 h | participate_time
step(doi:10.1016/j.apcatb.2018.03.024-CeNTs) | wash | step_8
wash | deionized water | reagents
wash | ethanol | reagents
CeNTs(doi:10.1016/j.apcatb.2018.03.024) | metadata(doi:10.1016/j.apcatb.2018.03.024) | article metadata
metadata(doi:10.1016/j.apcatb.2018.03.024) | doi:10.1016/j.apcatb.2018.03.024 | article doi
metadata(doi:10.1016/j.apcatb.2018.03.024) | Niobium oxide confined by ceria nanotubes as a novel SCR catalyst with excellent resistance to potassium, phosphorus, and lead | article title
metadata(doi:10.1016/j.apcatb.2018.03.024) | Applied Catalysis B: Environmental | publication name
metadata(doi:10.1016/j.apcatb.2018.03.024) | 2018-09-05 | Cover Date
CeNTs(doi:10.1016/j.apcatb.2018.03.024) | raw_material(doi:10.1016/j.apcatb.2018.03.024-CeNTs) | catalyst-raw_material
raw_material(doi:10.1016/j.apcatb.2018.03.024-CeNTs) | P123 | catalyst-raw_material
raw_material(doi:10.1016/j.apcatb.2018.03.024-CeNTs) | CeCl3·7H2O | catalyst-raw_material
CeNTs(doi:10.1016/j.apcatb.2018.03.024) | typical hydrothermal method | catalyst-method
CeNTs(doi:10.1016/j.apcatb.2018.03.024) | Superior NOx conversion for Nb-CeNTs compared to Nb-CeO2(N) | conversion
CeNTs(doi:10.1016/j.apcatb.2018.03.024) | Selective catalytic reduction (SCR) by NH3 | selectivity
CeNTs(doi:10.1016/j.apcatb.2018.03.024) | Superior redox capacity and abundant surface Brønsted acidic sites for Nb-CeNTs | activity
CeNTs(doi:10.1016/j.apcatb.2018.03.024) | Resistance to alkali metals, phosphorus, and lead for Nb-CeNTs | condition
CeNTs(doi:10.1016/j.apcatb.2018.03.029) | raw_material(doi:10.1016/j.apcatb.2018.03.029-CeNTs) | catalyst-raw_material
raw_material(doi:10.1016/j.apcatb.2018.03.029-CeNTs) | P123 | catalyst-raw_material
raw_material(doi:10.1016/j.apcatb.2018.03.029-CeNTs) | CeCl3·7H2O | catalyst-raw_material
CeNTs(doi:10.1016/j.apcatb.2018.03.029) | typical hydrothermal method | catalyst-method
CeV1-xWxO4(doi:10.1016/j.apcatb.2018.04.059) | step(doi:10.1016/j.apcatb.2018.04.059-CeV1-xWxO4) | step
step(doi:10.1016/j.apcatb.2018.04.059-CeV1-xWxO4) | add1 | step_1
add1 | nitric acid (3M) | participate
step(doi:10.1016/j.apcatb.2018.04.059-CeV1-xWxO4) | add2 | step_2
add2 | Ce(NO3)3·6H2O | reagents
add2 | (NH4)6H2W12O40·xH2O | reagents
step(doi:10.1016/j.apcatb.2018.04.059-CeV1-xWxO4) | add3 | step_3
add3 | sodium hydroxide (1M) | participate
step(doi:10.1016/j.apcatb.2018.04.059-CeV1-xWxO4) | age | step_4
age | 600°C | participate_temperature
step(doi:10.1016/j.apcatb.2018.04.059-CeV1-xWxO4) | dissolve1 | step_5
dissolve1 | Na3VO4 | reagents
dissolve1 | dionized water | reagents
step(doi:10.1016/j.apcatb.2018.04.059-CeV1-xWxO4) | dry | step_6
dry | 80°C | participate_temperature
dry | 24h | participate_time
step(doi:10.1016/j.apcatb.2018.04.059-CeV1-xWxO4) | expose | step_7
expose | 10vol.% H2O diluted in air | participate
step(doi:10.1016/j.apcatb.2018.04.059-CeV1-xWxO4) | hydrothermally | step_8
hydrothermally | 180°C | participate_temperature
hydrothermally | 24h | participate_time
step(doi:10.1016/j.apcatb.2018.04.059-CeV1-xWxO4) | recover | step_9
step(doi:10.1016/j.apcatb.2018.04.059-CeV1-xWxO4) | wash1 | step_10
wash1 | dionized water | participate
step(doi:10.1016/j.apcatb.2018.04.059-CeV1-xWxO4) | wash2 | step_11
wash2 | ethanol | participate
CeV1-xWxO4(doi:10.1016/j.apcatb.2018.04.059) | metadata(doi:10.1016/j.apcatb.2018.04.059) | article metadata
metadata(doi:10.1016/j.apcatb.2018.04.059) | doi:10.1016/j.apcatb.2018.04.059 | article doi
metadata(doi:10.1016/j.apcatb.2018.04.059) | Induced effect of tungsten incorporation on the catalytic properties of CeVO4 systems for the selective reduction of NOx by ammonia | article title
metadata(doi:10.1016/j.apcatb.2018.04.059) | Applied Catalysis B: Environmental | publication name
metadata(doi:10.1016/j.apcatb.2018.04.059) | 2018-10-15 | Cover Date
CeV1-xWxO4(doi:10.1016/j.apcatb.2018.04.059) | raw_material(doi:10.1016/j.apcatb.2018.04.059-CeV1-xWxO4) | catalyst-raw_material
raw_material(doi:10.1016/j.apcatb.2018.04.059-CeV1-xWxO4) | P123 | catalyst-raw_material
raw_material(doi:10.1016/j.apcatb.2018.04.059-CeV1-xWxO4) | CeCl3·7H2O | catalyst-raw_material
CeV1-xWxO4(doi:10.1016/j.apcatb.2018.04.059) | hydrothermal route | catalyst-method
CeV1-xWxO4(doi:10.1016/j.apcatb.2018.04.059) | Slight detrimental effect below 300 °C | conversion
CeV1-xWxO4(doi:10.1016/j.apcatb.2018.04.059) | Sharp enhancement above 300 °C | selectivity
CeV1-xWxO4(doi:10.1016/j.apcatb.2018.04.059) | Decrease in reaction rate in standard conditions below 300 °C | activity
CeV1-xWxO4(doi:10.1016/j.apcatb.2018.04.059) | Aged in 10 vol.% H2O at 600 °C | condition
Cux-Nb1.1-x(x= 0.45, 0.35, 0.25, 0.15) bimetal oxides catalysts(doi:10.1016/j.apcatb.2018.05.014) | step(doi:10.1016/j.apcatb.2018.05.014-Cux-Nb1.1-x(x= 0.45, 0.35, 0.25, 0.15) bimetal oxides catalysts) | step
step(doi:10.1016/j.apcatb.2018.05.014-Cux-Nb1.1-x(x= 0.45, 0.35, 0.25, 0.15) bimetal oxides catalysts) | calcined | step_1
calcined | 500 °C | participate_temperature
calcined | 5.0 h | participate_time
step(doi:10.1016/j.apcatb.2018.05.014-Cux-Nb1.1-x(x= 0.45, 0.35, 0.25, 0.15) bimetal oxides catalysts) | crush1 | step_2
step(doi:10.1016/j.apcatb.2018.05.014-Cux-Nb1.1-x(x= 0.45, 0.35, 0.25, 0.15) bimetal oxides catalysts) | crush2 | step_3
step(doi:10.1016/j.apcatb.2018.05.014-Cux-Nb1.1-x(x= 0.45, 0.35, 0.25, 0.15) bimetal oxides catalysts) | dissolve1 | step_4
dissolve1 | niobium (V) chloride | reagents
dissolve1 | 50 mL ethanol | reagents
step(doi:10.1016/j.apcatb.2018.05.014-Cux-Nb1.1-x(x= 0.45, 0.35, 0.25, 0.15) bimetal oxides catalysts) | dissolve2 | step_5
dissolve2 | copper nitrate | reagents
dissolve2 | aqueous citric acid (0.05 mol/50mL) | reagents
step(doi:10.1016/j.apcatb.2018.05.014-Cux-Nb1.1-x(x= 0.45, 0.35, 0.25, 0.15) bimetal oxides catalysts) | dry | step_6
dry | 140 °C | participate_temperature
dry | 10 h | participate_time
step(doi:10.1016/j.apcatb.2018.05.014-Cux-Nb1.1-x(x= 0.45, 0.35, 0.25, 0.15) bimetal oxides catalysts) | mix | step_7
step(doi:10.1016/j.apcatb.2018.05.014-Cux-Nb1.1-x(x= 0.45, 0.35, 0.25, 0.15) bimetal oxides catalysts) | sieve | step_8
step(doi:10.1016/j.apcatb.2018.05.014-Cux-Nb1.1-x(x= 0.45, 0.35, 0.25, 0.15) bimetal oxides catalysts) | stir | step_9
stir | 5 h | participate_time
Cux-Nb1.1-x(x= 0.45, 0.35, 0.25, 0.15) bimetal oxides catalysts(doi:10.1016/j.apcatb.2018.05.014) | metadata(doi:10.1016/j.apcatb.2018.05.014) | article metadata
metadata(doi:10.1016/j.apcatb.2018.05.014) | doi:10.1016/j.apcatb.2018.05.014 | article doi
metadata(doi:10.1016/j.apcatb.2018.05.014) | Cu x -Nb1.1- x (x = 0.45, 0.35, 0.25, 0.15) bimetal oxides catalysts for the low temperature selective catalytic reduction of NO with NH3 | article title
metadata(doi:10.1016/j.apcatb.2018.05.014) | Applied Catalysis B: Environmental | publication name
metadata(doi:10.1016/j.apcatb.2018.05.014) | 2018-11-15 | Cover Date
Cux-Nb1.1-x(x= 0.45, 0.35, 0.25, 0.15) bimetal oxides catalysts(doi:10.1016/j.apcatb.2018.05.014) | raw_material(doi:10.1016/j.apcatb.2018.05.014-Cux-Nb1.1-x(x= 0.45, 0.35, 0.25, 0.15) bimetal oxides catalysts) | catalyst-raw_material
raw_material(doi:10.1016/j.apcatb.2018.05.014-Cux-Nb1.1-x(x= 0.45, 0.35, 0.25, 0.15) bimetal oxides catalysts) | copper nitrate | catalyst-raw_material
raw_material(doi:10.1016/j.apcatb.2018.05.014-Cux-Nb1.1-x(x= 0.45, 0.35, 0.25, 0.15) bimetal oxides catalysts) | niobium (V) chloride | catalyst-raw_material
Cux-Nb1.1-x(x= 0.45, 0.35, 0.25, 0.15) bimetal oxides catalysts(doi:10.1016/j.apcatb.2018.05.014) | citric acid method | catalyst-method
x%Me-y%In/Z(doi:10.1016/j.apcatb.2018.05.048) | step(doi:10.1016/j.apcatb.2018.05.048-x%Me-y%In/Z) | step
step(doi:10.1016/j.apcatb.2018.05.048-x%Me-y%In/Z) | add | step_1
add | zeolite support | participate
step(doi:10.1016/j.apcatb.2018.05.048-x%Me-y%In/Z) | dissolve | step_2
dissolve | metal precursors | reagents
dissolve | excess water | reagents
step(doi:10.1016/j.apcatb.2018.05.048-x%Me-y%In/Z) | dry | step_3
step(doi:10.1016/j.apcatb.2018.05.048-x%Me-y%In/Z) | heat | step_4
heat | 550 °C | participate_temperature
heat | 2 h | participate_time
step(doi:10.1016/j.apcatb.2018.05.048-x%Me-y%In/Z) | reduce | step_5
reduce | 450 °C | participate_temperature
reduce | 1 h | participate_time
step(doi:10.1016/j.apcatb.2018.05.048-x%Me-y%In/Z) | remove | step_6
remove | 80 °C | participate_temperature
step(doi:10.1016/j.apcatb.2018.05.048-x%Me-y%In/Z) | reoxidize | step_7
reoxidize | 450 °C | participate_temperature
reoxidize | 1 h | participate_time
step(doi:10.1016/j.apcatb.2018.05.048-x%Me-y%In/Z) | stir | step_8
stir | room temperature | participate_temperature
stir | 24h | participate_time
x%Me-y%In/Z(doi:10.1016/j.apcatb.2018.05.048) | metadata(doi:10.1016/j.apcatb.2018.05.048) | article metadata
metadata(doi:10.1016/j.apcatb.2018.05.048) | doi:10.1016/j.apcatb.2018.05.048 | article doi
metadata(doi:10.1016/j.apcatb.2018.05.048) | Ru-In/H-SSZ-13 for the selective reduction of nitric oxide by methane: Insights from temperature-programmed desorption studies | article title
metadata(doi:10.1016/j.apcatb.2018.05.048) | Applied Catalysis B: Environmental | publication name
metadata(doi:10.1016/j.apcatb.2018.05.048) | 2018-11-15 | Cover Date
x%Me-y%In/Z(doi:10.1016/j.apcatb.2018.05.048) | raw_material(doi:10.1016/j.apcatb.2018.05.048-x%Me-y%In/Z) | catalyst-raw_material
raw_material(doi:10.1016/j.apcatb.2018.05.048-x%Me-y%In/Z) | Alfa Aesar | catalyst-raw_material
raw_material(doi:10.1016/j.apcatb.2018.05.048-x%Me-y%In/Z) | commercial zeolites in H-forms | catalyst-raw_material
x%Me-y%In/Z(doi:10.1016/j.apcatb.2018.05.048) | wet impregnation | catalyst-method
Cu-SSZ-13 catalyst(doi:10.1016/j.apcatb.2018.05.075) | metadata(doi:10.1016/j.apcatb.2018.05.075) | article metadata
metadata(doi:10.1016/j.apcatb.2018.05.075) | doi:10.1016/j.apcatb.2018.05.075 | article doi
metadata(doi:10.1016/j.apcatb.2018.05.075) | The influence of phosphorus on the catalytic properties, durability, sulfur resistance and kinetics of Cu-SSZ-13 for NOx reduction by NH3-SCR | article title
metadata(doi:10.1016/j.apcatb.2018.05.075) | Applied Catalysis B: Environmental | publication name
metadata(doi:10.1016/j.apcatb.2018.05.075) | 2018-12-05 | Cover Date
Cu-SSZ-13 catalyst(doi:10.1016/j.apcatb.2018.05.075) | raw_material(doi:10.1016/j.apcatb.2018.05.075-Cu-SSZ-13 catalyst) | catalyst-raw_material
raw_material(doi:10.1016/j.apcatb.2018.05.075-Cu-SSZ-13 catalyst) | 10 TMAda | catalyst-raw_material
raw_material(doi:10.1016/j.apcatb.2018.05.075-Cu-SSZ-13 catalyst) | 10 NaOH | catalyst-raw_material
raw_material(doi:10.1016/j.apcatb.2018.05.075-Cu-SSZ-13 catalyst) | 3.3 Al2O3 | catalyst-raw_material
raw_material(doi:10.1016/j.apcatb.2018.05.075-Cu-SSZ-13 catalyst) | 100SiO2 | catalyst-raw_material
raw_material(doi:10.1016/j.apcatb.2018.05.075-Cu-SSZ-13 catalyst) | 2200 H2O | catalyst-raw_material
Cu-SSZ-13 catalyst(doi:10.1016/j.apcatb.2018.05.075) | hydrothermal method and ion-exchange process | catalyst-method
Cu-SSZ-13 catalyst(doi:10.1016/j.apcatb.2018.05.075) | Enhanced effect on NO conversion at low phosphorus loading above 450 ℃ | conversion
Cu-SSZ-13 catalyst(doi:10.1016/j.apcatb.2018.05.075) | Decrease in activity over the entire temperature range due to phosphorus loading reaching 0.4 mmol/gcatal | activity
Cu-SSZ-13 catalyst(doi:10.1016/j.apcatb.2018.05.075) | Temperature above 450 ℃, presence of SO2, phosphorus loading 0.4 mmol/gcatal | condition
CeO2nanosupports(doi:10.1016/j.apcatb.2018.06.024) | step(doi:10.1016/j.apcatb.2018.06.024-CeO2nanosupports) | step
step(doi:10.1016/j.apcatb.2018.06.024-CeO2nanosupports) | calcined | step_1
calcined | 500 ℃ | participate_temperature
calcined | 3‮h | participate_time
step(doi:10.1016/j.apcatb.2018.06.024-CeO2nanosupports) | collect | step_2
step(doi:10.1016/j.apcatb.2018.06.024-CeO2nanosupports) | cool | step_3
cool | room temperature | participate_temperature
step(doi:10.1016/j.apcatb.2018.06.024-CeO2nanosupports) | dissolve | step_4
step(doi:10.1016/j.apcatb.2018.06.024-CeO2nanosupports) | dry | step_5
dry | 90 ℃ | participate_temperature
dry | 12‮h | participate_time
step(doi:10.1016/j.apcatb.2018.06.024-CeO2nanosupports) | heat | step_6
heat | 180 ℃ | participate_temperature
step(doi:10.1016/j.apcatb.2018.06.024-CeO2nanosupports) | keep | step_7
keep | 10‮h | participate_time
step(doi:10.1016/j.apcatb.2018.06.024-CeO2nanosupports) | seal | step_8
step(doi:10.1016/j.apcatb.2018.06.024-CeO2nanosupports) | wash | step_9
CeO2nanosupports(doi:10.1016/j.apcatb.2018.06.024) | metadata(doi:10.1016/j.apcatb.2018.06.024) | article metadata
metadata(doi:10.1016/j.apcatb.2018.06.024) | doi:10.1016/j.apcatb.2018.06.024 | article doi
metadata(doi:10.1016/j.apcatb.2018.06.024) | Low content of CoOx supported on nanocrystalline CeO2 for toluene combustion: The importance of interfaces between active sites and supports | article title
metadata(doi:10.1016/j.apcatb.2018.06.024) | Applied Catalysis B: Environmental | publication name
metadata(doi:10.1016/j.apcatb.2018.06.024) | 2019-01-31 | Cover Date
three CoOx/CeO2nanocatalysts(doi:10.1016/j.apcatb.2018.06.024) | step(doi:10.1016/j.apcatb.2018.06.024-three CoOx/CeO2nanocatalysts) | step
step(doi:10.1016/j.apcatb.2018.06.024-three CoOx/CeO2nanocatalysts) | add | step_1
add | as prepared CeO2nanosupport | participate
step(doi:10.1016/j.apcatb.2018.06.024-three CoOx/CeO2nanocatalysts) | calcined | step_2
calcined | 500 ℃ | participate_temperature
calcined | 2 h | participate_time
step(doi:10.1016/j.apcatb.2018.06.024-three CoOx/CeO2nanocatalysts) | collect | step_3
step(doi:10.1016/j.apcatb.2018.06.024-three CoOx/CeO2nanocatalysts) | dissolve | step_4
dissolve | Co(CH3COO)2 (0.5 g) | reagents
dissolve | deionized water (80‮mL) | reagents
step(doi:10.1016/j.apcatb.2018.06.024-three CoOx/CeO2nanocatalysts) | dry | step_5
dry | 90 ℃ | participate_temperature
dry | 12h | participate_time
step(doi:10.1016/j.apcatb.2018.06.024-three CoOx/CeO2nanocatalysts) | grind | step_6
grind | half an hour | participate_time
step(doi:10.1016/j.apcatb.2018.06.024-three CoOx/CeO2nanocatalysts) | heat | step_7
heat | 100 ℃ | participate_temperature
heat | 12h | participate_time
step(doi:10.1016/j.apcatb.2018.06.024-three CoOx/CeO2nanocatalysts) | stir | step_8
step(doi:10.1016/j.apcatb.2018.06.024-three CoOx/CeO2nanocatalysts) | stir2 | step_9
stir2 | 2h | participate_time
step(doi:10.1016/j.apcatb.2018.06.024-three CoOx/CeO2nanocatalysts) | transfer | step_10
step(doi:10.1016/j.apcatb.2018.06.024-three CoOx/CeO2nanocatalysts) | ultrasound | step_11
step(doi:10.1016/j.apcatb.2018.06.024-three CoOx/CeO2nanocatalysts) | wash | step_12
three CoOx/CeO2nanocatalysts(doi:10.1016/j.apcatb.2018.06.024) | metadata(doi:10.1016/j.apcatb.2018.06.024) | article metadata
metadata(doi:10.1016/j.apcatb.2018.06.024) | doi:10.1016/j.apcatb.2018.06.024 | article doi
metadata(doi:10.1016/j.apcatb.2018.06.024) | Low content of CoOx supported on nanocrystalline CeO2 for toluene combustion: The importance of interfaces between active sites and supports | article title
metadata(doi:10.1016/j.apcatb.2018.06.024) | Applied Catalysis B: Environmental | publication name
metadata(doi:10.1016/j.apcatb.2018.06.024) | 2019-01-31 | Cover Date
pure CoOx nanocatalyst(doi:10.1016/j.apcatb.2018.06.024) | step(doi:10.1016/j.apcatb.2018.06.024-pure CoOx nanocatalyst) | step
step(doi:10.1016/j.apcatb.2018.06.024-pure CoOx nanocatalyst) | add | step_1
add | Co(NO3)2·6H2O (20mL) | reagents
add | Na2CO3(8‮mL) | reagents
step(doi:10.1016/j.apcatb.2018.06.024-pure CoOx nanocatalyst) | calcined | step_2
calcined | 500 ℃ | participate_temperature
calcined | 2 h | participate_time
step(doi:10.1016/j.apcatb.2018.06.024-pure CoOx nanocatalyst) | dry | step_3
step(doi:10.1016/j.apcatb.2018.06.024-pure CoOx nanocatalyst) | filter | step_4
step(doi:10.1016/j.apcatb.2018.06.024-pure CoOx nanocatalyst) | stir | step_5
stir | 12h | participate_time
step(doi:10.1016/j.apcatb.2018.06.024-pure CoOx nanocatalyst) | wash | step_6
pure CoOx nanocatalyst(doi:10.1016/j.apcatb.2018.06.024) | metadata(doi:10.1016/j.apcatb.2018.06.024) | article metadata
metadata(doi:10.1016/j.apcatb.2018.06.024) | doi:10.1016/j.apcatb.2018.06.024 | article doi
metadata(doi:10.1016/j.apcatb.2018.06.024) | Low content of CoOx supported on nanocrystalline CeO2 for toluene combustion: The importance of interfaces between active sites and supports | article title
metadata(doi:10.1016/j.apcatb.2018.06.024) | Applied Catalysis B: Environmental | publication name
metadata(doi:10.1016/j.apcatb.2018.06.024) | 2019-01-31 | Cover Date
pure CoOx nanocatalyst(doi:10.1016/j.apcatb.2018.06.024) | raw_material(doi:10.1016/j.apcatb.2018.06.024-pure CoOx nanocatalyst) | catalyst-raw_material
raw_material(doi:10.1016/j.apcatb.2018.06.024-pure CoOx nanocatalyst) | Co(NO3)2·6H2O | catalyst-raw_material
raw_material(doi:10.1016/j.apcatb.2018.06.024-pure CoOx nanocatalyst) | Na2CO3 | catalyst-raw_material
pure CoOx nanocatalyst(doi:10.1016/j.apcatb.2018.06.024) | hydrothermal deposition technique | catalyst-method
pure CoOx nanocatalyst(doi:10.1016/j.apcatb.2018.06.024) | T90 = 90% and T50 = 50% for CoCe-P reduced by ΔT90 = 86 °C and ΔT50 = 60 °C compared to CoCe-C | conversion
pure CoOx nanocatalyst(doi:10.1016/j.apcatb.2018.06.024) | Significantly higher for CoCe-P than CoCe-R or CoCe-C | activity
MCM-41(doi:10.1016/j.apcatb.2018.06.052) | step(doi:10.1016/j.apcatb.2018.06.052-MCM-41) | step
step(doi:10.1016/j.apcatb.2018.06.052-MCM-41) | calcined | step_1
calcined | 550 °C | participate_temperature
calcined | 8 h | participate_time
step(doi:10.1016/j.apcatb.2018.06.052-MCM-41) | dropwise | step_2
dropwise | 48.6 cm3of tetraethyl orthosilicate (TEOS) | participate
step(doi:10.1016/j.apcatb.2018.06.052-MCM-41) | dry | step_3
dry | 60 °C | participate_temperature
dry | 48 h | participate_time
step(doi:10.1016/j.apcatb.2018.06.052-MCM-41) | introduce | step_4
introduce | 45.3 cm3 hexadecyltrimethylammonium chloride | reagents
introduce | 44.0 cm3 of ammonia | reagents
introduce | 525 cm3of distillated water | reagents
step(doi:10.1016/j.apcatb.2018.06.052-MCM-41) | separate | step_5
step(doi:10.1016/j.apcatb.2018.06.052-MCM-41) | stir1 | step_6
stir1 | room temperature | participate_temperature
stir1 | 30 min | participate_time
step(doi:10.1016/j.apcatb.2018.06.052-MCM-41) | stir2 | step_7
stir2 | 1h | participate_time
step(doi:10.1016/j.apcatb.2018.06.052-MCM-41) | wash | step_8
wash | distilled water | participate
MCM-41(doi:10.1016/j.apcatb.2018.06.052) | metadata(doi:10.1016/j.apcatb.2018.06.052) | article metadata
metadata(doi:10.1016/j.apcatb.2018.06.052) | doi:10.1016/j.apcatb.2018.06.052 | article doi
metadata(doi:10.1016/j.apcatb.2018.06.052) | Effective catalysts for the low-temperature NH3-SCR process based on MCM-41 modified with copper by template ion-exchange (TIE) method | article title
metadata(doi:10.1016/j.apcatb.2018.06.052) | Applied Catalysis B: Environmental | publication name
metadata(doi:10.1016/j.apcatb.2018.06.052) | 2018-12-05 | Cover Date
MCM-41(doi:10.1016/j.apcatb.2018.06.052) | step(doi:10.1016/j.apcatb.2018.06.052-MCM-41) | step
step(doi:10.1016/j.apcatb.2018.06.052-MCM-41) | calcined | step_1
calcined | 550 °C | participate_temperature
calcined | 8 h | participate_time
step(doi:10.1016/j.apcatb.2018.06.052-MCM-41) | dry | step_2
dry | 60 °C | participate_temperature
dry | overnight | participate_time
step(doi:10.1016/j.apcatb.2018.06.052-MCM-41) | heat | step_3
heat | 70 °C | participate_temperature
step(doi:10.1016/j.apcatb.2018.06.052-MCM-41) | introduce | step_4
introduce | Methanol solution of copper chloride | participate
step(doi:10.1016/j.apcatb.2018.06.052-MCM-41) | redisperse | step_5
redisperse | ammonia solution | participate
step(doi:10.1016/j.apcatb.2018.06.052-MCM-41) | separate | step_6
step(doi:10.1016/j.apcatb.2018.06.052-MCM-41) | separate2 | step_7
step(doi:10.1016/j.apcatb.2018.06.052-MCM-41) | stir | step_8
stir | 3h | participate_time
step(doi:10.1016/j.apcatb.2018.06.052-MCM-41) | stir2 | step_9
stir2 | 1h | participate_time
step(doi:10.1016/j.apcatb.2018.06.052-MCM-41) | wash | step_10
wash | methanol | participate
step(doi:10.1016/j.apcatb.2018.06.052-MCM-41) | wash2 | step_11
wash2 | water | participate
MCM-41(doi:10.1016/j.apcatb.2018.06.052) | metadata(doi:10.1016/j.apcatb.2018.06.052) | article metadata
metadata(doi:10.1016/j.apcatb.2018.06.052) | doi:10.1016/j.apcatb.2018.06.052 | article doi
metadata(doi:10.1016/j.apcatb.2018.06.052) | Effective catalysts for the low-temperature NH3-SCR process based on MCM-41 modified with copper by template ion-exchange (TIE) method | article title
metadata(doi:10.1016/j.apcatb.2018.06.052) | Applied Catalysis B: Environmental | publication name
metadata(doi:10.1016/j.apcatb.2018.06.052) | 2018-12-05 | Cover Date
MCM-41(doi:10.1016/j.apcatb.2018.06.052) | raw_material(doi:10.1016/j.apcatb.2018.06.052-MCM-41) | catalyst-raw_material
raw_material(doi:10.1016/j.apcatb.2018.06.052-MCM-41) | methanol solution of CuCl2 | catalyst-raw_material
raw_material(doi:10.1016/j.apcatb.2018.06.052-MCM-41) | ammonia | catalyst-raw_material
raw_material(doi:10.1016/j.apcatb.2018.06.052-MCM-41) | TEOS | catalyst-raw_material
MCM-41(doi:10.1016/j.apcatb.2018.06.052) | deposition of copper from methanol solution of CuCl2on as-prepared MCM-41 by TIE method | catalyst-method
MCM-41(doi:10.1016/j.apcatb.2018.06.052) | Selectivity to N2 | selectivity
MCM-41(doi:10.1016/j.apcatb.2018.06.052) | High activity | activity
MCM-41(doi:10.1016/j.apcatb.2018.06.052) | Low-temperature (200–300°C) NH3-SCR process | condition
oxygen vacancy enriched SrTiO3(doi:10.1016/j.apcatb.2018.07.076) | step(doi:10.1016/j.apcatb.2018.07.076-oxygen vacancy enriched SrTiO3) | step
step(doi:10.1016/j.apcatb.2018.07.076-oxygen vacancy enriched SrTiO3) | add | step_1
add | 0.28 g NaOH | participate
step(doi:10.1016/j.apcatb.2018.07.076-oxygen vacancy enriched SrTiO3) | centrifugate | step_2
centrifugate | deionized water | reagents
centrifugate | absolute ethanol | reagents
step(doi:10.1016/j.apcatb.2018.07.076-oxygen vacancy enriched SrTiO3) | dissolve1 | step_3
dissolve1 | 0.284 g TTIP | reagents
dissolve1 | 0.211 g Sr(NO3)2 | reagents
dissolve1 | 30 mL ethanol | reagents
dissolve1 | 4 mL deionized water | reagents
dissolve1 | 30min | participate_time
step(doi:10.1016/j.apcatb.2018.07.076-oxygen vacancy enriched SrTiO3) | dry | step_4
dry | 70°C | participate_temperature
dry | overnight | participate_time
step(doi:10.1016/j.apcatb.2018.07.076-oxygen vacancy enriched SrTiO3) | heat | step_5
heat | 160°C | participate_temperature
heat | 24h | participate_time
step(doi:10.1016/j.apcatb.2018.07.076-oxygen vacancy enriched SrTiO3) | mix | step_6
step(doi:10.1016/j.apcatb.2018.07.076-oxygen vacancy enriched SrTiO3) | stir1 | step_7
stir1 | 30min | participate_time
step(doi:10.1016/j.apcatb.2018.07.076-oxygen vacancy enriched SrTiO3) | stir2 | step_8
stir2 | 30min | participate_time
step(doi:10.1016/j.apcatb.2018.07.076-oxygen vacancy enriched SrTiO3) | stir3 | step_9
stir3 | 1h | participate_time
step(doi:10.1016/j.apcatb.2018.07.076-oxygen vacancy enriched SrTiO3) | transfer | step_10
step(doi:10.1016/j.apcatb.2018.07.076-oxygen vacancy enriched SrTiO3) | wash | step_11
wash | deionized water | reagents
wash | absolute ethanol | reagents
oxygen vacancy enriched SrTiO3(doi:10.1016/j.apcatb.2018.07.076) | metadata(doi:10.1016/j.apcatb.2018.07.076) | article metadata
metadata(doi:10.1016/j.apcatb.2018.07.076) | doi:10.1016/j.apcatb.2018.07.076 | article doi
metadata(doi:10.1016/j.apcatb.2018.07.076) | Synthesis of SrFexTi1-xO3-δ nanocubes with tunable oxygen vacancies for selective and efficient photocatalytic NO oxidation | article title
metadata(doi:10.1016/j.apcatb.2018.07.076) | Applied Catalysis B: Environmental | publication name
metadata(doi:10.1016/j.apcatb.2018.07.076) | 2018-12-30 | Cover Date
oxygen vacancy enriched SrTiO3(doi:10.1016/j.apcatb.2018.07.076) | raw_material(doi:10.1016/j.apcatb.2018.07.076-oxygen vacancy enriched SrTiO3) | catalyst-raw_material
raw_material(doi:10.1016/j.apcatb.2018.07.076-oxygen vacancy enriched SrTiO3) | TTIP | catalyst-raw_material
raw_material(doi:10.1016/j.apcatb.2018.07.076-oxygen vacancy enriched SrTiO3) | Sr(NO3)2 | catalyst-raw_material
raw_material(doi:10.1016/j.apcatb.2018.07.076-oxygen vacancy enriched SrTiO3) | Fe(NO3)3·9H2O | catalyst-raw_material
raw_material(doi:10.1016/j.apcatb.2018.07.076-oxygen vacancy enriched SrTiO3) | NaOH | catalyst-raw_material
oxygen vacancy enriched SrTiO3(doi:10.1016/j.apcatb.2018.07.076) | Fe3+ substitution | catalyst-method
oxygen vacancy enriched SrTiO3(doi:10.1016/j.apcatb.2018.07.076) | NO removal | conversion
oxygen vacancy enriched SrTiO3(doi:10.1016/j.apcatb.2018.07.076) | NO photoreaction with nitrates as final products | selectivity
oxygen vacancy enriched SrTiO3(doi:10.1016/j.apcatb.2018.07.076) | remarkably higher NO removal activity | activity
oxygen vacancy enriched SrTiO3(doi:10.1016/j.apcatb.2018.07.076) | under Xe lamp (λ > 420 nm) | condition
CeO2/Cordierite(doi:10.1016/j.apcatb.2018.08.050) | step(doi:10.1016/j.apcatb.2018.08.050-CeO2/Cordierite) | step
step(doi:10.1016/j.apcatb.2018.08.050-CeO2/Cordierite) | blown | step_1
blown | air | participate
blown | 15 s | participate_time
step(doi:10.1016/j.apcatb.2018.08.050-CeO2/Cordierite) | calcined | step_2
calcined | Cerium (III) nitrate hexahydrate | reagents
calcined | 650 °C | participate_temperature
calcined | 4 h | participate_time
step(doi:10.1016/j.apcatb.2018.08.050-CeO2/Cordierite) | calcined2 | step_3
calcined2 | 650 °C | participate_temperature
calcined2 | 2 h | participate_time
step(doi:10.1016/j.apcatb.2018.08.050-CeO2/Cordierite) | deposited | step_4
step(doi:10.1016/j.apcatb.2018.08.050-CeO2/Cordierite) | dried | step_5
dried | 120 °C | participate_temperature
dried | 2 h | participate_time
step(doi:10.1016/j.apcatb.2018.08.050-CeO2/Cordierite) | immersed | step_6
immersed | ceria slurry | participate
immersed | 30 s | participate_time
step(doi:10.1016/j.apcatb.2018.08.050-CeO2/Cordierite) | milled | step_7
milled | 20 h | participate_time
CeO2/Cordierite(doi:10.1016/j.apcatb.2018.08.050) | metadata(doi:10.1016/j.apcatb.2018.08.050) | article metadata
metadata(doi:10.1016/j.apcatb.2018.08.050) | doi:10.1016/j.apcatb.2018.08.050 | article doi
metadata(doi:10.1016/j.apcatb.2018.08.050) | NOx reduction on Ceria: Impact of lean-rich cycling | article title
metadata(doi:10.1016/j.apcatb.2018.08.050) | Applied Catalysis B: Environmental | publication name
metadata(doi:10.1016/j.apcatb.2018.08.050) | 2019-01-31 | Cover Date
CeO2/Cordierite(doi:10.1016/j.apcatb.2018.08.050) | raw_material(doi:10.1016/j.apcatb.2018.08.050-CeO2/Cordierite) | catalyst-raw_material
raw_material(doi:10.1016/j.apcatb.2018.08.050-CeO2/Cordierite) | Cerium (III) nitrate hexahydrate | catalyst-raw_material
raw_material(doi:10.1016/j.apcatb.2018.08.050-CeO2/Cordierite) | Boehmite | catalyst-raw_material
raw_material(doi:10.1016/j.apcatb.2018.08.050-CeO2/Cordierite) | Cordierite monolith | catalyst-raw_material
CeO2/Cordierite(doi:10.1016/j.apcatb.2018.08.050) | calcination and dip-coating | catalyst-method
CeO2/Cordierite(doi:10.1016/j.apcatb.2018.08.050) | lean-rich switching, high temperatures, fast cycle frequency | condition
zeolite Na/SSZ-13(doi:10.1016/j.apcatb.2018.08.076) | step(doi:10.1016/j.apcatb.2018.08.076-zeolite Na/SSZ-13) | step
step(doi:10.1016/j.apcatb.2018.08.076-zeolite Na/SSZ-13) | add1 | step_1
add1 | 320g sodium silicate | reagents
add1 | 200ml 1M NaOH | reagents
add1 | 15min | participate_time
step(doi:10.1016/j.apcatb.2018.08.076-zeolite Na/SSZ-13) | add2 | step_2
add2 | Zeolite Y | participate
step(doi:10.1016/j.apcatb.2018.08.076-zeolite Na/SSZ-13) | add3 | step_3
add3 | 105g TMAAI solution | participate
step(doi:10.1016/j.apcatb.2018.08.076-zeolite Na/SSZ-13) | calcined | step_4
calcined | 550 °C | participate_temperature
calcined | 8 h | participate_time
step(doi:10.1016/j.apcatb.2018.08.076-zeolite Na/SSZ-13) | centrifuge | step_5
step(doi:10.1016/j.apcatb.2018.08.076-zeolite Na/SSZ-13) | cool | step_6
cool | room temperature | participate_temperature
step(doi:10.1016/j.apcatb.2018.08.076-zeolite Na/SSZ-13) | decant | step_7
step(doi:10.1016/j.apcatb.2018.08.076-zeolite Na/SSZ-13) | dry | step_8
dry | room temperature | participate_temperature
step(doi:10.1016/j.apcatb.2018.08.076-zeolite Na/SSZ-13) | heat | step_9
heat | 140 °C | participate_temperature
heat | six days | participate_time
step(doi:10.1016/j.apcatb.2018.08.076-zeolite Na/SSZ-13) | stir1 | step_10
stir1 | 30 min | participate_time
step(doi:10.1016/j.apcatb.2018.08.076-zeolite Na/SSZ-13) | stir2 | step_11
stir2 | 30min | participate_time
step(doi:10.1016/j.apcatb.2018.08.076-zeolite Na/SSZ-13) | stir3 | step_12
stir3 | 30min | participate_time
step(doi:10.1016/j.apcatb.2018.08.076-zeolite Na/SSZ-13) | transfer | step_13
step(doi:10.1016/j.apcatb.2018.08.076-zeolite Na/SSZ-13) | wash | step_14
zeolite Na/SSZ-13(doi:10.1016/j.apcatb.2018.08.076) | metadata(doi:10.1016/j.apcatb.2018.08.076) | article metadata
metadata(doi:10.1016/j.apcatb.2018.08.076) | doi:10.1016/j.apcatb.2018.08.076 | article doi
metadata(doi:10.1016/j.apcatb.2018.08.076) | A kinetic model for SCR coated particulate filters—Effect of ammonia-soot interactions | article title
metadata(doi:10.1016/j.apcatb.2018.08.076) | Applied Catalysis B: Environmental | publication name
metadata(doi:10.1016/j.apcatb.2018.08.076) | 2019-02-28 | Cover Date
ammonium form of Na/SSZ-13(doi:10.1016/j.apcatb.2018.08.076) | step(doi:10.1016/j.apcatb.2018.08.076-ammonium form of Na/SSZ-13) | step
step(doi:10.1016/j.apcatb.2018.08.076-ammonium form of Na/SSZ-13) | add | step_1
add | 0.25 M NH4NO3 | reagents
add | Na/SSZ-13 | reagents
step(doi:10.1016/j.apcatb.2018.08.076-ammonium form of Na/SSZ-13) | calcined | step_2
calcined | 550°C | participate_temperature
calcined | 4h | participate_time
step(doi:10.1016/j.apcatb.2018.08.076-ammonium form of Na/SSZ-13) | centrifuge1 | step_3
step(doi:10.1016/j.apcatb.2018.08.076-ammonium form of Na/SSZ-13) | cool | step_4
cool | room temperature | participate_temperature
step(doi:10.1016/j.apcatb.2018.08.076-ammonium form of Na/SSZ-13) | dry | step_5
dry | room temperature | participate_temperature
dry | 12h | participate_time
step(doi:10.1016/j.apcatb.2018.08.076-ammonium form of Na/SSZ-13) | exchange | step_6
exchange | Cu(NO3)2 | participate
step(doi:10.1016/j.apcatb.2018.08.076-ammonium form of Na/SSZ-13) | remove | step_7
step(doi:10.1016/j.apcatb.2018.08.076-ammonium form of Na/SSZ-13) | stir | step_8
stir | 80°C | participate_temperature
stir | 15h | participate_time
step(doi:10.1016/j.apcatb.2018.08.076-ammonium form of Na/SSZ-13) | wash1 | step_9
step(doi:10.1016/j.apcatb.2018.08.076-ammonium form of Na/SSZ-13) | wash2 | step_10
ammonium form of Na/SSZ-13(doi:10.1016/j.apcatb.2018.08.076) | metadata(doi:10.1016/j.apcatb.2018.08.076) | article metadata
metadata(doi:10.1016/j.apcatb.2018.08.076) | doi:10.1016/j.apcatb.2018.08.076 | article doi
metadata(doi:10.1016/j.apcatb.2018.08.076) | A kinetic model for SCR coated particulate filters—Effect of ammonia-soot interactions | article title
metadata(doi:10.1016/j.apcatb.2018.08.076) | Applied Catalysis B: Environmental | publication name
metadata(doi:10.1016/j.apcatb.2018.08.076) | 2019-02-28 | Cover Date
Cu/SSZ-13 powder(doi:10.1016/j.apcatb.2018.08.076) | step(doi:10.1016/j.apcatb.2018.08.076-Cu/SSZ-13 powder) | step
step(doi:10.1016/j.apcatb.2018.08.076-Cu/SSZ-13 powder) | calcined | step_1
calcined | 550 °C | participate_temperature
calcined | 4 h | participate_time
step(doi:10.1016/j.apcatb.2018.08.076-Cu/SSZ-13 powder) | cool | step_2
cool | room temperature | participate_temperature
step(doi:10.1016/j.apcatb.2018.08.076-Cu/SSZ-13 powder) | dry | step_3
dry | room temperature | participate_temperature
dry | 12h | participate_time
step(doi:10.1016/j.apcatb.2018.08.076-Cu/SSZ-13 powder) | exchange | step_4
exchange | 0.2 M Cu(NO3)2 | participate
step(doi:10.1016/j.apcatb.2018.08.076-Cu/SSZ-13 powder) | remove | step_5
remove | liquid | participate
step(doi:10.1016/j.apcatb.2018.08.076-Cu/SSZ-13 powder) | stir1 | step_6
stir1 | 80 °C | participate_temperature
stir1 | 120min | participate_time
step(doi:10.1016/j.apcatb.2018.08.076-Cu/SSZ-13 powder) | wash | step_7
Cu/SSZ-13 powder(doi:10.1016/j.apcatb.2018.08.076) | metadata(doi:10.1016/j.apcatb.2018.08.076) | article metadata
metadata(doi:10.1016/j.apcatb.2018.08.076) | doi:10.1016/j.apcatb.2018.08.076 | article doi
metadata(doi:10.1016/j.apcatb.2018.08.076) | A kinetic model for SCR coated particulate filters—Effect of ammonia-soot interactions | article title
metadata(doi:10.1016/j.apcatb.2018.08.076) | Applied Catalysis B: Environmental | publication name
metadata(doi:10.1016/j.apcatb.2018.08.076) | 2019-02-28 | Cover Date
Cu/SSZ-13 powder(doi:10.1016/j.apcatb.2018.08.076) | step(doi:10.1016/j.apcatb.2018.08.076-Cu/SSZ-13 powder) | step
step(doi:10.1016/j.apcatb.2018.08.076-Cu/SSZ-13 powder) | calcined1 | step_1
calcined1 | 550 °C | participate_temperature
calcined1 | 4 h | participate_time
step(doi:10.1016/j.apcatb.2018.08.076-Cu/SSZ-13 powder) | cool | step_2
cool | room temperature | participate_temperature
step(doi:10.1016/j.apcatb.2018.08.076-Cu/SSZ-13 powder) | dry1 | step_3
dry1 | room temperature | participate_temperature
dry1 | 12h | participate_time
step(doi:10.1016/j.apcatb.2018.08.076-Cu/SSZ-13 powder) | exchange1 | step_4
exchange1 | 0.2 M Cu(NO3)2 | participate
step(doi:10.1016/j.apcatb.2018.08.076-Cu/SSZ-13 powder) | remove1 | step_5
remove1 | liquid | participate
step(doi:10.1016/j.apcatb.2018.08.076-Cu/SSZ-13 powder) | stir1 | step_6
stir1 | 80 °C | participate_temperature
stir1 | 120min | participate_time
step(doi:10.1016/j.apcatb.2018.08.076-Cu/SSZ-13 powder) | wash1 | step_7
Cu/SSZ-13 powder(doi:10.1016/j.apcatb.2018.08.076) | metadata(doi:10.1016/j.apcatb.2018.08.076) | article metadata
metadata(doi:10.1016/j.apcatb.2018.08.076) | doi:10.1016/j.apcatb.2018.08.076 | article doi
metadata(doi:10.1016/j.apcatb.2018.08.076) | A kinetic model for SCR coated particulate filters—Effect of ammonia-soot interactions | article title
metadata(doi:10.1016/j.apcatb.2018.08.076) | Applied Catalysis B: Environmental | publication name
metadata(doi:10.1016/j.apcatb.2018.08.076) | 2019-02-28 | Cover Date
Cu/SSZ-13 powder(doi:10.1016/j.apcatb.2018.08.076) | step(doi:10.1016/j.apcatb.2018.08.076-Cu/SSZ-13 powder) | step
step(doi:10.1016/j.apcatb.2018.08.076-Cu/SSZ-13 powder) | calcined2 | step_1
calcined2 | 550 °C | participate_temperature
calcined2 | 4 h | participate_time
step(doi:10.1016/j.apcatb.2018.08.076-Cu/SSZ-13 powder) | cool2 | step_2
cool2 | room temperature | participate_temperature
step(doi:10.1016/j.apcatb.2018.08.076-Cu/SSZ-13 powder) | drain | step_3
step(doi:10.1016/j.apcatb.2018.08.076-Cu/SSZ-13 powder) | dry2 | step_4
dry2 | room temperature | participate_temperature
dry2 | 12h | participate_time
step(doi:10.1016/j.apcatb.2018.08.076-Cu/SSZ-13 powder) | exchange2 | step_5
exchange2 | 0.2 M Cu(NO3)2 | participate
step(doi:10.1016/j.apcatb.2018.08.076-Cu/SSZ-13 powder) | stir2 | step_6
stir2 | 80 °C | participate_temperature
stir2 | 120min | participate_time
step(doi:10.1016/j.apcatb.2018.08.076-Cu/SSZ-13 powder) | wash2 | step_7
Cu/SSZ-13 powder(doi:10.1016/j.apcatb.2018.08.076) | metadata(doi:10.1016/j.apcatb.2018.08.076) | article metadata
metadata(doi:10.1016/j.apcatb.2018.08.076) | doi:10.1016/j.apcatb.2018.08.076 | article doi
metadata(doi:10.1016/j.apcatb.2018.08.076) | A kinetic model for SCR coated particulate filters—Effect of ammonia-soot interactions | article title
metadata(doi:10.1016/j.apcatb.2018.08.076) | Applied Catalysis B: Environmental | publication name
metadata(doi:10.1016/j.apcatb.2018.08.076) | 2019-02-28 | Cover Date
Cu/SSZ-13 powder(doi:10.1016/j.apcatb.2018.08.076) | raw_material(doi:10.1016/j.apcatb.2018.08.076-Cu/SSZ-13 powder) | catalyst-raw_material
raw_material(doi:10.1016/j.apcatb.2018.08.076-Cu/SSZ-13 powder) | Cu(NO3)2 | catalyst-raw_material
Cu/SSZ-13 powder(doi:10.1016/j.apcatb.2018.08.076) | Cu/SSZ-13 powder | catalyst-method
Pt/Al2O3(doi:10.1016/j.apcatb.2018.09.022) | step(doi:10.1016/j.apcatb.2018.09.022-Pt/Al2O3) | step
step(doi:10.1016/j.apcatb.2018.09.022-Pt/Al2O3) | calcined | step_1
calcined | 500°C | participate_temperature
calcined | 2h | participate_time
step(doi:10.1016/j.apcatb.2018.09.022-Pt/Al2O3) | dry1 | step_2
dry1 | 100°C | participate_temperature
dry1 | 19h | participate_time
step(doi:10.1016/j.apcatb.2018.09.022-Pt/Al2O3) | impregnation1 | step_3
impregnation1 | Pt precursor (diamminedinitritoplatinum (II) solution (3.4wt% in NH4OH) from Sigma Aldrich) | reagents
impregnation1 | MiliQ water | reagents
step(doi:10.1016/j.apcatb.2018.09.022-Pt/Al2O3) | impregnation2 | step_4
impregnation2 | Pt precursor (diamminedinitritoplatinum (II) solution (3.4wt% in NH4OH) from Sigma Aldrich) | reagents
impregnation2 | MiliQ water | reagents
Pt/Al2O3(doi:10.1016/j.apcatb.2018.09.022) | metadata(doi:10.1016/j.apcatb.2018.09.022) | article metadata
metadata(doi:10.1016/j.apcatb.2018.09.022) | doi:10.1016/j.apcatb.2018.09.022 | article doi
metadata(doi:10.1016/j.apcatb.2018.09.022) | Volatilisation and subsequent deposition of platinum oxides from diesel oxidation catalysts | article title
metadata(doi:10.1016/j.apcatb.2018.09.022) | Applied Catalysis B: Environmental | publication name
metadata(doi:10.1016/j.apcatb.2018.09.022) | 2019-02-28 | Cover Date
Pd-Pt/Al2O3(doi:10.1016/j.apcatb.2018.09.022) | step(doi:10.1016/j.apcatb.2018.09.022-Pd-Pt/Al2O3) | step
step(doi:10.1016/j.apcatb.2018.09.022-Pd-Pt/Al2O3) | calcined1 | step_1
calcined1 | 500°C | participate_temperature
calcined1 | 2h | participate_time
step(doi:10.1016/j.apcatb.2018.09.022-Pd-Pt/Al2O3) | calcined2 | step_2
calcined2 | 500°C | participate_temperature
calcined2 | 2h | participate_time
step(doi:10.1016/j.apcatb.2018.09.022-Pd-Pt/Al2O3) | dry1 | step_3
dry1 | 100°C | participate_temperature
dry1 | overnight | participate_time
step(doi:10.1016/j.apcatb.2018.09.022-Pd-Pt/Al2O3) | dry2 | step_4
dry2 | 100°C | participate_temperature
dry2 | overnight | participate_time
step(doi:10.1016/j.apcatb.2018.09.022-Pd-Pt/Al2O3) | impregnation1 | step_5
impregnation1 | Pt precursor (diamminedinitritoplatinum (II) solution (3.4wt% in NH4OH) from Sigma Aldrich) | reagents
impregnation1 | MiliQ water | reagents
step(doi:10.1016/j.apcatb.2018.09.022-Pd-Pt/Al2O3) | impregnation2 | step_6
impregnation2 | Pd precursor (tetramminepalladium (II) nitrate solution (10wt. % in H2O) from Sigma Aldrich) | reagents
Pd-Pt/Al2O3(doi:10.1016/j.apcatb.2018.09.022) | metadata(doi:10.1016/j.apcatb.2018.09.022) | article metadata
metadata(doi:10.1016/j.apcatb.2018.09.022) | doi:10.1016/j.apcatb.2018.09.022 | article doi
metadata(doi:10.1016/j.apcatb.2018.09.022) | Volatilisation and subsequent deposition of platinum oxides from diesel oxidation catalysts | article title
metadata(doi:10.1016/j.apcatb.2018.09.022) | Applied Catalysis B: Environmental | publication name
metadata(doi:10.1016/j.apcatb.2018.09.022) | 2019-02-28 | Cover Date
Pd/Al2O3(doi:10.1016/j.apcatb.2018.09.022) | step(doi:10.1016/j.apcatb.2018.09.022-Pd/Al2O3) | step
step(doi:10.1016/j.apcatb.2018.09.022-Pd/Al2O3) | calcined | step_1
calcined | 500°C | participate_temperature
calcined | 2h | participate_time
step(doi:10.1016/j.apcatb.2018.09.022-Pd/Al2O3) | dry | step_2
dry | 100°C | participate_temperature
dry | overnight | participate_time
step(doi:10.1016/j.apcatb.2018.09.022-Pd/Al2O3) | impregnation | step_3
impregnation | Pd precursor (tetramminepalladium (II) nitrate solution) | participate
Pd/Al2O3(doi:10.1016/j.apcatb.2018.09.022) | metadata(doi:10.1016/j.apcatb.2018.09.022) | article metadata
metadata(doi:10.1016/j.apcatb.2018.09.022) | doi:10.1016/j.apcatb.2018.09.022 | article doi
metadata(doi:10.1016/j.apcatb.2018.09.022) | Volatilisation and subsequent deposition of platinum oxides from diesel oxidation catalysts | article title
metadata(doi:10.1016/j.apcatb.2018.09.022) | Applied Catalysis B: Environmental | publication name
metadata(doi:10.1016/j.apcatb.2018.09.022) | 2019-02-28 | Cover Date
Pd/Al2O3(doi:10.1016/j.apcatb.2018.09.022) | alumina (Sasol Puralox Nga150) | catalyst-raw_material
Pd/Al2O3(doi:10.1016/j.apcatb.2018.09.022) | incipient wetness impregnation | catalyst-method
2 wt% iron-containing zeolite catalyst(doi:10.1016/j.apcatb.2018.09.072) | step(doi:10.1016/j.apcatb.2018.09.072-2 wt% iron-containing zeolite catalyst) | step
step(doi:10.1016/j.apcatb.2018.09.072-2 wt% iron-containing zeolite catalyst) | calcined | step_1
calcined | 500 °C | participate_temperature
calcined | 4 h | participate_time
step(doi:10.1016/j.apcatb.2018.09.072-2 wt% iron-containing zeolite catalyst) | impregnate | step_2
impregnate | NH4-Beta | reagents
impregnate | ferrocene | reagents
impregnate | toluene | reagents
impregnate | room temperature | participate_temperature
2 wt% iron-containing zeolite catalyst(doi:10.1016/j.apcatb.2018.09.072) | metadata(doi:10.1016/j.apcatb.2018.09.072) | article metadata
metadata(doi:10.1016/j.apcatb.2018.09.072) | doi:10.1016/j.apcatb.2018.09.072 | article doi
metadata(doi:10.1016/j.apcatb.2018.09.072) | Hybrid catalysts with enhanced C3H6 resistance for NH3-SCR of NOx | article title
metadata(doi:10.1016/j.apcatb.2018.09.072) | Applied Catalysis B: Environmental | publication name
metadata(doi:10.1016/j.apcatb.2018.09.072) | 2019-03-31 | Cover Date
MnOx/CeO2catalyst(doi:10.1016/j.apcatb.2018.09.072) | step(doi:10.1016/j.apcatb.2018.09.072-MnOx/CeO2catalyst) | step
step(doi:10.1016/j.apcatb.2018.09.072-MnOx/CeO2catalyst) | add | step_1
add | Na2CO3 | participate
step(doi:10.1016/j.apcatb.2018.09.072-MnOx/CeO2catalyst) | age | step_2
age | room temperature | participate_temperature
age | 1 h | participate_time
step(doi:10.1016/j.apcatb.2018.09.072-MnOx/CeO2catalyst) | calcined | step_3
calcined | 400 °C | participate_temperature
calcined | 4 h | participate_time
step(doi:10.1016/j.apcatb.2018.09.072-MnOx/CeO2catalyst) | dry | step_4
dry | 110 °C | participate_temperature
step(doi:10.1016/j.apcatb.2018.09.072-MnOx/CeO2catalyst) | filter | step_5
step(doi:10.1016/j.apcatb.2018.09.072-MnOx/CeO2catalyst) | mix | step_6
mix | aqueous Mn(NO3)2 | reagents
mix | CeO2powder | reagents
mix | room temperature | participate_temperature
step(doi:10.1016/j.apcatb.2018.09.072-MnOx/CeO2catalyst) | stir | step_7
step(doi:10.1016/j.apcatb.2018.09.072-MnOx/CeO2catalyst) | wash | step_8
wash | deionized water | participate
MnOx/CeO2catalyst(doi:10.1016/j.apcatb.2018.09.072) | metadata(doi:10.1016/j.apcatb.2018.09.072) | article metadata
metadata(doi:10.1016/j.apcatb.2018.09.072) | doi:10.1016/j.apcatb.2018.09.072 | article doi
metadata(doi:10.1016/j.apcatb.2018.09.072) | Hybrid catalysts with enhanced C3H6 resistance for NH3-SCR of NOx | article title
metadata(doi:10.1016/j.apcatb.2018.09.072) | Applied Catalysis B: Environmental | publication name
metadata(doi:10.1016/j.apcatb.2018.09.072) | 2019-03-31 | Cover Date
Pure manganese oxide(doi:10.1016/j.apcatb.2018.09.072) | step(doi:10.1016/j.apcatb.2018.09.072-Pure manganese oxide) | step
step(doi:10.1016/j.apcatb.2018.09.072-Pure manganese oxide) | add | step_1
add | Na2CO3 | participate
step(doi:10.1016/j.apcatb.2018.09.072-Pure manganese oxide) | calcined | step_2
calcined | 400 °C | participate_temperature
calcined | 4 h | participate_time
step(doi:10.1016/j.apcatb.2018.09.072-Pure manganese oxide) | dry | step_3
dry | 110 °C | participate_temperature
step(doi:10.1016/j.apcatb.2018.09.072-Pure manganese oxide) | filter | step_4
step(doi:10.1016/j.apcatb.2018.09.072-Pure manganese oxide) | mix | step_5
mix | Mn(NO3)2 | reagents
mix | CeO2 | reagents
step(doi:10.1016/j.apcatb.2018.09.072-Pure manganese oxide) | stir | step_6
step(doi:10.1016/j.apcatb.2018.09.072-Pure manganese oxide) | wash | step_7
wash | deionized water | participate
Pure manganese oxide(doi:10.1016/j.apcatb.2018.09.072) | metadata(doi:10.1016/j.apcatb.2018.09.072) | article metadata
metadata(doi:10.1016/j.apcatb.2018.09.072) | doi:10.1016/j.apcatb.2018.09.072 | article doi
metadata(doi:10.1016/j.apcatb.2018.09.072) | Hybrid catalysts with enhanced C3H6 resistance for NH3-SCR of NOx | article title
metadata(doi:10.1016/j.apcatb.2018.09.072) | Applied Catalysis B: Environmental | publication name
metadata(doi:10.1016/j.apcatb.2018.09.072) | 2019-03-31 | Cover Date
Hybrid catalysts(doi:10.1016/j.apcatb.2018.09.072) | step(doi:10.1016/j.apcatb.2018.09.072-Hybrid catalysts) | step
step(doi:10.1016/j.apcatb.2018.09.072-Hybrid catalysts) | calcined | step_1
calcined | 500 °C | participate_temperature
calcined | 4 h | participate_time
step(doi:10.1016/j.apcatb.2018.09.072-Hybrid catalysts) | grind | step_2
grind | Fe-Beta | reagents
grind | MnOx | reagents
Hybrid catalysts(doi:10.1016/j.apcatb.2018.09.072) | metadata(doi:10.1016/j.apcatb.2018.09.072) | article metadata
metadata(doi:10.1016/j.apcatb.2018.09.072) | doi:10.1016/j.apcatb.2018.09.072 | article doi
metadata(doi:10.1016/j.apcatb.2018.09.072) | Hybrid catalysts with enhanced C3H6 resistance for NH3-SCR of NOx | article title
metadata(doi:10.1016/j.apcatb.2018.09.072) | Applied Catalysis B: Environmental | publication name
metadata(doi:10.1016/j.apcatb.2018.09.072) | 2019-03-31 | Cover Date
Hybrid catalysts(doi:10.1016/j.apcatb.2018.09.072) | step(doi:10.1016/j.apcatb.2018.09.072-Hybrid catalysts) | step
step(doi:10.1016/j.apcatb.2018.09.072-Hybrid catalysts) | calcined | step_1
calcined | 500 °C | participate_temperature
calcined | 4 h | participate_time
step(doi:10.1016/j.apcatb.2018.09.072-Hybrid catalysts) | grind | step_2
grind | Fe-Beta | reagents
grind | CeO2 | reagents
Hybrid catalysts(doi:10.1016/j.apcatb.2018.09.072) | metadata(doi:10.1016/j.apcatb.2018.09.072) | article metadata
metadata(doi:10.1016/j.apcatb.2018.09.072) | doi:10.1016/j.apcatb.2018.09.072 | article doi
metadata(doi:10.1016/j.apcatb.2018.09.072) | Hybrid catalysts with enhanced C3H6 resistance for NH3-SCR of NOx | article title
metadata(doi:10.1016/j.apcatb.2018.09.072) | Applied Catalysis B: Environmental | publication name
metadata(doi:10.1016/j.apcatb.2018.09.072) | 2019-03-31 | Cover Date
Hybrid catalysts(doi:10.1016/j.apcatb.2018.09.072) | raw_material(doi:10.1016/j.apcatb.2018.09.072-Hybrid catalysts) | catalyst-raw_material
raw_material(doi:10.1016/j.apcatb.2018.09.072-Hybrid catalysts) | Fe-Beta | catalyst-raw_material
raw_material(doi:10.1016/j.apcatb.2018.09.072-Hybrid catalysts) | CeO2 | catalyst-raw_material
Hybrid catalysts(doi:10.1016/j.apcatb.2018.09.072) | mechanically grinding | catalyst-method
2 wt% iron-containing zeolite catalyst(doi:10.1016/j.apcatb.2018.09.072) | 90% | conversion
2 wt% iron-containing zeolite catalyst(doi:10.1016/j.apcatb.2018.09.072) | Low selectivity to N2O | selectivity
2 wt% iron-containing zeolite catalyst(doi:10.1016/j.apcatb.2018.09.072) | High SCR activity | activity
2 wt% iron-containing zeolite catalyst(doi:10.1016/j.apcatb.2018.09.072) | Temperature range 200–400°C | condition
Fe-PST-7(doi:10.1016/j.apcatb.2018.10.068) | step(doi:10.1016/j.apcatb.2018.10.068-Fe-PST-7) | step
step(doi:10.1016/j.apcatb.2018.10.068-Fe-PST-7) | calcined1 | step_1
calcined1 | 8h | participate_time
step(doi:10.1016/j.apcatb.2018.10.068-Fe-PST-7) | calcined2 | step_2
calcined2 | 4h | participate_time
step(doi:10.1016/j.apcatb.2018.10.068-Fe-PST-7) | cool | step_3
step(doi:10.1016/j.apcatb.2018.10.068-Fe-PST-7) | refluxed | step_4
refluxed | 1.0M NH4NO3solutions | participate
refluxed | 353K | participate_temperature
refluxed | 6h | participate_time
step(doi:10.1016/j.apcatb.2018.10.068-Fe-PST-7) | steamed | step_5
steamed | 873K | participate_temperature
steamed | 5h | participate_time
Fe-PST-7(doi:10.1016/j.apcatb.2018.10.068) | metadata(doi:10.1016/j.apcatb.2018.10.068) | article metadata
metadata(doi:10.1016/j.apcatb.2018.10.068) | doi:10.1016/j.apcatb.2018.10.068 | article doi
metadata(doi:10.1016/j.apcatb.2018.10.068) | Direct N2O decomposition over iron-substituted small-pore zeolites with different pore topologies | article title
metadata(doi:10.1016/j.apcatb.2018.10.068) | Applied Catalysis B: Environmental | publication name
metadata(doi:10.1016/j.apcatb.2018.10.068) | 2019-04-30 | Cover Date
Fe-LTA(doi:10.1016/j.apcatb.2018.10.068) | step(doi:10.1016/j.apcatb.2018.10.068-Fe-LTA) | step
step(doi:10.1016/j.apcatb.2018.10.068-Fe-LTA) | calcined | step_1
calcined | 4h | participate_time
step(doi:10.1016/j.apcatb.2018.10.068-Fe-LTA) | calcined2 | step_2
calcined2 | 8h | participate_time
step(doi:10.1016/j.apcatb.2018.10.068-Fe-LTA) | ceiled | step_3
ceiled | 8h | participate_time
step(doi:10.1016/j.apcatb.2018.10.068-Fe-LTA) | dry | step_4
dry | room temperature | participate_temperature
step(doi:10.1016/j.apcatb.2018.10.068-Fe-LTA) | ion exchange | step_5
ion exchange | 0.01M FeSO4·7H2O | participate
ion exchange | 353K | participate_temperature
ion exchange | 3h | participate_time
step(doi:10.1016/j.apcatb.2018.10.068-Fe-LTA) | refluxed | step_6
refluxed | 1.0M NH4NO3solutions | participate
refluxed | 353K | participate_temperature
refluxed | 6h | participate_time
Fe-LTA(doi:10.1016/j.apcatb.2018.10.068) | metadata(doi:10.1016/j.apcatb.2018.10.068) | article metadata
metadata(doi:10.1016/j.apcatb.2018.10.068) | doi:10.1016/j.apcatb.2018.10.068 | article doi
metadata(doi:10.1016/j.apcatb.2018.10.068) | Direct N2O decomposition over iron-substituted small-pore zeolites with different pore topologies | article title
metadata(doi:10.1016/j.apcatb.2018.10.068) | Applied Catalysis B: Environmental | publication name
metadata(doi:10.1016/j.apcatb.2018.10.068) | 2019-04-30 | Cover Date
Fe-RTH(doi:10.1016/j.apcatb.2018.10.068) | step(doi:10.1016/j.apcatb.2018.10.068-Fe-RTH) | step
step(doi:10.1016/j.apcatb.2018.10.068-Fe-RTH) | calcined | step_1
calcined | 8h | participate_time
step(doi:10.1016/j.apcatb.2018.10.068-Fe-RTH) | calcined2 | step_2
calcined2 | 4h | participate_time
step(doi:10.1016/j.apcatb.2018.10.068-Fe-RTH) | cool | step_3
step(doi:10.1016/j.apcatb.2018.10.068-Fe-RTH) | refluxed | step_4
refluxed | 1.0M NH4NO3solutions | participate
refluxed | 353K | participate_temperature
refluxed | 6h | participate_time
step(doi:10.1016/j.apcatb.2018.10.068-Fe-RTH) | steamed | step_5
steamed | zeolite powder | participate
steamed | 873K | participate_temperature
steamed | 5h | participate_time
Fe-RTH(doi:10.1016/j.apcatb.2018.10.068) | metadata(doi:10.1016/j.apcatb.2018.10.068) | article metadata
metadata(doi:10.1016/j.apcatb.2018.10.068) | doi:10.1016/j.apcatb.2018.10.068 | article doi
metadata(doi:10.1016/j.apcatb.2018.10.068) | Direct N2O decomposition over iron-substituted small-pore zeolites with different pore topologies | article title
metadata(doi:10.1016/j.apcatb.2018.10.068) | Applied Catalysis B: Environmental | publication name
metadata(doi:10.1016/j.apcatb.2018.10.068) | 2019-04-30 | Cover Date
Fe-RTH(doi:10.1016/j.apcatb.2018.10.068) | Na,K-FER (Si/Al = 8.9) | catalyst-raw_material
Fe-RTH(doi:10.1016/j.apcatb.2018.10.068) | hydrothermal synthesis | catalyst-method
Pt-Ba/La-Al2O3(doi:10.1016/j.apcatb.2018.11.034) | step(doi:10.1016/j.apcatb.2018.11.034-Pt-Ba/La-Al2O3) | step
step(doi:10.1016/j.apcatb.2018.11.034-Pt-Ba/La-Al2O3) | calcine | step_1
calcine | 550 °C | participate_temperature
calcine | 2 h | participate_time
step(doi:10.1016/j.apcatb.2018.11.034-Pt-Ba/La-Al2O3) | calcined | step_2
calcined | 400 °C | participate_temperature
calcined | 10 h | participate_time
step(doi:10.1016/j.apcatb.2018.11.034-Pt-Ba/La-Al2O3) | determine | step_3
step(doi:10.1016/j.apcatb.2018.11.034-Pt-Ba/La-Al2O3) | dry | step_4
dry | RT | participate_temperature
dry | 12 h | participate_time
step(doi:10.1016/j.apcatb.2018.11.034-Pt-Ba/La-Al2O3) | impregnations | step_5
impregnations | chloroplatinic acid | reagents
impregnations | barium nitrate | reagents
step(doi:10.1016/j.apcatb.2018.11.034-Pt-Ba/La-Al2O3) | transfer | step_6
transfer | 70 °C | participate_temperature
Pt-Ba/La-Al2O3(doi:10.1016/j.apcatb.2018.11.034) | metadata(doi:10.1016/j.apcatb.2018.11.034) | article metadata
metadata(doi:10.1016/j.apcatb.2018.11.034) | doi:10.1016/j.apcatb.2018.11.034 | article doi
metadata(doi:10.1016/j.apcatb.2018.11.034) | Single-site Pt/La-Al2O3 stabilized by barium as an active and stable catalyst in purifying CO and C3H6 emissions | article title
metadata(doi:10.1016/j.apcatb.2018.11.034) | Applied Catalysis B: Environmental | publication name
metadata(doi:10.1016/j.apcatb.2018.11.034) | 2019-05-05 | Cover Date
Pt-Ba/La-Al2O3(doi:10.1016/j.apcatb.2018.11.034) | raw_material(doi:10.1016/j.apcatb.2018.11.034-Pt-Ba/La-Al2O3) | catalyst-raw_material
raw_material(doi:10.1016/j.apcatb.2018.11.034-Pt-Ba/La-Al2O3) | commercial La-Al2O3support | catalyst-raw_material
raw_material(doi:10.1016/j.apcatb.2018.11.034-Pt-Ba/La-Al2O3) | chloroplatinic acid | catalyst-raw_material
raw_material(doi:10.1016/j.apcatb.2018.11.034-Pt-Ba/La-Al2O3) | barium nitrate | catalyst-raw_material
Pt-Ba/La-Al2O3(doi:10.1016/j.apcatb.2018.11.034) | sequential incipient wetness impregnations (IWI) | catalyst-method
SmTi, CeTi, SmCeTi(doi:10.1016/j.apcatb.2018.12.001) | step(doi:10.1016/j.apcatb.2018.12.001-SmTi, CeTi, SmCeTi) | step
step(doi:10.1016/j.apcatb.2018.12.001-SmTi, CeTi, SmCeTi) | add | step_1
add | excess ammonia (25 wt.%) | participate
step(doi:10.1016/j.apcatb.2018.12.001-SmTi, CeTi, SmCeTi) | age | step_2
age | 24h | participate_time
step(doi:10.1016/j.apcatb.2018.12.001-SmTi, CeTi, SmCeTi) | calcined | step_3
calcined | 500℃ | participate_temperature
calcined | 4h | participate_time
step(doi:10.1016/j.apcatb.2018.12.001-SmTi, CeTi, SmCeTi) | dissolve | step_4
dissolve | Ti(SO4)2 | reagents
dissolve | Ce(NO3)3·6H2O | reagents
dissolve | Sm(NO3)3·6H2O | reagents
step(doi:10.1016/j.apcatb.2018.12.001-SmTi, CeTi, SmCeTi) | dry | step_5
dry | 110℃ | participate_temperature
dry | 12h | participate_time
step(doi:10.1016/j.apcatb.2018.12.001-SmTi, CeTi, SmCeTi) | filter | step_6
step(doi:10.1016/j.apcatb.2018.12.001-SmTi, CeTi, SmCeTi) | stir1 | step_7
stir1 | 1h | participate_time
step(doi:10.1016/j.apcatb.2018.12.001-SmTi, CeTi, SmCeTi) | stir2 | step_8
stir2 | 5h | participate_time
step(doi:10.1016/j.apcatb.2018.12.001-SmTi, CeTi, SmCeTi) | wash | step_9
wash | distilled water | participate
SmTi, CeTi, SmCeTi(doi:10.1016/j.apcatb.2018.12.001) | metadata(doi:10.1016/j.apcatb.2018.12.001) | article metadata
metadata(doi:10.1016/j.apcatb.2018.12.001) | doi:10.1016/j.apcatb.2018.12.001 | article doi
metadata(doi:10.1016/j.apcatb.2018.12.001) | Improved activity and significant SO2 tolerance of samarium modified CeO2-TiO2 catalyst for NO selective catalytic reduction with NH3 | article title
metadata(doi:10.1016/j.apcatb.2018.12.001) | Applied Catalysis B: Environmental | publication name
metadata(doi:10.1016/j.apcatb.2018.12.001) | 2019-05-05 | Cover Date
CeTi-U(doi:10.1016/j.apcatb.2018.12.001) | step(doi:10.1016/j.apcatb.2018.12.001-CeTi-U) | step
step(doi:10.1016/j.apcatb.2018.12.001-CeTi-U) | add | step_1
add | excess ammonia (25 wt.%) | participate
step(doi:10.1016/j.apcatb.2018.12.001-CeTi-U) | age | step_2
age | 24h | participate_time
step(doi:10.1016/j.apcatb.2018.12.001-CeTi-U) | calcined | step_3
calcined | 500℃ | participate_temperature
calcined | 4h | participate_time
step(doi:10.1016/j.apcatb.2018.12.001-CeTi-U) | dissolve | step_4
dissolve | Ti(SO4)2 | reagents
dissolve | Ce(NO3)3·6H2O | reagents
dissolve | Sm(NO3)3·6H2O | reagents
step(doi:10.1016/j.apcatb.2018.12.001-CeTi-U) | dry | step_5
dry | 110℃ | participate_temperature
dry | 12h | participate_time
step(doi:10.1016/j.apcatb.2018.12.001-CeTi-U) | filter | step_6
step(doi:10.1016/j.apcatb.2018.12.001-CeTi-U) | stir1 | step_7
stir1 | 1h | participate_time
step(doi:10.1016/j.apcatb.2018.12.001-CeTi-U) | stir2 | step_8
stir2 | 5h | participate_time
step(doi:10.1016/j.apcatb.2018.12.001-CeTi-U) | wash | step_9
wash | distilled water | participate
CeTi-U(doi:10.1016/j.apcatb.2018.12.001) | metadata(doi:10.1016/j.apcatb.2018.12.001) | article metadata
metadata(doi:10.1016/j.apcatb.2018.12.001) | doi:10.1016/j.apcatb.2018.12.001 | article doi
metadata(doi:10.1016/j.apcatb.2018.12.001) | Improved activity and significant SO2 tolerance of samarium modified CeO2-TiO2 catalyst for NO selective catalytic reduction with NH3 | article title
metadata(doi:10.1016/j.apcatb.2018.12.001) | Applied Catalysis B: Environmental | publication name
metadata(doi:10.1016/j.apcatb.2018.12.001) | 2019-05-05 | Cover Date
CeTi-N, SmCeTi-N(doi:10.1016/j.apcatb.2018.12.001) | step(doi:10.1016/j.apcatb.2018.12.001-CeTi-N, SmCeTi-N) | step
step(doi:10.1016/j.apcatb.2018.12.001-CeTi-N, SmCeTi-N) | support | step_1
support | NH4HSO4(5 wt.%) | reagents
support | CeTi | reagents
support | SmCeTi | reagents
CeTi-N, SmCeTi-N(doi:10.1016/j.apcatb.2018.12.001) | metadata(doi:10.1016/j.apcatb.2018.12.001) | article metadata
metadata(doi:10.1016/j.apcatb.2018.12.001) | doi:10.1016/j.apcatb.2018.12.001 | article doi
metadata(doi:10.1016/j.apcatb.2018.12.001) | Improved activity and significant SO2 tolerance of samarium modified CeO2-TiO2 catalyst for NO selective catalytic reduction with NH3 | article title
metadata(doi:10.1016/j.apcatb.2018.12.001) | Applied Catalysis B: Environmental | publication name
metadata(doi:10.1016/j.apcatb.2018.12.001) | 2019-05-05 | Cover Date
CeTi-N, SmCeTi-N(doi:10.1016/j.apcatb.2018.12.001) | raw_material(doi:10.1016/j.apcatb.2018.12.001-CeTi-N, SmCeTi-N) | catalyst-raw_material
raw_material(doi:10.1016/j.apcatb.2018.12.001-CeTi-N, SmCeTi-N) | NH4HSO4(5 wt.%) | catalyst-raw_material
raw_material(doi:10.1016/j.apcatb.2018.12.001-CeTi-N, SmCeTi-N) | CeTi | catalyst-raw_material
raw_material(doi:10.1016/j.apcatb.2018.12.001-CeTi-N, SmCeTi-N) | SmCeTi | catalyst-raw_material
CeTi-N, SmCeTi-N(doi:10.1016/j.apcatb.2018.12.001) | impregnation method | catalyst-method
Cu-SSZ-13 and Cu-LTA catalysts(doi:10.1016/j.apcatb.2019.01.006) | step(doi:10.1016/j.apcatb.2019.01.006-Cu-SSZ-13 and Cu-LTA catalysts) | step
step(doi:10.1016/j.apcatb.2019.01.006-Cu-SSZ-13 and Cu-LTA catalysts) | calcined1 | step_1
calcined1 | 873 K | participate_temperature
calcined1 | 8 h | participate_time
step(doi:10.1016/j.apcatb.2019.01.006-Cu-SSZ-13 and Cu-LTA catalysts) | calcined2 | step_2
calcined2 | 823 K | participate_temperature
calcined2 | 8h | participate_time
step(doi:10.1016/j.apcatb.2019.01.006-Cu-SSZ-13 and Cu-LTA catalysts) | convert | step_3
convert | ammonium form | reagents
convert | 1.0 M NH4NO3 | reagents
convert | 353 K | participate_temperature
convert | 6 h | participate_time
step(doi:10.1016/j.apcatb.2019.01.006-Cu-SSZ-13 and Cu-LTA catalysts) | dry | step_4
dry | 363 K | participate_temperature
dry | overnight | participate_time
step(doi:10.1016/j.apcatb.2019.01.006-Cu-SSZ-13 and Cu-LTA catalysts) | exchange | step_5
exchange | 0.01 M Cu(CH3COO)2 | reagents
exchange | ion exchange | reagents
step(doi:10.1016/j.apcatb.2019.01.006-Cu-SSZ-13 and Cu-LTA catalysts) | mix | step_6
mix | 0.01 M Cu(CH3COO)2 | participate
mix | room temperature | participate_temperature
step(doi:10.1016/j.apcatb.2019.01.006-Cu-SSZ-13 and Cu-LTA catalysts) | stir1 | step_7
stir1 | ammonium form | participate
Cu-SSZ-13 and Cu-LTA catalysts(doi:10.1016/j.apcatb.2019.01.006) | metadata(doi:10.1016/j.apcatb.2019.01.006) | article metadata
metadata(doi:10.1016/j.apcatb.2019.01.006) | doi:10.1016/j.apcatb.2019.01.006 | article doi
metadata(doi:10.1016/j.apcatb.2019.01.006) | Nature of active sites in Cu-LTA NH3-SCR catalysts: A comparative study with Cu-SSZ-13 | article title
metadata(doi:10.1016/j.apcatb.2019.01.006) | Applied Catalysis B: Environmental | publication name
metadata(doi:10.1016/j.apcatb.2019.01.006) | 2019-05-15 | Cover Date
Cu-SSZ-13 and Cu-LTA catalysts(doi:10.1016/j.apcatb.2019.01.006) | raw_material(doi:10.1016/j.apcatb.2019.01.006-Cu-SSZ-13 and Cu-LTA catalysts) | catalyst-raw_material
raw_material(doi:10.1016/j.apcatb.2019.01.006-Cu-SSZ-13 and Cu-LTA catalysts) | Cu-SSZ-13 and Cu-LTA | catalyst-raw_material
raw_material(doi:10.1016/j.apcatb.2019.01.006-Cu-SSZ-13 and Cu-LTA catalysts) | ammonium form | catalyst-raw_material
Cu-SSZ-13 and Cu-LTA catalysts(doi:10.1016/j.apcatb.2019.01.006) | stirring | catalyst-method
LTA (Si/Al)(doi:10.1016/j.apcatb.2019.01.039) | step(doi:10.1016/j.apcatb.2019.01.039-LTA (Si/Al)) | step
step(doi:10.1016/j.apcatb.2019.01.039-LTA (Si/Al)) | add1 | step_1
add1 | Al(OH)3 | participate
step(doi:10.1016/j.apcatb.2019.01.039-LTA (Si/Al)) | add2 | step_2
add2 | Tetraethylorthosilicate (TEOS) | participate
step(doi:10.1016/j.apcatb.2019.01.039-LTA (Si/Al)) | add3 | step_3
add3 | HF acid | participate
step(doi:10.1016/j.apcatb.2019.01.039-LTA (Si/Al)) | calcined | step_4
calcined | 600°C | participate_temperature
calcined | 8h | participate_time
step(doi:10.1016/j.apcatb.2019.01.039-LTA (Si/Al)) | dissolve | step_5
dissolve | Tetramethylammonium hydroxide pentahydrate | participate
step(doi:10.1016/j.apcatb.2019.01.039-LTA (Si/Al)) | dry | step_6
dry | 100°C | participate_temperature
dry | oven | participate_time
step(doi:10.1016/j.apcatb.2019.01.039-LTA (Si/Al)) | evaporate | step_7
evaporate | ethanol | reagents
evaporate | excess water | reagents
step(doi:10.1016/j.apcatb.2019.01.039-LTA (Si/Al)) | filter | step_8
step(doi:10.1016/j.apcatb.2019.01.039-LTA (Si/Al)) | heat | step_9
heat | 175°C | participate_temperature
step(doi:10.1016/j.apcatb.2019.01.039-LTA (Si/Al)) | seal | step_10
step(doi:10.1016/j.apcatb.2019.01.039-LTA (Si/Al)) | stir1 | step_11
stir1 | 24h | participate_time
step(doi:10.1016/j.apcatb.2019.01.039-LTA (Si/Al)) | stir2 | step_12
stir2 | 96h | participate_time
step(doi:10.1016/j.apcatb.2019.01.039-LTA (Si/Al)) | wash | step_13
wash | deionized water | participate
LTA (Si/Al)(doi:10.1016/j.apcatb.2019.01.039) | metadata(doi:10.1016/j.apcatb.2019.01.039) | article metadata
metadata(doi:10.1016/j.apcatb.2019.01.039) | doi:10.1016/j.apcatb.2019.01.039 | article doi
metadata(doi:10.1016/j.apcatb.2019.01.039) | Investigation of the robust hydrothermal stability of Cu/LTA for NH3-SCR reaction | article title
metadata(doi:10.1016/j.apcatb.2019.01.039) | Applied Catalysis B: Environmental | publication name
metadata(doi:10.1016/j.apcatb.2019.01.039) | 2019-06-05 | Cover Date
LTA (Si/Al)(doi:10.1016/j.apcatb.2019.01.039) | raw_material(doi:10.1016/j.apcatb.2019.01.039-LTA (Si/Al)) | catalyst-raw_material
raw_material(doi:10.1016/j.apcatb.2019.01.039-LTA (Si/Al)) | 1,2-dimethyl imidazole | catalyst-raw_material
raw_material(doi:10.1016/j.apcatb.2019.01.039-LTA (Si/Al)) | 4-methylbenzyl chloride | catalyst-raw_material
raw_material(doi:10.1016/j.apcatb.2019.01.039-LTA (Si/Al)) | Tetramethylammonium hydroxide pentahydrate | catalyst-raw_material
raw_material(doi:10.1016/j.apcatb.2019.01.039-LTA (Si/Al)) | Al (OH)3 | catalyst-raw_material
raw_material(doi:10.1016/j.apcatb.2019.01.039-LTA (Si/Al)) | Tetraethyl orthosilicate (TEOS) | catalyst-raw_material
raw_material(doi:10.1016/j.apcatb.2019.01.039-LTA (Si/Al)) | HF acid | catalyst-raw_material
LTA (Si/Al)(doi:10.1016/j.apcatb.2019.01.039) | hydrothermally synthesized | catalyst-method
LTA (Si/Al)(doi:10.1016/j.apcatb.2019.01.039) | NOx conversion | conversion
LTA (Si/Al)(doi:10.1016/j.apcatb.2019.01.039) | Decreases with CuOx formation | selectivity
LTA (Si/Al)(doi:10.1016/j.apcatb.2019.01.039) | Si/Al=15, Cu/Al=0.4, IWI method, hydrothermal aging at 750-900°C | condition
Cu0.02Fe0.2WaTiOx(a=0.01, 0.02, 0.03)(doi:10.1016/j.apcatb.2019.02.015) | step(doi:10.1016/j.apcatb.2019.02.015-Cu0.02Fe0.2WaTiOx(a=0.01, 0.02, 0.03)) | step
step(doi:10.1016/j.apcatb.2019.02.015-Cu0.02Fe0.2WaTiOx(a=0.01, 0.02, 0.03)) | add | step_1
add | Solution B | participate
step(doi:10.1016/j.apcatb.2019.02.015-Cu0.02Fe0.2WaTiOx(a=0.01, 0.02, 0.03)) | add3 | step_2
add3 | acetic acid (50 mL) | participate
step(doi:10.1016/j.apcatb.2019.02.015-Cu0.02Fe0.2WaTiOx(a=0.01, 0.02, 0.03)) | calcined | step_3
calcined | 500°C | participate_temperature
calcined | 4h | participate_time
step(doi:10.1016/j.apcatb.2019.02.015-Cu0.02Fe0.2WaTiOx(a=0.01, 0.02, 0.03)) | dry | step_4
dry | 110°C | participate_temperature
dry | overnight | participate_time
step(doi:10.1016/j.apcatb.2019.02.015-Cu0.02Fe0.2WaTiOx(a=0.01, 0.02, 0.03)) | mix1 | step_5
mix1 | ferric nitrate (0.02 mol) | reagents
mix1 | cupric nitrate (0.002 mol) | reagents
mix1 | ammonium metatungstate (0.001–0.003 mol) | reagents
mix1 | water (15 mL) | reagents
step(doi:10.1016/j.apcatb.2019.02.015-Cu0.02Fe0.2WaTiOx(a=0.01, 0.02, 0.03)) | mix2 | step_6
mix2 | butyl titanate (0.1 mol) | reagents
mix2 | ethanol (50 mL) | reagents
step(doi:10.1016/j.apcatb.2019.02.015-Cu0.02Fe0.2WaTiOx(a=0.01, 0.02, 0.03)) | stabile | step_7
stabile | room temperature | participate_temperature
stabile | 5d | participate_time
step(doi:10.1016/j.apcatb.2019.02.015-Cu0.02Fe0.2WaTiOx(a=0.01, 0.02, 0.03)) | stir1 | step_8
stir1 | room temperature | participate_temperature
stir1 | 30min | participate_time
step(doi:10.1016/j.apcatb.2019.02.015-Cu0.02Fe0.2WaTiOx(a=0.01, 0.02, 0.03)) | stir2 | step_9
stir2 | room temperature | participate_temperature
stir2 | 1h | participate_time
step(doi:10.1016/j.apcatb.2019.02.015-Cu0.02Fe0.2WaTiOx(a=0.01, 0.02, 0.03)) | stir3 | step_10
stir3 | room temperature | participate_temperature
stir3 | 5h | participate_time
Cu0.02Fe0.2WaTiOx(a=0.01, 0.02, 0.03)(doi:10.1016/j.apcatb.2019.02.015) | metadata(doi:10.1016/j.apcatb.2019.02.015) | article metadata
metadata(doi:10.1016/j.apcatb.2019.02.015) | doi:10.1016/j.apcatb.2019.02.015 | article doi
metadata(doi:10.1016/j.apcatb.2019.02.015) | Effect of W on the acidity and redox performance of the Cu0.02Fe0.2W a TiOx (a = 0.01, 0.02, 0.03) catalysts for NH3-SCR of NO | article title
metadata(doi:10.1016/j.apcatb.2019.02.015) | Applied Catalysis B: Environmental | publication name
metadata(doi:10.1016/j.apcatb.2019.02.015) | 2019-07-05 | Cover Date
Cu0.02Fe0.2WaTiOx(a=0.01, 0.02, 0.03)(doi:10.1016/j.apcatb.2019.02.015) | raw_material(doi:10.1016/j.apcatb.2019.02.015-Cu0.02Fe0.2WaTiOx(a=0.01, 0.02, 0.03)) | catalyst-raw_material
raw_material(doi:10.1016/j.apcatb.2019.02.015-Cu0.02Fe0.2WaTiOx(a=0.01, 0.02, 0.03)) | ferric nitrate | catalyst-raw_material
raw_material(doi:10.1016/j.apcatb.2019.02.015-Cu0.02Fe0.2WaTiOx(a=0.01, 0.02, 0.03)) | cupric nitrate | catalyst-raw_material
raw_material(doi:10.1016/j.apcatb.2019.02.015-Cu0.02Fe0.2WaTiOx(a=0.01, 0.02, 0.03)) | ammonium metatungstate | catalyst-raw_material
raw_material(doi:10.1016/j.apcatb.2019.02.015-Cu0.02Fe0.2WaTiOx(a=0.01, 0.02, 0.03)) | water | catalyst-raw_material
raw_material(doi:10.1016/j.apcatb.2019.02.015-Cu0.02Fe0.2WaTiOx(a=0.01, 0.02, 0.03)) | butyl titanate | catalyst-raw_material
raw_material(doi:10.1016/j.apcatb.2019.02.015-Cu0.02Fe0.2WaTiOx(a=0.01, 0.02, 0.03)) | ethanol | catalyst-raw_material
raw_material(doi:10.1016/j.apcatb.2019.02.015-Cu0.02Fe0.2WaTiOx(a=0.01, 0.02, 0.03)) | acetic acid | catalyst-raw_material
Cu0.02Fe0.2WaTiOx(a=0.01, 0.02, 0.03)(doi:10.1016/j.apcatb.2019.02.015) | single step sol-gel | catalyst-method
Cu0.02Fe0.2WaTiOx(a=0.01, 0.02, 0.03)(doi:10.1016/j.apcatb.2019.02.015) | Presence/absence of 5 vol.% H2O | condition
Cu-SSZ-13(doi:10.1016/j.apcatb.2019.04.037) | step(doi:10.1016/j.apcatb.2019.04.037-Cu-SSZ-13) | step
step(doi:10.1016/j.apcatb.2019.04.037-Cu-SSZ-13) | calcined | step_1
calcined | 600 °C | participate_temperature
calcined | 6 h | participate_time
step(doi:10.1016/j.apcatb.2019.04.037-Cu-SSZ-13) | calcined2 | step_2
calcined2 | 550 °C | participate_temperature
calcined2 | 4 h | participate_time
step(doi:10.1016/j.apcatb.2019.04.037-Cu-SSZ-13) | crushed | step_3
step(doi:10.1016/j.apcatb.2019.04.037-Cu-SSZ-13) | dried1 | step_4
dried1 | 100 °C | participate_temperature
dried1 | overnight | participate_time
step(doi:10.1016/j.apcatb.2019.04.037-Cu-SSZ-13) | dried2 | step_5
dried2 | 100 °C | participate_temperature
dried2 | overnight | participate_time
step(doi:10.1016/j.apcatb.2019.04.037-Cu-SSZ-13) | dry | step_6
dry | ambient conditions | participate_temperature
dry | 12 h | participate_time
step(doi:10.1016/j.apcatb.2019.04.037-Cu-SSZ-13) | dry2 | step_7
dry2 | 100 °C | participate_temperature
dry2 | overnight | participate_time
step(doi:10.1016/j.apcatb.2019.04.037-Cu-SSZ-13) | exchange | step_8
step(doi:10.1016/j.apcatb.2019.04.037-Cu-SSZ-13) | filtrate1 | step_9
step(doi:10.1016/j.apcatb.2019.04.037-Cu-SSZ-13) | filtrated | step_10
step(doi:10.1016/j.apcatb.2019.04.037-Cu-SSZ-13) | hydrothermal | step_11
hydrothermal | 750 °C | participate_temperature
hydrothermal | 16 h | participate_time
step(doi:10.1016/j.apcatb.2019.04.037-Cu-SSZ-13) | immersed | step_12
immersed | The dried powder | reagents
immersed | NH4NO3 solution | reagents
immersed | 80°C | participate_temperature
immersed | 6h | participate_time
step(doi:10.1016/j.apcatb.2019.04.037-Cu-SSZ-13) | impregnation | step_13
impregnation | phosphoric acid solution | reagents
impregnation | Copper-SSZ-13 | reagents
step(doi:10.1016/j.apcatb.2019.04.037-Cu-SSZ-13) | pelletized | step_14
step(doi:10.1016/j.apcatb.2019.04.037-Cu-SSZ-13) | prepare1 | step_15
prepare1 | Na2O | reagents
prepare1 | Al2O3 | reagents
prepare1 | SiO2 | reagents
prepare1 | H2O | reagents
prepare1 | Cu-TEPA | reagents
prepare1 | 140 °C | participate_temperature
prepare1 | 96 h | participate_time
step(doi:10.1016/j.apcatb.2019.04.037-Cu-SSZ-13) | sieved | step_16
step(doi:10.1016/j.apcatb.2019.04.037-Cu-SSZ-13) | wash1 | step_17
wash1 | water | participate
step(doi:10.1016/j.apcatb.2019.04.037-Cu-SSZ-13) | washed | step_18
Cu-SSZ-13(doi:10.1016/j.apcatb.2019.04.037) | metadata(doi:10.1016/j.apcatb.2019.04.037) | article metadata
metadata(doi:10.1016/j.apcatb.2019.04.037) | doi:10.1016/j.apcatb.2019.04.037 | article doi
metadata(doi:10.1016/j.apcatb.2019.04.037) | Phosphorus modification to improve the hydrothermal stability of a Cu-SSZ-13 catalyst for selective reduction of NOx with NH3 | article title
metadata(doi:10.1016/j.apcatb.2019.04.037) | Applied Catalysis B: Environmental | publication name
metadata(doi:10.1016/j.apcatb.2019.04.037) | 2019-09-05 | Cover Date
Cu-SSZ-13(doi:10.1016/j.apcatb.2019.04.037) | raw_material(doi:10.1016/j.apcatb.2019.04.037-Cu-SSZ-13) | catalyst-raw_material
raw_material(doi:10.1016/j.apcatb.2019.04.037-Cu-SSZ-13) | copper-tetraethylenepentamine (Cu-TEPA) | catalyst-raw_material
raw_material(doi:10.1016/j.apcatb.2019.04.037-Cu-SSZ-13) | phosphoric acid | catalyst-raw_material
Cu-SSZ-13(doi:10.1016/j.apcatb.2019.04.037) | one-pot hydrothermal synthesis | catalyst-method
Pt/Al2O3(doi:10.1016/j.apcatb.2019.05.044) | step(doi:10.1016/j.apcatb.2019.05.044-Pt/Al2O3) | step
step(doi:10.1016/j.apcatb.2019.05.044-Pt/Al2O3) | accumulate | step_1
step(doi:10.1016/j.apcatb.2019.05.044-Pt/Al2O3) | aged | step_2
aged | 700°C | participate_temperature
aged | 33h | participate_time
step(doi:10.1016/j.apcatb.2019.05.044-Pt/Al2O3) | ball-milled | step_3
ball-milled | PA powder | reagents
ball-milled | boehmite (AlOOH; Nyacol Nano Technology Inc.) | reagents
ball-milled | deionized water | reagents
ball-milled | 20h | participate_time
step(doi:10.1016/j.apcatb.2019.05.044-Pt/Al2O3) | blow | step_4
blow | 15s | participate_time
step(doi:10.1016/j.apcatb.2019.05.044-Pt/Al2O3) | calcined | step_5
calcined | 550°C | participate_temperature
calcined | 2h | participate_time
step(doi:10.1016/j.apcatb.2019.05.044-Pt/Al2O3) | deposited | step_6
step(doi:10.1016/j.apcatb.2019.05.044-Pt/Al2O3) | dry | step_7
dry | 120°C | participate_temperature
dry | 2h | participate_time
step(doi:10.1016/j.apcatb.2019.05.044-Pt/Al2O3) | immerse | step_8
immerse | Pt/Al2O3slurry | participate
immerse | 30s | participate_time
step(doi:10.1016/j.apcatb.2019.05.044-Pt/Al2O3) | impregnate | step_9
Pt/Al2O3(doi:10.1016/j.apcatb.2019.05.044) | metadata(doi:10.1016/j.apcatb.2019.05.044) | article metadata
metadata(doi:10.1016/j.apcatb.2019.05.044) | doi:10.1016/j.apcatb.2019.05.044 | article doi
metadata(doi:10.1016/j.apcatb.2019.05.044) | Comparison of Pt-BaO/Al2O3 and Pt-CeO2/Al2O3 for NOx storage and reduction: Impact of cycling frequency | article title
metadata(doi:10.1016/j.apcatb.2019.05.044) | Applied Catalysis B: Environmental | publication name
metadata(doi:10.1016/j.apcatb.2019.05.044) | 2019-10-15 | Cover Date
Pt/Al2O3(doi:10.1016/j.apcatb.2019.05.044) | raw_material(doi:10.1016/j.apcatb.2019.05.044-Pt/Al2O3) | catalyst-raw_material
raw_material(doi:10.1016/j.apcatb.2019.05.044-Pt/Al2O3) | γ-Al2O3 (Sasol Inc.) | catalyst-raw_material
raw_material(doi:10.1016/j.apcatb.2019.05.044-Pt/Al2O3) | tetraammineplatinum (III) nitrate hydrate (Sigma-Aldrich) | catalyst-raw_material
Pt/Al2O3(doi:10.1016/j.apcatb.2019.05.044) | impregnation | catalyst-method
Pt/Al2O3(doi:10.1016/j.apcatb.2019.05.044) | Net lean and near-stoichiometric conditions | condition
Cu-SSZ-13(doi:10.1016/j.apcatb.2019.117815) | step(doi:10.1016/j.apcatb.2019.117815-Cu-SSZ-13) | step
step(doi:10.1016/j.apcatb.2019.117815-Cu-SSZ-13) | calcined | step_1
calcined | 500°C | participate_temperature
calcined | 2h | participate_time
step(doi:10.1016/j.apcatb.2019.117815-Cu-SSZ-13) | washcoat | step_2
washcoat | 500°C | participate_temperature
washcoat | 2h | participate_time
Cu-SSZ-13(doi:10.1016/j.apcatb.2019.117815) | metadata(doi:10.1016/j.apcatb.2019.117815) | article metadata
metadata(doi:10.1016/j.apcatb.2019.117815) | doi:10.1016/j.apcatb.2019.117815 | article doi
metadata(doi:10.1016/j.apcatb.2019.117815) | Deactivation of Cu-SSZ-13 SCR catalysts by vapor-phase phosphorus exposure | article title
metadata(doi:10.1016/j.apcatb.2019.117815) | Applied Catalysis B: Environmental | publication name
metadata(doi:10.1016/j.apcatb.2019.117815) | 2019-11-05 | Cover Date
Cu-SSZ-13(doi:10.1016/j.apcatb.2019.117815) | raw_material(doi:10.1016/j.apcatb.2019.117815-Cu-SSZ-13) | catalyst-raw_material
raw_material(doi:10.1016/j.apcatb.2019.117815-Cu-SSZ-13) | Zeolite Y | catalyst-raw_material
raw_material(doi:10.1016/j.apcatb.2019.117815-Cu-SSZ-13) | Boehmite | catalyst-raw_material
Cu-SSZ-13(doi:10.1016/j.apcatb.2019.117815) | impregnation | catalyst-method
Mn based catalysts(doi:10.1016/j.apcatb.2019.117829) | metadata(doi:10.1016/j.apcatb.2019.117829) | article metadata
metadata(doi:10.1016/j.apcatb.2019.117829) | doi:10.1016/j.apcatb.2019.117829 | article doi
metadata(doi:10.1016/j.apcatb.2019.117829) | MoO3-adjusted δ-MnO2 nanosheet for catalytic oxidation of Hg0 to Hg2+ | article title
metadata(doi:10.1016/j.apcatb.2019.117829) | Applied Catalysis B: Environmental | publication name
metadata(doi:10.1016/j.apcatb.2019.117829) | 2020-04-30 | Cover Date
Mn based catalysts(doi:10.1016/j.apcatb.2019.117829) | raw_material(doi:10.1016/j.apcatb.2019.117829-Mn based catalysts) | catalyst-raw_material
raw_material(doi:10.1016/j.apcatb.2019.117829-Mn based catalysts) | mesoporous γ-Al2O3template | catalyst-raw_material
raw_material(doi:10.1016/j.apcatb.2019.117829-Mn based catalysts) | Mn(NO3)2•4H2O | catalyst-raw_material
raw_material(doi:10.1016/j.apcatb.2019.117829-Mn based catalysts) | (NH4)6Mo7O24•4H2O | catalyst-raw_material
Mn based catalysts(doi:10.1016/j.apcatb.2019.117829) | incipient wetness impregnation (IWI) | catalyst-method
Co3O4nanoparticles(doi:10.1016/j.apcatb.2019.117859) | step(doi:10.1016/j.apcatb.2019.117859-Co3O4nanoparticles) | step
step(doi:10.1016/j.apcatb.2019.117859-Co3O4nanoparticles) | anneal | step_1
anneal | 500 °C | participate_temperature
anneal | 2 h | participate_time
step(doi:10.1016/j.apcatb.2019.117859-Co3O4nanoparticles) | dry | step_2
dry | 80 °C | participate_temperature
dry | 48 h | participate_time
step(doi:10.1016/j.apcatb.2019.117859-Co3O4nanoparticles) | mix1 | step_3
mix1 | 100ml solution A containing 20 mM Co(NO3)2 | reagents
mix1 | 100ml solution B containing 24 mM oxalic acid | reagents
mix1 | room temperature | participate_temperature
step(doi:10.1016/j.apcatb.2019.117859-Co3O4nanoparticles) | stir | step_4
stir | 30min | participate_time
Co3O4nanoparticles(doi:10.1016/j.apcatb.2019.117859) | metadata(doi:10.1016/j.apcatb.2019.117859) | article metadata
metadata(doi:10.1016/j.apcatb.2019.117859) | doi:10.1016/j.apcatb.2019.117859 | article doi
metadata(doi:10.1016/j.apcatb.2019.117859) | Alkali-metal poisoning effect of total CO and propane oxidation over Co3O4 nanocatalysts | article title
metadata(doi:10.1016/j.apcatb.2019.117859) | Applied Catalysis B: Environmental | publication name
metadata(doi:10.1016/j.apcatb.2019.117859) | 2019-11-05 | Cover Date
1% Na-Co3O4(doi:10.1016/j.apcatb.2019.117859) | step(doi:10.1016/j.apcatb.2019.117859-1% Na-Co3O4) | step
step(doi:10.1016/j.apcatb.2019.117859-1% Na-Co3O4) | anneal | step_1
anneal | 450 °C | participate_temperature
anneal | 2 h | participate_time
step(doi:10.1016/j.apcatb.2019.117859-1% Na-Co3O4) | dry | step_2
dry | 80 °C | participate_temperature
step(doi:10.1016/j.apcatb.2019.117859-1% Na-Co3O4) | immersed | step_3
immersed | Co3O4powder | reagents
immersed | NaNO3 | reagents
step(doi:10.1016/j.apcatb.2019.117859-1% Na-Co3O4) | ultrasonic | step_4
ultrasonic | 30 min | participate_time
1% Na-Co3O4(doi:10.1016/j.apcatb.2019.117859) | metadata(doi:10.1016/j.apcatb.2019.117859) | article metadata
metadata(doi:10.1016/j.apcatb.2019.117859) | doi:10.1016/j.apcatb.2019.117859 | article doi
metadata(doi:10.1016/j.apcatb.2019.117859) | Alkali-metal poisoning effect of total CO and propane oxidation over Co3O4 nanocatalysts | article title
metadata(doi:10.1016/j.apcatb.2019.117859) | Applied Catalysis B: Environmental | publication name
metadata(doi:10.1016/j.apcatb.2019.117859) | 2019-11-05 | Cover Date
1% K-Co3O4(doi:10.1016/j.apcatb.2019.117859) | step(doi:10.1016/j.apcatb.2019.117859-1% K-Co3O4) | step
step(doi:10.1016/j.apcatb.2019.117859-1% K-Co3O4) | anneal | step_1
anneal | 450 °C | participate_temperature
anneal | 2 h | participate_time
step(doi:10.1016/j.apcatb.2019.117859-1% K-Co3O4) | dry | step_2
dry | 80 °C | participate_temperature
step(doi:10.1016/j.apcatb.2019.117859-1% K-Co3O4) | immersed | step_3
immersed | Co3O4powder | reagents
immersed | KNO3 | reagents
step(doi:10.1016/j.apcatb.2019.117859-1% K-Co3O4) | ultrasonic | step_4
ultrasonic | 30 min | participate_time
1% K-Co3O4(doi:10.1016/j.apcatb.2019.117859) | metadata(doi:10.1016/j.apcatb.2019.117859) | article metadata
metadata(doi:10.1016/j.apcatb.2019.117859) | doi:10.1016/j.apcatb.2019.117859 | article doi
metadata(doi:10.1016/j.apcatb.2019.117859) | Alkali-metal poisoning effect of total CO and propane oxidation over Co3O4 nanocatalysts | article title
metadata(doi:10.1016/j.apcatb.2019.117859) | Applied Catalysis B: Environmental | publication name
metadata(doi:10.1016/j.apcatb.2019.117859) | 2019-11-05 | Cover Date
1% Li-Co3O4(doi:10.1016/j.apcatb.2019.117859) | step(doi:10.1016/j.apcatb.2019.117859-1% Li-Co3O4) | step
step(doi:10.1016/j.apcatb.2019.117859-1% Li-Co3O4) | anneal | step_1
anneal | 450 °C | participate_temperature
anneal | 2 h | participate_time
step(doi:10.1016/j.apcatb.2019.117859-1% Li-Co3O4) | dry | step_2
dry | 80 °C | participate_temperature
step(doi:10.1016/j.apcatb.2019.117859-1% Li-Co3O4) | immersed | step_3
immersed | Co3O4powder | reagents
immersed | LiNO3 | reagents
step(doi:10.1016/j.apcatb.2019.117859-1% Li-Co3O4) | ultrasonic | step_4
ultrasonic | 30 min | participate_time
1% Li-Co3O4(doi:10.1016/j.apcatb.2019.117859) | metadata(doi:10.1016/j.apcatb.2019.117859) | article metadata
metadata(doi:10.1016/j.apcatb.2019.117859) | doi:10.1016/j.apcatb.2019.117859 | article doi
metadata(doi:10.1016/j.apcatb.2019.117859) | Alkali-metal poisoning effect of total CO and propane oxidation over Co3O4 nanocatalysts | article title
metadata(doi:10.1016/j.apcatb.2019.117859) | Applied Catalysis B: Environmental | publication name
metadata(doi:10.1016/j.apcatb.2019.117859) | 2019-11-05 | Cover Date
1% Li-Co3O4(doi:10.1016/j.apcatb.2019.117859) | raw_material(doi:10.1016/j.apcatb.2019.117859-1% Li-Co3O4) | catalyst-raw_material
raw_material(doi:10.1016/j.apcatb.2019.117859-1% Li-Co3O4) | Co3O4powder | catalyst-raw_material
raw_material(doi:10.1016/j.apcatb.2019.117859-1% Li-Co3O4) | LiNO3 | catalyst-raw_material
1% Li-Co3O4(doi:10.1016/j.apcatb.2019.117859) | impregnation method | catalyst-method
Co-Al layered double oxide supported MnOx(doi:10.1016/j.apcatb.2019.117983) | step(doi:10.1016/j.apcatb.2019.117983-Co-Al layered double oxide supported MnOx) | step
step(doi:10.1016/j.apcatb.2019.117983-Co-Al layered double oxide supported MnOx) | add | step_1
add | Co-Al LDH | reagents
add | 50 wt % Mn(NO3)2aqueous solution | reagents
add | distilled water | reagents
step(doi:10.1016/j.apcatb.2019.117983-Co-Al layered double oxide supported MnOx) | calcined | step_2
calcined | 500°C | participate_temperature
calcined | 4h | participate_time
step(doi:10.1016/j.apcatb.2019.117983-Co-Al layered double oxide supported MnOx) | collect | step_3
step(doi:10.1016/j.apcatb.2019.117983-Co-Al layered double oxide supported MnOx) | cool | step_4
step(doi:10.1016/j.apcatb.2019.117983-Co-Al layered double oxide supported MnOx) | dissolve | step_5
dissolve | 0.016mol Co(NO3)2·6H2O | reagents
dissolve | 0.008mol Al(NO3)2·9H2O | reagents
dissolve | 0.100mol urea | reagents
dissolve | 100ml deionized water | reagents
dissolve | 10min | participate_time
step(doi:10.1016/j.apcatb.2019.117983-Co-Al layered double oxide supported MnOx) | drop | step_6
drop | 25% ammonia solution until the pH rose to 9–10 | participate
step(doi:10.1016/j.apcatb.2019.117983-Co-Al layered double oxide supported MnOx) | dry | step_7
dry | 60°C | participate_temperature
dry | 8h | participate_time
step(doi:10.1016/j.apcatb.2019.117983-Co-Al layered double oxide supported MnOx) | filter | step_8
step(doi:10.1016/j.apcatb.2019.117983-Co-Al layered double oxide supported MnOx) | freeze-dry | step_9
step(doi:10.1016/j.apcatb.2019.117983-Co-Al layered double oxide supported MnOx) | heat | step_10
heat | 90°C | participate_temperature
heat | 9h | participate_time
step(doi:10.1016/j.apcatb.2019.117983-Co-Al layered double oxide supported MnOx) | stir1 | step_11
stir1 | 30min | participate_time
step(doi:10.1016/j.apcatb.2019.117983-Co-Al layered double oxide supported MnOx) | stir2 | step_12
stir2 | 25°C | participate_temperature
stir2 | 1h | participate_time
step(doi:10.1016/j.apcatb.2019.117983-Co-Al layered double oxide supported MnOx) | wash1 | step_13
step(doi:10.1016/j.apcatb.2019.117983-Co-Al layered double oxide supported MnOx) | wash2 | step_14
Co-Al layered double oxide supported MnOx(doi:10.1016/j.apcatb.2019.117983) | metadata(doi:10.1016/j.apcatb.2019.117983) | article metadata
metadata(doi:10.1016/j.apcatb.2019.117983) | doi:10.1016/j.apcatb.2019.117983 | article doi
metadata(doi:10.1016/j.apcatb.2019.117983) | Relationship between structure and performance of a novel highly dispersed MnOx on Co-Al layered double oxide for low temperature NH3-SCR | article title
metadata(doi:10.1016/j.apcatb.2019.117983) | Applied Catalysis B: Environmental | publication name
metadata(doi:10.1016/j.apcatb.2019.117983) | 2019-12-05 | Cover Date
Co-Al layered double oxide supported MnOx(doi:10.1016/j.apcatb.2019.117983) | raw_material(doi:10.1016/j.apcatb.2019.117983-Co-Al layered double oxide supported MnOx) | catalyst-raw_material
raw_material(doi:10.1016/j.apcatb.2019.117983-Co-Al layered double oxide supported MnOx) | Co(NO3)2·6H2O | catalyst-raw_material
raw_material(doi:10.1016/j.apcatb.2019.117983-Co-Al layered double oxide supported MnOx) | Al(NO3)2·9H2O | catalyst-raw_material
raw_material(doi:10.1016/j.apcatb.2019.117983-Co-Al layered double oxide supported MnOx) | Urea | catalyst-raw_material
raw_material(doi:10.1016/j.apcatb.2019.117983-Co-Al layered double oxide supported MnOx) | 50 wt % Mn(NO3)2aqueous solution | catalyst-raw_material
raw_material(doi:10.1016/j.apcatb.2019.117983-Co-Al layered double oxide supported MnOx) | 25 wt % ammonia solution | catalyst-raw_material
Co-Al layered double oxide supported MnOx(doi:10.1016/j.apcatb.2019.117983) | Preparation of Co-Al layered double oxide supported MnOx | catalyst-method
Co-Al layered double oxide supported MnOx(doi:10.1016/j.apcatb.2019.117983) | approximately 100% conversion of NOx | conversion
Co-Al layered double oxide supported MnOx(doi:10.1016/j.apcatb.2019.117983) | outstanding catalytic performance | activity
Co-Al layered double oxide supported MnOx(doi:10.1016/j.apcatb.2019.117983) | low temperature NH3-SCR reaction | condition
Pd impregnated BEA zeolite catalysts(doi:10.1016/j.apcatb.2019.118032) | step(doi:10.1016/j.apcatb.2019.118032-Pd impregnated BEA zeolite catalysts) | step
step(doi:10.1016/j.apcatb.2019.118032-Pd impregnated BEA zeolite catalysts) | add | step_1
add | Pd(NO3)2 | reagents
add | nitric acid | reagents
add | Deionized water | reagents
step(doi:10.1016/j.apcatb.2019.118032-Pd impregnated BEA zeolite catalysts) | calcine1 | step_2
calcine1 | 80 °C | participate_temperature
calcine1 | 2 h | participate_time
step(doi:10.1016/j.apcatb.2019.118032-Pd impregnated BEA zeolite catalysts) | calcine2 | step_3
calcine2 | 105 °C | participate_temperature
calcine2 | 10 h | participate_time
step(doi:10.1016/j.apcatb.2019.118032-Pd impregnated BEA zeolite catalysts) | calcine3 | step_4
calcine3 | 500 °C | participate_temperature
calcine3 | 4 h | participate_time
step(doi:10.1016/j.apcatb.2019.118032-Pd impregnated BEA zeolite catalysts) | repeat1 | step_5
repeat1 | 600-800 °C | participate_temperature
repeat1 | 4 h | participate_time
step(doi:10.1016/j.apcatb.2019.118032-Pd impregnated BEA zeolite catalysts) | repeat2 | step_6
repeat2 | 600-800 °C | participate_temperature
repeat2 | 4 h | participate_time
step(doi:10.1016/j.apcatb.2019.118032-Pd impregnated BEA zeolite catalysts) | stir | step_7
Pd impregnated BEA zeolite catalysts(doi:10.1016/j.apcatb.2019.118032) | metadata(doi:10.1016/j.apcatb.2019.118032) | article metadata
metadata(doi:10.1016/j.apcatb.2019.118032) | doi:10.1016/j.apcatb.2019.118032 | article doi
metadata(doi:10.1016/j.apcatb.2019.118032) | Investigation of an irreversible NOx storage degradation Mode on a Pd/BEA passive NOx adsorber | article title
metadata(doi:10.1016/j.apcatb.2019.118032) | Applied Catalysis B: Environmental | publication name
metadata(doi:10.1016/j.apcatb.2019.118032) | 2019-12-05 | Cover Date
proton form catalysts/adsorbers(doi:10.1016/j.apcatb.2019.118032) | step(doi:10.1016/j.apcatb.2019.118032-proton form catalysts/adsorbers) | step
step(doi:10.1016/j.apcatb.2019.118032-proton form catalysts/adsorbers) | add | step_1
add | Pd(NO3)2 | reagents
add | Deionized water | reagents
step(doi:10.1016/j.apcatb.2019.118032-proton form catalysts/adsorbers) | calcine1 | step_2
calcine1 | 80 °C | participate_temperature
calcine1 | 2 h | participate_time
step(doi:10.1016/j.apcatb.2019.118032-proton form catalysts/adsorbers) | calcine2 | step_3
calcine2 | 105 °C | participate_temperature
calcine2 | 10 h | participate_time
step(doi:10.1016/j.apcatb.2019.118032-proton form catalysts/adsorbers) | calcine3 | step_4
calcine3 | 500 °C | participate_temperature
calcine3 | 4 h | participate_time
step(doi:10.1016/j.apcatb.2019.118032-proton form catalysts/adsorbers) | repeat | step_5
repeat | add Pd(NO3)2 | participate
repeat | 600-800 °C | participate_temperature
repeat | 4 h | participate_time
step(doi:10.1016/j.apcatb.2019.118032-proton form catalysts/adsorbers) | stir | step_6
proton form catalysts/adsorbers(doi:10.1016/j.apcatb.2019.118032) | metadata(doi:10.1016/j.apcatb.2019.118032) | article metadata
metadata(doi:10.1016/j.apcatb.2019.118032) | doi:10.1016/j.apcatb.2019.118032 | article doi
metadata(doi:10.1016/j.apcatb.2019.118032) | Investigation of an irreversible NOx storage degradation Mode on a Pd/BEA passive NOx adsorber | article title
metadata(doi:10.1016/j.apcatb.2019.118032) | Applied Catalysis B: Environmental | publication name
metadata(doi:10.1016/j.apcatb.2019.118032) | 2019-12-05 | Cover Date
proton form catalysts/adsorbers(doi:10.1016/j.apcatb.2019.118032) | ammonium form of BEA zeolite | catalyst-raw_material
proton form catalysts/adsorbers(doi:10.1016/j.apcatb.2019.118032) | three-step calcination process | catalyst-method
Na-SSZ-13(doi:10.1016/j.apcatb.2019.118359) | step(doi:10.1016/j.apcatb.2019.118359-Na-SSZ-13) | step
step(doi:10.1016/j.apcatb.2019.118359-Na-SSZ-13) | add | step_1
add | Al(OH)3 | reagents
add | NaOH | reagents
step(doi:10.1016/j.apcatb.2019.118359-Na-SSZ-13) | add2 | step_2
add2 | colloidal silica | participate
step(doi:10.1016/j.apcatb.2019.118359-Na-SSZ-13) | calcined | step_3
calcined | 550 °C | participate_temperature
calcined | 6 h | participate_time
step(doi:10.1016/j.apcatb.2019.118359-Na-SSZ-13) | centrifugation | step_4
step(doi:10.1016/j.apcatb.2019.118359-Na-SSZ-13) | dry1 | step_5
dry1 | 60 °C | participate_temperature
dry1 | overnight | participate_time
step(doi:10.1016/j.apcatb.2019.118359-Na-SSZ-13) | dry2 | step_6
dry2 | 60 °C | participate_temperature
dry2 | overnight | participate_time
step(doi:10.1016/j.apcatb.2019.118359-Na-SSZ-13) | seal | step_7
step(doi:10.1016/j.apcatb.2019.118359-Na-SSZ-13) | stir1 | step_8
stir1 | room temperature | participate_temperature
step(doi:10.1016/j.apcatb.2019.118359-Na-SSZ-13) | stir2 | step_9
stir2 | 160 °C | participate_temperature
step(doi:10.1016/j.apcatb.2019.118359-Na-SSZ-13) | wash1 | step_10
step(doi:10.1016/j.apcatb.2019.118359-Na-SSZ-13) | wash2 | step_11
Na-SSZ-13(doi:10.1016/j.apcatb.2019.118359) | metadata(doi:10.1016/j.apcatb.2019.118359) | article metadata
metadata(doi:10.1016/j.apcatb.2019.118359) | doi:10.1016/j.apcatb.2019.118359 | article doi
metadata(doi:10.1016/j.apcatb.2019.118359) | Enhancement of high-temperature selectivity on Cu-SSZ-13 towards NH3-SCR reaction from highly dispersed ZrO2 | article title
metadata(doi:10.1016/j.apcatb.2019.118359) | Applied Catalysis B: Environmental | publication name
metadata(doi:10.1016/j.apcatb.2019.118359) | 2020-04-30 | Cover Date
NH4-SSZ-13(doi:10.1016/j.apcatb.2019.118359) | step(doi:10.1016/j.apcatb.2019.118359-NH4-SSZ-13) | step
step(doi:10.1016/j.apcatb.2019.118359-NH4-SSZ-13) | calcined | step_1
calcined | 550 °C | participate_temperature
calcined | 6 h | participate_time
step(doi:10.1016/j.apcatb.2019.118359-NH4-SSZ-13) | centrifugation | step_2
step(doi:10.1016/j.apcatb.2019.118359-NH4-SSZ-13) | dry | step_3
dry | 60 °C | participate_temperature
dry | overnight | participate_time
step(doi:10.1016/j.apcatb.2019.118359-NH4-SSZ-13) | heat1 | step_4
heat1 | 80 °C | participate_temperature
heat1 | 2h | participate_time
step(doi:10.1016/j.apcatb.2019.118359-NH4-SSZ-13) | mix | step_5
mix | Na-SSZ-13 | reagents
mix | NH4NO3 | reagents
mix | deionized water | reagents
step(doi:10.1016/j.apcatb.2019.118359-NH4-SSZ-13) | stir | step_6
stir | 80 °C | participate_temperature
step(doi:10.1016/j.apcatb.2019.118359-NH4-SSZ-13) | wash | step_7
wash | deionized water | participate
NH4-SSZ-13(doi:10.1016/j.apcatb.2019.118359) | metadata(doi:10.1016/j.apcatb.2019.118359) | article metadata
metadata(doi:10.1016/j.apcatb.2019.118359) | doi:10.1016/j.apcatb.2019.118359 | article doi
metadata(doi:10.1016/j.apcatb.2019.118359) | Enhancement of high-temperature selectivity on Cu-SSZ-13 towards NH3-SCR reaction from highly dispersed ZrO2 | article title
metadata(doi:10.1016/j.apcatb.2019.118359) | Applied Catalysis B: Environmental | publication name
metadata(doi:10.1016/j.apcatb.2019.118359) | 2020-04-30 | Cover Date
Cu-SSZ-13(doi:10.1016/j.apcatb.2019.118359) | step(doi:10.1016/j.apcatb.2019.118359-Cu-SSZ-13) | step
step(doi:10.1016/j.apcatb.2019.118359-Cu-SSZ-13) | calcined | step_1
calcined | 550 °C | participate_temperature
calcined | 5 h | participate_time
step(doi:10.1016/j.apcatb.2019.118359-Cu-SSZ-13) | dry | step_2
dry | 60 °C | participate_temperature
dry | overnight | participate_time
step(doi:10.1016/j.apcatb.2019.118359-Cu-SSZ-13) | heat1 | step_3
heat1 | 80 °C | participate_temperature
step(doi:10.1016/j.apcatb.2019.118359-Cu-SSZ-13) | heat2 | step_4
heat2 | 150 °C | participate_temperature
step(doi:10.1016/j.apcatb.2019.118359-Cu-SSZ-13) | mix | step_5
mix | NH4-SSZ-13 | reagents
mix | Cu(NO3)2 | reagents
step(doi:10.1016/j.apcatb.2019.118359-Cu-SSZ-13) | stir | step_6
stir | 80 °C | participate_temperature
stir | 2h | participate_time
step(doi:10.1016/j.apcatb.2019.118359-Cu-SSZ-13) | wash | step_7
Cu-SSZ-13(doi:10.1016/j.apcatb.2019.118359) | metadata(doi:10.1016/j.apcatb.2019.118359) | article metadata
metadata(doi:10.1016/j.apcatb.2019.118359) | doi:10.1016/j.apcatb.2019.118359 | article doi
metadata(doi:10.1016/j.apcatb.2019.118359) | Enhancement of high-temperature selectivity on Cu-SSZ-13 towards NH3-SCR reaction from highly dispersed ZrO2 | article title
metadata(doi:10.1016/j.apcatb.2019.118359) | Applied Catalysis B: Environmental | publication name
metadata(doi:10.1016/j.apcatb.2019.118359) | 2020-04-30 | Cover Date
Cu-SSZ-13(doi:10.1016/j.apcatb.2019.118359) | raw_material(doi:10.1016/j.apcatb.2019.118359-Cu-SSZ-13) | catalyst-raw_material
raw_material(doi:10.1016/j.apcatb.2019.118359-Cu-SSZ-13) | NH4-SSZ-13 | catalyst-raw_material
raw_material(doi:10.1016/j.apcatb.2019.118359-Cu-SSZ-13) | Cu(NO3)2 | catalyst-raw_material
Cu-SSZ-13(doi:10.1016/j.apcatb.2019.118359) | Cu ion-exchange | catalyst-method
Na-SSZ-13(doi:10.1016/j.apcatb.2019.118359) | NH3-SCR | conversion
Na-SSZ-13(doi:10.1016/j.apcatb.2019.118359) | High-temperature selectivity | selectivity
Na-SSZ-13(doi:10.1016/j.apcatb.2019.118359) | Improved low-temperature activity | activity
Na-SSZ-13(doi:10.1016/j.apcatb.2019.118359) | High dispersion of ZrO2 on Cu-SSZ-13 | condition
(n) MnOx-(20 wt%-n)CeO2)/80% Nb2O5-x(doi:10.1016/j.apcatb.2019.118363) | step(doi:10.1016/j.apcatb.2019.118363-(n) MnOx-(20 wt%-n)CeO2)/80% Nb2O5-x) | step
step(doi:10.1016/j.apcatb.2019.118363-(n) MnOx-(20 wt%-n)CeO2)/80% Nb2O5-x) | add | step_1
add | Mn(NO3)2⋅4H2O | participate
step(doi:10.1016/j.apcatb.2019.118363-(n) MnOx-(20 wt%-n)CeO2)/80% Nb2O5-x) | calcined1 | step_2
calcined1 | Powdered Niobium hydrate (Nb2O5⋅5H2O) | reagents
calcined1 | 1025°C | participate_temperature
calcined1 | 3h | participate_time
step(doi:10.1016/j.apcatb.2019.118363-(n) MnOx-(20 wt%-n)CeO2)/80% Nb2O5-x) | calcined2 | step_3
calcined2 | 400°C | participate_temperature
calcined2 | 3h | participate_time
step(doi:10.1016/j.apcatb.2019.118363-(n) MnOx-(20 wt%-n)CeO2)/80% Nb2O5-x) | dissolve | step_4
dissolve | Ce(NO3)2⋅6H2O | reagents
dissolve | deionized water | reagents
step(doi:10.1016/j.apcatb.2019.118363-(n) MnOx-(20 wt%-n)CeO2)/80% Nb2O5-x) | dry | step_5
dry | 24h | participate_time
step(doi:10.1016/j.apcatb.2019.118363-(n) MnOx-(20 wt%-n)CeO2)/80% Nb2O5-x) | heat1 | step_6
heat1 | 65°C | participate_temperature
step(doi:10.1016/j.apcatb.2019.118363-(n) MnOx-(20 wt%-n)CeO2)/80% Nb2O5-x) | impregnated | step_7
impregnated | mixed solutions | reagents
impregnated | Nb2O5-x@1025 and γ-Al2O3 | reagents
step(doi:10.1016/j.apcatb.2019.118363-(n) MnOx-(20 wt%-n)CeO2)/80% Nb2O5-x) | stir | step_8
stir | 35min | participate_time
step(doi:10.1016/j.apcatb.2019.118363-(n) MnOx-(20 wt%-n)CeO2)/80% Nb2O5-x) | test | step_9
test | 400°C | participate_temperature
(n) MnOx-(20 wt%-n)CeO2)/80% Nb2O5-x(doi:10.1016/j.apcatb.2019.118363) | metadata(doi:10.1016/j.apcatb.2019.118363) | article metadata
metadata(doi:10.1016/j.apcatb.2019.118363) | doi:10.1016/j.apcatb.2019.118363 | article doi
metadata(doi:10.1016/j.apcatb.2019.118363) | Enhanced propane and carbon monoxide oxidation activity by structural interactions of CeO2 with MnOx/Nb2O5-x catalysts | article title
metadata(doi:10.1016/j.apcatb.2019.118363) | Applied Catalysis B: Environmental | publication name
metadata(doi:10.1016/j.apcatb.2019.118363) | 2020-06-15 | Cover Date
N(doi:10.1016/j.apcatb.2019.118363) | step(doi:10.1016/j.apcatb.2019.118363-N) | step
step(doi:10.1016/j.apcatb.2019.118363-N) | calcined | step_1
calcined | γ - Alumina (Al2O3) | participate
calcined | 800°C | participate_temperature
calcined | 3 h | participate_time
N(doi:10.1016/j.apcatb.2019.118363) | metadata(doi:10.1016/j.apcatb.2019.118363) | article metadata
metadata(doi:10.1016/j.apcatb.2019.118363) | doi:10.1016/j.apcatb.2019.118363 | article doi
metadata(doi:10.1016/j.apcatb.2019.118363) | Enhanced propane and carbon monoxide oxidation activity by structural interactions of CeO2 with MnOx/Nb2O5-x catalysts | article title
metadata(doi:10.1016/j.apcatb.2019.118363) | Applied Catalysis B: Environmental | publication name
metadata(doi:10.1016/j.apcatb.2019.118363) | 2020-06-15 | Cover Date
Mx-CeyN(doi:10.1016/j.apcatb.2019.118363) | step(doi:10.1016/j.apcatb.2019.118363-Mx-CeyN) | step
step(doi:10.1016/j.apcatb.2019.118363-Mx-CeyN) | calcined1 | step_1
calcined1 | Mx-CeyN | participate
calcined1 | 1025°C | participate_temperature
calcined1 | 3h | participate_time
step(doi:10.1016/j.apcatb.2019.118363-Mx-CeyN) | calcined2 | step_2
calcined2 | 400°C | participate_temperature
calcined2 | 3h | participate_time
step(doi:10.1016/j.apcatb.2019.118363-Mx-CeyN) | dry | step_3
dry | 24h | participate_temperature
step(doi:10.1016/j.apcatb.2019.118363-Mx-CeyN) | impregnated | step_4
impregnated | Mx-CeyN | reagents
impregnated | mixed solutions | reagents
step(doi:10.1016/j.apcatb.2019.118363-Mx-CeyN) | test | step_5
test | 400 °C | participate_temperature
Mx-CeyN(doi:10.1016/j.apcatb.2019.118363) | metadata(doi:10.1016/j.apcatb.2019.118363) | article metadata
metadata(doi:10.1016/j.apcatb.2019.118363) | doi:10.1016/j.apcatb.2019.118363 | article doi
metadata(doi:10.1016/j.apcatb.2019.118363) | Enhanced propane and carbon monoxide oxidation activity by structural interactions of CeO2 with MnOx/Nb2O5-x catalysts | article title
metadata(doi:10.1016/j.apcatb.2019.118363) | Applied Catalysis B: Environmental | publication name
metadata(doi:10.1016/j.apcatb.2019.118363) | 2020-06-15 | Cover Date
Mx-CeyN(doi:10.1016/j.apcatb.2019.118363) | raw_material(doi:10.1016/j.apcatb.2019.118363-Mx-CeyN) | catalyst-raw_material
raw_material(doi:10.1016/j.apcatb.2019.118363-Mx-CeyN) | Powdered Niobium hydrate (Nb2O5⋅5H2O) | catalyst-raw_material
raw_material(doi:10.1016/j.apcatb.2019.118363-Mx-CeyN) | Cerium nitrate hydrate (Ce(NO3)2⋅6H2O) | catalyst-raw_material
raw_material(doi:10.1016/j.apcatb.2019.118363-Mx-CeyN) | Manganese nitrate hydrate (Mn(NO3)2⋅4H2O) | catalyst-raw_material
Mx-CeyN(doi:10.1016/j.apcatb.2019.118363) | thermal Gravimetric Analysis (TGA) | catalyst-method
(n) MnOx-(20 wt%-n)CeO2)/80% Nb2O5-x(doi:10.1016/j.apcatb.2019.118363) | 90% C3H8 at 290°C | conversion
(n) MnOx-(20 wt%-n)CeO2)/80% Nb2O5-x(doi:10.1016/j.apcatb.2019.118363) | 20% C3H8 light-off at ~192°C | activity
(n) MnOx-(20 wt%-n)CeO2)/80% Nb2O5-x(doi:10.1016/j.apcatb.2019.118363) | Long-term testing with high stability in the presence of water | condition
CMC-Cp (CMC: CeMnCu, Cp: co-precipitation)(doi:10.1016/j.apcatb.2019.118422) | step(doi:10.1016/j.apcatb.2019.118422-CMC-Cp (CMC: CeMnCu, Cp: co-precipitation)) | step
step(doi:10.1016/j.apcatb.2019.118422-CMC-Cp (CMC: CeMnCu, Cp: co-precipitation)) | add | step_1
step(doi:10.1016/j.apcatb.2019.118422-CMC-Cp (CMC: CeMnCu, Cp: co-precipitation)) | age | step_2
age | room temperature | participate_temperature
age | 30 min | participate_time
step(doi:10.1016/j.apcatb.2019.118422-CMC-Cp (CMC: CeMnCu, Cp: co-precipitation)) | calcined | step_3
calcined | 500 °C | participate_temperature
calcined | 2 h | participate_time
step(doi:10.1016/j.apcatb.2019.118422-CMC-Cp (CMC: CeMnCu, Cp: co-precipitation)) | clean | step_4
clean | precipitant | participate
step(doi:10.1016/j.apcatb.2019.118422-CMC-Cp (CMC: CeMnCu, Cp: co-precipitation)) | dissolve1 | step_5
dissolve1 | 7.5 mmol of nitrate | reagents
dissolve1 | deionized water (30 mL) | reagents
step(doi:10.1016/j.apcatb.2019.118422-CMC-Cp (CMC: CeMnCu, Cp: co-precipitation)) | dissolve2 | step_6
dissolve2 | 30 mmol of NaHCO3 | reagents
dissolve2 | deionized water (30 mL) | reagents
step(doi:10.1016/j.apcatb.2019.118422-CMC-Cp (CMC: CeMnCu, Cp: co-precipitation)) | dry | step_7
dry | 100 °C | participate_temperature
dry | overnight | participate_time
step(doi:10.1016/j.apcatb.2019.118422-CMC-Cp (CMC: CeMnCu, Cp: co-precipitation)) | stir | step_8
CMC-Cp (CMC: CeMnCu, Cp: co-precipitation)(doi:10.1016/j.apcatb.2019.118422) | metadata(doi:10.1016/j.apcatb.2019.118422) | article metadata
metadata(doi:10.1016/j.apcatb.2019.118422) | doi:10.1016/j.apcatb.2019.118422 | article doi
metadata(doi:10.1016/j.apcatb.2019.118422) | Design of CeMnCu ternary mixed oxides as soot combustion catalysts based on optimized Ce/Mn and Mn/Cu ratios in binary mixed oxides | article title
metadata(doi:10.1016/j.apcatb.2019.118422) | Applied Catalysis B: Environmental | publication name
metadata(doi:10.1016/j.apcatb.2019.118422) | 2020-07-05 | Cover Date
CMC-Imp (Imp-impregnation)(doi:10.1016/j.apcatb.2019.118422) | step(doi:10.1016/j.apcatb.2019.118422-CMC-Imp (Imp-impregnation)) | step
step(doi:10.1016/j.apcatb.2019.118422-CMC-Imp (Imp-impregnation)) | add | step_1
step(doi:10.1016/j.apcatb.2019.118422-CMC-Imp (Imp-impregnation)) | calcined1 | step_2
calcined1 | 500 °C | participate_temperature
calcined1 | 2 h | participate_time
step(doi:10.1016/j.apcatb.2019.118422-CMC-Imp (Imp-impregnation)) | calcined2 | step_3
calcined2 | 500 °C | participate_temperature
calcined2 | 2 h | participate_time
step(doi:10.1016/j.apcatb.2019.118422-CMC-Imp (Imp-impregnation)) | dissolve | step_4
dissolve | 7.5 mmol of nitrate | reagents
dissolve | Ce/Mn/Cu molar ratio: 84/16 | reagents
step(doi:10.1016/j.apcatb.2019.118422-CMC-Imp (Imp-impregnation)) | evaporate | step_5
evaporate | 80 °C | participate_temperature
step(doi:10.1016/j.apcatb.2019.118422-CMC-Imp (Imp-impregnation)) | stir | step_6
CMC-Imp (Imp-impregnation)(doi:10.1016/j.apcatb.2019.118422) | metadata(doi:10.1016/j.apcatb.2019.118422) | article metadata
metadata(doi:10.1016/j.apcatb.2019.118422) | doi:10.1016/j.apcatb.2019.118422 | article doi
metadata(doi:10.1016/j.apcatb.2019.118422) | Design of CeMnCu ternary mixed oxides as soot combustion catalysts based on optimized Ce/Mn and Mn/Cu ratios in binary mixed oxides | article title
metadata(doi:10.1016/j.apcatb.2019.118422) | Applied Catalysis B: Environmental | publication name
metadata(doi:10.1016/j.apcatb.2019.118422) | 2020-07-05 | Cover Date
CMC-Imp (Imp-impregnation)(doi:10.1016/j.apcatb.2019.118422) | raw_material(doi:10.1016/j.apcatb.2019.118422-CMC-Imp (Imp-impregnation)) | catalyst-raw_material
raw_material(doi:10.1016/j.apcatb.2019.118422-CMC-Imp (Imp-impregnation)) | Ref-CM16 | catalyst-raw_material
raw_material(doi:10.1016/j.apcatb.2019.118422-CMC-Imp (Imp-impregnation)) | certain amounts of copper nitrate | catalyst-raw_material
CMC-Imp (Imp-impregnation)(doi:10.1016/j.apcatb.2019.118422) | Ref-CM16 with modification | catalyst-method
UZM-35(doi:10.1016/j.apcatb.2020.118622) | step(doi:10.1016/j.apcatb.2020.118622-UZM-35) | step
step(doi:10.1016/j.apcatb.2020.118622-UZM-35) | calcined1 | step_1
calcined1 | 823K | participate_temperature
calcined1 | 8h | participate_time
step(doi:10.1016/j.apcatb.2020.118622-UZM-35) | calcined2 | step_2
calcined2 | 823K | participate_temperature
calcined2 | 8h | participate_time
step(doi:10.1016/j.apcatb.2020.118622-UZM-35) | reagents | step_3
step(doi:10.1016/j.apcatb.2020.118622-UZM-35) | reflux | step_4
reflux | NH4NO3 (2.0 g solid per 100 ml solution) | reagents
reflux | 353K | participate_temperature
reflux | 6h | participate_time
step(doi:10.1016/j.apcatb.2020.118622-UZM-35) | reflux2 | step_5
reflux2 | NH4NO3(2.0 g solid per 100 ml solution) | participate
reflux2 | 353K | participate_temperature
reflux2 | 6h | participate_time
UZM-35(doi:10.1016/j.apcatb.2020.118622) | metadata(doi:10.1016/j.apcatb.2020.118622) | article metadata
metadata(doi:10.1016/j.apcatb.2020.118622) | doi:10.1016/j.apcatb.2020.118622 | article doi
metadata(doi:10.1016/j.apcatb.2020.118622) | Iron-exchanged UZM-35: An active NH3-SCR catalyst at low temperatures | article title
metadata(doi:10.1016/j.apcatb.2020.118622) | Applied Catalysis B: Environmental | publication name
metadata(doi:10.1016/j.apcatb.2020.118622) | 2020-06-05 | Cover Date
Fe-UZM-35 zeolites(doi:10.1016/j.apcatb.2020.118622) | step(doi:10.1016/j.apcatb.2020.118622-Fe-UZM-35 zeolites) | step
step(doi:10.1016/j.apcatb.2020.118622-Fe-UZM-35 zeolites) | calcined | step_1
calcined | 823K | participate_temperature
calcined | 8h | participate_time
step(doi:10.1016/j.apcatb.2020.118622-Fe-UZM-35 zeolites) | dry | step_2
dry | 363K | participate_temperature
dry | overnight | participate_time
step(doi:10.1016/j.apcatb.2020.118622-Fe-UZM-35 zeolites) | reagents | step_3
Fe-UZM-35 zeolites(doi:10.1016/j.apcatb.2020.118622) | metadata(doi:10.1016/j.apcatb.2020.118622) | article metadata
metadata(doi:10.1016/j.apcatb.2020.118622) | doi:10.1016/j.apcatb.2020.118622 | article doi
metadata(doi:10.1016/j.apcatb.2020.118622) | Iron-exchanged UZM-35: An active NH3-SCR catalyst at low temperatures | article title
metadata(doi:10.1016/j.apcatb.2020.118622) | Applied Catalysis B: Environmental | publication name
metadata(doi:10.1016/j.apcatb.2020.118622) | 2020-06-05 | Cover Date
Fe-LTA(doi:10.1016/j.apcatb.2020.118622) | step(doi:10.1016/j.apcatb.2020.118622-Fe-LTA) | step
step(doi:10.1016/j.apcatb.2020.118622-Fe-LTA) | calcined | step_1
calcined | 823K | participate_temperature
calcined | 8h | participate_time
step(doi:10.1016/j.apcatb.2020.118622-Fe-LTA) | dry | step_2
dry | 363K | participate_temperature
dry | overnight | participate_time
step(doi:10.1016/j.apcatb.2020.118622-Fe-LTA) | reflux | step_3
reflux | SiO2 | reagents
reflux | FeSO4·7H2O | reagents
reflux | NH4NO3 | reagents
reflux | 353K | participate_temperature
reflux | 6h | participate_time
Fe-LTA(doi:10.1016/j.apcatb.2020.118622) | metadata(doi:10.1016/j.apcatb.2020.118622) | article metadata
metadata(doi:10.1016/j.apcatb.2020.118622) | doi:10.1016/j.apcatb.2020.118622 | article doi
metadata(doi:10.1016/j.apcatb.2020.118622) | Iron-exchanged UZM-35: An active NH3-SCR catalyst at low temperatures | article title
metadata(doi:10.1016/j.apcatb.2020.118622) | Applied Catalysis B: Environmental | publication name
metadata(doi:10.1016/j.apcatb.2020.118622) | 2020-06-05 | Cover Date
Fe-SSZ-13(doi:10.1016/j.apcatb.2020.118622) | step(doi:10.1016/j.apcatb.2020.118622-Fe-SSZ-13) | step
step(doi:10.1016/j.apcatb.2020.118622-Fe-SSZ-13) | calcined | step_1
calcined | 823K | participate_temperature
calcined | 8h | participate_time
step(doi:10.1016/j.apcatb.2020.118622-Fe-SSZ-13) | dry | step_2
dry | 363K | participate_temperature
dry | overnight | participate_time
step(doi:10.1016/j.apcatb.2020.118622-Fe-SSZ-13) | reflux | step_3
reflux | SiO2 | reagents
reflux | FeSO4·7H2O | reagents
reflux | NH4NO3 | reagents
reflux | 353K | participate_temperature
reflux | 6h | participate_time
Fe-SSZ-13(doi:10.1016/j.apcatb.2020.118622) | metadata(doi:10.1016/j.apcatb.2020.118622) | article metadata
metadata(doi:10.1016/j.apcatb.2020.118622) | doi:10.1016/j.apcatb.2020.118622 | article doi
metadata(doi:10.1016/j.apcatb.2020.118622) | Iron-exchanged UZM-35: An active NH3-SCR catalyst at low temperatures | article title
metadata(doi:10.1016/j.apcatb.2020.118622) | Applied Catalysis B: Environmental | publication name
metadata(doi:10.1016/j.apcatb.2020.118622) | 2020-06-05 | Cover Date
Fe-beta(doi:10.1016/j.apcatb.2020.118622) | step(doi:10.1016/j.apcatb.2020.118622-Fe-beta) | step
step(doi:10.1016/j.apcatb.2020.118622-Fe-beta) | calcined | step_1
calcined | 823K | participate_temperature
calcined | 8h | participate_time
step(doi:10.1016/j.apcatb.2020.118622-Fe-beta) | dry | step_2
dry | 363K | participate_temperature
dry | overnight | participate_time
step(doi:10.1016/j.apcatb.2020.118622-Fe-beta) | reflux | step_3
reflux | SiO2 | reagents
reflux | FeSO4·7H2O | reagents
reflux | NH4NO3 | reagents
reflux | 353K | participate_temperature
reflux | 6h | participate_time
Fe-beta(doi:10.1016/j.apcatb.2020.118622) | metadata(doi:10.1016/j.apcatb.2020.118622) | article metadata
metadata(doi:10.1016/j.apcatb.2020.118622) | doi:10.1016/j.apcatb.2020.118622 | article doi
metadata(doi:10.1016/j.apcatb.2020.118622) | Iron-exchanged UZM-35: An active NH3-SCR catalyst at low temperatures | article title
metadata(doi:10.1016/j.apcatb.2020.118622) | Applied Catalysis B: Environmental | publication name
metadata(doi:10.1016/j.apcatb.2020.118622) | 2020-06-05 | Cover Date
Fe-beta(doi:10.1016/j.apcatb.2020.118622) | raw_material(doi:10.1016/j.apcatb.2020.118622-Fe-beta) | catalyst-raw_material
raw_material(doi:10.1016/j.apcatb.2020.118622-Fe-beta) | FeSO4·7H2O | catalyst-raw_material
raw_material(doi:10.1016/j.apcatb.2020.118622-Fe-beta) | NH4NO3 | catalyst-raw_material
raw_material(doi:10.1016/j.apcatb.2020.118622-Fe-beta) | SiO2 | catalyst-raw_material
Fe-beta(doi:10.1016/j.apcatb.2020.118622) | reflux | catalyst-method
MnCe catalyst(doi:10.1016/j.apcatb.2020.118668) | step(doi:10.1016/j.apcatb.2020.118668-MnCe catalyst) | step
step(doi:10.1016/j.apcatb.2020.118668-MnCe catalyst) | calcined | step_1
calcined | 650℃ | participate_temperature
calcined | 3h | participate_time
step(doi:10.1016/j.apcatb.2020.118668-MnCe catalyst) | dissolve | step_2
dissolve | 0.015mol manganese nitrate | reagents
dissolve | 0.035 mol cerium nitrate | reagents
dissolve | 0.05 mol citric acid | reagents
dissolve | 20ml deionized water | reagents
step(doi:10.1016/j.apcatb.2020.118668-MnCe catalyst) | dry | step_3
dry | 105 ℃ | participate_temperature
dry | 12h | participate_time
step(doi:10.1016/j.apcatb.2020.118668-MnCe catalyst) | heat | step_4
heat | 95℃ | participate_temperature
step(doi:10.1016/j.apcatb.2020.118668-MnCe catalyst) | stir1 | step_5
stir1 | 0.5h | participate_time
step(doi:10.1016/j.apcatb.2020.118668-MnCe catalyst) | stir2 | step_6
stir2 | 1h | participate_time
MnCe catalyst(doi:10.1016/j.apcatb.2020.118668) | metadata(doi:10.1016/j.apcatb.2020.118668) | article metadata
metadata(doi:10.1016/j.apcatb.2020.118668) | doi:10.1016/j.apcatb.2020.118668 | article doi
metadata(doi:10.1016/j.apcatb.2020.118668) | The poisoning mechanism of gaseous HCl on low-temperature SCR catalysts: MnO x −CeO2 as an example | article title
metadata(doi:10.1016/j.apcatb.2020.118668) | Applied Catalysis B: Environmental | publication name
metadata(doi:10.1016/j.apcatb.2020.118668) | 2020-06-15 | Cover Date
MnCe catalyst(doi:10.1016/j.apcatb.2020.118668) | raw_material(doi:10.1016/j.apcatb.2020.118668-MnCe catalyst) | catalyst-raw_material
raw_material(doi:10.1016/j.apcatb.2020.118668-MnCe catalyst) | manganese nitrate | catalyst-raw_material
raw_material(doi:10.1016/j.apcatb.2020.118668-MnCe catalyst) | cerium nitrate | catalyst-raw_material
raw_material(doi:10.1016/j.apcatb.2020.118668-MnCe catalyst) | citric acid | catalyst-raw_material
MnCe catalyst(doi:10.1016/j.apcatb.2020.118668) | citric acid method | catalyst-method
A low-silica CHA zeolite(doi:10.1016/j.apcatb.2020.118710) | step(doi:10.1016/j.apcatb.2020.118710-A low-silica CHA zeolite) | step
step(doi:10.1016/j.apcatb.2020.118710-A low-silica CHA zeolite) | calcine | step_1
calcine | 823K | participate_temperature
calcine | 8h | participate_time
step(doi:10.1016/j.apcatb.2020.118710-A low-silica CHA zeolite) | exchange | step_2
exchange | KOH solution | participate
A low-silica CHA zeolite(doi:10.1016/j.apcatb.2020.118710) | metadata(doi:10.1016/j.apcatb.2020.118710) | article metadata
metadata(doi:10.1016/j.apcatb.2020.118710) | doi:10.1016/j.apcatb.2020.118710 | article doi
metadata(doi:10.1016/j.apcatb.2020.118710) | Selective catalytic reduction of NO with CH4 over cobalt-exchanged cage-based, small-pore zeolites with different framework structures | article title
metadata(doi:10.1016/j.apcatb.2020.118710) | Applied Catalysis B: Environmental | publication name
metadata(doi:10.1016/j.apcatb.2020.118710) | 2020-06-15 | Cover Date
CHA zeolites(doi:10.1016/j.apcatb.2020.118710) | step(doi:10.1016/j.apcatb.2020.118710-CHA zeolites) | step
step(doi:10.1016/j.apcatb.2020.118710-CHA zeolites) | reflux | step_1
reflux | 1.0 M NH4NO3solution | participate
reflux | 353K | participate_temperature
reflux | 6h | participate_time
CHA zeolites(doi:10.1016/j.apcatb.2020.118710) | metadata(doi:10.1016/j.apcatb.2020.118710) | article metadata
metadata(doi:10.1016/j.apcatb.2020.118710) | doi:10.1016/j.apcatb.2020.118710 | article doi
metadata(doi:10.1016/j.apcatb.2020.118710) | Selective catalytic reduction of NO with CH4 over cobalt-exchanged cage-based, small-pore zeolites with different framework structures | article title
metadata(doi:10.1016/j.apcatb.2020.118710) | Applied Catalysis B: Environmental | publication name
metadata(doi:10.1016/j.apcatb.2020.118710) | 2020-06-15 | Cover Date
RTH(doi:10.1016/j.apcatb.2020.118710) | step(doi:10.1016/j.apcatb.2020.118710-RTH) | step
step(doi:10.1016/j.apcatb.2020.118710-RTH) | add | step_1
add | ethanol | reagents
add | hydroxide media | reagents
step(doi:10.1016/j.apcatb.2020.118710-RTH) | reflux | step_2
reflux | hydroxide media | participate
step(doi:10.1016/j.apcatb.2020.118710-RTH) | separate | step_3
step(doi:10.1016/j.apcatb.2020.118710-RTH) | stir | step_4
stir | 373K | participate_temperature
stir | 6h | participate_time
RTH(doi:10.1016/j.apcatb.2020.118710) | metadata(doi:10.1016/j.apcatb.2020.118710) | article metadata
metadata(doi:10.1016/j.apcatb.2020.118710) | doi:10.1016/j.apcatb.2020.118710 | article doi
metadata(doi:10.1016/j.apcatb.2020.118710) | Selective catalytic reduction of NO with CH4 over cobalt-exchanged cage-based, small-pore zeolites with different framework structures | article title
metadata(doi:10.1016/j.apcatb.2020.118710) | Applied Catalysis B: Environmental | publication name
metadata(doi:10.1016/j.apcatb.2020.118710) | 2020-06-15 | Cover Date
RTH(doi:10.1016/j.apcatb.2020.118710) | raw_material(doi:10.1016/j.apcatb.2020.118710-RTH) | catalyst-raw_material
raw_material(doi:10.1016/j.apcatb.2020.118710-RTH) | ethanol | catalyst-raw_material
raw_material(doi:10.1016/j.apcatb.2020.118710-RTH) | 1,2,3-trimethylimidazolium | catalyst-raw_material
RTH(doi:10.1016/j.apcatb.2020.118710) | Synthesis | catalyst-method
A low-silica CHA zeolite(doi:10.1016/j.apcatb.2020.118710) | Decreases under wet conditions, least affected by water vapor, outperforms Co-ferrierite | activity
A low-silica CHA zeolite(doi:10.1016/j.apcatb.2020.118710) | 773 K, wet conditions | condition
RTH(doi:10.1016/j.apcatb.2020.118710) | Decreases under wet conditions | activity
CHA zeolites(doi:10.1016/j.apcatb.2020.118710) | One of the most active catalysts | activity
Mn-BTC-SA(doi:10.1016/j.apcatb.2020.118731) | step(doi:10.1016/j.apcatb.2020.118731-Mn-BTC-SA) | step
step(doi:10.1016/j.apcatb.2020.118731-Mn-BTC-SA) | add | step_1
add | Solution B | participate
step(doi:10.1016/j.apcatb.2020.118731-Mn-BTC-SA) | calcine | step_2
calcine | 120 °C | participate_temperature
calcine | 1 h | participate_time
step(doi:10.1016/j.apcatb.2020.118731-Mn-BTC-SA) | dissolve1 | step_3
dissolve1 | Mn(CH3COO)2·4H2O (1.5mmol, 0.3676g) | reagents
dissolve1 | Pluronic F127(5g) | reagents
dissolve1 | 40mL mixed solvent (ethanol/DI water, 1:1) | reagents
step(doi:10.1016/j.apcatb.2020.118731-Mn-BTC-SA) | dissolve2 | step_4
dissolve2 | 1,3,5-trimesic acid (2.15mmol, 0.4518g) | reagents
dissolve2 | 40mL mixed solvent (ethanol/DI water, 1:1) | reagents
step(doi:10.1016/j.apcatb.2020.118731-Mn-BTC-SA) | filter | step_5
step(doi:10.1016/j.apcatb.2020.118731-Mn-BTC-SA) | keep | step_6
keep | room temperature | participate_temperature
keep | 5.5h | participate_time
step(doi:10.1016/j.apcatb.2020.118731-Mn-BTC-SA) | stand | step_7
stand | room temperature | participate_temperature
stand | 1h | participate_time
step(doi:10.1016/j.apcatb.2020.118731-Mn-BTC-SA) | stir1 | step_8
step(doi:10.1016/j.apcatb.2020.118731-Mn-BTC-SA) | stir2 | step_9
stir2 | room temperature | participate_temperature
step(doi:10.1016/j.apcatb.2020.118731-Mn-BTC-SA) | wash | step_10
wash | ethanol | participate
Mn-BTC-SA(doi:10.1016/j.apcatb.2020.118731) | metadata(doi:10.1016/j.apcatb.2020.118731) | article metadata
metadata(doi:10.1016/j.apcatb.2020.118731) | doi:10.1016/j.apcatb.2020.118731 | article doi
metadata(doi:10.1016/j.apcatb.2020.118731) | Design of assembled composite of Mn3O4@Graphitic carbon porous nano-dandelions: A catalyst for Low–temperature selective catalytic reduction of NOx with remarkable SO2 resistance | article title
metadata(doi:10.1016/j.apcatb.2020.118731) | Applied Catalysis B: Environmental | publication name
metadata(doi:10.1016/j.apcatb.2020.118731) | 2020-07-15 | Cover Date
Mn3O4@G-A(doi:10.1016/j.apcatb.2020.118731) | step(doi:10.1016/j.apcatb.2020.118731-Mn3O4@G-A) | step
step(doi:10.1016/j.apcatb.2020.118731-Mn3O4@G-A) | heat | step_1
heat | 900°C | participate_temperature
heat | 3h | participate_time
step(doi:10.1016/j.apcatb.2020.118731-Mn3O4@G-A) | heat2 | step_2
heat2 | 300°C | participate_temperature
heat2 | 4h | participate_time
Mn3O4@G-A(doi:10.1016/j.apcatb.2020.118731) | metadata(doi:10.1016/j.apcatb.2020.118731) | article metadata
metadata(doi:10.1016/j.apcatb.2020.118731) | doi:10.1016/j.apcatb.2020.118731 | article doi
metadata(doi:10.1016/j.apcatb.2020.118731) | Design of assembled composite of Mn3O4@Graphitic carbon porous nano-dandelions: A catalyst for Low–temperature selective catalytic reduction of NOx with remarkable SO2 resistance | article title
metadata(doi:10.1016/j.apcatb.2020.118731) | Applied Catalysis B: Environmental | publication name
metadata(doi:10.1016/j.apcatb.2020.118731) | 2020-07-15 | Cover Date
Mn3O4-A(doi:10.1016/j.apcatb.2020.118731) | step(doi:10.1016/j.apcatb.2020.118731-Mn3O4-A) | step
step(doi:10.1016/j.apcatb.2020.118731-Mn3O4-A) | heat | step_1
heat | 700°C | participate_temperature
heat | 3h | participate_time
step(doi:10.1016/j.apcatb.2020.118731-Mn3O4-A) | heat2 | step_2
heat2 | 300°C | participate_temperature
heat2 | 4h | participate_time
Mn3O4-A(doi:10.1016/j.apcatb.2020.118731) | metadata(doi:10.1016/j.apcatb.2020.118731) | article metadata
metadata(doi:10.1016/j.apcatb.2020.118731) | doi:10.1016/j.apcatb.2020.118731 | article doi
metadata(doi:10.1016/j.apcatb.2020.118731) | Design of assembled composite of Mn3O4@Graphitic carbon porous nano-dandelions: A catalyst for Low–temperature selective catalytic reduction of NOx with remarkable SO2 resistance | article title
metadata(doi:10.1016/j.apcatb.2020.118731) | Applied Catalysis B: Environmental | publication name
metadata(doi:10.1016/j.apcatb.2020.118731) | 2020-07-15 | Cover Date
graphitic carbon(doi:10.1016/j.apcatb.2020.118731) | step(doi:10.1016/j.apcatb.2020.118731-graphitic carbon) | step
step(doi:10.1016/j.apcatb.2020.118731-graphitic carbon) | add | step_1
add | 2M HCl | participate
step(doi:10.1016/j.apcatb.2020.118731-graphitic carbon) | calcine | step_2
calcine | 300 °C | participate_temperature
calcine | 4 h | participate_time
step(doi:10.1016/j.apcatb.2020.118731-graphitic carbon) | treat | step_3
treat | Mn3O4@G-A | participate
step(doi:10.1016/j.apcatb.2020.118731-graphitic carbon) | wash | step_4
wash | 2M HCl | participate
graphitic carbon(doi:10.1016/j.apcatb.2020.118731) | metadata(doi:10.1016/j.apcatb.2020.118731) | article metadata
metadata(doi:10.1016/j.apcatb.2020.118731) | doi:10.1016/j.apcatb.2020.118731 | article doi
metadata(doi:10.1016/j.apcatb.2020.118731) | Design of assembled composite of Mn3O4@Graphitic carbon porous nano-dandelions: A catalyst for Low–temperature selective catalytic reduction of NOx with remarkable SO2 resistance | article title
metadata(doi:10.1016/j.apcatb.2020.118731) | Applied Catalysis B: Environmental | publication name
metadata(doi:10.1016/j.apcatb.2020.118731) | 2020-07-15 | Cover Date
graphitic carbon(doi:10.1016/j.apcatb.2020.118731) | raw_material(doi:10.1016/j.apcatb.2020.118731-graphitic carbon) | catalyst-raw_material
raw_material(doi:10.1016/j.apcatb.2020.118731-graphitic carbon) | Mn3O4@G-A | catalyst-raw_material
graphitic carbon(doi:10.1016/j.apcatb.2020.118731) | Chemical | catalyst-method
Mn-BTC-SA(doi:10.1016/j.apcatb.2020.118731) | over 90 % NO conversion in 100, 000 h−1 GHSV at 160 °C | conversion
Mn-BTC-SA(doi:10.1016/j.apcatb.2020.118731) | excellent activity | activity
Mn-BTC-SA(doi:10.1016/j.apcatb.2020.118731) | with 5.6 vol.% water vapor | condition
H-ZSM-5(doi:10.1016/j.apcatb.2020.118802) | step(doi:10.1016/j.apcatb.2020.118802-H-ZSM-5) | step
step(doi:10.1016/j.apcatb.2020.118802-H-ZSM-5) | add | step_1
add | Palladium nitrate dihydrate | reagents
add | deionized water | reagents
step(doi:10.1016/j.apcatb.2020.118802-H-ZSM-5) | calcined | step_2
calcined | 80 °C/12h, 120 °C/2h, 550 °C/4h | participate_temperature
step(doi:10.1016/j.apcatb.2020.118802-H-ZSM-5) | high temperature calcined | step_3
high temperature calcined | 550 °C/4h | participate_temperature
step(doi:10.1016/j.apcatb.2020.118802-H-ZSM-5) | mix | step_4
step(doi:10.1016/j.apcatb.2020.118802-H-ZSM-5) | washcoating | step_5
H-ZSM-5(doi:10.1016/j.apcatb.2020.118802) | metadata(doi:10.1016/j.apcatb.2020.118802) | article metadata
metadata(doi:10.1016/j.apcatb.2020.118802) | doi:10.1016/j.apcatb.2020.118802 | article doi
metadata(doi:10.1016/j.apcatb.2020.118802) | Passive NOx adsorption on Pd/H-ZSM-5: Experiments and modeling | article title
metadata(doi:10.1016/j.apcatb.2020.118802) | Applied Catalysis B: Environmental | publication name
metadata(doi:10.1016/j.apcatb.2020.118802) | 2020-07-15 | Cover Date
Pd/H-ZSM-5(doi:10.1016/j.apcatb.2020.118802) | step(doi:10.1016/j.apcatb.2020.118802-Pd/H-ZSM-5) | step
step(doi:10.1016/j.apcatb.2020.118802-Pd/H-ZSM-5) | add | step_1
add | H-ZSM-5 | participate
step(doi:10.1016/j.apcatb.2020.118802-Pd/H-ZSM-5) | calcined | step_2
calcined | 80 °C/12h, 120 °C/2h, 550 °C/4h | participate_temperature
step(doi:10.1016/j.apcatb.2020.118802-Pd/H-ZSM-5) | dissolve | step_3
dissolve | Palladium nitrate dihydrate | reagents
dissolve | deionized water | reagents
step(doi:10.1016/j.apcatb.2020.118802-Pd/H-ZSM-5) | high temperature calcined | step_4
high temperature calcined | 550 °C/4h | participate_temperature
step(doi:10.1016/j.apcatb.2020.118802-Pd/H-ZSM-5) | mix | step_5
step(doi:10.1016/j.apcatb.2020.118802-Pd/H-ZSM-5) | washcoating | step_6
Pd/H-ZSM-5(doi:10.1016/j.apcatb.2020.118802) | metadata(doi:10.1016/j.apcatb.2020.118802) | article metadata
metadata(doi:10.1016/j.apcatb.2020.118802) | doi:10.1016/j.apcatb.2020.118802 | article doi
metadata(doi:10.1016/j.apcatb.2020.118802) | Passive NOx adsorption on Pd/H-ZSM-5: Experiments and modeling | article title
metadata(doi:10.1016/j.apcatb.2020.118802) | Applied Catalysis B: Environmental | publication name
metadata(doi:10.1016/j.apcatb.2020.118802) | 2020-07-15 | Cover Date
Pd/H-ZSM-5(doi:10.1016/j.apcatb.2020.118802) | raw_material(doi:10.1016/j.apcatb.2020.118802-Pd/H-ZSM-5) | catalyst-raw_material
raw_material(doi:10.1016/j.apcatb.2020.118802-Pd/H-ZSM-5) | Palladium nitrate dihydrate | catalyst-raw_material
raw_material(doi:10.1016/j.apcatb.2020.118802-Pd/H-ZSM-5) | H-ZSM-5 crystallites | catalyst-raw_material
Pd/H-ZSM-5(doi:10.1016/j.apcatb.2020.118802) | incipient wetness impregnation | catalyst-method
Cu-SSZ-13 precursor(doi:10.1016/j.apcatb.2020.118825) | step(doi:10.1016/j.apcatb.2020.118825-Cu-SSZ-13 precursor) | step
step(doi:10.1016/j.apcatb.2020.118825-Cu-SSZ-13 precursor) | calcined | step_1
calcined | 550 °C | participate_temperature
calcined | 5 h | participate_time
step(doi:10.1016/j.apcatb.2020.118825-Cu-SSZ-13 precursor) | dry | step_2
dry | 110 °C | participate_temperature
dry | overnight | participate_time
step(doi:10.1016/j.apcatb.2020.118825-Cu-SSZ-13 precursor) | filter | step_3
step(doi:10.1016/j.apcatb.2020.118825-Cu-SSZ-13 precursor) | ion-exchange1 | step_4
ion-exchange1 | Na-SSZ-13 zeolites | reagents
ion-exchange1 | NH4NO3 | reagents
ion-exchange1 | 80 °C | participate_temperature
step(doi:10.1016/j.apcatb.2020.118825-Cu-SSZ-13 precursor) | ion-exchange2 | step_5
ion-exchange2 | Cu(CH3COO)2 | participate
ion-exchange2 | 40°C | participate_temperature
step(doi:10.1016/j.apcatb.2020.118825-Cu-SSZ-13 precursor) | wash | step_6
wash | deionized water | participate
Cu-SSZ-13 precursor(doi:10.1016/j.apcatb.2020.118825) | metadata(doi:10.1016/j.apcatb.2020.118825) | article metadata
metadata(doi:10.1016/j.apcatb.2020.118825) | doi:10.1016/j.apcatb.2020.118825 | article doi
metadata(doi:10.1016/j.apcatb.2020.118825) | Cu-SSZ-13 zeolite–metal oxide hybrid catalysts with enhanced SO2-tolerance in the NH3-SCR of NOx | article title
metadata(doi:10.1016/j.apcatb.2020.118825) | Applied Catalysis B: Environmental | publication name
metadata(doi:10.1016/j.apcatb.2020.118825) | 2020-07-15 | Cover Date
Cu-SSZ-13 precursor(doi:10.1016/j.apcatb.2020.118825) | raw_material(doi:10.1016/j.apcatb.2020.118825-Cu-SSZ-13 precursor) | catalyst-raw_material
raw_material(doi:10.1016/j.apcatb.2020.118825-Cu-SSZ-13 precursor) | Cu(CH3COO)2 | catalyst-raw_material
raw_material(doi:10.1016/j.apcatb.2020.118825-Cu-SSZ-13 precursor) | NH4NO3 | catalyst-raw_material
Cu-SSZ-13 precursor(doi:10.1016/j.apcatb.2020.118825) | conventional commercial Na-SSZ-13 zeolites | catalyst-method
Cu-SSZ-13 precursor(doi:10.1016/j.apcatb.2020.119013) | raw_material(doi:10.1016/j.apcatb.2020.119013-Cu-SSZ-13 precursor) | catalyst-raw_material
raw_material(doi:10.1016/j.apcatb.2020.119013-Cu-SSZ-13 precursor) | Cu(CH3COO)2 | catalyst-raw_material
raw_material(doi:10.1016/j.apcatb.2020.119013-Cu-SSZ-13 precursor) | NH4NO3 | catalyst-raw_material
Cu-SSZ-13 precursor(doi:10.1016/j.apcatb.2020.119013) | conventional commercial Na-SSZ-13 zeolites | catalyst-method
Cu-SSZ-13 catalyst(doi:10.1016/j.apcatb.2020.119105) | step(doi:10.1016/j.apcatb.2020.119105-Cu-SSZ-13 catalyst) | step
step(doi:10.1016/j.apcatb.2020.119105-Cu-SSZ-13 catalyst) | calcined1 | step_1
calcined1 | 600 °C | participate_temperature
calcined1 | 6 h | participate_time
step(doi:10.1016/j.apcatb.2020.119105-Cu-SSZ-13 catalyst) | calcined2 | step_2
calcined2 | 600 °C | participate_temperature
calcined2 | 6 h | participate_time
step(doi:10.1016/j.apcatb.2020.119105-Cu-SSZ-13 catalyst) | filtration | step_3
step(doi:10.1016/j.apcatb.2020.119105-Cu-SSZ-13 catalyst) | hydrothermally aged | step_4
hydrothermally aged | 750 ℃,800 ℃ | participate_temperature
hydrothermally aged | 16 h,5h | participate_time
step(doi:10.1016/j.apcatb.2020.119105-Cu-SSZ-13 catalyst) | post-treated | step_5
post-treated | 0.1 mol/L HNO3 | participate
post-treated | 80 °C | participate_temperature
post-treated | 12 h | participate_time
step(doi:10.1016/j.apcatb.2020.119105-Cu-SSZ-13 catalyst) | stir | step_6
stir | 0.01 mol/L NH4NO3 | participate
stir | 40 °C | participate_temperature
stir | 5 h | participate_time
step(doi:10.1016/j.apcatb.2020.119105-Cu-SSZ-13 catalyst) | washing | step_7
Cu-SSZ-13 catalyst(doi:10.1016/j.apcatb.2020.119105) | metadata(doi:10.1016/j.apcatb.2020.119105) | article metadata
metadata(doi:10.1016/j.apcatb.2020.119105) | doi:10.1016/j.apcatb.2020.119105 | article doi
metadata(doi:10.1016/j.apcatb.2020.119105) | Hydrothermal aging alleviates the inhibition effects of NO2 on Cu-SSZ-13 for NH3-SCR | article title
metadata(doi:10.1016/j.apcatb.2020.119105) | Applied Catalysis B: Environmental | publication name
metadata(doi:10.1016/j.apcatb.2020.119105) | 2020-10-15 | Cover Date
Cu-SSZ-13 catalyst(doi:10.1016/j.apcatb.2020.119105) | Cu-SSZ-13 zeolite | catalyst-raw_material
Cu-SSZ-13 catalyst(doi:10.1016/j.apcatb.2020.119105) | one-pot method | catalyst-method
Cu-SSZ-13 catalyst(doi:10.1016/j.apcatb.2020.119105) | Decreased with hydrothermal aging under SSCR, Increased under FSCR | conversion
Cu-SSZ-13 catalyst(doi:10.1016/j.apcatb.2020.119105) | B-NH3 responsible for NH4NO3 formation | selectivity
Cu-SSZ-13 catalyst(doi:10.1016/j.apcatb.2020.119105) | Decreased NH4NO3 formation due to loss of Brønsted acid sites | activity
Cu-SSZ-13 catalyst(doi:10.1016/j.apcatb.2020.119105) | Fast SCR (FSCR) | condition
Fe-TiO2(doi:10.1016/j.apcatb.2020.119196) | step(doi:10.1016/j.apcatb.2020.119196-Fe-TiO2) | step
step(doi:10.1016/j.apcatb.2020.119196-Fe-TiO2) | add1 | step_1
add1 | 36 ml Glacial acetic acid | reagents
add1 | 18 ml Titanium(IV) tetraisopropanolate | reagents
step(doi:10.1016/j.apcatb.2020.119196-Fe-TiO2) | add2 | step_2
add2 | deionized H2O | participate
step(doi:10.1016/j.apcatb.2020.119196-Fe-TiO2) | age | step_3
age | room temperature | participate_temperature
age | 12h | participate_time
step(doi:10.1016/j.apcatb.2020.119196-Fe-TiO2) | anneal | step_4
anneal | 500°C | participate_temperature
anneal | 1h | participate_time
step(doi:10.1016/j.apcatb.2020.119196-Fe-TiO2) | heat | step_5
heat | 80°C | participate_temperature
heat | 6h | participate_time
step(doi:10.1016/j.apcatb.2020.119196-Fe-TiO2) | stir1 | step_6
stir1 | ice bath | participate_temperature
stir1 | vigorous magnetic stirring | participate_time
step(doi:10.1016/j.apcatb.2020.119196-Fe-TiO2) | stir2 | step_7
stir2 | 6h | participate_time
Fe-TiO2(doi:10.1016/j.apcatb.2020.119196) | metadata(doi:10.1016/j.apcatb.2020.119196) | article metadata
metadata(doi:10.1016/j.apcatb.2020.119196) | doi:10.1016/j.apcatb.2020.119196 | article doi
metadata(doi:10.1016/j.apcatb.2020.119196) | Visible-light-driven deep oxidation of NO over Fe doped TiO2 catalyst: Synergic effect of Fe and oxygen vacancies | article title
metadata(doi:10.1016/j.apcatb.2020.119196) | Applied Catalysis B: Environmental | publication name
metadata(doi:10.1016/j.apcatb.2020.119196) | 2020-11-15 | Cover Date
Fe-TiO2(doi:10.1016/j.apcatb.2020.119196) | raw_material(doi:10.1016/j.apcatb.2020.119196-Fe-TiO2) | catalyst-raw_material
raw_material(doi:10.1016/j.apcatb.2020.119196-Fe-TiO2) | Glacial acetic acid | catalyst-raw_material
raw_material(doi:10.1016/j.apcatb.2020.119196-Fe-TiO2) | Titanium(IV) tetraisopropanolate | catalyst-raw_material
raw_material(doi:10.1016/j.apcatb.2020.119196-Fe-TiO2) | Fe(NO3)3·9H2O | catalyst-raw_material
Fe-TiO2(doi:10.1016/j.apcatb.2020.119196) | sol-gel | catalyst-method
CoMn lamellar-like catalysts(doi:10.1016/j.apcatb.2020.119215) | step(doi:10.1016/j.apcatb.2020.119215-CoMn lamellar-like catalysts) | step
step(doi:10.1016/j.apcatb.2020.119215-CoMn lamellar-like catalysts) | add | step_1
add | NaOH (0.04M) | reagents
add | Na2CO3(0.015M) | reagents
add | room temperature | participate_temperature
step(doi:10.1016/j.apcatb.2020.119215-CoMn lamellar-like catalysts) | age | step_2
age | room temperature | participate_temperature
age | 24h | participate_time
step(doi:10.1016/j.apcatb.2020.119215-CoMn lamellar-like catalysts) | calcined | step_3
calcined | X | participate_temperature
calcined | 4h | participate_time
step(doi:10.1016/j.apcatb.2020.119215-CoMn lamellar-like catalysts) | dry | step_4
dry | 60°C | participate_temperature
step(doi:10.1016/j.apcatb.2020.119215-CoMn lamellar-like catalysts) | isolate | step_5
step(doi:10.1016/j.apcatb.2020.119215-CoMn lamellar-like catalysts) | mix | step_6
mix | Co(NO3)2·6H2O | reagents
mix | Mn(NO3)2·4H2O | reagents
mix | NH4F | reagents
mix | deionized water | reagents
mix | room temperature | participate_temperature
mix | 30min | participate_time
step(doi:10.1016/j.apcatb.2020.119215-CoMn lamellar-like catalysts) | wash | step_7
wash | water | participate
CoMn lamellar-like catalysts(doi:10.1016/j.apcatb.2020.119215) | metadata(doi:10.1016/j.apcatb.2020.119215) | article metadata
metadata(doi:10.1016/j.apcatb.2020.119215) | doi:10.1016/j.apcatb.2020.119215 | article doi
metadata(doi:10.1016/j.apcatb.2020.119215) | Insights into the structure-activity relationships of highly efficient CoMn oxides for the low temperature NH3-SCR of NOx | article title
metadata(doi:10.1016/j.apcatb.2020.119215) | Applied Catalysis B: Environmental | publication name
metadata(doi:10.1016/j.apcatb.2020.119215) | 2020-11-15 | Cover Date
CoMn lamellar-like catalysts(doi:10.1016/j.apcatb.2020.119215) | raw_material(doi:10.1016/j.apcatb.2020.119215-CoMn lamellar-like catalysts) | catalyst-raw_material
raw_material(doi:10.1016/j.apcatb.2020.119215-CoMn lamellar-like catalysts) | Co(NO3)2·6H2O | catalyst-raw_material
raw_material(doi:10.1016/j.apcatb.2020.119215-CoMn lamellar-like catalysts) | Mn(NO3)2·4H2O | catalyst-raw_material
raw_material(doi:10.1016/j.apcatb.2020.119215-CoMn lamellar-like catalysts) | NH4F | catalyst-raw_material
raw_material(doi:10.1016/j.apcatb.2020.119215-CoMn lamellar-like catalysts) | NaOH | catalyst-raw_material
raw_material(doi:10.1016/j.apcatb.2020.119215-CoMn lamellar-like catalysts) | Na2CO3 | catalyst-raw_material
CoMn lamellar-like catalysts(doi:10.1016/j.apcatb.2020.119215) | co-precipitation | catalyst-method
CoMn lamellar-like catalysts(doi:10.1016/j.apcatb.2020.119215) | 91 % NOx conversion at 60 °C | conversion
CoMn lamellar-like catalysts(doi:10.1016/j.apcatb.2020.119215) | low temperature selective catalytic reduction of NOx with NH3 | activity
CoMn lamellar-like catalysts(doi:10.1016/j.apcatb.2020.119215) | calcination at 250°C | condition
Pd/zeolite(doi:10.1016/j.apcatb.2020.119315) | step(doi:10.1016/j.apcatb.2020.119315-Pd/zeolite) | step
step(doi:10.1016/j.apcatb.2020.119315-Pd/zeolite) | add1 | step_1
step(doi:10.1016/j.apcatb.2020.119315-Pd/zeolite) | add2 | step_2
step(doi:10.1016/j.apcatb.2020.119315-Pd/zeolite) | add3 | step_3
step(doi:10.1016/j.apcatb.2020.119315-Pd/zeolite) | age | step_4
age | 800/850 °C | participate_temperature
age | 15 h | participate_time
step(doi:10.1016/j.apcatb.2020.119315-Pd/zeolite) | apply | step_5
step(doi:10.1016/j.apcatb.2020.119315-Pd/zeolite) | c | step_6
c | 500 °C | participate_temperature
c | 120 min | participate_time
step(doi:10.1016/j.apcatb.2020.119315-Pd/zeolite) | calcined | step_7
calcined | 600 °C | participate_temperature
calcined | 120 min | participate_time
step(doi:10.1016/j.apcatb.2020.119315-Pd/zeolite) | dilute | step_8
step(doi:10.1016/j.apcatb.2020.119315-Pd/zeolite) | dry | step_9
dry | 60 °C | participate_temperature
step(doi:10.1016/j.apcatb.2020.119315-Pd/zeolite) | grind | step_10
step(doi:10.1016/j.apcatb.2020.119315-Pd/zeolite) | mix | step_11
mix | 15 min | participate_time
step(doi:10.1016/j.apcatb.2020.119315-Pd/zeolite) | pre | step_12
pre | 750 °C | participate_temperature
pre | 2 h | participate_time
step(doi:10.1016/j.apcatb.2020.119315-Pd/zeolite) | s | step_13
s | 15min | participate_time
step(doi:10.1016/j.apcatb.2020.119315-Pd/zeolite) | stir | step_14
stir | 15 min | participate_time
step(doi:10.1016/j.apcatb.2020.119315-Pd/zeolite) | treat | step_15
treat | 900 °C | participate_temperature
treat | 8 h | participate_time
Pd/zeolite(doi:10.1016/j.apcatb.2020.119315) | metadata(doi:10.1016/j.apcatb.2020.119315) | article metadata
metadata(doi:10.1016/j.apcatb.2020.119315) | doi:10.1016/j.apcatb.2020.119315 | article doi
metadata(doi:10.1016/j.apcatb.2020.119315) | Insight into hydrothermal aging effect on Pd sites over Pd/LTA and Pd/SSZ-13 as PNA and CO oxidation monolith catalysts | article title
metadata(doi:10.1016/j.apcatb.2020.119315) | Applied Catalysis B: Environmental | publication name
metadata(doi:10.1016/j.apcatb.2020.119315) | 2020-12-05 | Cover Date
Pd/zeolite(doi:10.1016/j.apcatb.2020.119315) | raw_material(doi:10.1016/j.apcatb.2020.119315-Pd/zeolite) | catalyst-raw_material
raw_material(doi:10.1016/j.apcatb.2020.119315-Pd/zeolite) | Pd(NO3)2 | catalyst-raw_material
raw_material(doi:10.1016/j.apcatb.2020.119315-Pd/zeolite) | SSZ-13 and LTA | catalyst-raw_material
Pd/zeolite(doi:10.1016/j.apcatb.2020.119315) | impregnation | catalyst-method
TiO2support material(doi:10.1016/j.apcatb.2020.119337) | step(doi:10.1016/j.apcatb.2020.119337-TiO2support material) | step
step(doi:10.1016/j.apcatb.2020.119337-TiO2support material) | add | step_1
add | 20 l (19.2 g) of titanium (IV) isopropoxide (97 %) | reagents
add | 20 l (15.72 g) of isopropyl alcohol | reagents
add | 20 g of deionized water | reagents
step(doi:10.1016/j.apcatb.2020.119337-TiO2support material) | calcined | step_2
calcined | 500°C | participate_temperature
calcined | 2h | participate_time
step(doi:10.1016/j.apcatb.2020.119337-TiO2support material) | dry | step_3
dry | 70°C | participate_temperature
step(doi:10.1016/j.apcatb.2020.119337-TiO2support material) | stand | step_4
stand | room temperature | participate_temperature
stand | 20h | participate_time
TiO2support material(doi:10.1016/j.apcatb.2020.119337) | metadata(doi:10.1016/j.apcatb.2020.119337) | article metadata
metadata(doi:10.1016/j.apcatb.2020.119337) | doi:10.1016/j.apcatb.2020.119337 | article doi
metadata(doi:10.1016/j.apcatb.2020.119337) | Location and activity of VOx species on TiO2 particles for NH3-SCR catalysis | article title
metadata(doi:10.1016/j.apcatb.2020.119337) | Applied Catalysis B: Environmental | publication name
metadata(doi:10.1016/j.apcatb.2020.119337) | 2020-12-05 | Cover Date
VOx-TiO2catalysts(doi:10.1016/j.apcatb.2020.119337) | step(doi:10.1016/j.apcatb.2020.119337-VOx-TiO2catalysts) | step
step(doi:10.1016/j.apcatb.2020.119337-VOx-TiO2catalysts) | add | step_1
add | 1†g of oven-dried (1†h, 120†°C) TiO2 | participate
step(doi:10.1016/j.apcatb.2020.119337-VOx-TiO2catalysts) | calcined | step_2
calcined | 500°C | participate_temperature
calcined | 1h | participate_time
step(doi:10.1016/j.apcatb.2020.119337-VOx-TiO2catalysts) | dissolve | step_3
dissolve | NH4VO3 | reagents
dissolve | hydrogen peroxide | reagents
step(doi:10.1016/j.apcatb.2020.119337-VOx-TiO2catalysts) | dry | step_4
dry | 120°C | participate_temperature
dry | overnight | participate_time
step(doi:10.1016/j.apcatb.2020.119337-VOx-TiO2catalysts) | impregnation | step_5
impregnation | 1* | reagents
VOx-TiO2catalysts(doi:10.1016/j.apcatb.2020.119337) | metadata(doi:10.1016/j.apcatb.2020.119337) | article metadata
metadata(doi:10.1016/j.apcatb.2020.119337) | doi:10.1016/j.apcatb.2020.119337 | article doi
metadata(doi:10.1016/j.apcatb.2020.119337) | Location and activity of VOx species on TiO2 particles for NH3-SCR catalysis | article title
metadata(doi:10.1016/j.apcatb.2020.119337) | Applied Catalysis B: Environmental | publication name
metadata(doi:10.1016/j.apcatb.2020.119337) | 2020-12-05 | Cover Date
VOx-TiO2catalysts(doi:10.1016/j.apcatb.2020.119337) | raw_material(doi:10.1016/j.apcatb.2020.119337-VOx-TiO2catalysts) | catalyst-raw_material
raw_material(doi:10.1016/j.apcatb.2020.119337-VOx-TiO2catalysts) | TiO2 | catalyst-raw_material
raw_material(doi:10.1016/j.apcatb.2020.119337-VOx-TiO2catalysts) | NH4VO3 | catalyst-raw_material
raw_material(doi:10.1016/j.apcatb.2020.119337-VOx-TiO2catalysts) | ammonium vanadate | catalyst-raw_material
raw_material(doi:10.1016/j.apcatb.2020.119337-VOx-TiO2catalysts) | hydrogen peroxide | catalyst-raw_material
VOx-TiO2catalysts(doi:10.1016/j.apcatb.2020.119337) | incipient wetness impregnation | catalyst-method
Noble metal supported catalysts(doi:10.1016/j.apcatb.2020.119374) | step(doi:10.1016/j.apcatb.2020.119374-Noble metal supported catalysts) | step
step(doi:10.1016/j.apcatb.2020.119374-Noble metal supported catalysts) | calcined | step_1
calcined | 500 °C | participate_temperature
calcined | 5 h | participate_time
step(doi:10.1016/j.apcatb.2020.119374-Noble metal supported catalysts) | co-impregnation | step_2
step(doi:10.1016/j.apcatb.2020.119374-Noble metal supported catalysts) | dissolve | step_3
dissolve | metal precursors | reagents
dissolve | distilled H2O | reagents
step(doi:10.1016/j.apcatb.2020.119374-Noble metal supported catalysts) | dry | step_4
dry | 110 °C | participate_temperature
dry | overnight | participate_time
step(doi:10.1016/j.apcatb.2020.119374-Noble metal supported catalysts) | mix | step_5
mix | Al2O3 | reagents
mix | metal precursor solution | reagents
Noble metal supported catalysts(doi:10.1016/j.apcatb.2020.119374) | metadata(doi:10.1016/j.apcatb.2020.119374) | article metadata
metadata(doi:10.1016/j.apcatb.2020.119374) | doi:10.1016/j.apcatb.2020.119374 | article doi
metadata(doi:10.1016/j.apcatb.2020.119374) | Unraveling the origin of extraordinary lean NOx reduction by CO over Ir-Ru bimetallic catalyst at low temperature | article title
metadata(doi:10.1016/j.apcatb.2020.119374) | Applied Catalysis B: Environmental | publication name
metadata(doi:10.1016/j.apcatb.2020.119374) | 2021-01-31 | Cover Date
Noble metal supported catalysts(doi:10.1016/j.apcatb.2020.119374) | raw_material(doi:10.1016/j.apcatb.2020.119374-Noble metal supported catalysts) | catalyst-raw_material
raw_material(doi:10.1016/j.apcatb.2020.119374-Noble metal supported catalysts) | gamma alumina | catalyst-raw_material
raw_material(doi:10.1016/j.apcatb.2020.119374-Noble metal supported catalysts) | Iridium (III) chloride hydrate | catalyst-raw_material
raw_material(doi:10.1016/j.apcatb.2020.119374-Noble metal supported catalysts) | ruthenium (III) chloride hydrate | catalyst-raw_material
Noble metal supported catalysts(doi:10.1016/j.apcatb.2020.119374) | incipient wetness impregnation | catalyst-method
Noble metal supported catalysts(doi:10.1016/j.apcatb.2020.119374) | NOx reduction by CO at low temperature in excess oxygen | conversion
Noble metal supported catalysts(doi:10.1016/j.apcatb.2020.119374) | high N2 selectivity | selectivity
Noble metal supported catalysts(doi:10.1016/j.apcatb.2020.119374) | outstanding activity for reducing NOx | activity
Noble metal supported catalysts(doi:10.1016/j.apcatb.2020.119374) | low temperature in excess oxygen | condition
H-ZJM-7 zeolite(doi:10.1016/j.apcatb.2020.119480) | metadata(doi:10.1016/j.apcatb.2020.119480) | article metadata
metadata(doi:10.1016/j.apcatb.2020.119480) | doi:10.1016/j.apcatb.2020.119480 | article doi
metadata(doi:10.1016/j.apcatb.2020.119480) | Potassium-directed sustainable synthesis of new high silica small-pore zeolite with KFI structure (ZJM-7) as an efficient catalyst for NH3-SCR reaction | article title
metadata(doi:10.1016/j.apcatb.2020.119480) | Applied Catalysis B: Environmental | publication name
metadata(doi:10.1016/j.apcatb.2020.119480) | 2021-02-28 | Cover Date
Cu-ZJM-7 catalyst(doi:10.1016/j.apcatb.2020.119480) | metadata(doi:10.1016/j.apcatb.2020.119480) | article metadata
metadata(doi:10.1016/j.apcatb.2020.119480) | doi:10.1016/j.apcatb.2020.119480 | article doi
metadata(doi:10.1016/j.apcatb.2020.119480) | Potassium-directed sustainable synthesis of new high silica small-pore zeolite with KFI structure (ZJM-7) as an efficient catalyst for NH3-SCR reaction | article title
metadata(doi:10.1016/j.apcatb.2020.119480) | Applied Catalysis B: Environmental | publication name
metadata(doi:10.1016/j.apcatb.2020.119480) | 2021-02-28 | Cover Date
KFI-4.0 zeolite(doi:10.1016/j.apcatb.2020.119480) | metadata(doi:10.1016/j.apcatb.2020.119480) | article metadata
metadata(doi:10.1016/j.apcatb.2020.119480) | doi:10.1016/j.apcatb.2020.119480 | article doi
metadata(doi:10.1016/j.apcatb.2020.119480) | Potassium-directed sustainable synthesis of new high silica small-pore zeolite with KFI structure (ZJM-7) as an efficient catalyst for NH3-SCR reaction | article title
metadata(doi:10.1016/j.apcatb.2020.119480) | Applied Catalysis B: Environmental | publication name
metadata(doi:10.1016/j.apcatb.2020.119480) | 2021-02-28 | Cover Date
Cu-KFI-4.0 catalyst(doi:10.1016/j.apcatb.2020.119480) | metadata(doi:10.1016/j.apcatb.2020.119480) | article metadata
metadata(doi:10.1016/j.apcatb.2020.119480) | doi:10.1016/j.apcatb.2020.119480 | article doi
metadata(doi:10.1016/j.apcatb.2020.119480) | Potassium-directed sustainable synthesis of new high silica small-pore zeolite with KFI structure (ZJM-7) as an efficient catalyst for NH3-SCR reaction | article title
metadata(doi:10.1016/j.apcatb.2020.119480) | Applied Catalysis B: Environmental | publication name
metadata(doi:10.1016/j.apcatb.2020.119480) | 2021-02-28 | Cover Date
Cu-KFI-4.0 catalyst(doi:10.1016/j.apcatb.2020.119480) | raw_material(doi:10.1016/j.apcatb.2020.119480-Cu-KFI-4.0 catalyst) | catalyst-raw_material
raw_material(doi:10.1016/j.apcatb.2020.119480-Cu-KFI-4.0 catalyst) | gamma alumina | catalyst-raw_material
raw_material(doi:10.1016/j.apcatb.2020.119480-Cu-KFI-4.0 catalyst) | Iridium (III) chloride hydrate | catalyst-raw_material
raw_material(doi:10.1016/j.apcatb.2020.119480-Cu-KFI-4.0 catalyst) | ruthenium (III) chloride hydrate | catalyst-raw_material
Cu-KFI-4.0 catalyst(doi:10.1016/j.apcatb.2020.119480) | Cu-KFI-4.0 catalyst with the same copper loading (2.8 wt.%) and K2O content (0.06 wt.%) was obtained by exchanging the NH4-KFI-4.0 zeolite with 0.05M Cu(OAc)2 solution at 50°C for 2h | catalyst-method
Cu-SSZ-13(doi:10.1016/j.apcatb.2020.119536) | step(doi:10.1016/j.apcatb.2020.119536-Cu-SSZ-13) | step
step(doi:10.1016/j.apcatb.2020.119536-Cu-SSZ-13) | calcined | step_1
calcined | NH4-SSZ-13 zeolite | participate
calcined | 500 °C | participate_temperature
calcined | 4 h | participate_time
step(doi:10.1016/j.apcatb.2020.119536-Cu-SSZ-13) | calcined2 | step_2
calcined2 | 700 °C | participate_temperature
calcined2 | 5 h | participate_time
step(doi:10.1016/j.apcatb.2020.119536-Cu-SSZ-13) | dried | step_3
dried | 110 °C | participate_temperature
dried | 12 h | participate_time
step(doi:10.1016/j.apcatb.2020.119536-Cu-SSZ-13) | ion_exchange | step_4
ion_exchange | H-SSZ-13 zeolite | reagents
ion_exchange | copper(II) acetate | reagents
ion_exchange | room temperature | participate_temperature
ion_exchange | 24 h | participate_time
step(doi:10.1016/j.apcatb.2020.119536-Cu-SSZ-13) | separated | step_5
step(doi:10.1016/j.apcatb.2020.119536-Cu-SSZ-13) | washed | step_6
washed | distilled water | participate
Cu-SSZ-13(doi:10.1016/j.apcatb.2020.119536) | metadata(doi:10.1016/j.apcatb.2020.119536) | article metadata
metadata(doi:10.1016/j.apcatb.2020.119536) | doi:10.1016/j.apcatb.2020.119536 | article doi
metadata(doi:10.1016/j.apcatb.2020.119536) | Composite Cu-SSZ-13 and CeO2-SnO2 for enhanced NH3-SCR resistance towards hydrocarbon deactivation | article title
metadata(doi:10.1016/j.apcatb.2020.119536) | Applied Catalysis B: Environmental | publication name
metadata(doi:10.1016/j.apcatb.2020.119536) | 2021-03-31 | Cover Date
Fe-BEA zeolite(doi:10.1016/j.apcatb.2020.119536) | step(doi:10.1016/j.apcatb.2020.119536-Fe-BEA zeolite) | step
step(doi:10.1016/j.apcatb.2020.119536-Fe-BEA zeolite) | add1 | step_1
add1 | ascorbic acid | participate
step(doi:10.1016/j.apcatb.2020.119536-Fe-BEA zeolite) | add2 | step_2
add2 | iron(II) acetate | participate
step(doi:10.1016/j.apcatb.2020.119536-Fe-BEA zeolite) | calcined3 | step_3
calcined3 | 700 °C | participate_temperature
calcined3 | 5 h | participate_time
step(doi:10.1016/j.apcatb.2020.119536-Fe-BEA zeolite) | degassing | step_4
degassing | deionized water | participate
step(doi:10.1016/j.apcatb.2020.119536-Fe-BEA zeolite) | exchange | step_5
exchange | iron(II) acetate | participate
step(doi:10.1016/j.apcatb.2020.119536-Fe-BEA zeolite) | thermal | step_6
thermal | 110 °C | participate_temperature
thermal | 12 h | participate_time
step(doi:10.1016/j.apcatb.2020.119536-Fe-BEA zeolite) | washed | step_7
washed | deionized water | participate
Fe-BEA zeolite(doi:10.1016/j.apcatb.2020.119536) | metadata(doi:10.1016/j.apcatb.2020.119536) | article metadata
metadata(doi:10.1016/j.apcatb.2020.119536) | doi:10.1016/j.apcatb.2020.119536 | article doi
metadata(doi:10.1016/j.apcatb.2020.119536) | Composite Cu-SSZ-13 and CeO2-SnO2 for enhanced NH3-SCR resistance towards hydrocarbon deactivation | article title
metadata(doi:10.1016/j.apcatb.2020.119536) | Applied Catalysis B: Environmental | publication name
metadata(doi:10.1016/j.apcatb.2020.119536) | 2021-03-31 | Cover Date
CeO2-SnO2(doi:10.1016/j.apcatb.2020.119536) | step(doi:10.1016/j.apcatb.2020.119536-CeO2-SnO2) | step
step(doi:10.1016/j.apcatb.2020.119536-CeO2-SnO2) | add | step_1
add | NH4OH aqueous solution | participate
step(doi:10.1016/j.apcatb.2020.119536-CeO2-SnO2) | add2 | step_2
add2 | ascorbic acid | reagents
add2 | iron(II) acetate | reagents
step(doi:10.1016/j.apcatb.2020.119536-CeO2-SnO2) | age | step_3
age | room temperature | participate_temperature
age | 24 h | participate_time
step(doi:10.1016/j.apcatb.2020.119536-CeO2-SnO2) | calcined4 | step_4
calcined4 | 700 °C | participate_temperature
calcined4 | 5 h | participate_time
step(doi:10.1016/j.apcatb.2020.119536-CeO2-SnO2) | dissolve | step_5
dissolve | Ce(NO3)3·6H2O | reagents
dissolve | SnCl4·5H2O | reagents
step(doi:10.1016/j.apcatb.2020.119536-CeO2-SnO2) | instrument2 | step_6
step(doi:10.1016/j.apcatb.2020.119536-CeO2-SnO2) | raise | step_7
raise | 9.5 | participate_temperature
step(doi:10.1016/j.apcatb.2020.119536-CeO2-SnO2) | separated | step_8
step(doi:10.1016/j.apcatb.2020.119536-CeO2-SnO2) | thermal2 | step_9
thermal2 | 110 °C | participate_temperature
thermal2 | 12 h | participate_time
step(doi:10.1016/j.apcatb.2020.119536-CeO2-SnO2) | washed2 | step_10
washed2 | distilled water | participate
CeO2-SnO2(doi:10.1016/j.apcatb.2020.119536) | metadata(doi:10.1016/j.apcatb.2020.119536) | article metadata
metadata(doi:10.1016/j.apcatb.2020.119536) | doi:10.1016/j.apcatb.2020.119536 | article doi
metadata(doi:10.1016/j.apcatb.2020.119536) | Composite Cu-SSZ-13 and CeO2-SnO2 for enhanced NH3-SCR resistance towards hydrocarbon deactivation | article title
metadata(doi:10.1016/j.apcatb.2020.119536) | Applied Catalysis B: Environmental | publication name
metadata(doi:10.1016/j.apcatb.2020.119536) | 2021-03-31 | Cover Date
Mixed MnO2-CeO2oxide(doi:10.1016/j.apcatb.2020.119536) | step(doi:10.1016/j.apcatb.2020.119536-Mixed MnO2-CeO2oxide) | step
step(doi:10.1016/j.apcatb.2020.119536-Mixed MnO2-CeO2oxide) | add | step_1
add | Mn(NO3)2·6H2O | reagents
add | Ce(NO3)3·6H2O | reagents
step(doi:10.1016/j.apcatb.2020.119536-Mixed MnO2-CeO2oxide) | age | step_2
age | room temperature | participate_temperature
age | 24 h | participate_time
step(doi:10.1016/j.apcatb.2020.119536-Mixed MnO2-CeO2oxide) | calcined | step_3
calcined | 700 °C | participate_temperature
calcined | 5 h | participate_time
step(doi:10.1016/j.apcatb.2020.119536-Mixed MnO2-CeO2oxide) | dried | step_4
dried | 110 °C | participate_temperature
dried | 12 h | participate_time
step(doi:10.1016/j.apcatb.2020.119536-Mixed MnO2-CeO2oxide) | precipitated | step_5
precipitated | NH4OH aqueous solution | participate
step(doi:10.1016/j.apcatb.2020.119536-Mixed MnO2-CeO2oxide) | separated | step_6
step(doi:10.1016/j.apcatb.2020.119536-Mixed MnO2-CeO2oxide) | washed | step_7
washed | distilled water | participate
Mixed MnO2-CeO2oxide(doi:10.1016/j.apcatb.2020.119536) | metadata(doi:10.1016/j.apcatb.2020.119536) | article metadata
metadata(doi:10.1016/j.apcatb.2020.119536) | doi:10.1016/j.apcatb.2020.119536 | article doi
metadata(doi:10.1016/j.apcatb.2020.119536) | Composite Cu-SSZ-13 and CeO2-SnO2 for enhanced NH3-SCR resistance towards hydrocarbon deactivation | article title
metadata(doi:10.1016/j.apcatb.2020.119536) | Applied Catalysis B: Environmental | publication name
metadata(doi:10.1016/j.apcatb.2020.119536) | 2021-03-31 | Cover Date
Composite catalyst(doi:10.1016/j.apcatb.2020.119536) | step(doi:10.1016/j.apcatb.2020.119536-Composite catalyst) | step
step(doi:10.1016/j.apcatb.2020.119536-Composite catalyst) | add | step_1
add | Cu-SSZ-13 | reagents
add | CeO2-SnO2 | reagents
step(doi:10.1016/j.apcatb.2020.119536-Composite catalyst) | age | step_2
age | room temperature | participate_temperature
age | 24 h | participate_time
step(doi:10.1016/j.apcatb.2020.119536-Composite catalyst) | calcined | step_3
calcined | 700 °C | participate_temperature
calcined | 5 h | participate_time
step(doi:10.1016/j.apcatb.2020.119536-Composite catalyst) | dried | step_4
dried | 110 °C | participate_temperature
dried | 12 h | participate_time
step(doi:10.1016/j.apcatb.2020.119536-Composite catalyst) | milled | step_5
milled | 30 min | participate_time
step(doi:10.1016/j.apcatb.2020.119536-Composite catalyst) | precipitated | step_6
precipitated | NH4OH aqueous solution | participate
step(doi:10.1016/j.apcatb.2020.119536-Composite catalyst) | separated | step_7
step(doi:10.1016/j.apcatb.2020.119536-Composite catalyst) | washed | step_8
washed | distilled water | participate
Composite catalyst(doi:10.1016/j.apcatb.2020.119536) | metadata(doi:10.1016/j.apcatb.2020.119536) | article metadata
metadata(doi:10.1016/j.apcatb.2020.119536) | doi:10.1016/j.apcatb.2020.119536 | article doi
metadata(doi:10.1016/j.apcatb.2020.119536) | Composite Cu-SSZ-13 and CeO2-SnO2 for enhanced NH3-SCR resistance towards hydrocarbon deactivation | article title
metadata(doi:10.1016/j.apcatb.2020.119536) | Applied Catalysis B: Environmental | publication name
metadata(doi:10.1016/j.apcatb.2020.119536) | 2021-03-31 | Cover Date
Composite catalyst(doi:10.1016/j.apcatb.2020.119536) | raw_material(doi:10.1016/j.apcatb.2020.119536-Composite catalyst) | catalyst-raw_material
raw_material(doi:10.1016/j.apcatb.2020.119536-Composite catalyst) | Cu-SSZ-13 | catalyst-raw_material
raw_material(doi:10.1016/j.apcatb.2020.119536-Composite catalyst) | CeO2-SnO2 | catalyst-raw_material
raw_material(doi:10.1016/j.apcatb.2020.119536-Composite catalyst) | H-SSZ-13 | catalyst-raw_material
Composite catalyst(doi:10.1016/j.apcatb.2020.119536) | coprecipitation | catalyst-method
Cu-SSZ-13(doi:10.1016/j.apcatb.2020.119536) | NOx conversion decreased only 9% for Composite catalyst compared to 40% for unmodified Cu-SSZ-13 | conversion
Cu-SSZ-13(doi:10.1016/j.apcatb.2020.119536) | Ion-exchanged Cu was the principal active component for coke and hydrocarbon oxidation | activity
Cu-SSZ-13(doi:10.1016/j.apcatb.2020.119536) | Solid-state synthesis through ball milling | condition
CeTiOxnanoparticles(doi:10.1016/j.apcatb.2020.119542) | step(doi:10.1016/j.apcatb.2020.119542-CeTiOxnanoparticles) | step
step(doi:10.1016/j.apcatb.2020.119542-CeTiOxnanoparticles) | add | step_1
add | Ce(NO3)3·6H2O | reagents
add | water | reagents
add | ethanol | reagents
add | acetic acid | reagents
step(doi:10.1016/j.apcatb.2020.119542-CeTiOxnanoparticles) | calcined | step_2
calcined | 500°C | participate_temperature
calcined | 4h | participate_time
step(doi:10.1016/j.apcatb.2020.119542-CeTiOxnanoparticles) | drop | step_3
drop | solution B | participate
step(doi:10.1016/j.apcatb.2020.119542-CeTiOxnanoparticles) | dry | step_4
dry | 105°C | participate_temperature
dry | 1d | participate_time
step(doi:10.1016/j.apcatb.2020.119542-CeTiOxnanoparticles) | mix1 | step_5
mix1 | Ti(OCH2CH2CH2CH3)4 | reagents
mix1 | ethanol | reagents
step(doi:10.1016/j.apcatb.2020.119542-CeTiOxnanoparticles) | place | step_6
place | room temperature | participate_temperature
place | 2-3days | participate_time
step(doi:10.1016/j.apcatb.2020.119542-CeTiOxnanoparticles) | stir | step_7
stir | 6h | participate_time
CeTiOxnanoparticles(doi:10.1016/j.apcatb.2020.119542) | metadata(doi:10.1016/j.apcatb.2020.119542) | article metadata
metadata(doi:10.1016/j.apcatb.2020.119542) | doi:10.1016/j.apcatb.2020.119542 | article doi
metadata(doi:10.1016/j.apcatb.2020.119542) | Two steps synthesis of CeTiOx oxides nanotube catalyst: Enhanced activity, resistance of SO2 and H2O for low temperature NH3-SCR of NOx | article title
metadata(doi:10.1016/j.apcatb.2020.119542) | Applied Catalysis B: Environmental | publication name
metadata(doi:10.1016/j.apcatb.2020.119542) | 2021-03-31 | Cover Date
CeTiOxnanotube(doi:10.1016/j.apcatb.2020.119542) | step(doi:10.1016/j.apcatb.2020.119542-CeTiOxnanotube) | step
step(doi:10.1016/j.apcatb.2020.119542-CeTiOxnanotube) | add1 | step_1
add1 | CeTiOxnanoparticles | reagents
add1 | CTAB | reagents
add1 | 40mL NaOH (10mol/L) | reagents
step(doi:10.1016/j.apcatb.2020.119542-CeTiOxnanotube) | add2 | step_2
add2 | 0.1mol/L HNO3 | participate
step(doi:10.1016/j.apcatb.2020.119542-CeTiOxnanotube) | calcined | step_3
calcined | 400°C | participate_temperature
calcined | 2.5h | participate_time
step(doi:10.1016/j.apcatb.2020.119542-CeTiOxnanotube) | dry | step_4
dry | 100°C | participate_temperature
dry | 12h | participate_time
step(doi:10.1016/j.apcatb.2020.119542-CeTiOxnanotube) | filtrate | step_5
step(doi:10.1016/j.apcatb.2020.119542-CeTiOxnanotube) | heat | step_6
heat | 150°C | participate_temperature
step(doi:10.1016/j.apcatb.2020.119542-CeTiOxnanotube) | hold | step_7
hold | 29h | participate_time
step(doi:10.1016/j.apcatb.2020.119542-CeTiOxnanotube) | stir | step_8
stir | 80°C | participate_temperature
stir | 1h | participate_time
step(doi:10.1016/j.apcatb.2020.119542-CeTiOxnanotube) | ultrasound | step_9
ultrasound | 30min | participate_time
step(doi:10.1016/j.apcatb.2020.119542-CeTiOxnanotube) | wash1 | step_10
wash1 | distilled water | participate
step(doi:10.1016/j.apcatb.2020.119542-CeTiOxnanotube) | wash2 | step_11
wash2 | deionized water | reagents
wash2 | absolute ethanol | reagents
CeTiOxnanotube(doi:10.1016/j.apcatb.2020.119542) | metadata(doi:10.1016/j.apcatb.2020.119542) | article metadata
metadata(doi:10.1016/j.apcatb.2020.119542) | doi:10.1016/j.apcatb.2020.119542 | article doi
metadata(doi:10.1016/j.apcatb.2020.119542) | Two steps synthesis of CeTiOx oxides nanotube catalyst: Enhanced activity, resistance of SO2 and H2O for low temperature NH3-SCR of NOx | article title
metadata(doi:10.1016/j.apcatb.2020.119542) | Applied Catalysis B: Environmental | publication name
metadata(doi:10.1016/j.apcatb.2020.119542) | 2021-03-31 | Cover Date
CeTiOxnanotube(doi:10.1016/j.apcatb.2020.119542) | raw_material(doi:10.1016/j.apcatb.2020.119542-CeTiOxnanotube) | catalyst-raw_material
raw_material(doi:10.1016/j.apcatb.2020.119542-CeTiOxnanotube) | CeTiOxnanoparticles | catalyst-raw_material
raw_material(doi:10.1016/j.apcatb.2020.119542-CeTiOxnanotube) | CTAB | catalyst-raw_material
raw_material(doi:10.1016/j.apcatb.2020.119542-CeTiOxnanotube) | NaOH | catalyst-raw_material
raw_material(doi:10.1016/j.apcatb.2020.119542-CeTiOxnanotube) | HNO3 | catalyst-raw_material
CeTiOxnanotube(doi:10.1016/j.apcatb.2020.119542) | hydrothermal method | catalyst-method
CeTiOxnanoparticles(doi:10.1016/j.apcatb.2020.119542) | more than 98 % NO conversion | conversion
CeTiOxnanoparticles(doi:10.1016/j.apcatb.2020.119542) | 100 % N2 selectivity | selectivity
CeTiOxnanoparticles(doi:10.1016/j.apcatb.2020.119542) | excellent catalytic activity | activity
CeTiOxnanoparticles(doi:10.1016/j.apcatb.2020.119542) | in the range of 180−390 °C | condition
Na-SSZ-13(doi:10.1016/j.apcatb.2020.119611) | step(doi:10.1016/j.apcatb.2020.119611-Na-SSZ-13) | step
step(doi:10.1016/j.apcatb.2020.119611-Na-SSZ-13) | calcined | step_1
calcined | 600°C | participate_temperature
calcined | 6h | participate_time
step(doi:10.1016/j.apcatb.2020.119611-Na-SSZ-13) | dry | step_2
dry | 110°C | participate_temperature
step(doi:10.1016/j.apcatb.2020.119611-Na-SSZ-13) | synthesis | step_3
synthesis | 155°C | participate_temperature
synthesis | four days | participate_time
Na-SSZ-13(doi:10.1016/j.apcatb.2020.119611) | metadata(doi:10.1016/j.apcatb.2020.119611) | article metadata
metadata(doi:10.1016/j.apcatb.2020.119611) | doi:10.1016/j.apcatb.2020.119611 | article doi
metadata(doi:10.1016/j.apcatb.2020.119611) | Understanding the chemistry during the preparation of Pd/SSZ-13 for the low-temperature NO adsorption: The role of NH4-SSZ-13 support | article title
metadata(doi:10.1016/j.apcatb.2020.119611) | Applied Catalysis B: Environmental | publication name
metadata(doi:10.1016/j.apcatb.2020.119611) | 2021-03-31 | Cover Date
Pd/SSZ-13(doi:10.1016/j.apcatb.2020.119611) | step(doi:10.1016/j.apcatb.2020.119611-Pd/SSZ-13) | step
step(doi:10.1016/j.apcatb.2020.119611-Pd/SSZ-13) | calcined | step_1
calcined | 290,450,600°C | participate_temperature
calcined | 6h | participate_time
step(doi:10.1016/j.apcatb.2020.119611-Pd/SSZ-13) | exchange | step_2
exchange | 80°C | participate_temperature
exchange | 2.5h | participate_time
step(doi:10.1016/j.apcatb.2020.119611-Pd/SSZ-13) | impregnate | step_3
Pd/SSZ-13(doi:10.1016/j.apcatb.2020.119611) | metadata(doi:10.1016/j.apcatb.2020.119611) | article metadata
metadata(doi:10.1016/j.apcatb.2020.119611) | doi:10.1016/j.apcatb.2020.119611 | article doi
metadata(doi:10.1016/j.apcatb.2020.119611) | Understanding the chemistry during the preparation of Pd/SSZ-13 for the low-temperature NO adsorption: The role of NH4-SSZ-13 support | article title
metadata(doi:10.1016/j.apcatb.2020.119611) | Applied Catalysis B: Environmental | publication name
metadata(doi:10.1016/j.apcatb.2020.119611) | 2021-03-31 | Cover Date
Pd/SSZ-13(doi:10.1016/j.apcatb.2020.119611) | raw_material(doi:10.1016/j.apcatb.2020.119611-Pd/SSZ-13) | catalyst-raw_material
raw_material(doi:10.1016/j.apcatb.2020.119611-Pd/SSZ-13) | Na-SSZ-13 | catalyst-raw_material
raw_material(doi:10.1016/j.apcatb.2020.119611-Pd/SSZ-13) | (NH4)2SO4solution | catalyst-raw_material
raw_material(doi:10.1016/j.apcatb.2020.119611-Pd/SSZ-13) | palladium nitrate (Pd(NO3)2) solution | catalyst-raw_material
Pd/SSZ-13(doi:10.1016/j.apcatb.2020.119611) | incipient wetness impregnation | catalyst-method
Zr/Fe-SSZ-13(doi:10.1016/j.apcatb.2020.119816) | step(doi:10.1016/j.apcatb.2020.119816-Zr/Fe-SSZ-13) | step
step(doi:10.1016/j.apcatb.2020.119816-Zr/Fe-SSZ-13) | add | step_1
add | Fe | reagents
add | Zr | reagents
add | EDTANa4 | reagents
add | deionized water | reagents
step(doi:10.1016/j.apcatb.2020.119816-Zr/Fe-SSZ-13) | crystallize | step_2
crystallize | 165 °C | participate_temperature
crystallize | 6 days | participate_time
Zr/Fe-SSZ-13(doi:10.1016/j.apcatb.2020.119816) | metadata(doi:10.1016/j.apcatb.2020.119816) | article metadata
metadata(doi:10.1016/j.apcatb.2020.119816) | doi:10.1016/j.apcatb.2020.119816 | article doi
metadata(doi:10.1016/j.apcatb.2020.119816) | The promoting mechanism of in situ Zr doping on the hydrothermal stability of Fe-SSZ-13 catalyst for NH3-SCR reaction | article title
metadata(doi:10.1016/j.apcatb.2020.119816) | Applied Catalysis B: Environmental | publication name
metadata(doi:10.1016/j.apcatb.2020.119816) | 2021-06-05 | Cover Date
Zr/Fe-SSZ-13(doi:10.1016/j.apcatb.2020.119816) | raw_material(doi:10.1016/j.apcatb.2020.119816-Zr/Fe-SSZ-13) | catalyst-raw_material
raw_material(doi:10.1016/j.apcatb.2020.119816-Zr/Fe-SSZ-13) | Fe | catalyst-raw_material
raw_material(doi:10.1016/j.apcatb.2020.119816-Zr/Fe-SSZ-13) | Zr | catalyst-raw_material
raw_material(doi:10.1016/j.apcatb.2020.119816-Zr/Fe-SSZ-13) | EDTANa4 | catalyst-raw_material
Zr/Fe-SSZ-13(doi:10.1016/j.apcatb.2020.119816) | one-pot hydrothermal method | catalyst-method
multi–active center catalysts(doi:10.1016/j.apcatb.2020.119865) | step(doi:10.1016/j.apcatb.2020.119865-multi–active center catalysts) | step
step(doi:10.1016/j.apcatb.2020.119865-multi–active center catalysts) | add | step_1
add | 2 g TiO2powder | reagents
add | 25 mL deionized water | reagents
add | 2.5 g citric acid | reagents
add | M g Pd(NO3)2·nH2O | reagents
add | N g NH4VO3 | reagents
add | 2 g citric acid powder | reagents
step(doi:10.1016/j.apcatb.2020.119865-multi–active center catalysts) | atmosphere | step_2
step(doi:10.1016/j.apcatb.2020.119865-multi–active center catalysts) | blown1 | step_3
blown1 | N2 | participate
step(doi:10.1016/j.apcatb.2020.119865-multi–active center catalysts) | blown2 | step_4
blown2 | N2 | participate
step(doi:10.1016/j.apcatb.2020.119865-multi–active center catalysts) | calcined | step_5
calcined | 500 °C | participate_temperature
calcined | 5 h | participate_time
step(doi:10.1016/j.apcatb.2020.119865-multi–active center catalysts) | cool | step_6
cool | 25 °C | participate_temperature
step(doi:10.1016/j.apcatb.2020.119865-multi–active center catalysts) | dispersion | step_7
step(doi:10.1016/j.apcatb.2020.119865-multi–active center catalysts) | dry | step_8
dry | 105 °C | participate_temperature
dry | 8 h | participate_time
step(doi:10.1016/j.apcatb.2020.119865-multi–active center catalysts) | load | step_9
step(doi:10.1016/j.apcatb.2020.119865-multi–active center catalysts) | stir | step_10
stir | 25 °C | participate_temperature
step(doi:10.1016/j.apcatb.2020.119865-multi–active center catalysts) | temperature | step_11
step(doi:10.1016/j.apcatb.2020.119865-multi–active center catalysts) | time | step_12
step(doi:10.1016/j.apcatb.2020.119865-multi–active center catalysts) | titration | step_13
titration | H2–titration | participate
step(doi:10.1016/j.apcatb.2020.119865-multi–active center catalysts) | treated | step_14
treated | O2–titration | participate
multi–active center catalysts(doi:10.1016/j.apcatb.2020.119865) | metadata(doi:10.1016/j.apcatb.2020.119865) | article metadata
metadata(doi:10.1016/j.apcatb.2020.119865) | doi:10.1016/j.apcatb.2020.119865 | article doi
metadata(doi:10.1016/j.apcatb.2020.119865) | Synergistic degradation mechanism of chlorobenzene and NO x over the multi-active center catalyst: The role of NO2, Brønsted acidic site, oxygen vacancy | article title
metadata(doi:10.1016/j.apcatb.2020.119865) | Applied Catalysis B: Environmental | publication name
metadata(doi:10.1016/j.apcatb.2020.119865) | 2021-06-05 | Cover Date
multi–active center catalysts(doi:10.1016/j.apcatb.2020.119865) | raw_material(doi:10.1016/j.apcatb.2020.119865-multi–active center catalysts) | catalyst-raw_material
raw_material(doi:10.1016/j.apcatb.2020.119865-multi–active center catalysts) | TiO2powder | catalyst-raw_material
raw_material(doi:10.1016/j.apcatb.2020.119865-multi–active center catalysts) | deionized water | catalyst-raw_material
raw_material(doi:10.1016/j.apcatb.2020.119865-multi–active center catalysts) | citric acid | catalyst-raw_material
raw_material(doi:10.1016/j.apcatb.2020.119865-multi–active center catalysts) | Pd(NO3)2·nH2O | catalyst-raw_material
raw_material(doi:10.1016/j.apcatb.2020.119865-multi–active center catalysts) | NH4VO3 | catalyst-raw_material
raw_material(doi:10.1016/j.apcatb.2020.119865-multi–active center catalysts) | anatase titanium dioxide | catalyst-raw_material
multi–active center catalysts(doi:10.1016/j.apcatb.2020.119865) | sol–gel method | catalyst-method
multi–active center catalysts(doi:10.1016/j.apcatb.2020.119865) | synergistic removal conversion efficiency | conversion
multi–active center catalysts(doi:10.1016/j.apcatb.2020.119865) | target product selectivity | selectivity
multi–active center catalysts(doi:10.1016/j.apcatb.2020.119865) | excellent | activity
Infiltration composite catalysts(doi:10.1016/j.apcatb.2021.119919) | metadata(doi:10.1016/j.apcatb.2021.119919) | article metadata
metadata(doi:10.1016/j.apcatb.2021.119919) | doi:10.1016/j.apcatb.2021.119919 | article doi
metadata(doi:10.1016/j.apcatb.2021.119919) | Novel low-temperature lean NOx storage materials based on La0.5Sr0.5Fe1-xMxO3-δ/Al2O3 infiltration composites (M = Ti, Zr, Nb) | article title
metadata(doi:10.1016/j.apcatb.2021.119919) | Applied Catalysis B: Environmental | publication name
metadata(doi:10.1016/j.apcatb.2021.119919) | 2021-06-05 | Cover Date
Ti- containing perovskit(doi:10.1016/j.apcatb.2021.119919) | metadata(doi:10.1016/j.apcatb.2021.119919) | article metadata
metadata(doi:10.1016/j.apcatb.2021.119919) | doi:10.1016/j.apcatb.2021.119919 | article doi
metadata(doi:10.1016/j.apcatb.2021.119919) | Novel low-temperature lean NOx storage materials based on La0.5Sr0.5Fe1-xMxO3-δ/Al2O3 infiltration composites (M = Ti, Zr, Nb) | article title
metadata(doi:10.1016/j.apcatb.2021.119919) | Applied Catalysis B: Environmental | publication name
metadata(doi:10.1016/j.apcatb.2021.119919) | 2021-06-05 | Cover Date
La0.5Sr0.5Fe0.5Ti0.5O3 (LSFT) and 20 % Al2O3as 20 % LSFT(doi:10.1016/j.apcatb.2021.119919) | metadata(doi:10.1016/j.apcatb.2021.119919) | article metadata
metadata(doi:10.1016/j.apcatb.2021.119919) | doi:10.1016/j.apcatb.2021.119919 | article doi
metadata(doi:10.1016/j.apcatb.2021.119919) | Novel low-temperature lean NOx storage materials based on La0.5Sr0.5Fe1-xMxO3-δ/Al2O3 infiltration composites (M = Ti, Zr, Nb) | article title
metadata(doi:10.1016/j.apcatb.2021.119919) | Applied Catalysis B: Environmental | publication name
metadata(doi:10.1016/j.apcatb.2021.119919) | 2021-06-05 | Cover Date
La0.5Sr0.5Fe0.5Ti0.5O3 (LSFT) and 20 % Al2O3as 20 % LSFT(doi:10.1016/j.apcatb.2021.119919) | raw_material(doi:10.1016/j.apcatb.2021.119919-La0.5Sr0.5Fe0.5Ti0.5O3 (LSFT) and 20 % Al2O3as 20 % LSFT) | catalyst-raw_material
raw_material(doi:10.1016/j.apcatb.2021.119919-La0.5Sr0.5Fe0.5Ti0.5O3 (LSFT) and 20 % Al2O3as 20 % LSFT) | TiO2powder | catalyst-raw_material
raw_material(doi:10.1016/j.apcatb.2021.119919-La0.5Sr0.5Fe0.5Ti0.5O3 (LSFT) and 20 % Al2O3as 20 % LSFT) | deionized water | catalyst-raw_material
raw_material(doi:10.1016/j.apcatb.2021.119919-La0.5Sr0.5Fe0.5Ti0.5O3 (LSFT) and 20 % Al2O3as 20 % LSFT) | citric acid | catalyst-raw_material
raw_material(doi:10.1016/j.apcatb.2021.119919-La0.5Sr0.5Fe0.5Ti0.5O3 (LSFT) and 20 % Al2O3as 20 % LSFT) | Pd(NO3)2·nH2O | catalyst-raw_material
raw_material(doi:10.1016/j.apcatb.2021.119919-La0.5Sr0.5Fe0.5Ti0.5O3 (LSFT) and 20 % Al2O3as 20 % LSFT) | NH4VO3 | catalyst-raw_material
raw_material(doi:10.1016/j.apcatb.2021.119919-La0.5Sr0.5Fe0.5Ti0.5O3 (LSFT) and 20 % Al2O3as 20 % LSFT) | anatase titanium dioxide | catalyst-raw_material
La0.5Sr0.5Fe0.5Ti0.5O3 (LSFT) and 20 % Al2O3as 20 % LSFT(doi:10.1016/j.apcatb.2021.119919) | Chemical method | catalyst-method
Titania nanotubes(doi:10.1016/j.apcatb.2021.119939) | step(doi:10.1016/j.apcatb.2021.119939-Titania nanotubes) | step
step(doi:10.1016/j.apcatb.2021.119939-Titania nanotubes) | dissolve | step_1
dissolve | TiO2 (2 g) | reagents
dissolve | 70 mL 10 M NaOH aqueous solution | reagents
step(doi:10.1016/j.apcatb.2021.119939-Titania nanotubes) | dry | step_2
dry | 80 °C | participate_temperature
dry | 18 h | participate_time
step(doi:10.1016/j.apcatb.2021.119939-Titania nanotubes) | filter | step_3
step(doi:10.1016/j.apcatb.2021.119939-Titania nanotubes) | grind | step_4
step(doi:10.1016/j.apcatb.2021.119939-Titania nanotubes) | sieve | step_5
step(doi:10.1016/j.apcatb.2021.119939-Titania nanotubes) | treated | step_6
treated | 130 °C | participate_temperature
treated | 24 h | participate_time
step(doi:10.1016/j.apcatb.2021.119939-Titania nanotubes) | treated2 | step_7
treated2 | 2 L of 0.2 M HCl | participate
step(doi:10.1016/j.apcatb.2021.119939-Titania nanotubes) | wash1 | step_8
wash1 | deionized water | participate
step(doi:10.1016/j.apcatb.2021.119939-Titania nanotubes) | wash2 | step_9
wash2 | deionized water | participate
Titania nanotubes(doi:10.1016/j.apcatb.2021.119939) | metadata(doi:10.1016/j.apcatb.2021.119939) | article metadata
metadata(doi:10.1016/j.apcatb.2021.119939) | doi:10.1016/j.apcatb.2021.119939 | article doi
metadata(doi:10.1016/j.apcatb.2021.119939) | Study of Ce, Sb, and Y exchanged titania nanotubes and superior catalytic performance for the selective catalytic reduction of NOx | article title
metadata(doi:10.1016/j.apcatb.2021.119939) | Applied Catalysis B: Environmental | publication name
metadata(doi:10.1016/j.apcatb.2021.119939) | 2021-06-15 | Cover Date
Metal Exchanged Titania Nanotubes(doi:10.1016/j.apcatb.2021.119939) | step(doi:10.1016/j.apcatb.2021.119939-Metal Exchanged Titania Nanotubes) | step
step(doi:10.1016/j.apcatb.2021.119939-Metal Exchanged Titania Nanotubes) | add | step_1
add | metal precursors | participate
step(doi:10.1016/j.apcatb.2021.119939-Metal Exchanged Titania Nanotubes) | disperse | step_2
disperse | as prepared titania nanotubes (TNT) | reagents
disperse | 700 mL deionized water | reagents
step(doi:10.1016/j.apcatb.2021.119939-Metal Exchanged Titania Nanotubes) | dry | step_3
dry | 80 °C | participate_temperature
dry | 18 h | participate_time
step(doi:10.1016/j.apcatb.2021.119939-Metal Exchanged Titania Nanotubes) | filter | step_4
step(doi:10.1016/j.apcatb.2021.119939-Metal Exchanged Titania Nanotubes) | grind | step_5
step(doi:10.1016/j.apcatb.2021.119939-Metal Exchanged Titania Nanotubes) | sieve | step_6
step(doi:10.1016/j.apcatb.2021.119939-Metal Exchanged Titania Nanotubes) | stir1 | step_7
stir1 | room temperature | participate_temperature
stir1 | 24 h | participate_time
step(doi:10.1016/j.apcatb.2021.119939-Metal Exchanged Titania Nanotubes) | wash | step_8
wash | deionized water | participate
Metal Exchanged Titania Nanotubes(doi:10.1016/j.apcatb.2021.119939) | metadata(doi:10.1016/j.apcatb.2021.119939) | article metadata
metadata(doi:10.1016/j.apcatb.2021.119939) | doi:10.1016/j.apcatb.2021.119939 | article doi
metadata(doi:10.1016/j.apcatb.2021.119939) | Study of Ce, Sb, and Y exchanged titania nanotubes and superior catalytic performance for the selective catalytic reduction of NOx | article title
metadata(doi:10.1016/j.apcatb.2021.119939) | Applied Catalysis B: Environmental | publication name
metadata(doi:10.1016/j.apcatb.2021.119939) | 2021-06-15 | Cover Date
Mn/M-TNT series of catalysts(doi:10.1016/j.apcatb.2021.119939) | step(doi:10.1016/j.apcatb.2021.119939-Mn/M-TNT series of catalysts) | step
step(doi:10.1016/j.apcatb.2021.119939-Mn/M-TNT series of catalysts) | add | step_1
add | manganese(II) nitrate hydrate | participate
step(doi:10.1016/j.apcatb.2021.119939-Mn/M-TNT series of catalysts) | add2 | step_2
add2 | diluted ammonia | participate
step(doi:10.1016/j.apcatb.2021.119939-Mn/M-TNT series of catalysts) | age | step_3
age | 18 h | participate_time
step(doi:10.1016/j.apcatb.2021.119939-Mn/M-TNT series of catalysts) | disperse | step_4
disperse | 700 mL deionized water | reagents
disperse | metal exchanged nanotubes (M-TNT) | reagents
disperse | pristine titania nanotubes (TNT) | reagents
step(doi:10.1016/j.apcatb.2021.119939-Mn/M-TNT series of catalysts) | dry | step_5
dry | 80 °C | participate_temperature
dry | 18 h | participate_time
step(doi:10.1016/j.apcatb.2021.119939-Mn/M-TNT series of catalysts) | filter | step_6
step(doi:10.1016/j.apcatb.2021.119939-Mn/M-TNT series of catalysts) | grind | step_7
step(doi:10.1016/j.apcatb.2021.119939-Mn/M-TNT series of catalysts) | pH | step_8
step(doi:10.1016/j.apcatb.2021.119939-Mn/M-TNT series of catalysts) | sieve | step_9
step(doi:10.1016/j.apcatb.2021.119939-Mn/M-TNT series of catalysts) | stir | step_10
stir | room temperature | participate_temperature
step(doi:10.1016/j.apcatb.2021.119939-Mn/M-TNT series of catalysts) | stir2 | step_11
stir2 | 4 h | participate_time
step(doi:10.1016/j.apcatb.2021.119939-Mn/M-TNT series of catalysts) | wash | step_12
wash | deionized water | participate
Mn/M-TNT series of catalysts(doi:10.1016/j.apcatb.2021.119939) | metadata(doi:10.1016/j.apcatb.2021.119939) | article metadata
metadata(doi:10.1016/j.apcatb.2021.119939) | doi:10.1016/j.apcatb.2021.119939 | article doi
metadata(doi:10.1016/j.apcatb.2021.119939) | Study of Ce, Sb, and Y exchanged titania nanotubes and superior catalytic performance for the selective catalytic reduction of NOx | article title
metadata(doi:10.1016/j.apcatb.2021.119939) | Applied Catalysis B: Environmental | publication name
metadata(doi:10.1016/j.apcatb.2021.119939) | 2021-06-15 | Cover Date
M-TNT-F(doi:10.1016/j.apcatb.2021.119939) | step(doi:10.1016/j.apcatb.2021.119939-M-TNT-F) | step
step(doi:10.1016/j.apcatb.2021.119939-M-TNT-F) | calcined | step_1
calcined | 400 °C | participate_temperature
calcined | 2 h | participate_time
step(doi:10.1016/j.apcatb.2021.119939-M-TNT-F) | thermal aged | step_2
thermal aged | 550 °C | participate_temperature
thermal aged | 12 h | participate_time
M-TNT-F(doi:10.1016/j.apcatb.2021.119939) | metadata(doi:10.1016/j.apcatb.2021.119939) | article metadata
metadata(doi:10.1016/j.apcatb.2021.119939) | doi:10.1016/j.apcatb.2021.119939 | article doi
metadata(doi:10.1016/j.apcatb.2021.119939) | Study of Ce, Sb, and Y exchanged titania nanotubes and superior catalytic performance for the selective catalytic reduction of NOx | article title
metadata(doi:10.1016/j.apcatb.2021.119939) | Applied Catalysis B: Environmental | publication name
metadata(doi:10.1016/j.apcatb.2021.119939) | 2021-06-15 | Cover Date
M-TNT-F(doi:10.1016/j.apcatb.2021.119939) | raw_material(doi:10.1016/j.apcatb.2021.119939-M-TNT-F) | catalyst-raw_material
raw_material(doi:10.1016/j.apcatb.2021.119939-M-TNT-F) | M-TNT | catalyst-raw_material
raw_material(doi:10.1016/j.apcatb.2021.119939-M-TNT-F) | Mn/M-TNT | catalyst-raw_material
M-TNT-F(doi:10.1016/j.apcatb.2021.119939) | calcined | catalyst-method
Mn/M-TNT series of catalysts(doi:10.1016/j.apcatb.2021.119939) | great NOx conversion in the temperature range of 100−350 °C | conversion
Mn/M-TNT series of catalysts(doi:10.1016/j.apcatb.2021.119939) | dramatically decreased after thermal aging | activity
Metal Exchanged Titania Nanotubes(doi:10.1016/j.apcatb.2021.119939) | great NOx conversion in the temperature range of 100−350 °C | conversion
Metal Exchanged Titania Nanotubes(doi:10.1016/j.apcatb.2021.119939) | dramatically decreased after thermal aging | activity
M-TNT-F(doi:10.1016/j.apcatb.2021.119939) | great NOx conversion in the temperature range of 100−350 °C | conversion
M-TNT-F(doi:10.1016/j.apcatb.2021.119939) | maintained well even after thermal aging at 650 °C | activity
Mesoporous silica SBA-15(doi:10.1016/j.apcatb.2021.119982) | step(doi:10.1016/j.apcatb.2021.119982-Mesoporous silica SBA-15) | step
step(doi:10.1016/j.apcatb.2021.119982-Mesoporous silica SBA-15) | add | step_1
add | Tetraethoxysilane(10.5g) | participate
step(doi:10.1016/j.apcatb.2021.119982-Mesoporous silica SBA-15) | age | step_2
age | 100°C | participate_temperature
age | 24h | participate_time
step(doi:10.1016/j.apcatb.2021.119982-Mesoporous silica SBA-15) | calcine | step_3
calcine | 550 °C | participate_temperature
calcine | 5 h | participate_time
step(doi:10.1016/j.apcatb.2021.119982-Mesoporous silica SBA-15) | collect | step_4
step(doi:10.1016/j.apcatb.2021.119982-Mesoporous silica SBA-15) | dissolve | step_5
dissolve | Pluronic P123(5.0g) | reagents
dissolve | 12M HCl(17.02g) | reagents
dissolve | deionized water(183g) | reagents
dissolve | 40°C | participate_temperature
step(doi:10.1016/j.apcatb.2021.119982-Mesoporous silica SBA-15) | dry | step_6
step(doi:10.1016/j.apcatb.2021.119982-Mesoporous silica SBA-15) | stir | step_7
stir | 40°C | participate_temperature
stir | 24h | participate_time
step(doi:10.1016/j.apcatb.2021.119982-Mesoporous silica SBA-15) | wash | step_8
wash | deionized water | reagents
wash | ethanol | reagents
Mesoporous silica SBA-15(doi:10.1016/j.apcatb.2021.119982) | metadata(doi:10.1016/j.apcatb.2021.119982) | article metadata
metadata(doi:10.1016/j.apcatb.2021.119982) | doi:10.1016/j.apcatb.2021.119982 | article doi
metadata(doi:10.1016/j.apcatb.2021.119982) | Construction of Fe2O3 loaded and mesopore confined thin-layer titania catalyst for efficient NH3-SCR of NOx with enhanced H2O/SO2 tolerance | article title
metadata(doi:10.1016/j.apcatb.2021.119982) | Applied Catalysis B: Environmental | publication name
metadata(doi:10.1016/j.apcatb.2021.119982) | 2021-06-15 | Cover Date
Thin-layered titania coating on mesoporous silica(doi:10.1016/j.apcatb.2021.119982) | step(doi:10.1016/j.apcatb.2021.119982-Thin-layered titania coating on mesoporous silica) | step
step(doi:10.1016/j.apcatb.2021.119982-Thin-layered titania coating on mesoporous silica) | calcine | step_1
calcine | 450°C | participate_temperature
calcine | 4h | participate_time
step(doi:10.1016/j.apcatb.2021.119982-Thin-layered titania coating on mesoporous silica) | dry | step_2
dry | 100°C | participate_temperature
step(doi:10.1016/j.apcatb.2021.119982-Thin-layered titania coating on mesoporous silica) | evacuate | step_3
evacuate | 200°C | participate_temperature
evacuate | 2h | participate_time
step(doi:10.1016/j.apcatb.2021.119982-Thin-layered titania coating on mesoporous silica) | filter | step_4
step(doi:10.1016/j.apcatb.2021.119982-Thin-layered titania coating on mesoporous silica) | immerse | step_5
immerse | SBA-15(2.0g) | reagents
immerse | Ti(OC3H7)4 | reagents
immerse | super dehydrated toluene(50mL) | reagents
step(doi:10.1016/j.apcatb.2021.119982-Thin-layered titania coating on mesoporous silica) | reflux | step_6
reflux | 120°C | participate_temperature
reflux | 3h | participate_time
step(doi:10.1016/j.apcatb.2021.119982-Thin-layered titania coating on mesoporous silica) | wash | step_7
wash | hexane | participate
Thin-layered titania coating on mesoporous silica(doi:10.1016/j.apcatb.2021.119982) | metadata(doi:10.1016/j.apcatb.2021.119982) | article metadata
metadata(doi:10.1016/j.apcatb.2021.119982) | doi:10.1016/j.apcatb.2021.119982 | article doi
metadata(doi:10.1016/j.apcatb.2021.119982) | Construction of Fe2O3 loaded and mesopore confined thin-layer titania catalyst for efficient NH3-SCR of NOx with enhanced H2O/SO2 tolerance | article title
metadata(doi:10.1016/j.apcatb.2021.119982) | Applied Catalysis B: Environmental | publication name
metadata(doi:10.1016/j.apcatb.2021.119982) | 2021-06-15 | Cover Date
Iron oxide on mesoporous silica confined titania(doi:10.1016/j.apcatb.2021.119982) | step(doi:10.1016/j.apcatb.2021.119982-Iron oxide on mesoporous silica confined titania) | step
step(doi:10.1016/j.apcatb.2021.119982-Iron oxide on mesoporous silica confined titania) | add | step_1
add | Ti@Si(0.5g) | participate
step(doi:10.1016/j.apcatb.2021.119982-Iron oxide on mesoporous silica confined titania) | calcine | step_2
calcine | 450°C | participate_temperature
calcine | 4h | participate_time
step(doi:10.1016/j.apcatb.2021.119982-Iron oxide on mesoporous silica confined titania) | dissolve | step_3
dissolve | Fe(NO3)3·9H2O(20wt%, in terms of Fe2O3) | reagents
dissolve | deionized water(30mL) | reagents
step(doi:10.1016/j.apcatb.2021.119982-Iron oxide on mesoporous silica confined titania) | dry | step_4
dry | 100°C | participate_temperature
dry | overnight | participate_time
step(doi:10.1016/j.apcatb.2021.119982-Iron oxide on mesoporous silica confined titania) | evaporate | step_5
evaporate | 80°C | participate_temperature
step(doi:10.1016/j.apcatb.2021.119982-Iron oxide on mesoporous silica confined titania) | stir | step_6
stir | 2h | participate_time
Iron oxide on mesoporous silica confined titania(doi:10.1016/j.apcatb.2021.119982) | metadata(doi:10.1016/j.apcatb.2021.119982) | article metadata
metadata(doi:10.1016/j.apcatb.2021.119982) | doi:10.1016/j.apcatb.2021.119982 | article doi
metadata(doi:10.1016/j.apcatb.2021.119982) | Construction of Fe2O3 loaded and mesopore confined thin-layer titania catalyst for efficient NH3-SCR of NOx with enhanced H2O/SO2 tolerance | article title
metadata(doi:10.1016/j.apcatb.2021.119982) | Applied Catalysis B: Environmental | publication name
metadata(doi:10.1016/j.apcatb.2021.119982) | 2021-06-15 | Cover Date
Iron oxide on mesoporous silica confined titania(doi:10.1016/j.apcatb.2021.119982) | raw_material(doi:10.1016/j.apcatb.2021.119982-Iron oxide on mesoporous silica confined titania) | catalyst-raw_material
raw_material(doi:10.1016/j.apcatb.2021.119982-Iron oxide on mesoporous silica confined titania) | Fe(NO3)3·9H2O | catalyst-raw_material
raw_material(doi:10.1016/j.apcatb.2021.119982-Iron oxide on mesoporous silica confined titania) | Ti@Si | catalyst-raw_material
Iron oxide on mesoporous silica confined titania(doi:10.1016/j.apcatb.2021.119982) | wetness impregnation method | catalyst-method
Mesoporous silica SBA-15(doi:10.1016/j.apcatb.2021.119982) | NO conversion efficiency | conversion
Mesoporous silica SBA-15(doi:10.1016/j.apcatb.2021.119982) | Denitration activity | activity
Mesoporous silica SBA-15(doi:10.1016/j.apcatb.2021.119982) | H2O/SO2 tolerance | condition
V2O5-WO3/TiO2(doi:10.1016/j.apcatb.2021.119991) | step(doi:10.1016/j.apcatb.2021.119991-V2O5-WO3/TiO2) | step
step(doi:10.1016/j.apcatb.2021.119991-V2O5-WO3/TiO2) | calcined | step_1
calcined | 550 °C | participate_temperature
calcined | 4 h | participate_time
step(doi:10.1016/j.apcatb.2021.119991-V2O5-WO3/TiO2) | coat | step_2
step(doi:10.1016/j.apcatb.2021.119991-V2O5-WO3/TiO2) | dry | step_3
step(doi:10.1016/j.apcatb.2021.119991-V2O5-WO3/TiO2) | impregnation | step_4
impregnation | commercially purchased TiO2 | reagents
impregnation | V2O5 | reagents
impregnation | WO3 | reagents
step(doi:10.1016/j.apcatb.2021.119991-V2O5-WO3/TiO2) | mix | step_5
mix | 10 wt.% Disperal P2 (Sasol) | reagents
mix | demineralized water | reagents
V2O5-WO3/TiO2(doi:10.1016/j.apcatb.2021.119991) | metadata(doi:10.1016/j.apcatb.2021.119991) | article metadata
metadata(doi:10.1016/j.apcatb.2021.119991) | doi:10.1016/j.apcatb.2021.119991 | article doi
metadata(doi:10.1016/j.apcatb.2021.119991) | Impact of gas phase reactions and catalyst poisons on the NH3-SCR activity of a V2O5-WO3/TiO2 catalyst at pre-turbine position | article title
metadata(doi:10.1016/j.apcatb.2021.119991) | Applied Catalysis B: Environmental | publication name
metadata(doi:10.1016/j.apcatb.2021.119991) | 2021-07-05 | Cover Date
V2O5-WO3/TiO2(doi:10.1016/j.apcatb.2021.119991) | TiO2 | catalyst-raw_material
V2O5-WO3/TiO2(doi:10.1016/j.apcatb.2021.119991) | incipient wetness impregnation (IWI) | catalyst-method
VWCeTi(doi:10.1016/j.apcatb.2021.120032) | step(doi:10.1016/j.apcatb.2021.120032-VWCeTi) | step
step(doi:10.1016/j.apcatb.2021.120032-VWCeTi) | adjust | step_1
adjust | ammonium hydroxide | participate
step(doi:10.1016/j.apcatb.2021.120032-VWCeTi) | calcined | step_2
calcined | 500 °C | participate_temperature
calcined | 5 h | participate_time
step(doi:10.1016/j.apcatb.2021.120032-VWCeTi) | dry | step_3
dry | 103 °C | participate_temperature
dry | overnight | participate_time
step(doi:10.1016/j.apcatb.2021.120032-VWCeTi) | filter | step_4
step(doi:10.1016/j.apcatb.2021.120032-VWCeTi) | mix | step_5
mix | Cerium nitrate (10 wt.% CeO2) | reagents
mix | TiO2 | reagents
step(doi:10.1016/j.apcatb.2021.120032-VWCeTi) | sulfate | step_6
sulfate | 500 ppm SO2 | reagents
sulfate | 3% vol% O2 | reagents
VWCeTi(doi:10.1016/j.apcatb.2021.120032) | metadata(doi:10.1016/j.apcatb.2021.120032) | article metadata
metadata(doi:10.1016/j.apcatb.2021.120032) | doi:10.1016/j.apcatb.2021.120032 | article doi
metadata(doi:10.1016/j.apcatb.2021.120032) | A dual catalytic strategy by the nature of the functionalization effect as well as active species on vanadium-based catalyst for enhanced low temperature SCR | article title
metadata(doi:10.1016/j.apcatb.2021.120032) | Applied Catalysis B: Environmental | publication name
metadata(doi:10.1016/j.apcatb.2021.120032) | 2021-07-15 | Cover Date
VSbCeTi(doi:10.1016/j.apcatb.2021.120032) | step(doi:10.1016/j.apcatb.2021.120032-VSbCeTi) | step
step(doi:10.1016/j.apcatb.2021.120032-VSbCeTi) | adjust | step_1
adjust | ammonium hydroxide | participate
step(doi:10.1016/j.apcatb.2021.120032-VSbCeTi) | calcined | step_2
calcined | 500 °C | participate_temperature
calcined | 5 h | participate_time
step(doi:10.1016/j.apcatb.2021.120032-VSbCeTi) | dry | step_3
dry | 103 °C | participate_temperature
dry | overnight | participate_time
step(doi:10.1016/j.apcatb.2021.120032-VSbCeTi) | filter | step_4
step(doi:10.1016/j.apcatb.2021.120032-VSbCeTi) | mix | step_5
mix | Cerium nitrate (10 wt.% CeO2) | reagents
mix | TiO2 | reagents
step(doi:10.1016/j.apcatb.2021.120032-VSbCeTi) | sulfate | step_6
sulfate | 500 ppm SO2 | reagents
sulfate | 3% vol% O2 | reagents
VSbCeTi(doi:10.1016/j.apcatb.2021.120032) | metadata(doi:10.1016/j.apcatb.2021.120032) | article metadata
metadata(doi:10.1016/j.apcatb.2021.120032) | doi:10.1016/j.apcatb.2021.120032 | article doi
metadata(doi:10.1016/j.apcatb.2021.120032) | A dual catalytic strategy by the nature of the functionalization effect as well as active species on vanadium-based catalyst for enhanced low temperature SCR | article title
metadata(doi:10.1016/j.apcatb.2021.120032) | Applied Catalysis B: Environmental | publication name
metadata(doi:10.1016/j.apcatb.2021.120032) | 2021-07-15 | Cover Date
VWTi(doi:10.1016/j.apcatb.2021.120032) | step(doi:10.1016/j.apcatb.2021.120032-VWTi) | step
step(doi:10.1016/j.apcatb.2021.120032-VWTi) | adjust | step_1
adjust | ammonium hydroxide | participate
step(doi:10.1016/j.apcatb.2021.120032-VWTi) | calcined | step_2
calcined | 500 °C | participate_temperature
calcined | 5 h | participate_time
step(doi:10.1016/j.apcatb.2021.120032-VWTi) | dry | step_3
dry | 103 °C | participate_temperature
dry | overnight | participate_time
step(doi:10.1016/j.apcatb.2021.120032-VWTi) | filter | step_4
step(doi:10.1016/j.apcatb.2021.120032-VWTi) | mix | step_5
mix | Ammonium metavanadate (NH4VO3) | reagents
mix | Oxalic acid (COOH)2) | reagents
step(doi:10.1016/j.apcatb.2021.120032-VWTi) | sulfate | step_6
sulfate | 500 ppm SO2 | reagents
sulfate | 3% vol% O2 | reagents
VWTi(doi:10.1016/j.apcatb.2021.120032) | metadata(doi:10.1016/j.apcatb.2021.120032) | article metadata
metadata(doi:10.1016/j.apcatb.2021.120032) | doi:10.1016/j.apcatb.2021.120032 | article doi
metadata(doi:10.1016/j.apcatb.2021.120032) | A dual catalytic strategy by the nature of the functionalization effect as well as active species on vanadium-based catalyst for enhanced low temperature SCR | article title
metadata(doi:10.1016/j.apcatb.2021.120032) | Applied Catalysis B: Environmental | publication name
metadata(doi:10.1016/j.apcatb.2021.120032) | 2021-07-15 | Cover Date
VSbTi(doi:10.1016/j.apcatb.2021.120032) | step(doi:10.1016/j.apcatb.2021.120032-VSbTi) | step
step(doi:10.1016/j.apcatb.2021.120032-VSbTi) | adjust | step_1
adjust | ammonium hydroxide | participate
step(doi:10.1016/j.apcatb.2021.120032-VSbTi) | calcined | step_2
calcined | 500 °C | participate_temperature
calcined | 5 h | participate_time
step(doi:10.1016/j.apcatb.2021.120032-VSbTi) | dry | step_3
dry | 103 °C | participate_temperature
dry | overnight | participate_time
step(doi:10.1016/j.apcatb.2021.120032-VSbTi) | filter | step_4
step(doi:10.1016/j.apcatb.2021.120032-VSbTi) | mix | step_5
mix | Antimony acetate (Sb(CH3COO)3) | reagents
step(doi:10.1016/j.apcatb.2021.120032-VSbTi) | sulfate | step_6
sulfate | 500 ppm SO2 | reagents
sulfate | 3% vol% O2 | reagents
VSbTi(doi:10.1016/j.apcatb.2021.120032) | metadata(doi:10.1016/j.apcatb.2021.120032) | article metadata
metadata(doi:10.1016/j.apcatb.2021.120032) | doi:10.1016/j.apcatb.2021.120032 | article doi
metadata(doi:10.1016/j.apcatb.2021.120032) | A dual catalytic strategy by the nature of the functionalization effect as well as active species on vanadium-based catalyst for enhanced low temperature SCR | article title
metadata(doi:10.1016/j.apcatb.2021.120032) | Applied Catalysis B: Environmental | publication name
metadata(doi:10.1016/j.apcatb.2021.120032) | 2021-07-15 | Cover Date
VSbTi(doi:10.1016/j.apcatb.2021.120032) | raw_material(doi:10.1016/j.apcatb.2021.120032-VSbTi) | catalyst-raw_material
raw_material(doi:10.1016/j.apcatb.2021.120032-VSbTi) | TiO2 | catalyst-raw_material
raw_material(doi:10.1016/j.apcatb.2021.120032-VSbTi) | Antimony acetate (Sb(CH3COO)3) | catalyst-raw_material
VSbTi(doi:10.1016/j.apcatb.2021.120032) | wet impregnation | catalyst-method
Ce1W0.24SnγOx mixed oxides(doi:10.1016/j.apcatb.2021.120125) | step(doi:10.1016/j.apcatb.2021.120125-Ce1W0.24SnγOx mixed oxides) | step
step(doi:10.1016/j.apcatb.2021.120125-Ce1W0.24SnγOx mixed oxides) | add | step_1
add | excess ammonium hydroxide | participate
step(doi:10.1016/j.apcatb.2021.120125-Ce1W0.24SnγOx mixed oxides) | calcined | step_2
calcined | 800 °C | participate_temperature
calcined | 3 h | participate_time
step(doi:10.1016/j.apcatb.2021.120125-Ce1W0.24SnγOx mixed oxides) | dissolve | step_3
dissolve | ammonium metatungstate | reagents
dissolve | cerium nitrate | reagents
dissolve | tin tetrachloride | reagents
dissolve | 200 mL deionized water | reagents
step(doi:10.1016/j.apcatb.2021.120125-Ce1W0.24SnγOx mixed oxides) | dry | step_4
dry | 100 °C | participate_temperature
dry | 12h | participate_time
step(doi:10.1016/j.apcatb.2021.120125-Ce1W0.24SnγOx mixed oxides) | filter | step_5
step(doi:10.1016/j.apcatb.2021.120125-Ce1W0.24SnγOx mixed oxides) | precipitation | step_6
step(doi:10.1016/j.apcatb.2021.120125-Ce1W0.24SnγOx mixed oxides) | stir | step_7
stir | room temperature | participate_temperature
stir | 12h | participate_time
step(doi:10.1016/j.apcatb.2021.120125-Ce1W0.24SnγOx mixed oxides) | wash | step_8
wash | distilled water | participate
Ce1W0.24SnγOx mixed oxides(doi:10.1016/j.apcatb.2021.120125) | metadata(doi:10.1016/j.apcatb.2021.120125) | article metadata
metadata(doi:10.1016/j.apcatb.2021.120125) | doi:10.1016/j.apcatb.2021.120125 | article doi
metadata(doi:10.1016/j.apcatb.2021.120125) | Introducing tin to develop ternary metal oxides with excellent hydrothermal stability for NH3 selective catalytic reduction of NO x | article title
metadata(doi:10.1016/j.apcatb.2021.120125) | Applied Catalysis B: Environmental | publication name
metadata(doi:10.1016/j.apcatb.2021.120125) | 2021-08-15 | Cover Date
Ce1W0.24SnγOx mixed oxides(doi:10.1016/j.apcatb.2021.120125) | raw_material(doi:10.1016/j.apcatb.2021.120125-Ce1W0.24SnγOx mixed oxides) | catalyst-raw_material
raw_material(doi:10.1016/j.apcatb.2021.120125-Ce1W0.24SnγOx mixed oxides) | ammonium metatungstate | catalyst-raw_material
raw_material(doi:10.1016/j.apcatb.2021.120125-Ce1W0.24SnγOx mixed oxides) | cerium nitrate | catalyst-raw_material
raw_material(doi:10.1016/j.apcatb.2021.120125-Ce1W0.24SnγOx mixed oxides) | tin tetrachloride | catalyst-raw_material
Ce1W0.24SnγOx mixed oxides(doi:10.1016/j.apcatb.2021.120125) | co-precipitation method | catalyst-method
Ce1W0.24SnγOx mixed oxides(doi:10.1016/j.apcatb.2021.120125) | >90 % NOx conversion | conversion
Ce1W0.24SnγOx mixed oxides(doi:10.1016/j.apcatb.2021.120125) | 300−550 °C even after an extreme aging treatment at 1000 °C | condition
Cu−CHA-Y (Cu−CHA-B or Cu-SSZ-13)(doi:10.1016/j.apcatb.2021.120163) | step(doi:10.1016/j.apcatb.2021.120163-Cu−CHA-Y (Cu−CHA-B or Cu-SSZ-13)) | step
step(doi:10.1016/j.apcatb.2021.120163-Cu−CHA-Y (Cu−CHA-B or Cu-SSZ-13)) | confirm | step_1
confirm | Cu content | participate
step(doi:10.1016/j.apcatb.2021.120163-Cu−CHA-Y (Cu−CHA-B or Cu-SSZ-13)) | impregnation | step_2
impregnation | CHA-type zeolites | participate
step(doi:10.1016/j.apcatb.2021.120163-Cu−CHA-Y (Cu−CHA-B or Cu-SSZ-13)) | treatment | step_3
treatment | 750 °C | participate_temperature
treatment | 16 h | participate_time
Cu−CHA-Y (Cu−CHA-B or Cu-SSZ-13)(doi:10.1016/j.apcatb.2021.120163) | metadata(doi:10.1016/j.apcatb.2021.120163) | article metadata
metadata(doi:10.1016/j.apcatb.2021.120163) | doi:10.1016/j.apcatb.2021.120163 | article doi
metadata(doi:10.1016/j.apcatb.2021.120163) | Cost-effective fast-synthesis of chabazite zeolites for the reduction of NOx | article title
metadata(doi:10.1016/j.apcatb.2021.120163) | Applied Catalysis B: Environmental | publication name
metadata(doi:10.1016/j.apcatb.2021.120163) | 2021-09-05 | Cover Date
Cu−CHA-Y (Cu−CHA-B or Cu-SSZ-13)(doi:10.1016/j.apcatb.2021.120163) | CHA-type zeolites | catalyst-raw_material
Cu−CHA-Y (Cu−CHA-B or Cu-SSZ-13)(doi:10.1016/j.apcatb.2021.120163) | exchange impregnation | catalyst-method
Cu−CHA-Y (Cu−CHA-B or Cu-SSZ-13)(doi:10.1016/j.apcatb.2021.120163) | NH3-SCR of NOx | conversion
Cu−CHA-Y (Cu−CHA-B or Cu-SSZ-13)(doi:10.1016/j.apcatb.2021.120163) | Superior performance | activity
Cu-SSZ-39 catalysts(doi:10.1016/j.apcatb.2021.120237) | step(doi:10.1016/j.apcatb.2021.120237-Cu-SSZ-39 catalysts) | step
step(doi:10.1016/j.apcatb.2021.120237-Cu-SSZ-39 catalysts) | cool | step_1
cool | room temperature | participate_temperature
step(doi:10.1016/j.apcatb.2021.120237-Cu-SSZ-39 catalysts) | detect | step_2
step(doi:10.1016/j.apcatb.2021.120237-Cu-SSZ-39 catalysts) | dispense | step_3
dispense | Cu1.8-SSZ-39-fresh | participate
dispense | 650 ℃, 675 ℃, 700 ℃, 750 ℃ | participate_temperature
step(doi:10.1016/j.apcatb.2021.120237-Cu-SSZ-39 catalysts) | dissolve | step_4
dissolve | Cu1.8-SSZ-39-HTA | reagents
dissolve | HNO3 | reagents
dissolve | 40 ℃ | participate_temperature
dissolve | 5 h | participate_time
step(doi:10.1016/j.apcatb.2021.120237-Cu-SSZ-39 catalysts) | dry | step_5
dry | 100 ℃ | participate_temperature
dry | overnight | participate_time
step(doi:10.1016/j.apcatb.2021.120237-Cu-SSZ-39 catalysts) | hydrothermal | step_6
hydrothermal | 850 ℃ | participate_temperature
hydrothermal | 16 h | participate_time
step(doi:10.1016/j.apcatb.2021.120237-Cu-SSZ-39 catalysts) | hydrothermal aging | step_7
hydrothermal aging | 850 ℃ | participate_temperature
hydrothermal aging | 16 h | participate_time
step(doi:10.1016/j.apcatb.2021.120237-Cu-SSZ-39 catalysts) | ion-exchange | step_8
ion-exchange | Cu(NO3)2 | reagents
step(doi:10.1016/j.apcatb.2021.120237-Cu-SSZ-39 catalysts) | mix | step_9
Cu-SSZ-39 catalysts(doi:10.1016/j.apcatb.2021.120237) | metadata(doi:10.1016/j.apcatb.2021.120237) | article metadata
metadata(doi:10.1016/j.apcatb.2021.120237) | doi:10.1016/j.apcatb.2021.120237 | article doi
metadata(doi:10.1016/j.apcatb.2021.120237) | Unexpected increase in low-temperature NH3-SCR catalytic activity over Cu-SSZ-39 after hydrothermal aging | article title
metadata(doi:10.1016/j.apcatb.2021.120237) | Applied Catalysis B: Environmental | publication name
metadata(doi:10.1016/j.apcatb.2021.120237) | 2021-10-05 | Cover Date
Cu-SSZ-39 catalysts(doi:10.1016/j.apcatb.2021.120237) | raw_material(doi:10.1016/j.apcatb.2021.120237-Cu-SSZ-39 catalysts) | catalyst-raw_material
raw_material(doi:10.1016/j.apcatb.2021.120237-Cu-SSZ-39 catalysts) | Y zeolite | catalyst-raw_material
raw_material(doi:10.1016/j.apcatb.2021.120237-Cu-SSZ-39 catalysts) | SDA | catalyst-raw_material
raw_material(doi:10.1016/j.apcatb.2021.120237-Cu-SSZ-39 catalysts) | H2O | catalyst-raw_material
raw_material(doi:10.1016/j.apcatb.2021.120237-Cu-SSZ-39 catalysts) | NaOH | catalyst-raw_material
raw_material(doi:10.1016/j.apcatb.2021.120237-Cu-SSZ-39 catalysts) | Cu(NO3)2 | catalyst-raw_material
Cu-SSZ-39 catalysts(doi:10.1016/j.apcatb.2021.120237) | hydrothermal method | catalyst-method
Cu-LTA-23(doi:10.1016/j.apcatb.2021.120244) | step(doi:10.1016/j.apcatb.2021.120244-Cu-LTA-23) | step
step(doi:10.1016/j.apcatb.2021.120244-Cu-LTA-23) | aged | step_1
aged | 1023K, 1123K and 1173K | participate_temperature
aged | 12h | participate_time
step(doi:10.1016/j.apcatb.2021.120244-Cu-LTA-23) | calcined | step_2
calcined | 823K | participate_temperature
calcined | 8h | participate_time
step(doi:10.1016/j.apcatb.2021.120244-Cu-LTA-23) | dry | step_3
dry | 363K | participate_temperature
dry | overnight | participate_time
step(doi:10.1016/j.apcatb.2021.120244-Cu-LTA-23) | exchange | step_4
exchange | LTA zeolites | reagents
exchange | copper(II) acetate | reagents
step(doi:10.1016/j.apcatb.2021.120244-Cu-LTA-23) | precipitate | step_5
precipitate | Cu-SSZ-13-15-0.49 | participate
Cu-LTA-23(doi:10.1016/j.apcatb.2021.120244) | metadata(doi:10.1016/j.apcatb.2021.120244) | article metadata
metadata(doi:10.1016/j.apcatb.2021.120244) | doi:10.1016/j.apcatb.2021.120244 | article doi
metadata(doi:10.1016/j.apcatb.2021.120244) | Water: A promoter of ammonia selective catalytic reduction over copper-exchanged LTA zeolites | article title
metadata(doi:10.1016/j.apcatb.2021.120244) | Applied Catalysis B: Environmental | publication name
metadata(doi:10.1016/j.apcatb.2021.120244) | 2021-10-05 | Cover Date
Cu-LTA-23(doi:10.1016/j.apcatb.2021.120244) | raw_material(doi:10.1016/j.apcatb.2021.120244-Cu-LTA-23) | catalyst-raw_material
raw_material(doi:10.1016/j.apcatb.2021.120244-Cu-LTA-23) | LTA zeolites | catalyst-raw_material
raw_material(doi:10.1016/j.apcatb.2021.120244-Cu-LTA-23) | copper(II) acetate | catalyst-raw_material
Cu-LTA-23(doi:10.1016/j.apcatb.2021.120244) | ion exchange of the ammonium form of LTA zeolites | catalyst-method
2 wt% V2O5/WO3-TiO2sample(doi:10.1016/j.apcatb.2021.120629) | step(doi:10.1016/j.apcatb.2021.120629-2 wt% V2O5/WO3-TiO2sample) | step
step(doi:10.1016/j.apcatb.2021.120629-2 wt% V2O5/WO3-TiO2sample) | calcined | step_1
calcined | 550 °C | participate_temperature
calcined | 10 h | participate_time
step(doi:10.1016/j.apcatb.2021.120629-2 wt% V2O5/WO3-TiO2sample) | dissolve | step_2
dissolve | ammonium metavanadate (NH4VO3) | reagents
dissolve | water | reagents
dissolve | 60 °C | participate_temperature
step(doi:10.1016/j.apcatb.2021.120629-2 wt% V2O5/WO3-TiO2sample) | mix | step_3
mix | 1h | participate_time
step(doi:10.1016/j.apcatb.2021.120629-2 wt% V2O5/WO3-TiO2sample) | remove | step_4
step(doi:10.1016/j.apcatb.2021.120629-2 wt% V2O5/WO3-TiO2sample) | sieve | step_5
2 wt% V2O5/WO3-TiO2sample(doi:10.1016/j.apcatb.2021.120629) | metadata(doi:10.1016/j.apcatb.2021.120629) | article metadata
metadata(doi:10.1016/j.apcatb.2021.120629) | doi:10.1016/j.apcatb.2021.120629 | article doi
metadata(doi:10.1016/j.apcatb.2021.120629) | Operando diffuse reflectance infrared detection of cyanide intermediate species during the reaction of formaldehyde with ammonia over V2O5/WO3-TiO2 | article title
metadata(doi:10.1016/j.apcatb.2021.120629) | Applied Catalysis B: Environmental | publication name
metadata(doi:10.1016/j.apcatb.2021.120629) | 2021-12-05 | Cover Date
2 wt% V2O5/WO3-TiO2sample(doi:10.1016/j.apcatb.2021.120629) | raw_material(doi:10.1016/j.apcatb.2021.120629-2 wt% V2O5/WO3-TiO2sample) | catalyst-raw_material
raw_material(doi:10.1016/j.apcatb.2021.120629-2 wt% V2O5/WO3-TiO2sample) | ammonium metavanadate (NH4VO3) | catalyst-raw_material
raw_material(doi:10.1016/j.apcatb.2021.120629-2 wt% V2O5/WO3-TiO2sample) | WO3/TiO2 | catalyst-raw_material
raw_material(doi:10.1016/j.apcatb.2021.120629-2 wt% V2O5/WO3-TiO2sample) | TiO2 | catalyst-raw_material
2 wt% V2O5/WO3-TiO2sample(doi:10.1016/j.apcatb.2021.120629) | wet impregnation | catalyst-method
HF modified TiO2(doi:10.1016/j.apcatb.2021.120688) | step(doi:10.1016/j.apcatb.2021.120688-HF modified TiO2) | step
step(doi:10.1016/j.apcatb.2021.120688-HF modified TiO2) | add | step_1
add | 4 mL HF | reagents
add | 0 mL HF | reagents
step(doi:10.1016/j.apcatb.2021.120688-HF modified TiO2) | calcined | step_2
calcined | 500 ℃ | participate_temperature
step(doi:10.1016/j.apcatb.2021.120688-HF modified TiO2) | wash | step_3
wash | 0.1 M NaOH solution | participate
HF modified TiO2(doi:10.1016/j.apcatb.2021.120688) | metadata(doi:10.1016/j.apcatb.2021.120688) | article metadata
metadata(doi:10.1016/j.apcatb.2021.120688) | doi:10.1016/j.apcatb.2021.120688 | article doi
metadata(doi:10.1016/j.apcatb.2021.120688) | Selective photocatalytic oxidation of gaseous ammonia at ppb level over Pt and F modified TiO2 | article title
metadata(doi:10.1016/j.apcatb.2021.120688) | Applied Catalysis B: Environmental | publication name
metadata(doi:10.1016/j.apcatb.2021.120688) | 2022-01-31 | Cover Date
Pt-loaded TiO2(doi:10.1016/j.apcatb.2021.120688) | step(doi:10.1016/j.apcatb.2021.120688-Pt-loaded TiO2) | step
step(doi:10.1016/j.apcatb.2021.120688-Pt-loaded TiO2) | centrifugation | step_1
step(doi:10.1016/j.apcatb.2021.120688-Pt-loaded TiO2) | disperse | step_2
disperse | 0.5 g TiO2 | reagents
disperse | H2PtCl6 solution | reagents
step(doi:10.1016/j.apcatb.2021.120688-Pt-loaded TiO2) | disperse2 | step_3
disperse2 | 0.1 g catalysts | reagents
disperse2 | 10 mL ethanol | reagents
step(doi:10.1016/j.apcatb.2021.120688-Pt-loaded TiO2) | dry | step_4
dry | 80 °C | participate_temperature
dry | 12 h | participate_time
step(doi:10.1016/j.apcatb.2021.120688-Pt-loaded TiO2) | dry2 | step_5
dry2 | 60 °C | participate_temperature
dry2 | 1 h | participate_time
step(doi:10.1016/j.apcatb.2021.120688-Pt-loaded TiO2) | irradiate | step_6
irradiate | 300 W Xe lamp | participate
irradiate | 1 h | participate_time
step(doi:10.1016/j.apcatb.2021.120688-Pt-loaded TiO2) | spread | step_7
spread | mixed paste | participate
step(doi:10.1016/j.apcatb.2021.120688-Pt-loaded TiO2) | stir | step_8
stir | 3 h | participate_time
step(doi:10.1016/j.apcatb.2021.120688-Pt-loaded TiO2) | ultrasonic | step_9
ultrasonic | 10min | participate_time
step(doi:10.1016/j.apcatb.2021.120688-Pt-loaded TiO2) | wash | step_10
wash | DI water | participate
Pt-loaded TiO2(doi:10.1016/j.apcatb.2021.120688) | metadata(doi:10.1016/j.apcatb.2021.120688) | article metadata
metadata(doi:10.1016/j.apcatb.2021.120688) | doi:10.1016/j.apcatb.2021.120688 | article doi
metadata(doi:10.1016/j.apcatb.2021.120688) | Selective photocatalytic oxidation of gaseous ammonia at ppb level over Pt and F modified TiO2 | article title
metadata(doi:10.1016/j.apcatb.2021.120688) | Applied Catalysis B: Environmental | publication name
metadata(doi:10.1016/j.apcatb.2021.120688) | 2022-01-31 | Cover Date
Pt-loaded TiO2(doi:10.1016/j.apcatb.2021.120688) | raw_material(doi:10.1016/j.apcatb.2021.120688-Pt-loaded TiO2) | catalyst-raw_material
raw_material(doi:10.1016/j.apcatb.2021.120688-Pt-loaded TiO2) | ammonium metavanadate (NH4VO3) | catalyst-raw_material
raw_material(doi:10.1016/j.apcatb.2021.120688-Pt-loaded TiO2) | WO3/TiO2 | catalyst-raw_material
raw_material(doi:10.1016/j.apcatb.2021.120688-Pt-loaded TiO2) | TiO2 | catalyst-raw_material
Pt-loaded TiO2(doi:10.1016/j.apcatb.2021.120688) | photochemical reduction deposition method | catalyst-method
CeO2, Al-Ce, Ta-Ce(doi:10.1016/j.apcatb.2021.120939) | step(doi:10.1016/j.apcatb.2021.120939-CeO2, Al-Ce, Ta-Ce) | step
step(doi:10.1016/j.apcatb.2021.120939-CeO2, Al-Ce, Ta-Ce) | calcined | step_1
calcined | 400 °C | participate_temperature
calcined | 6h | participate_time
step(doi:10.1016/j.apcatb.2021.120939-CeO2, Al-Ce, Ta-Ce) | dissolve | step_2
dissolve | Cerium (III) nitrate hexahydrate | reagents
dissolve | Aluminum (III) chloride, Tantalic (V) chloride | reagents
step(doi:10.1016/j.apcatb.2021.120939-CeO2, Al-Ce, Ta-Ce) | dry | step_3
dry | 70 °C | participate_temperature
dry | 12h | participate_time
step(doi:10.1016/j.apcatb.2021.120939-CeO2, Al-Ce, Ta-Ce) | sieve | step_4
step(doi:10.1016/j.apcatb.2021.120939-CeO2, Al-Ce, Ta-Ce) | stir | step_5
stir | 80 °C | participate_temperature
stir | 3h | participate_time
CeO2, Al-Ce, Ta-Ce(doi:10.1016/j.apcatb.2021.120939) | metadata(doi:10.1016/j.apcatb.2021.120939) | article metadata
metadata(doi:10.1016/j.apcatb.2021.120939) | doi:10.1016/j.apcatb.2021.120939 | article doi
metadata(doi:10.1016/j.apcatb.2021.120939) | Electronic structure tailoring of Al3+- and Ta5+-doped CeO2 for the synergistic removal of NO and chlorinated organics | article title
metadata(doi:10.1016/j.apcatb.2021.120939) | Applied Catalysis B: Environmental | publication name
metadata(doi:10.1016/j.apcatb.2021.120939) | 2022-05-31 | Cover Date
CeO2, Al-Ce, Ta-Ce(doi:10.1016/j.apcatb.2021.120939) | raw_material(doi:10.1016/j.apcatb.2021.120939-CeO2, Al-Ce, Ta-Ce) | catalyst-raw_material
raw_material(doi:10.1016/j.apcatb.2021.120939-CeO2, Al-Ce, Ta-Ce) | Cerium (III) nitrate hexahydrate | catalyst-raw_material
raw_material(doi:10.1016/j.apcatb.2021.120939-CeO2, Al-Ce, Ta-Ce) | Aluminum (III) chloride | catalyst-raw_material
raw_material(doi:10.1016/j.apcatb.2021.120939-CeO2, Al-Ce, Ta-Ce) | Tantalic (V) chloride | catalyst-raw_material
CeO2, Al-Ce, Ta-Ce(doi:10.1016/j.apcatb.2021.120939) | co-precipitation | catalyst-method
TiO2-supported catalyst (doi:10.1016/j.apcatb.2022.121108) | step(doi:10.1016/j.apcatb.2022.121108-TiO2-supported catalyst ) | step
step(doi:10.1016/j.apcatb.2022.121108-TiO2-supported catalyst ) | add | step_1
add | TiO2 | reagents
step(doi:10.1016/j.apcatb.2022.121108-TiO2-supported catalyst ) | calcined1 | step_2
calcined1 | 450 °C | participate_temperature
calcined1 | 4 hr | participate_time
step(doi:10.1016/j.apcatb.2022.121108-TiO2-supported catalyst ) | calcined2 | step_3
calcined2 | 450 °C | participate_temperature
calcined2 | 4 hr | participate_time
step(doi:10.1016/j.apcatb.2022.121108-TiO2-supported catalyst ) | calcined3 | step_4
calcined3 | 450 °C | participate_temperature
calcined3 | 4 hr | participate_time
step(doi:10.1016/j.apcatb.2022.121108-TiO2-supported catalyst ) | calcined4 | step_5
calcined4 | 450 °C | participate_temperature
calcined4 | 4 hr | participate_time
step(doi:10.1016/j.apcatb.2022.121108-TiO2-supported catalyst ) | dehydrate | step_6
dehydrate | 120 °C | participate_temperature
dehydrate | 2 hr | participate_time
step(doi:10.1016/j.apcatb.2022.121108-TiO2-supported catalyst ) | dehydrate1 | step_7
step(doi:10.1016/j.apcatb.2022.121108-TiO2-supported catalyst ) | dehydrate2 | step_8
step(doi:10.1016/j.apcatb.2022.121108-TiO2-supported catalyst ) | dry | step_9
dry | room temperature | participate_temperature
dry | overnight | participate_time
step(doi:10.1016/j.apcatb.2022.121108-TiO2-supported catalyst ) | dry2 | step_10
dry2 | room temperature | participate_temperature
step(doi:10.1016/j.apcatb.2022.121108-TiO2-supported catalyst ) | impregnate1 | step_11
impregnate1 | 80% monolayer coverages of CeO2(7.9 wt% | reagents
step(doi:10.1016/j.apcatb.2022.121108-TiO2-supported catalyst ) | impregnate2 | step_12
impregnate2 | VOx(1 wt%) | reagents
step(doi:10.1016/j.apcatb.2022.121108-TiO2-supported catalyst ) | impregnate3 | step_13
impregnate3 | WOx (5 wt%) | reagents
step(doi:10.1016/j.apcatb.2022.121108-TiO2-supported catalyst ) | impregnate4 | step_14
impregnate4 | SOx(1.5 wt%) | participate
step(doi:10.1016/j.apcatb.2022.121108-TiO2-supported catalyst ) | stir | step_15
stir | 45min | participate_time
TiO2-supported catalyst (doi:10.1016/j.apcatb.2022.121108) | metadata(doi:10.1016/j.apcatb.2022.121108) | article metadata
metadata(doi:10.1016/j.apcatb.2022.121108) | doi:10.1016/j.apcatb.2022.121108 | article doi
metadata(doi:10.1016/j.apcatb.2022.121108) | Effect of redox promoters (CeOx and CuOx) and surface sulfates on the selective catalytic reduction (SCR) of NO with NH3 by supported V2O5-WO3/TiO2 catalysts | article title
metadata(doi:10.1016/j.apcatb.2022.121108) | Applied Catalysis B: Environmental | publication name
metadata(doi:10.1016/j.apcatb.2022.121108) | 2022-06-05 | Cover Date
TiO2-supported catalyst (doi:10.1016/j.apcatb.2022.121108) | raw_material(doi:10.1016/j.apcatb.2022.121108-TiO2-supported catalyst ) | catalyst-raw_material
raw_material(doi:10.1016/j.apcatb.2022.121108-TiO2-supported catalyst ) | Ce(NO3)3·6H2O | catalyst-raw_material
raw_material(doi:10.1016/j.apcatb.2022.121108-TiO2-supported catalyst ) | Cu(NO3)2·2.5H2O | catalyst-raw_material
raw_material(doi:10.1016/j.apcatb.2022.121108-TiO2-supported catalyst ) | TiO2 | catalyst-raw_material
raw_material(doi:10.1016/j.apcatb.2022.121108-TiO2-supported catalyst ) | VOx | catalyst-raw_material
raw_material(doi:10.1016/j.apcatb.2022.121108-TiO2-supported catalyst ) | WOx | catalyst-raw_material
raw_material(doi:10.1016/j.apcatb.2022.121108-TiO2-supported catalyst ) | SOx | catalyst-raw_material
TiO2-supported catalyst (doi:10.1016/j.apcatb.2022.121108) | incipient-wetness impregnation method | catalyst-method
TiO2supported catalysts(doi:10.1016/j.apcatb.2022.121128) | step(doi:10.1016/j.apcatb.2022.121128-TiO2supported catalysts) | step
step(doi:10.1016/j.apcatb.2022.121128-TiO2supported catalysts) | impregnate1 | step_1
impregnate1 | 80% monolayer coverages of Al2O3(2.1 wt%, precursor: Al(NO3)3.9H2O, Alfa aesar) | reagents
impregnate1 | P2O5(4.0 wt%, precursor: 86.8 wt% H3PO4aqueous solution, Alfa aesar) | reagents
impregnate1 | SiO2(5.0 wt%, precursor: Si(OC2H5)4, Sigma-Aldrich) | reagents
impregnate1 | ZrO2(3.2 wt%, 70 wt% Zr(OCH2CH2CH3)4in n-propoxide, Alfa aesar) | reagents
impregnate1 | TiO2 | reagents
TiO2supported catalysts(doi:10.1016/j.apcatb.2022.121128) | metadata(doi:10.1016/j.apcatb.2022.121128) | article metadata
metadata(doi:10.1016/j.apcatb.2022.121128) | doi:10.1016/j.apcatb.2022.121128 | article doi
metadata(doi:10.1016/j.apcatb.2022.121128) | The effect of non-redox promoters (AlOx, POx, SiOx and ZrOx) and surface sulfates on supported V2O5-WO3/TiO2 catalysts in selective catalytic reduction of NO with NH3 | article title
metadata(doi:10.1016/j.apcatb.2022.121128) | Applied Catalysis B: Environmental | publication name
metadata(doi:10.1016/j.apcatb.2022.121128) | 2022-06-05 | Cover Date
TiO2supported catalysts(doi:10.1016/j.apcatb.2022.121128) | raw_material(doi:10.1016/j.apcatb.2022.121128-TiO2supported catalysts) | catalyst-raw_material
raw_material(doi:10.1016/j.apcatb.2022.121128-TiO2supported catalysts) | Al2O3 | catalyst-raw_material
raw_material(doi:10.1016/j.apcatb.2022.121128-TiO2supported catalysts) | P2O5 | catalyst-raw_material
raw_material(doi:10.1016/j.apcatb.2022.121128-TiO2supported catalysts) | SiO2 | catalyst-raw_material
raw_material(doi:10.1016/j.apcatb.2022.121128-TiO2supported catalysts) | ZrO2 | catalyst-raw_material
raw_material(doi:10.1016/j.apcatb.2022.121128-TiO2supported catalysts) | TiO2 | catalyst-raw_material
raw_material(doi:10.1016/j.apcatb.2022.121128-TiO2supported catalysts) | V2O5 | catalyst-raw_material
raw_material(doi:10.1016/j.apcatb.2022.121128-TiO2supported catalysts) | WO3 | catalyst-raw_material
raw_material(doi:10.1016/j.apcatb.2022.121128-TiO2supported catalysts) | SO4 | catalyst-raw_material
TiO2supported catalysts(doi:10.1016/j.apcatb.2022.121128) | Incipient wetness impregnation | catalyst-method
Pd/Na-13 and Pd/NH4-13(doi:10.1016/j.apcatb.2022.121266) | step(doi:10.1016/j.apcatb.2022.121266-Pd/Na-13 and Pd/NH4-13) | step
step(doi:10.1016/j.apcatb.2022.121266-Pd/Na-13 and Pd/NH4-13) | calcined | step_1
calcined | 500 °C | participate_temperature
calcined | 5 h | participate_time
step(doi:10.1016/j.apcatb.2022.121266-Pd/Na-13 and Pd/NH4-13) | dry | step_2
dry | 100 °C | participate_temperature
dry | 12 h | participate_time
step(doi:10.1016/j.apcatb.2022.121266-Pd/Na-13 and Pd/NH4-13) | hydrothermal aging (HTA) | step_3
hydrothermal aging (HTA) | 750 °C,800 °C ,850 °C | participate_temperature
hydrothermal aging (HTA) | 12h | participate_time
step(doi:10.1016/j.apcatb.2022.121266-Pd/Na-13 and Pd/NH4-13) | mix1 | step_4
mix1 | Na/SSZ-13 | reagents
mix1 | NH4Cl | reagents
mix1 | 80 °C | participate_temperature
mix1 | 3 h | participate_time
step(doi:10.1016/j.apcatb.2022.121266-Pd/Na-13 and Pd/NH4-13) | mix2 | step_5
mix2 | Pd(NO3)2 | participate
Pd/Na-13 and Pd/NH4-13(doi:10.1016/j.apcatb.2022.121266) | metadata(doi:10.1016/j.apcatb.2022.121266) | article metadata
metadata(doi:10.1016/j.apcatb.2022.121266) | doi:10.1016/j.apcatb.2022.121266 | article doi
metadata(doi:10.1016/j.apcatb.2022.121266) | Na co-cations promoted stability and activity of Pd/SSZ-13 for low-temperature NO adsorption | article title
metadata(doi:10.1016/j.apcatb.2022.121266) | Applied Catalysis B: Environmental | publication name
metadata(doi:10.1016/j.apcatb.2022.121266) | 2022-07-15 | Cover Date
Pd/Na-13 and Pd/NH4-13(doi:10.1016/j.apcatb.2022.121266) | raw_material(doi:10.1016/j.apcatb.2022.121266-Pd/Na-13 and Pd/NH4-13) | catalyst-raw_material
raw_material(doi:10.1016/j.apcatb.2022.121266-Pd/Na-13 and Pd/NH4-13) | Na/SSZ-13 | catalyst-raw_material
raw_material(doi:10.1016/j.apcatb.2022.121266-Pd/Na-13 and Pd/NH4-13) | NH4Cl | catalyst-raw_material
raw_material(doi:10.1016/j.apcatb.2022.121266-Pd/Na-13 and Pd/NH4-13) | Pd(NO3)2 | catalyst-raw_material
Pd/Na-13 and Pd/NH4-13(doi:10.1016/j.apcatb.2022.121266) | ion-exchange process and incipient wetness impregnation (IWI) | catalyst-method
Bi-FER catalyst(doi:10.1016/j.apcatb.2022.121883) | step(doi:10.1016/j.apcatb.2022.121883-Bi-FER catalyst) | step
step(doi:10.1016/j.apcatb.2022.121883-Bi-FER catalyst) | calcined | step_1
calcined | 500 °C | participate_temperature
calcined | 12 h | participate_time
step(doi:10.1016/j.apcatb.2022.121883-Bi-FER catalyst) | calcined2 | step_2
calcined2 | 500 °C | participate_temperature
calcined2 | 4 h | participate_time
step(doi:10.1016/j.apcatb.2022.121883-Bi-FER catalyst) | dry | step_3
dry | 100 °C | participate_temperature
dry | overnight | participate_time
step(doi:10.1016/j.apcatb.2022.121883-Bi-FER catalyst) | filter | step_4
step(doi:10.1016/j.apcatb.2022.121883-Bi-FER catalyst) | impregnation | step_5
step(doi:10.1016/j.apcatb.2022.121883-Bi-FER catalyst) | stir | step_6
stir | 2h | participate_time
Bi-FER catalyst(doi:10.1016/j.apcatb.2022.121883) | metadata(doi:10.1016/j.apcatb.2022.121883) | article metadata
metadata(doi:10.1016/j.apcatb.2022.121883) | doi:10.1016/j.apcatb.2022.121883 | article doi
metadata(doi:10.1016/j.apcatb.2022.121883) | Highly reactive methyl group drives selective catalytic reduction of NOx by methanol on bismuth oxide nanoparticle implanted FER zeolite | article title
metadata(doi:10.1016/j.apcatb.2022.121883) | Applied Catalysis B: Environmental | publication name
metadata(doi:10.1016/j.apcatb.2022.121883) | 2022-12-05 | Cover Date
Bi-FER catalyst(doi:10.1016/j.apcatb.2022.121883) | step(doi:10.1016/j.apcatb.2022.121883-Bi-FER catalyst) | step
step(doi:10.1016/j.apcatb.2022.121883-Bi-FER catalyst) | add | step_1
step(doi:10.1016/j.apcatb.2022.121883-Bi-FER catalyst) | add2 | step_2
add2 | 0.2 g of Bi(NO3)3 | reagents
add2 | 12.4 g of ethylene glycol | reagents
step(doi:10.1016/j.apcatb.2022.121883-Bi-FER catalyst) | add3 | step_3
step(doi:10.1016/j.apcatb.2022.121883-Bi-FER catalyst) | calcined | step_4
calcined | 600 °C | participate_temperature
calcined | 6 h | participate_time
step(doi:10.1016/j.apcatb.2022.121883-Bi-FER catalyst) | calcined2 | step_5
calcined2 | 550 °C | participate_temperature
calcined2 | 2 h | participate_time
step(doi:10.1016/j.apcatb.2022.121883-Bi-FER catalyst) | dissolve | step_6
step(doi:10.1016/j.apcatb.2022.121883-Bi-FER catalyst) | drop | step_7
step(doi:10.1016/j.apcatb.2022.121883-Bi-FER catalyst) | dry | step_8
dry | 100 °C | participate_temperature
dry | overnight | participate_time
step(doi:10.1016/j.apcatb.2022.121883-Bi-FER catalyst) | exchanged | step_9
exchanged | NH4Cl | participate
step(doi:10.1016/j.apcatb.2022.121883-Bi-FER catalyst) | stir | step_10
stir | 2h | participate_time
step(doi:10.1016/j.apcatb.2022.121883-Bi-FER catalyst) | stir2 | step_11
stir2 | 12h | participate_time
step(doi:10.1016/j.apcatb.2022.121883-Bi-FER catalyst) | transfer | step_12
transfer | 160 °C | participate_temperature
transfer | 72h | participate_time
step(doi:10.1016/j.apcatb.2022.121883-Bi-FER catalyst) | wash | step_13
Bi-FER catalyst(doi:10.1016/j.apcatb.2022.121883) | metadata(doi:10.1016/j.apcatb.2022.121883) | article metadata
metadata(doi:10.1016/j.apcatb.2022.121883) | doi:10.1016/j.apcatb.2022.121883 | article doi
metadata(doi:10.1016/j.apcatb.2022.121883) | Highly reactive methyl group drives selective catalytic reduction of NOx by methanol on bismuth oxide nanoparticle implanted FER zeolite | article title
metadata(doi:10.1016/j.apcatb.2022.121883) | Applied Catalysis B: Environmental | publication name
metadata(doi:10.1016/j.apcatb.2022.121883) | 2022-12-05 | Cover Date
Bi2O3/FER catalyst(doi:10.1016/j.apcatb.2022.121883) | metadata(doi:10.1016/j.apcatb.2022.121883) | article metadata
metadata(doi:10.1016/j.apcatb.2022.121883) | doi:10.1016/j.apcatb.2022.121883 | article doi
metadata(doi:10.1016/j.apcatb.2022.121883) | Highly reactive methyl group drives selective catalytic reduction of NOx by methanol on bismuth oxide nanoparticle implanted FER zeolite | article title
metadata(doi:10.1016/j.apcatb.2022.121883) | Applied Catalysis B: Environmental | publication name
metadata(doi:10.1016/j.apcatb.2022.121883) | 2022-12-05 | Cover Date
Bi2O3+FER catalyst(doi:10.1016/j.apcatb.2022.121883) | metadata(doi:10.1016/j.apcatb.2022.121883) | article metadata
metadata(doi:10.1016/j.apcatb.2022.121883) | doi:10.1016/j.apcatb.2022.121883 | article doi
metadata(doi:10.1016/j.apcatb.2022.121883) | Highly reactive methyl group drives selective catalytic reduction of NOx by methanol on bismuth oxide nanoparticle implanted FER zeolite | article title
metadata(doi:10.1016/j.apcatb.2022.121883) | Applied Catalysis B: Environmental | publication name
metadata(doi:10.1016/j.apcatb.2022.121883) | 2022-12-05 | Cover Date
Bi-K-FER catalyst(doi:10.1016/j.apcatb.2022.121883) | step(doi:10.1016/j.apcatb.2022.121883-Bi-K-FER catalyst) | step
step(doi:10.1016/j.apcatb.2022.121883-Bi-K-FER catalyst) | calcined | step_1
calcined | 500 °C | participate_temperature
calcined | 4 h | participate_time
step(doi:10.1016/j.apcatb.2022.121883-Bi-K-FER catalyst) | dry | step_2
dry | 100 °C | participate_temperature
dry | overnight | participate_time
step(doi:10.1016/j.apcatb.2022.121883-Bi-K-FER catalyst) | filter | step_3
step(doi:10.1016/j.apcatb.2022.121883-Bi-K-FER catalyst) | impregnation | step_4
impregnation | Bi(NO3)3 | reagents
impregnation | K+-FER zeolite | reagents
step(doi:10.1016/j.apcatb.2022.121883-Bi-K-FER catalyst) | stir | step_5
stir | 2 h | participate_time
Bi-K-FER catalyst(doi:10.1016/j.apcatb.2022.121883) | metadata(doi:10.1016/j.apcatb.2022.121883) | article metadata
metadata(doi:10.1016/j.apcatb.2022.121883) | doi:10.1016/j.apcatb.2022.121883 | article doi
metadata(doi:10.1016/j.apcatb.2022.121883) | Highly reactive methyl group drives selective catalytic reduction of NOx by methanol on bismuth oxide nanoparticle implanted FER zeolite | article title
metadata(doi:10.1016/j.apcatb.2022.121883) | Applied Catalysis B: Environmental | publication name
metadata(doi:10.1016/j.apcatb.2022.121883) | 2022-12-05 | Cover Date
Bi-ZSM-35 catalyst(doi:10.1016/j.apcatb.2022.121883) | step(doi:10.1016/j.apcatb.2022.121883-Bi-ZSM-35 catalyst) | step
step(doi:10.1016/j.apcatb.2022.121883-Bi-ZSM-35 catalyst) | calcined | step_1
calcined | 500 °C | participate_temperature
calcined | 4 h | participate_time
step(doi:10.1016/j.apcatb.2022.121883-Bi-ZSM-35 catalyst) | dry | step_2
dry | 100 °C | participate_temperature
dry | overnight | participate_time
step(doi:10.1016/j.apcatb.2022.121883-Bi-ZSM-35 catalyst) | filter | step_3
step(doi:10.1016/j.apcatb.2022.121883-Bi-ZSM-35 catalyst) | impregnation | step_4
step(doi:10.1016/j.apcatb.2022.121883-Bi-ZSM-35 catalyst) | stir | step_5
stir | 2 h | participate_time
Bi-ZSM-35 catalyst(doi:10.1016/j.apcatb.2022.121883) | metadata(doi:10.1016/j.apcatb.2022.121883) | article metadata
metadata(doi:10.1016/j.apcatb.2022.121883) | doi:10.1016/j.apcatb.2022.121883 | article doi
metadata(doi:10.1016/j.apcatb.2022.121883) | Highly reactive methyl group drives selective catalytic reduction of NOx by methanol on bismuth oxide nanoparticle implanted FER zeolite | article title
metadata(doi:10.1016/j.apcatb.2022.121883) | Applied Catalysis B: Environmental | publication name
metadata(doi:10.1016/j.apcatb.2022.121883) | 2022-12-05 | Cover Date
Bi-ZSM-35 catalyst(doi:10.1016/j.apcatb.2022.121883) | raw_material(doi:10.1016/j.apcatb.2022.121883-Bi-ZSM-35 catalyst) | catalyst-raw_material
raw_material(doi:10.1016/j.apcatb.2022.121883-Bi-ZSM-35 catalyst) | H-ZSM-35 zeolite (SiO2/Al2O3= 25, molar ratio) | catalyst-raw_material
Bi-ZSM-35 catalyst(doi:10.1016/j.apcatb.2022.121883) | IWI method | catalyst-method
lean-burn engine(doi:10.1016/j.apenergy.2014.04.082) | step(doi:10.1016/j.apenergy.2014.04.082-lean-burn engine) | step
step(doi:10.1016/j.apenergy.2014.04.082-lean-burn engine) | adjust | step_1
adjust | additional | participate
step(doi:10.1016/j.apenergy.2014.04.082-lean-burn engine) | mix | step_2
mix | NG and N2 | reagents
step(doi:10.1016/j.apenergy.2014.04.082-lean-burn engine) | mixer | step_3
mixer | air/fuel mixer | participate
step(doi:10.1016/j.apenergy.2014.04.082-lean-burn engine) | regulators | step_4
step(doi:10.1016/j.apenergy.2014.04.082-lean-burn engine) | surge tank | step_5
surge tank | excess air | participate
step(doi:10.1016/j.apenergy.2014.04.082-lean-burn engine) | vaporize | step_6
vaporize | Liquid nitrogen | participate
vaporize | 80°C | participate_temperature
lean-burn engine(doi:10.1016/j.apenergy.2014.04.082) | metadata(doi:10.1016/j.apenergy.2014.04.082) | article metadata
metadata(doi:10.1016/j.apenergy.2014.04.082) | doi:10.1016/j.apenergy.2014.04.082 | article doi
metadata(doi:10.1016/j.apenergy.2014.04.082) | Comparative study on EGR and lean burn strategies employed in an SI engine fueled by low calorific gas | article title
metadata(doi:10.1016/j.apenergy.2014.04.082) | Applied Energy | publication name
metadata(doi:10.1016/j.apenergy.2014.04.082) | 2014-09-15 | Cover Date
lean-burn engine(doi:10.1016/j.apenergy.2014.04.082) | raw_material(doi:10.1016/j.apenergy.2014.04.082-lean-burn engine) | catalyst-raw_material
raw_material(doi:10.1016/j.apenergy.2014.04.082-lean-burn engine) | NG and N2 | catalyst-raw_material
raw_material(doi:10.1016/j.apenergy.2014.04.082-lean-burn engine) | CNG | catalyst-raw_material
raw_material(doi:10.1016/j.apenergy.2014.04.082-lean-burn engine) | CO2 | catalyst-raw_material
raw_material(doi:10.1016/j.apenergy.2014.04.082-lean-burn engine) | excess air | catalyst-raw_material
lean-burn engine(doi:10.1016/j.apenergy.2014.04.082) | bench scale set-up | catalyst-method
Au-CeO2(doi:10.1016/j.apenergy.2015.01.049) | step(doi:10.1016/j.apenergy.2015.01.049-Au-CeO2) | step
step(doi:10.1016/j.apenergy.2015.01.049-Au-CeO2) | add | step_1
add | HAuCl4·4H2O | reagents
add | CeO2 nanopowders | reagents
add | Deminerd water | reagents
step(doi:10.1016/j.apenergy.2015.01.049-Au-CeO2) | calcine | step_2
calcine | 300°C | participate_temperature
calcine | 3h | participate_time
step(doi:10.1016/j.apenergy.2015.01.049-Au-CeO2) | dry | step_3
dry | 100°C | participate_temperature
dry | 12h | participate_time
step(doi:10.1016/j.apenergy.2015.01.049-Au-CeO2) | evaporate | step_4
evaporate | 50°C | participate_temperature
evaporate | 24h | participate_time
step(doi:10.1016/j.apenergy.2015.01.049-Au-CeO2) | stir | step_5
stir | 30min | participate_time
Au-CeO2(doi:10.1016/j.apenergy.2015.01.049) | metadata(doi:10.1016/j.apenergy.2015.01.049) | article metadata
metadata(doi:10.1016/j.apenergy.2015.01.049) | doi:10.1016/j.apenergy.2015.01.049 | article doi
metadata(doi:10.1016/j.apenergy.2015.01.049) | Injection strategy for simultaneous reduction of NOx and soot emissions using two-stage injection in DME fueled engine | article title
metadata(doi:10.1016/j.apenergy.2015.01.049) | Applied Energy | publication name
metadata(doi:10.1016/j.apenergy.2015.01.049) | 2015-04-01 | Cover Date
Au-CeO2(doi:10.1016/j.apenergy.2015.01.049) | CeO2 nanopowders | catalyst-raw_material
Au-CeO2(doi:10.1016/j.apenergy.2015.01.049) | impregnation method | catalyst-method
minibuses used for passenger transportation(doi:10.1016/j.apenergy.2017.02.050) | metadata(doi:10.1016/j.apenergy.2017.02.050) | article metadata
metadata(doi:10.1016/j.apenergy.2017.02.050) | doi:10.1016/j.apenergy.2017.02.050 | article doi
metadata(doi:10.1016/j.apenergy.2017.02.050) | Analysis of CO2 emissions and techno-economic feasibility of an electric commercial vehicle | article title
metadata(doi:10.1016/j.apenergy.2017.02.050) | Applied Energy | publication name
metadata(doi:10.1016/j.apenergy.2017.02.050) | 2017-05-01 | Cover Date
minibuses used for passenger transportation(doi:10.1016/j.apenergy.2017.02.050) | CeO2 nanopowders | catalyst-raw_material
minibuses used for passenger transportation(doi:10.1016/j.apenergy.2017.02.050) | comparative experiments | catalyst-method
catalyst(doi:10.1016/j.applthermaleng.2015.10.046) | step(doi:10.1016/j.applthermaleng.2015.10.046-catalyst) | step
step(doi:10.1016/j.applthermaleng.2015.10.046-catalyst) | adjusted | step_1
step(doi:10.1016/j.applthermaleng.2015.10.046-catalyst) | installed | step_2
step(doi:10.1016/j.applthermaleng.2015.10.046-catalyst) | purchased | step_3
catalyst(doi:10.1016/j.applthermaleng.2015.10.046) | metadata(doi:10.1016/j.applthermaleng.2015.10.046) | article metadata
metadata(doi:10.1016/j.applthermaleng.2015.10.046) | doi:10.1016/j.applthermaleng.2015.10.046 | article doi
metadata(doi:10.1016/j.applthermaleng.2015.10.046) | Influence of air and EGR dilutions on improving performance of a high compression ratio spark-ignition engine fueled with methanol at light load | article title
metadata(doi:10.1016/j.applthermaleng.2015.10.046) | Applied Thermal Engineering | publication name
metadata(doi:10.1016/j.applthermaleng.2015.10.046) | 2016-02-05 | Cover Date
catalyst(doi:10.1016/j.applthermaleng.2015.10.046) | diesel engine | catalyst-raw_material
catalyst(doi:10.1016/j.applthermaleng.2015.10.046) | direct-injection | catalyst-method
Typical lignite coal(doi:10.1016/j.applthermaleng.2016.07.187) | metadata(doi:10.1016/j.applthermaleng.2016.07.187) | article metadata
metadata(doi:10.1016/j.applthermaleng.2016.07.187) | doi:10.1016/j.applthermaleng.2016.07.187 | article doi
metadata(doi:10.1016/j.applthermaleng.2016.07.187) | Experimental and modeling study on the volatilization of arsenic during co-combustion of high arsenic lignite blends | article title
metadata(doi:10.1016/j.applthermaleng.2016.07.187) | Applied Thermal Engineering | publication name
metadata(doi:10.1016/j.applthermaleng.2016.07.187) | 2016-09-05 | Cover Date
Typical lignite coal(doi:10.1016/j.applthermaleng.2016.07.187) | diesel engine | catalyst-raw_material
Typical lignite coal(doi:10.1016/j.applthermaleng.2016.07.187) | an atomic fluorescence spectrometer | catalyst-method
Typical lignite coal(doi:10.1016/j.applthermaleng.2016.09.134) | diesel engine | catalyst-raw_material
Typical lignite coal(doi:10.1016/j.applthermaleng.2016.09.134) | an atomic fluorescence spectrometer | catalyst-method
catalyst(doi:10.1016/j.applthermaleng.2017.11.058) | step(doi:10.1016/j.applthermaleng.2017.11.058-catalyst) | step
step(doi:10.1016/j.applthermaleng.2017.11.058-catalyst) | calcined | step_1
calcined | 973K | participate_temperature
calcined | 4h | participate_time
step(doi:10.1016/j.applthermaleng.2017.11.058-catalyst) | dry | step_2
dry | 393K | participate_temperature
dry | 12h | participate_time
step(doi:10.1016/j.applthermaleng.2017.11.058-catalyst) | mix | step_3
mix | La(NO3)3·nH2O | reagents
mix | Sr(NO3)2 | reagents
mix | Mn(NO3)2 | reagents
mix | citric acid | reagents
step(doi:10.1016/j.applthermaleng.2017.11.058-catalyst) | soak | step_4
soak | 363K | participate_temperature
soak | 30min | participate_time
step(doi:10.1016/j.applthermaleng.2017.11.058-catalyst) | stir | step_5
stir | 313K | participate_temperature
stir | 40min | participate_time
step(doi:10.1016/j.applthermaleng.2017.11.058-catalyst) | wash | step_6
wash | deionized water | participate
catalyst(doi:10.1016/j.applthermaleng.2017.11.058) | metadata(doi:10.1016/j.applthermaleng.2017.11.058) | article metadata
metadata(doi:10.1016/j.applthermaleng.2017.11.058) | doi:10.1016/j.applthermaleng.2017.11.058 | article doi
metadata(doi:10.1016/j.applthermaleng.2017.11.058) | A system including enriching coal bed methane by solar energy and selective catalytic reduction | article title
metadata(doi:10.1016/j.applthermaleng.2017.11.058) | Applied Thermal Engineering | publication name
metadata(doi:10.1016/j.applthermaleng.2017.11.058) | 2018-02-05 | Cover Date
catalyst(doi:10.1016/j.applthermaleng.2017.11.058) | raw_material(doi:10.1016/j.applthermaleng.2017.11.058-catalyst) | catalyst-raw_material
raw_material(doi:10.1016/j.applthermaleng.2017.11.058-catalyst) | La(NO3)3·nH2O | catalyst-raw_material
raw_material(doi:10.1016/j.applthermaleng.2017.11.058-catalyst) | Sr(NO3)2 | catalyst-raw_material
raw_material(doi:10.1016/j.applthermaleng.2017.11.058-catalyst) | Mn(NO3)2 | catalyst-raw_material
raw_material(doi:10.1016/j.applthermaleng.2017.11.058-catalyst) | citric acid | catalyst-raw_material
catalyst(doi:10.1016/j.applthermaleng.2017.11.058) | precursor | catalyst-method
catalyst(doi:10.1016/j.applthermaleng.2017.11.058) | 80% conversion ratio of NO | conversion
catalyst(doi:10.1016/j.applthermaleng.2017.11.058) | The mass concentration of NO at the outlet can be lower than 20 mg/m3 | activity
catalyst(doi:10.1016/j.applthermaleng.2017.11.058) | Temperature difference ΔT = 150 K; 200 enriching pipe units | condition
samples(doi:10.1016/j.apsusc.2004.09.120) | step(doi:10.1016/j.apsusc.2004.09.120-samples) | step
step(doi:10.1016/j.apsusc.2004.09.120-samples) | annealing | step_1
annealing | 40–95°C | participate_temperature
step(doi:10.1016/j.apsusc.2004.09.120-samples) | calcined | step_2
calcined | 550°C | participate_temperature
calcined | 3h | participate_time
step(doi:10.1016/j.apsusc.2004.09.120-samples) | decompose | step_3
decompose | Cu(NO3)2·3H2O | reagents
decompose | Co(NO3)2·6H2O | reagents
step(doi:10.1016/j.apsusc.2004.09.120-samples) | dry | step_4
dry | 20°C | participate_temperature
dry | overnight | participate_time
step(doi:10.1016/j.apsusc.2004.09.120-samples) | dry2 | step_5
dry2 | 120°C | participate_temperature
dry2 | 1h | participate_time
step(doi:10.1016/j.apsusc.2004.09.120-samples) | electrodeposited1 | step_6
electrodeposited1 | ZrCl4 salt | reagents
electrodeposited1 | diluted in alcohol solution | reagents
step(doi:10.1016/j.apsusc.2004.09.120-samples) | electrodeposited2 | step_7
electrodeposited2 | La2O3(∼2at.) | reagents
electrodeposited2 | alcohol | reagents
electrodeposited2 | 0.1–0.3M/l LaCl3(Merck) | reagents
step(doi:10.1016/j.apsusc.2004.09.120-samples) | electrodeposited3 | step_8
electrodeposited3 | CeO2(∼2at.) | participate
samples(doi:10.1016/j.apsusc.2004.09.120) | metadata(doi:10.1016/j.apsusc.2004.09.120) | article metadata
metadata(doi:10.1016/j.apsusc.2004.09.120) | doi:10.1016/j.apsusc.2004.09.120 | article doi
metadata(doi:10.1016/j.apsusc.2004.09.120) | Characterization and catalytic activity of Cu–Co spinel thin films catalysts | article title
metadata(doi:10.1016/j.apsusc.2004.09.120) | Applied Surface Science | publication name
metadata(doi:10.1016/j.apsusc.2004.09.120) | 2005-05-30 | Cover Date
samples(doi:10.1016/j.apsusc.2004.09.120) | raw_material(doi:10.1016/j.apsusc.2004.09.120-samples) | catalyst-raw_material
raw_material(doi:10.1016/j.apsusc.2004.09.120-samples) | ZrCl4 salt | catalyst-raw_material
raw_material(doi:10.1016/j.apsusc.2004.09.120-samples) | La2O3 | catalyst-raw_material
raw_material(doi:10.1016/j.apsusc.2004.09.120-samples) | CeO2 | catalyst-raw_material
raw_material(doi:10.1016/j.apsusc.2004.09.120-samples) | Cu(NO3)2·3H2O and Co(NO3)2·6H2O | catalyst-raw_material
samples(doi:10.1016/j.apsusc.2004.09.120) | electrodeposition | catalyst-method
Pt, Ba, and Fe supported on γ-Al2O3(doi:10.1016/j.apsusc.2005.06.041) | step(doi:10.1016/j.apsusc.2005.06.041-Pt, Ba, and Fe supported on γ-Al2O3) | step
step(doi:10.1016/j.apsusc.2005.06.041-Pt, Ba, and Fe supported on γ-Al2O3) | calcined | step_1
calcined | 473K | participate_temperature
step(doi:10.1016/j.apsusc.2005.06.041-Pt, Ba, and Fe supported on γ-Al2O3) | crush | step_2
step(doi:10.1016/j.apsusc.2005.06.041-Pt, Ba, and Fe supported on γ-Al2O3) | dissolve | step_3
dissolve | Chloroplatinic acid hexahydrate | reagents
dissolve | barium nitrate | reagents
dissolve | iron(III) nitrate nonahydrate | reagents
dissolve | distilled water | reagents
step(doi:10.1016/j.apsusc.2005.06.041-Pt, Ba, and Fe supported on γ-Al2O3) | impregnation | step_4
impregnation | Pt, Ba, and Fe | participate
step(doi:10.1016/j.apsusc.2005.06.041-Pt, Ba, and Fe supported on γ-Al2O3) | reduced | step_5
reduced | 773K | participate_temperature
reduced | 1h | participate_time
Pt, Ba, and Fe supported on γ-Al2O3(doi:10.1016/j.apsusc.2005.06.041) | metadata(doi:10.1016/j.apsusc.2005.06.041) | article metadata
metadata(doi:10.1016/j.apsusc.2005.06.041) | doi:10.1016/j.apsusc.2005.06.041 | article doi
metadata(doi:10.1016/j.apsusc.2005.06.041) | High-throughput study of the influence of H2O and CO2 on the performance of nitrogen storage and reduction (NSR) catalysts | article title
metadata(doi:10.1016/j.apsusc.2005.06.041) | Applied Surface Science | publication name
metadata(doi:10.1016/j.apsusc.2005.06.041) | 2006-01-31 | Cover Date
Pt, Ba, and Fe supported on γ-Al2O3(doi:10.1016/j.apsusc.2005.06.041) | raw_material(doi:10.1016/j.apsusc.2005.06.041-Pt, Ba, and Fe supported on γ-Al2O3) | catalyst-raw_material
raw_material(doi:10.1016/j.apsusc.2005.06.041-Pt, Ba, and Fe supported on γ-Al2O3) | Chloroplatinic acid hexahydrate | catalyst-raw_material
raw_material(doi:10.1016/j.apsusc.2005.06.041-Pt, Ba, and Fe supported on γ-Al2O3) | barium nitrate | catalyst-raw_material
raw_material(doi:10.1016/j.apsusc.2005.06.041-Pt, Ba, and Fe supported on γ-Al2O3) | iron(III) nitrate nonahydrate | catalyst-raw_material
Pt, Ba, and Fe supported on γ-Al2O3(doi:10.1016/j.apsusc.2005.06.041) | incipient wetness | catalyst-method
Pt, Ba, and Fe supported on γ-Al2O3(doi:10.1016/j.apsusc.2010.01.030) | raw_material(doi:10.1016/j.apsusc.2010.01.030-Pt, Ba, and Fe supported on γ-Al2O3) | catalyst-raw_material
raw_material(doi:10.1016/j.apsusc.2010.01.030-Pt, Ba, and Fe supported on γ-Al2O3) | Chloroplatinic acid hexahydrate | catalyst-raw_material
raw_material(doi:10.1016/j.apsusc.2010.01.030-Pt, Ba, and Fe supported on γ-Al2O3) | barium nitrate | catalyst-raw_material
raw_material(doi:10.1016/j.apsusc.2010.01.030-Pt, Ba, and Fe supported on γ-Al2O3) | iron(III) nitrate nonahydrate | catalyst-raw_material
Pt, Ba, and Fe supported on γ-Al2O3(doi:10.1016/j.apsusc.2010.01.030) | incipient wetness | catalyst-method
TiO2nanoparticles doped with V4+(doi:10.1016/j.apsusc.2011.03.104) | metadata(doi:10.1016/j.apsusc.2011.03.104) | article metadata
metadata(doi:10.1016/j.apsusc.2011.03.104) | doi:10.1016/j.apsusc.2011.03.104 | article doi
metadata(doi:10.1016/j.apsusc.2011.03.104) | The preparation of vanadium-doped TiO2–montmorillonite nanocomposites and the photodegradation of sulforhodamine B under visible light irradiation | article title
metadata(doi:10.1016/j.apsusc.2011.03.104) | Applied Surface Science | publication name
metadata(doi:10.1016/j.apsusc.2011.03.104) | 2011-06-01 | Cover Date
TiO2/MMT nanocomposites doped with V4+(doi:10.1016/j.apsusc.2011.03.104) | metadata(doi:10.1016/j.apsusc.2011.03.104) | article metadata
metadata(doi:10.1016/j.apsusc.2011.03.104) | doi:10.1016/j.apsusc.2011.03.104 | article doi
metadata(doi:10.1016/j.apsusc.2011.03.104) | The preparation of vanadium-doped TiO2–montmorillonite nanocomposites and the photodegradation of sulforhodamine B under visible light irradiation | article title
metadata(doi:10.1016/j.apsusc.2011.03.104) | Applied Surface Science | publication name
metadata(doi:10.1016/j.apsusc.2011.03.104) | 2011-06-01 | Cover Date
TiO2/MMT nanocomposites doped with V4+(doi:10.1016/j.apsusc.2011.03.104) | raw_material(doi:10.1016/j.apsusc.2011.03.104-TiO2/MMT nanocomposites doped with V4+) | catalyst-raw_material
raw_material(doi:10.1016/j.apsusc.2011.03.104-TiO2/MMT nanocomposites doped with V4+) | titaniumIVisopropoxide (TTIP) | catalyst-raw_material
raw_material(doi:10.1016/j.apsusc.2011.03.104-TiO2/MMT nanocomposites doped with V4+) | vanadyl acetylacetonate | catalyst-raw_material
raw_material(doi:10.1016/j.apsusc.2011.03.104-TiO2/MMT nanocomposites doped with V4+) | montmorillonite | catalyst-raw_material
raw_material(doi:10.1016/j.apsusc.2011.03.104-TiO2/MMT nanocomposites doped with V4+) | deionized water | catalyst-raw_material
TiO2/MMT nanocomposites doped with V4+(doi:10.1016/j.apsusc.2011.03.104) | sol–gel technique | catalyst-method
nano catalysts(doi:10.1016/j.apsusc.2011.09.017) | step(doi:10.1016/j.apsusc.2011.09.017-nano catalysts) | step
step(doi:10.1016/j.apsusc.2011.09.017-nano catalysts) | add | step_1
add | silicic acid and potassium (or sodium) carbonate solution | participate
step(doi:10.1016/j.apsusc.2011.09.017-nano catalysts) | add2 | step_2
add2 | TPABr | participate
step(doi:10.1016/j.apsusc.2011.09.017-nano catalysts) | calcined | step_3
calcined | 550°C | participate_temperature
calcined | 5h | participate_time
step(doi:10.1016/j.apsusc.2011.09.017-nano catalysts) | calcined2 | step_4
calcined2 | 600°C | participate_temperature
calcined2 | 5h | participate_time
step(doi:10.1016/j.apsusc.2011.09.017-nano catalysts) | dissolve | step_5
dissolve | iron nitrate | reagents
dissolve | sulfuric acid | reagents
dissolve | water | reagents
step(doi:10.1016/j.apsusc.2011.09.017-nano catalysts) | dry | step_6
dry | 120°C | participate_temperature
dry | overnight | participate_time
step(doi:10.1016/j.apsusc.2011.09.017-nano catalysts) | dry2 | step_7
dry2 | 100°C | participate_temperature
step(doi:10.1016/j.apsusc.2011.09.017-nano catalysts) | filter | step_8
step(doi:10.1016/j.apsusc.2011.09.017-nano catalysts) | filter2 | step_9
step(doi:10.1016/j.apsusc.2011.09.017-nano catalysts) | hydrothermal | step_10
hydrothermal | 170°C | participate_temperature
hydrothermal | 48h | participate_time
step(doi:10.1016/j.apsusc.2011.09.017-nano catalysts) | immersed | step_11
immersed | Na-FZ30 sample | reagents
immersed | Fe(NO3)3·9H2O solution | reagents
immersed | 80°C | participate_temperature
immersed | 20h | participate_time
step(doi:10.1016/j.apsusc.2011.09.017-nano catalysts) | mix | step_12
step(doi:10.1016/j.apsusc.2011.09.017-nano catalysts) | prepare | step_13
prepare | silicic acid | reagents
prepare | potassium (or sodium) carbonate solution | reagents
step(doi:10.1016/j.apsusc.2011.09.017-nano catalysts) | stir1 | step_14
stir1 | 4h | participate_time
step(doi:10.1016/j.apsusc.2011.09.017-nano catalysts) | stir2 | step_15
stir2 | 80°C | participate_temperature
stir2 | 20h | participate_time
step(doi:10.1016/j.apsusc.2011.09.017-nano catalysts) | transfer | step_16
step(doi:10.1016/j.apsusc.2011.09.017-nano catalysts) | wash | step_17
wash | distilled water | participate
step(doi:10.1016/j.apsusc.2011.09.017-nano catalysts) | wash2 | step_18
wash2 | deionized water | participate
nano catalysts(doi:10.1016/j.apsusc.2011.09.017) | metadata(doi:10.1016/j.apsusc.2011.09.017) | article metadata
metadata(doi:10.1016/j.apsusc.2011.09.017) | doi:10.1016/j.apsusc.2011.09.017 | article doi
metadata(doi:10.1016/j.apsusc.2011.09.017) | Nano ZSM-5 type ferrisilicates as novel catalysts for ethylbenzene dehydrogenation in the presence of N2O | article title
metadata(doi:10.1016/j.apsusc.2011.09.017) | Applied Surface Science | publication name
metadata(doi:10.1016/j.apsusc.2011.09.017) | 2011-11-01 | Cover Date
nano catalysts(doi:10.1016/j.apsusc.2011.09.017) | raw_material(doi:10.1016/j.apsusc.2011.09.017-nano catalysts) | catalyst-raw_material
raw_material(doi:10.1016/j.apsusc.2011.09.017-nano catalysts) | silicic acid | catalyst-raw_material
raw_material(doi:10.1016/j.apsusc.2011.09.017-nano catalysts) | Fe(NO3)3·9H2O | catalyst-raw_material
raw_material(doi:10.1016/j.apsusc.2011.09.017-nano catalysts) | sodium carbonate (or potassium carbonate) | catalyst-raw_material
raw_material(doi:10.1016/j.apsusc.2011.09.017-nano catalysts) | sulfuric acid | catalyst-raw_material
raw_material(doi:10.1016/j.apsusc.2011.09.017-nano catalysts) | tetrapropylammonium bromide (TPABr) | catalyst-raw_material
nano catalysts(doi:10.1016/j.apsusc.2011.09.017) | hydrothermal procedure | catalyst-method
nano catalysts(doi:10.1016/j.apsusc.2011.09.017) | N2O or steam at temperatures ranging from 400°C to 660°C under atmospheric pressure | condition
porous carbon spheres(doi:10.1016/j.apsusc.2012.01.079) | step(doi:10.1016/j.apsusc.2012.01.079-porous carbon spheres) | step
step(doi:10.1016/j.apsusc.2012.01.079-porous carbon spheres) | collect | step_1
step(doi:10.1016/j.apsusc.2012.01.079-porous carbon spheres) | cool | step_2
cool | room temperature | participate_temperature
step(doi:10.1016/j.apsusc.2012.01.079-porous carbon spheres) | dissolve | step_3
dissolve | 16g sucrose | reagents
dissolve | 120mL distilled water | reagents
step(doi:10.1016/j.apsusc.2012.01.079-porous carbon spheres) | filter | step_4
step(doi:10.1016/j.apsusc.2012.01.079-porous carbon spheres) | maintain | step_5
maintain | 190°C | participate_temperature
maintain | 210min | participate_time
step(doi:10.1016/j.apsusc.2012.01.079-porous carbon spheres) | seal | step_6
step(doi:10.1016/j.apsusc.2012.01.079-porous carbon spheres) | stir | step_7
step(doi:10.1016/j.apsusc.2012.01.079-porous carbon spheres) | transfer | step_8
step(doi:10.1016/j.apsusc.2012.01.079-porous carbon spheres) | wash | step_9
porous carbon spheres(doi:10.1016/j.apsusc.2012.01.079) | metadata(doi:10.1016/j.apsusc.2012.01.079) | article metadata
metadata(doi:10.1016/j.apsusc.2012.01.079) | doi:10.1016/j.apsusc.2012.01.079 | article doi
metadata(doi:10.1016/j.apsusc.2012.01.079) | Preparation of mesoporous MnO2/C catalyst for n-hexyl acetate synthesis | article title
metadata(doi:10.1016/j.apsusc.2012.01.079) | Applied Surface Science | publication name
metadata(doi:10.1016/j.apsusc.2012.01.079) | 2012-03-01 | Cover Date
mesoporous MnO2/C composite(doi:10.1016/j.apsusc.2012.01.079) | step(doi:10.1016/j.apsusc.2012.01.079-mesoporous MnO2/C composite) | step
step(doi:10.1016/j.apsusc.2012.01.079-mesoporous MnO2/C composite) | add | step_1
add | KMnO4 aqueous solution | reagents
add | 0.4mol/L | reagents
step(doi:10.1016/j.apsusc.2012.01.079-mesoporous MnO2/C composite) | centrifuged | step_2
step(doi:10.1016/j.apsusc.2012.01.079-mesoporous MnO2/C composite) | disperse1 | step_3
disperse1 | prepared porous carbon spheres | reagents
disperse1 | 20mL distilled water | reagents
step(doi:10.1016/j.apsusc.2012.01.079-mesoporous MnO2/C composite) | disperse2 | step_4
disperse2 | Mn(NO3)2-loaded carbon spheres | reagents
disperse2 | 30mL distilled water | reagents
step(doi:10.1016/j.apsusc.2012.01.079-mesoporous MnO2/C composite) | dry | step_5
dry | 60°C | participate_temperature
step(doi:10.1016/j.apsusc.2012.01.079-mesoporous MnO2/C composite) | heat | step_6
heat | room temperature | participate_temperature
step(doi:10.1016/j.apsusc.2012.01.079-mesoporous MnO2/C composite) | mix | step_7
mix | 22mL Mn(NO3)2 | reagents
mix | 50wt% | reagents
step(doi:10.1016/j.apsusc.2012.01.079-mesoporous MnO2/C composite) | rest | step_8
rest | 4h,24h,48h,96h | participate_time
step(doi:10.1016/j.apsusc.2012.01.079-mesoporous MnO2/C composite) | stir | step_9
stir | 1h | participate_time
step(doi:10.1016/j.apsusc.2012.01.079-mesoporous MnO2/C composite) | wash1 | step_10
wash1 | distilled water | participate
step(doi:10.1016/j.apsusc.2012.01.079-mesoporous MnO2/C composite) | wash2 | step_11
wash2 | distilled water | reagents
wash2 | ethanol | reagents
mesoporous MnO2/C composite(doi:10.1016/j.apsusc.2012.01.079) | metadata(doi:10.1016/j.apsusc.2012.01.079) | article metadata
metadata(doi:10.1016/j.apsusc.2012.01.079) | doi:10.1016/j.apsusc.2012.01.079 | article doi
metadata(doi:10.1016/j.apsusc.2012.01.079) | Preparation of mesoporous MnO2/C catalyst for n-hexyl acetate synthesis | article title
metadata(doi:10.1016/j.apsusc.2012.01.079) | Applied Surface Science | publication name
metadata(doi:10.1016/j.apsusc.2012.01.079) | 2012-03-01 | Cover Date
mesoporous MnO2/C composite(doi:10.1016/j.apsusc.2012.01.079) | raw_material(doi:10.1016/j.apsusc.2012.01.079-mesoporous MnO2/C composite) | catalyst-raw_material
raw_material(doi:10.1016/j.apsusc.2012.01.079-mesoporous MnO2/C composite) | porous carbon spheres | catalyst-raw_material
raw_material(doi:10.1016/j.apsusc.2012.01.079-mesoporous MnO2/C composite) | Mn(NO3)2 | catalyst-raw_material
raw_material(doi:10.1016/j.apsusc.2012.01.079-mesoporous MnO2/C composite) | KMnO4 | catalyst-raw_material
mesoporous MnO2/C composite(doi:10.1016/j.apsusc.2012.01.079) | impregnation method | catalyst-method
MnOx/FMWNTs catalysts(doi:10.1016/j.apsusc.2013.04.076) | step(doi:10.1016/j.apsusc.2013.04.076-MnOx/FMWNTs catalysts) | step
step(doi:10.1016/j.apsusc.2013.04.076-MnOx/FMWNTs catalysts) | calcined | step_1
calcined | 300, 400, 500 and 600°C | participate_temperature
calcined | 2-12h | participate_time
step(doi:10.1016/j.apsusc.2013.04.076-MnOx/FMWNTs catalysts) | dry | step_2
dry | 110°C | participate_temperature
dry | 10h | participate_time
step(doi:10.1016/j.apsusc.2013.04.076-MnOx/FMWNTs catalysts) | impregnate | step_3
impregnate | FMWNTs | reagents
impregnate | an aqueous solution of Mn(NO3)2·4H2O | reagents
MnOx/FMWNTs catalysts(doi:10.1016/j.apsusc.2013.04.076) | metadata(doi:10.1016/j.apsusc.2013.04.076) | article metadata
metadata(doi:10.1016/j.apsusc.2013.04.076) | doi:10.1016/j.apsusc.2013.04.076 | article doi
metadata(doi:10.1016/j.apsusc.2013.04.076) | Preparation of highly active manganese oxides supported on functionalized MWNTs for low temperature NO x reduction with NH3 | article title
metadata(doi:10.1016/j.apsusc.2013.04.076) | Applied Surface Science | publication name
metadata(doi:10.1016/j.apsusc.2013.04.076) | 2013-08-15 | Cover Date
MnOx/FMWNTs catalysts(doi:10.1016/j.apsusc.2013.04.076) | raw_material(doi:10.1016/j.apsusc.2013.04.076-MnOx/FMWNTs catalysts) | catalyst-raw_material
raw_material(doi:10.1016/j.apsusc.2013.04.076-MnOx/FMWNTs catalysts) | FMWNTs | catalyst-raw_material
raw_material(doi:10.1016/j.apsusc.2013.04.076-MnOx/FMWNTs catalysts) | Mn(NO3)2·4H2O | catalyst-raw_material
MnOx/FMWNTs catalysts(doi:10.1016/j.apsusc.2013.04.076) | incipient wetness impregnation technique | catalyst-method
MnOx/FMWNTs catalysts(doi:10.1016/j.apsusc.2013.04.076) | 97% | conversion
MnOx/FMWNTs catalysts(doi:10.1016/j.apsusc.2013.04.076) | 99.5% | selectivity
MnOx/FMWNTs catalysts(doi:10.1016/j.apsusc.2013.04.076) | The SCR activity reduced in the presence of 100ppm SO2 and 2.5vol% H2O from 97% to 92% within 6h at 200°C, with reversibility on helium exposure | activity
MnOx/FMWNTs catalysts(doi:10.1016/j.apsusc.2013.04.076) | 200°C, 1bar, NO=NH3=900ppm, O2=5vol%, GHSV=30,000h−1, 12wt% MnOx | condition
CuO/TiO2;CuO/γ-Al2O3;CuO/TiO2/γ-Al2O3;CuO/CeO2/TiO2/γ-Al2O3(doi:10.1016/j.apsusc.2013.04.149) | step(doi:10.1016/j.apsusc.2013.04.149-CuO/TiO2;CuO/γ-Al2O3;CuO/TiO2/γ-Al2O3;CuO/CeO2/TiO2/γ-Al2O3) | step
step(doi:10.1016/j.apsusc.2013.04.149-CuO/TiO2;CuO/γ-Al2O3;CuO/TiO2/γ-Al2O3;CuO/CeO2/TiO2/γ-Al2O3) | add | step_1
add | Cu(NO3)2or Ce(NO3)3aqueous solution | reagents
add | TiO2, γ-Al2O3 | reagents
add | TiO2/γ-Al2O3 | reagents
add | CeO2/TiO2/γ-Al2O3 | reagents
step(doi:10.1016/j.apsusc.2013.04.149-CuO/TiO2;CuO/γ-Al2O3;CuO/TiO2/γ-Al2O3;CuO/CeO2/TiO2/γ-Al2O3) | calcined | step_2
calcined | 500°C | participate_temperature
calcined | 2h | participate_time
step(doi:10.1016/j.apsusc.2013.04.149-CuO/TiO2;CuO/γ-Al2O3;CuO/TiO2/γ-Al2O3;CuO/CeO2/TiO2/γ-Al2O3) | dry | step_3
dry | 110°C | participate_temperature
dry | overnight | participate_time
CuO/TiO2;CuO/γ-Al2O3;CuO/TiO2/γ-Al2O3;CuO/CeO2/TiO2/γ-Al2O3(doi:10.1016/j.apsusc.2013.04.149) | metadata(doi:10.1016/j.apsusc.2013.04.149) | article metadata
metadata(doi:10.1016/j.apsusc.2013.04.149) | doi:10.1016/j.apsusc.2013.04.149 | article doi
metadata(doi:10.1016/j.apsusc.2013.04.149) | Plasma-assisted CuO/CeO2/TiO2-γ-Al2O3 catalysts for NO+CH4 reaction and NO temperature programmed desorption studies | article title
metadata(doi:10.1016/j.apsusc.2013.04.149) | Applied Surface Science | publication name
metadata(doi:10.1016/j.apsusc.2013.04.149) | 2013-09-01 | Cover Date
CuO/TiO2;CuO/γ-Al2O3;CuO/TiO2/γ-Al2O3;CuO/CeO2/TiO2/γ-Al2O3(doi:10.1016/j.apsusc.2013.04.149) | raw_material(doi:10.1016/j.apsusc.2013.04.149-CuO/TiO2;CuO/γ-Al2O3;CuO/TiO2/γ-Al2O3;CuO/CeO2/TiO2/γ-Al2O3) | catalyst-raw_material
raw_material(doi:10.1016/j.apsusc.2013.04.149-CuO/TiO2;CuO/γ-Al2O3;CuO/TiO2/γ-Al2O3;CuO/CeO2/TiO2/γ-Al2O3) | Cu(NO3)2or Ce(NO3)3aqueous solution | catalyst-raw_material
raw_material(doi:10.1016/j.apsusc.2013.04.149-CuO/TiO2;CuO/γ-Al2O3;CuO/TiO2/γ-Al2O3;CuO/CeO2/TiO2/γ-Al2O3) | TiO2 | catalyst-raw_material
raw_material(doi:10.1016/j.apsusc.2013.04.149-CuO/TiO2;CuO/γ-Al2O3;CuO/TiO2/γ-Al2O3;CuO/CeO2/TiO2/γ-Al2O3) | γ-Al2O3 | catalyst-raw_material
raw_material(doi:10.1016/j.apsusc.2013.04.149-CuO/TiO2;CuO/γ-Al2O3;CuO/TiO2/γ-Al2O3;CuO/CeO2/TiO2/γ-Al2O3) | TiO2/γ-Al2O3 | catalyst-raw_material
raw_material(doi:10.1016/j.apsusc.2013.04.149-CuO/TiO2;CuO/γ-Al2O3;CuO/TiO2/γ-Al2O3;CuO/CeO2/TiO2/γ-Al2O3) | CeO2/TiO2/γ-Al2O3 | catalyst-raw_material
CuO/TiO2;CuO/γ-Al2O3;CuO/TiO2/γ-Al2O3;CuO/CeO2/TiO2/γ-Al2O3(doi:10.1016/j.apsusc.2013.04.149) | wet impregnation | catalyst-method
F-doped ceria-titania(doi:10.1016/j.apsusc.2013.10.143) | step(doi:10.1016/j.apsusc.2013.10.143-F-doped ceria-titania) | step
step(doi:10.1016/j.apsusc.2013.10.143-F-doped ceria-titania) | add1 | step_1
add1 | Ce(NO3)3·6H2O | participate
step(doi:10.1016/j.apsusc.2013.10.143-F-doped ceria-titania) | add2 | step_2
add2 | NH4F | participate
step(doi:10.1016/j.apsusc.2013.10.143-F-doped ceria-titania) | age | step_3
age | 2d | participate_time
step(doi:10.1016/j.apsusc.2013.10.143-F-doped ceria-titania) | calcined | step_4
calcined | 500°C | participate_temperature
calcined | 5h | participate_time
step(doi:10.1016/j.apsusc.2013.10.143-F-doped ceria-titania) | crush | step_5
step(doi:10.1016/j.apsusc.2013.10.143-F-doped ceria-titania) | dissolve | step_6
dissolve | Ti(SO4)2 | reagents
dissolve | deionized water | reagents
step(doi:10.1016/j.apsusc.2013.10.143-F-doped ceria-titania) | drop | step_7
drop | NH3·H2O | participate
drop | room temperature | participate_temperature
step(doi:10.1016/j.apsusc.2013.10.143-F-doped ceria-titania) | dry | step_8
dry | 100°C | participate_temperature
dry | 12h | participate_time
step(doi:10.1016/j.apsusc.2013.10.143-F-doped ceria-titania) | filter | step_9
step(doi:10.1016/j.apsusc.2013.10.143-F-doped ceria-titania) | stir1 | step_10
step(doi:10.1016/j.apsusc.2013.10.143-F-doped ceria-titania) | stir2 | step_11
stir2 | 30min | participate_time
step(doi:10.1016/j.apsusc.2013.10.143-F-doped ceria-titania) | stir3 | step_12
stir3 | 3h | participate_time
step(doi:10.1016/j.apsusc.2013.10.143-F-doped ceria-titania) | wash | step_13
wash | deionized water | participate
F-doped ceria-titania(doi:10.1016/j.apsusc.2013.10.143) | metadata(doi:10.1016/j.apsusc.2013.10.143) | article metadata
metadata(doi:10.1016/j.apsusc.2013.10.143) | doi:10.1016/j.apsusc.2013.10.143 | article doi
metadata(doi:10.1016/j.apsusc.2013.10.143) | Promotional effect of fluorine on the selective catalytic reduction of NO with NH3 over CeO2-TiO2 catalyst at low temperature | article title
metadata(doi:10.1016/j.apsusc.2013.10.143) | Applied Surface Science | publication name
metadata(doi:10.1016/j.apsusc.2013.10.143) | 2014-01-15 | Cover Date
F-doped ceria-titania(doi:10.1016/j.apsusc.2013.10.143) | raw_material(doi:10.1016/j.apsusc.2013.10.143-F-doped ceria-titania) | catalyst-raw_material
raw_material(doi:10.1016/j.apsusc.2013.10.143-F-doped ceria-titania) | Ce(NO3)3·6H2O | catalyst-raw_material
raw_material(doi:10.1016/j.apsusc.2013.10.143-F-doped ceria-titania) | Ti(SO4)2 | catalyst-raw_material
raw_material(doi:10.1016/j.apsusc.2013.10.143-F-doped ceria-titania) | NH4F | catalyst-raw_material
F-doped ceria-titania(doi:10.1016/j.apsusc.2013.10.143) | co-precipitation | catalyst-method
CuaMn0.3−aCe0.7Ox(a=0.1, 0.15, and 0.2)(doi:10.1016/j.apsusc.2014.01.076) | step(doi:10.1016/j.apsusc.2014.01.076-CuaMn0.3−aCe0.7Ox(a=0.1, 0.15, and 0.2)) | step
step(doi:10.1016/j.apsusc.2014.01.076-CuaMn0.3−aCe0.7Ox(a=0.1, 0.15, and 0.2)) | add | step_1
add | 9g urea | reagents
add | mixed aqueous solution of Cu(NO3)2·3H2O and 50% Mn(NO3)2 | reagents
add | 7.9g Ce(NO3)3·6H2O | reagents
add | 6.6g CTAB | reagents
step(doi:10.1016/j.apsusc.2014.01.076-CuaMn0.3−aCe0.7Ox(a=0.1, 0.15, and 0.2)) | age | step_2
age | 90°C | participate_temperature
age | 24h | participate_time
step(doi:10.1016/j.apsusc.2014.01.076-CuaMn0.3−aCe0.7Ox(a=0.1, 0.15, and 0.2)) | autoclaves | step_3
autoclaves | 120°C | participate_temperature
autoclaves | 12h | participate_time
step(doi:10.1016/j.apsusc.2014.01.076-CuaMn0.3−aCe0.7Ox(a=0.1, 0.15, and 0.2)) | calcined | step_4
calcined | 550°C | participate_temperature
calcined | 4h | participate_time
step(doi:10.1016/j.apsusc.2014.01.076-CuaMn0.3−aCe0.7Ox(a=0.1, 0.15, and 0.2)) | centrifugation | step_5
step(doi:10.1016/j.apsusc.2014.01.076-CuaMn0.3−aCe0.7Ox(a=0.1, 0.15, and 0.2)) | dry | step_6
dry | 80°C | participate_temperature
step(doi:10.1016/j.apsusc.2014.01.076-CuaMn0.3−aCe0.7Ox(a=0.1, 0.15, and 0.2)) | stir | step_7
stir | 2h | participate_time
step(doi:10.1016/j.apsusc.2014.01.076-CuaMn0.3−aCe0.7Ox(a=0.1, 0.15, and 0.2)) | wash | step_8
wash | distilled water | participate
CuaMn0.3−aCe0.7Ox(a=0.1, 0.15, and 0.2)(doi:10.1016/j.apsusc.2014.01.076) | metadata(doi:10.1016/j.apsusc.2014.01.076) | article metadata
metadata(doi:10.1016/j.apsusc.2014.01.076) | doi:10.1016/j.apsusc.2014.01.076 | article doi
metadata(doi:10.1016/j.apsusc.2014.01.076) | Catalytic behavior and synergistic effect of nanostructured mesoporous CuO-MnO x -CeO2 catalysts for chlorobenzene destruction | article title
metadata(doi:10.1016/j.apsusc.2014.01.076) | Applied Surface Science | publication name
metadata(doi:10.1016/j.apsusc.2014.01.076) | 2014-04-01 | Cover Date
CuaMn0.3−aCe0.7Ox(a=0.1, 0.15, and 0.2)(doi:10.1016/j.apsusc.2014.01.076) | raw_material(doi:10.1016/j.apsusc.2014.01.076-CuaMn0.3−aCe0.7Ox(a=0.1, 0.15, and 0.2)) | catalyst-raw_material
raw_material(doi:10.1016/j.apsusc.2014.01.076-CuaMn0.3−aCe0.7Ox(a=0.1, 0.15, and 0.2)) | Cu(NO3)2·3H2O | catalyst-raw_material
raw_material(doi:10.1016/j.apsusc.2014.01.076-CuaMn0.3−aCe0.7Ox(a=0.1, 0.15, and 0.2)) | 50% Mn(NO3)2 | catalyst-raw_material
raw_material(doi:10.1016/j.apsusc.2014.01.076-CuaMn0.3−aCe0.7Ox(a=0.1, 0.15, and 0.2)) | Ce(NO3)3·6H2O | catalyst-raw_material
raw_material(doi:10.1016/j.apsusc.2014.01.076-CuaMn0.3−aCe0.7Ox(a=0.1, 0.15, and 0.2)) | CTAB | catalyst-raw_material
raw_material(doi:10.1016/j.apsusc.2014.01.076-CuaMn0.3−aCe0.7Ox(a=0.1, 0.15, and 0.2)) | Urea | catalyst-raw_material
raw_material(doi:10.1016/j.apsusc.2014.01.076-CuaMn0.3−aCe0.7Ox(a=0.1, 0.15, and 0.2)) | Water | catalyst-raw_material
CuaMn0.3−aCe0.7Ox(a=0.1, 0.15, and 0.2)(doi:10.1016/j.apsusc.2014.01.076) | hydrothermal route | catalyst-method
CuaMn0.3−aCe0.7Ox(a=0.1, 0.15, and 0.2)(doi:10.1016/j.apsusc.2014.01.076) | Oxidizing about 95% of the inlet chlorobenzene | conversion
CuaMn0.3−aCe0.7Ox(a=0.1, 0.15, and 0.2)(doi:10.1016/j.apsusc.2014.01.076) | CO2 selectivity higher than 99.5% | selectivity
CuaMn0.3−aCe0.7Ox(a=0.1, 0.15, and 0.2)(doi:10.1016/j.apsusc.2014.01.076) | Superior catalytic performance and durability | activity
CuaMn0.3−aCe0.7Ox(a=0.1, 0.15, and 0.2)(doi:10.1016/j.apsusc.2014.01.076) | 264°C | condition
CBV-2314(doi:10.1016/j.apsusc.2014.01.175) | step(doi:10.1016/j.apsusc.2014.01.175-CBV-2314) | step
step(doi:10.1016/j.apsusc.2014.01.175-CBV-2314) | calcined | step_1
calcined | 500°C | participate_temperature
calcined | 6h | participate_time
step(doi:10.1016/j.apsusc.2014.01.175-CBV-2314) | impregnation | step_2
impregnation | metal nitrates | participate
step(doi:10.1016/j.apsusc.2014.01.175-CBV-2314) | ion-exchange | step_3
ion-exchange | metal nitrates | participate
CBV-2314(doi:10.1016/j.apsusc.2014.01.175) | metadata(doi:10.1016/j.apsusc.2014.01.175) | article metadata
metadata(doi:10.1016/j.apsusc.2014.01.175) | doi:10.1016/j.apsusc.2014.01.175 | article doi
metadata(doi:10.1016/j.apsusc.2014.01.175) | NH3-TPD-MS study of Ce effect on the surface of Mn- or Fe-exchanged zeolites for selective catalytic reduction of NO x by ammonia | article title
metadata(doi:10.1016/j.apsusc.2014.01.175) | Applied Surface Science | publication name
metadata(doi:10.1016/j.apsusc.2014.01.175) | 2014-05-01 | Cover Date
CBV-2314(doi:10.1016/j.apsusc.2014.01.175) | raw_material(doi:10.1016/j.apsusc.2014.01.175-CBV-2314) | catalyst-raw_material
raw_material(doi:10.1016/j.apsusc.2014.01.175-CBV-2314) | metal nitrates (Mn, Fe) | catalyst-raw_material
raw_material(doi:10.1016/j.apsusc.2014.01.175-CBV-2314) | Ce (III) nitrate | catalyst-raw_material
CBV-2314(doi:10.1016/j.apsusc.2014.01.175) | ion-exchanged | catalyst-method
CBV-2314(doi:10.1016/j.apsusc.2014.01.175) | high NOx conversion over a broad temperature range | conversion
CBV-2314(doi:10.1016/j.apsusc.2014.01.175) | depends strongly on the type of metal | activity
CBV-2314(doi:10.1016/j.apsusc.2014.01.175) | Acid sites with adsorption energies from 47.0 to 75.6 kJ/mol | condition
Mn(0.3)/TiO2 (doi:10.1016/j.apsusc.2014.02.002) | step(doi:10.1016/j.apsusc.2014.02.002-Mn(0.3)/TiO2 ) | step
step(doi:10.1016/j.apsusc.2014.02.002-Mn(0.3)/TiO2 ) | add1 | step_1
add1 | manganese nitrate | reagents
add1 | deionized water | reagents
step(doi:10.1016/j.apsusc.2014.02.002-Mn(0.3)/TiO2 ) | calcined | step_2
calcined | 450°C | participate_temperature
calcined | 3h | participate_time
step(doi:10.1016/j.apsusc.2014.02.002-Mn(0.3)/TiO2 ) | dry | step_3
dry | 110°C | participate_temperature
dry | overnight | participate_time
step(doi:10.1016/j.apsusc.2014.02.002-Mn(0.3)/TiO2 ) | grind | step_4
step(doi:10.1016/j.apsusc.2014.02.002-Mn(0.3)/TiO2 ) | stir1 | step_5
stir1 | 30°C | participate_temperature
Mn(0.3)/TiO2 (doi:10.1016/j.apsusc.2014.02.002) | metadata(doi:10.1016/j.apsusc.2014.02.002) | article metadata
metadata(doi:10.1016/j.apsusc.2014.02.002) | doi:10.1016/j.apsusc.2014.02.002 | article doi
metadata(doi:10.1016/j.apsusc.2014.02.002) | Catalytic oxidation of NO with O2 over FeMnO x /TiO2: Effect of iron and manganese oxides loading sequences and the catalytic mechanism study | article title
metadata(doi:10.1016/j.apsusc.2014.02.002) | Applied Surface Science | publication name
metadata(doi:10.1016/j.apsusc.2014.02.002) | 2014-05-01 | Cover Date
Fe(0.15)/TiO2(doi:10.1016/j.apsusc.2014.02.002) | step(doi:10.1016/j.apsusc.2014.02.002-Fe(0.15)/TiO2) | step
step(doi:10.1016/j.apsusc.2014.02.002-Fe(0.15)/TiO2) | add | step_1
add | ferric nitrate | reagents
add | deionized water | reagents
step(doi:10.1016/j.apsusc.2014.02.002-Fe(0.15)/TiO2) | calcined | step_2
calcined | 450°C | participate_temperature
calcined | 3h | participate_time
step(doi:10.1016/j.apsusc.2014.02.002-Fe(0.15)/TiO2) | dry | step_3
dry | 110°C | participate_temperature
dry | overnight | participate_time
step(doi:10.1016/j.apsusc.2014.02.002-Fe(0.15)/TiO2) | grind | step_4
step(doi:10.1016/j.apsusc.2014.02.002-Fe(0.15)/TiO2) | stir | step_5
stir | 30°C | participate_temperature
Fe(0.15)/TiO2(doi:10.1016/j.apsusc.2014.02.002) | metadata(doi:10.1016/j.apsusc.2014.02.002) | article metadata
metadata(doi:10.1016/j.apsusc.2014.02.002) | doi:10.1016/j.apsusc.2014.02.002 | article doi
metadata(doi:10.1016/j.apsusc.2014.02.002) | Catalytic oxidation of NO with O2 over FeMnO x /TiO2: Effect of iron and manganese oxides loading sequences and the catalytic mechanism study | article title
metadata(doi:10.1016/j.apsusc.2014.02.002) | Applied Surface Science | publication name
metadata(doi:10.1016/j.apsusc.2014.02.002) | 2014-05-01 | Cover Date
Mn(0.3)/Fe(0.15)/TiO2 (doi:10.1016/j.apsusc.2014.02.002) | step(doi:10.1016/j.apsusc.2014.02.002-Mn(0.3)/Fe(0.15)/TiO2 ) | step
step(doi:10.1016/j.apsusc.2014.02.002-Mn(0.3)/Fe(0.15)/TiO2 ) | add | step_1
add | Fe(0.15)/TiO2 | reagents
add | Mn(0.3)/TiO2 | reagents
add | manganese nitrate | reagents
add | ferric nitrate | reagents
step(doi:10.1016/j.apsusc.2014.02.002-Mn(0.3)/Fe(0.15)/TiO2 ) | calcined | step_2
calcined | 450°C | participate_temperature
calcined | 3h | participate_time
step(doi:10.1016/j.apsusc.2014.02.002-Mn(0.3)/Fe(0.15)/TiO2 ) | grind | step_3
step(doi:10.1016/j.apsusc.2014.02.002-Mn(0.3)/Fe(0.15)/TiO2 ) | stir | step_4
stir | 30°C | participate_temperature
Mn(0.3)/Fe(0.15)/TiO2 (doi:10.1016/j.apsusc.2014.02.002) | metadata(doi:10.1016/j.apsusc.2014.02.002) | article metadata
metadata(doi:10.1016/j.apsusc.2014.02.002) | doi:10.1016/j.apsusc.2014.02.002 | article doi
metadata(doi:10.1016/j.apsusc.2014.02.002) | Catalytic oxidation of NO with O2 over FeMnO x /TiO2: Effect of iron and manganese oxides loading sequences and the catalytic mechanism study | article title
metadata(doi:10.1016/j.apsusc.2014.02.002) | Applied Surface Science | publication name
metadata(doi:10.1016/j.apsusc.2014.02.002) | 2014-05-01 | Cover Date
Fe(0.15)/Mn(0.3)/TiO2(doi:10.1016/j.apsusc.2014.02.002) | step(doi:10.1016/j.apsusc.2014.02.002-Fe(0.15)/Mn(0.3)/TiO2) | step
step(doi:10.1016/j.apsusc.2014.02.002-Fe(0.15)/Mn(0.3)/TiO2) | add | step_1
add | manganese nitrate | reagents
add | ferric nitrate | reagents
add | deionized water | reagents
step(doi:10.1016/j.apsusc.2014.02.002-Fe(0.15)/Mn(0.3)/TiO2) | calcined | step_2
calcined | 450°C | participate_temperature
calcined | 3h | participate_time
step(doi:10.1016/j.apsusc.2014.02.002-Fe(0.15)/Mn(0.3)/TiO2) | dry | step_3
dry | 110°C | participate_temperature
dry | overnight | participate_time
step(doi:10.1016/j.apsusc.2014.02.002-Fe(0.15)/Mn(0.3)/TiO2) | grind | step_4
step(doi:10.1016/j.apsusc.2014.02.002-Fe(0.15)/Mn(0.3)/TiO2) | stir | step_5
stir | 30°C | participate_temperature
Fe(0.15)/Mn(0.3)/TiO2(doi:10.1016/j.apsusc.2014.02.002) | metadata(doi:10.1016/j.apsusc.2014.02.002) | article metadata
metadata(doi:10.1016/j.apsusc.2014.02.002) | doi:10.1016/j.apsusc.2014.02.002 | article doi
metadata(doi:10.1016/j.apsusc.2014.02.002) | Catalytic oxidation of NO with O2 over FeMnO x /TiO2: Effect of iron and manganese oxides loading sequences and the catalytic mechanism study | article title
metadata(doi:10.1016/j.apsusc.2014.02.002) | Applied Surface Science | publication name
metadata(doi:10.1016/j.apsusc.2014.02.002) | 2014-05-01 | Cover Date
Mn(0.3)–Fe(0.15)/TiO2 (doi:10.1016/j.apsusc.2014.02.002) | step(doi:10.1016/j.apsusc.2014.02.002-Mn(0.3)–Fe(0.15)/TiO2 ) | step
step(doi:10.1016/j.apsusc.2014.02.002-Mn(0.3)–Fe(0.15)/TiO2 ) | add | step_1
add | TiO2 | reagents
add | mixed manganese nitrate and ferric nitrate solution | reagents
step(doi:10.1016/j.apsusc.2014.02.002-Mn(0.3)–Fe(0.15)/TiO2 ) | calcined | step_2
calcined | 450°C | participate_temperature
calcined | 3h | participate_time
step(doi:10.1016/j.apsusc.2014.02.002-Mn(0.3)–Fe(0.15)/TiO2 ) | grind | step_3
step(doi:10.1016/j.apsusc.2014.02.002-Mn(0.3)–Fe(0.15)/TiO2 ) | stir | step_4
stir | 30°C | participate_temperature
Mn(0.3)–Fe(0.15)/TiO2 (doi:10.1016/j.apsusc.2014.02.002) | metadata(doi:10.1016/j.apsusc.2014.02.002) | article metadata
metadata(doi:10.1016/j.apsusc.2014.02.002) | doi:10.1016/j.apsusc.2014.02.002 | article doi
metadata(doi:10.1016/j.apsusc.2014.02.002) | Catalytic oxidation of NO with O2 over FeMnO x /TiO2: Effect of iron and manganese oxides loading sequences and the catalytic mechanism study | article title
metadata(doi:10.1016/j.apsusc.2014.02.002) | Applied Surface Science | publication name
metadata(doi:10.1016/j.apsusc.2014.02.002) | 2014-05-01 | Cover Date
TiO2sample(doi:10.1016/j.apsusc.2014.02.002) | step(doi:10.1016/j.apsusc.2014.02.002-TiO2sample) | step
step(doi:10.1016/j.apsusc.2014.02.002-TiO2sample) | add | step_1
add | TiO2 sample | reagents
add | deionized water | reagents
step(doi:10.1016/j.apsusc.2014.02.002-TiO2sample) | calcined | step_2
calcined | 450°C | participate_temperature
calcined | 3h | participate_time
step(doi:10.1016/j.apsusc.2014.02.002-TiO2sample) | dry | step_3
dry | 110°C | participate_temperature
dry | overnight | participate_time
step(doi:10.1016/j.apsusc.2014.02.002-TiO2sample) | grind | step_4
step(doi:10.1016/j.apsusc.2014.02.002-TiO2sample) | stir | step_5
stir | 30°C | participate_temperature
TiO2sample(doi:10.1016/j.apsusc.2014.02.002) | metadata(doi:10.1016/j.apsusc.2014.02.002) | article metadata
metadata(doi:10.1016/j.apsusc.2014.02.002) | doi:10.1016/j.apsusc.2014.02.002 | article doi
metadata(doi:10.1016/j.apsusc.2014.02.002) | Catalytic oxidation of NO with O2 over FeMnO x /TiO2: Effect of iron and manganese oxides loading sequences and the catalytic mechanism study | article title
metadata(doi:10.1016/j.apsusc.2014.02.002) | Applied Surface Science | publication name
metadata(doi:10.1016/j.apsusc.2014.02.002) | 2014-05-01 | Cover Date
TiO2sample(doi:10.1016/j.apsusc.2014.02.002) | raw_material(doi:10.1016/j.apsusc.2014.02.002-TiO2sample) | catalyst-raw_material
raw_material(doi:10.1016/j.apsusc.2014.02.002-TiO2sample) | TiO2 sample | catalyst-raw_material
raw_material(doi:10.1016/j.apsusc.2014.02.002-TiO2sample) | deionized water | catalyst-raw_material
TiO2sample(doi:10.1016/j.apsusc.2014.02.002) | isovolumetric impregnation method | catalyst-method
Mn(0.3)/TiO2 (doi:10.1016/j.apsusc.2014.02.002) | 40% | conversion
Mn(0.3)/TiO2 (doi:10.1016/j.apsusc.2014.02.002) | Better catalytic activity for one-step impregnation | activity
Mn(0.3)/TiO2 (doi:10.1016/j.apsusc.2014.02.002) | H2O inhibitory effect is reversible, conversion recovers when SO2 is cut off | condition
Mn/ZSM-5(doi:10.1016/j.apsusc.2014.04.041) | step(doi:10.1016/j.apsusc.2014.04.041-Mn/ZSM-5) | step
step(doi:10.1016/j.apsusc.2014.04.041-Mn/ZSM-5) | add | step_1
add | ammonia | participate
step(doi:10.1016/j.apsusc.2014.04.041-Mn/ZSM-5) | calcined | step_2
calcined | different temperatures | participate_temperature
calcined | 5h | participate_time
step(doi:10.1016/j.apsusc.2014.04.041-Mn/ZSM-5) | crush | step_3
step(doi:10.1016/j.apsusc.2014.04.041-Mn/ZSM-5) | dissolve | step_4
dissolve | manganese acetate precursor | reagents
dissolve | deionized water | reagents
step(doi:10.1016/j.apsusc.2014.04.041-Mn/ZSM-5) | dry | step_5
dry | 110°C | participate_temperature
dry | overnight | participate_time
step(doi:10.1016/j.apsusc.2014.04.041-Mn/ZSM-5) | filter | step_6
step(doi:10.1016/j.apsusc.2014.04.041-Mn/ZSM-5) | mix | step_7
mix | HZSM-5 | participate
mix | room temperature | participate_temperature
mix | 24h | participate_time
step(doi:10.1016/j.apsusc.2014.04.041-Mn/ZSM-5) | press | step_8
step(doi:10.1016/j.apsusc.2014.04.041-Mn/ZSM-5) | sieve | step_9
Mn/ZSM-5(doi:10.1016/j.apsusc.2014.04.041) | metadata(doi:10.1016/j.apsusc.2014.04.041) | article metadata
metadata(doi:10.1016/j.apsusc.2014.04.041) | doi:10.1016/j.apsusc.2014.04.041 | article doi
metadata(doi:10.1016/j.apsusc.2014.04.041) | Effects of calcination temperature on Mn species and catalytic activities of Mn/ZSM-5 catalyst for selective catalytic reduction of NO with ammonia | article title
metadata(doi:10.1016/j.apsusc.2014.04.041) | Applied Surface Science | publication name
metadata(doi:10.1016/j.apsusc.2014.04.041) | 2014-07-15 | Cover Date
Mn/ZSM-5(doi:10.1016/j.apsusc.2014.04.041) | raw_material(doi:10.1016/j.apsusc.2014.04.041-Mn/ZSM-5) | catalyst-raw_material
raw_material(doi:10.1016/j.apsusc.2014.04.041-Mn/ZSM-5) | manganese acetate precursor (Mn(CH3COO)2·4H2O) | catalyst-raw_material
raw_material(doi:10.1016/j.apsusc.2014.04.041-Mn/ZSM-5) | HZSM-5 | catalyst-raw_material
raw_material(doi:10.1016/j.apsusc.2014.04.041-Mn/ZSM-5) | ammonia | catalyst-raw_material
Mn/ZSM-5(doi:10.1016/j.apsusc.2014.04.041) | conventional precipitation | catalyst-method
Mn/ZSM-5(doi:10.1016/j.apsusc.2014.04.041) | Mn3O4 and amorphous MnO2 present | condition
Vanadium oxide (VOx)(doi:10.1016/j.apsusc.2014.06.043) | step(doi:10.1016/j.apsusc.2014.06.043-Vanadium oxide (VOx)) | step
step(doi:10.1016/j.apsusc.2014.06.043-Vanadium oxide (VOx)) | calcined | step_1
calcined | 500°C | participate_temperature
calcined | 5h | participate_time
step(doi:10.1016/j.apsusc.2014.06.043-Vanadium oxide (VOx)) | dry | step_2
dry | 105°C | participate_temperature
dry | 9h | participate_time
step(doi:10.1016/j.apsusc.2014.06.043-Vanadium oxide (VOx)) | immerse | step_3
immerse | 60°C | participate_temperature
step(doi:10.1016/j.apsusc.2014.06.043-Vanadium oxide (VOx)) | mix | step_4
mix | 5h | participate_time
step(doi:10.1016/j.apsusc.2014.06.043-Vanadium oxide (VOx)) | pre-oxidized | step_5
pre-oxidized | 200°C | participate_temperature
pre-oxidized | 2h | participate_time
Vanadium oxide (VOx)(doi:10.1016/j.apsusc.2014.06.043) | metadata(doi:10.1016/j.apsusc.2014.06.043) | article metadata
metadata(doi:10.1016/j.apsusc.2014.06.043) | doi:10.1016/j.apsusc.2014.06.043 | article doi
metadata(doi:10.1016/j.apsusc.2014.06.043) | In situ DRIFTS investigation on the SCR of NO with NH3 over V2O5 catalyst supported by activated semi-coke | article title
metadata(doi:10.1016/j.apsusc.2014.06.043) | Applied Surface Science | publication name
metadata(doi:10.1016/j.apsusc.2014.06.043) | 2014-09-15 | Cover Date
Vanadium oxide (VOx)(doi:10.1016/j.apsusc.2014.06.043) | raw_material(doi:10.1016/j.apsusc.2014.06.043-Vanadium oxide (VOx)) | catalyst-raw_material
raw_material(doi:10.1016/j.apsusc.2014.06.043-Vanadium oxide (VOx)) | ASC | catalyst-raw_material
raw_material(doi:10.1016/j.apsusc.2014.06.043-Vanadium oxide (VOx)) | NH4VO3 | catalyst-raw_material
raw_material(doi:10.1016/j.apsusc.2014.06.043-Vanadium oxide (VOx)) | oxalic acid | catalyst-raw_material
Vanadium oxide (VOx)(doi:10.1016/j.apsusc.2014.06.043) | excessive impregnation | catalyst-method
Vanadium oxide (VOx)(doi:10.1016/j.apsusc.2014.06.043) | over 90% NO conversion | conversion
Vanadium oxide (VOx)(doi:10.1016/j.apsusc.2014.06.043) | excellent N2 selectivity | selectivity
Vanadium oxide (VOx)(doi:10.1016/j.apsusc.2014.06.043) | 250°C with a space velocity of 12,000h−1 | condition
Mn/TiO2catalyst(doi:10.1016/j.apsusc.2014.08.082) | step(doi:10.1016/j.apsusc.2014.08.082-Mn/TiO2catalyst) | step
step(doi:10.1016/j.apsusc.2014.08.082-Mn/TiO2catalyst) | calcined | step_1
calcined | 550°C | participate_temperature
calcined | 5h | participate_time
step(doi:10.1016/j.apsusc.2014.08.082-Mn/TiO2catalyst) | dry | step_2
dry | 80°C | participate_temperature
dry | 24h | participate_time
step(doi:10.1016/j.apsusc.2014.08.082-Mn/TiO2catalyst) | mix | step_3
mix | Butyl titanate(0.3mol) | reagents
mix | water (0.6mol) | reagents
mix | ethanol (0.8mol) | reagents
mix | acetic acid (0.3mol) | reagents
mix | Mn(NO3)2(0.12mol) | reagents
step(doi:10.1016/j.apsusc.2014.08.082-Mn/TiO2catalyst) | stir1 | step_4
stir1 | room temperature | participate_time
Mn/TiO2catalyst(doi:10.1016/j.apsusc.2014.08.082) | metadata(doi:10.1016/j.apsusc.2014.08.082) | article metadata
metadata(doi:10.1016/j.apsusc.2014.08.082) | doi:10.1016/j.apsusc.2014.08.082 | article doi
metadata(doi:10.1016/j.apsusc.2014.08.082) | The poisoning effect of Na and K on Mn/TiO2 catalyst for selective catalytic reduction of NO with NH3: A comparative study | article title
metadata(doi:10.1016/j.apsusc.2014.08.082) | Applied Surface Science | publication name
metadata(doi:10.1016/j.apsusc.2014.08.082) | 2014-10-30 | Cover Date
Na-doped Mn/TiO2catalyst(doi:10.1016/j.apsusc.2014.08.082) | step(doi:10.1016/j.apsusc.2014.08.082-Na-doped Mn/TiO2catalyst) | step
step(doi:10.1016/j.apsusc.2014.08.082-Na-doped Mn/TiO2catalyst) | calcined | step_1
calcined | 550°C | participate_temperature
calcined | 5h | participate_time
step(doi:10.1016/j.apsusc.2014.08.082-Na-doped Mn/TiO2catalyst) | dry | step_2
dry | 80°C | participate_temperature
dry | 24h | participate_time
step(doi:10.1016/j.apsusc.2014.08.082-Na-doped Mn/TiO2catalyst) | impregnate | step_3
impregnate | Mn/TiO2catalyst | reagents
impregnate | NaNO3 | reagents
Na-doped Mn/TiO2catalyst(doi:10.1016/j.apsusc.2014.08.082) | metadata(doi:10.1016/j.apsusc.2014.08.082) | article metadata
metadata(doi:10.1016/j.apsusc.2014.08.082) | doi:10.1016/j.apsusc.2014.08.082 | article doi
metadata(doi:10.1016/j.apsusc.2014.08.082) | The poisoning effect of Na and K on Mn/TiO2 catalyst for selective catalytic reduction of NO with NH3: A comparative study | article title
metadata(doi:10.1016/j.apsusc.2014.08.082) | Applied Surface Science | publication name
metadata(doi:10.1016/j.apsusc.2014.08.082) | 2014-10-30 | Cover Date
K-doped Mn/TiO2catalyst(doi:10.1016/j.apsusc.2014.08.082) | step(doi:10.1016/j.apsusc.2014.08.082-K-doped Mn/TiO2catalyst) | step
step(doi:10.1016/j.apsusc.2014.08.082-K-doped Mn/TiO2catalyst) | calcined | step_1
calcined | 550°C | participate_temperature
calcined | 5h | participate_time
step(doi:10.1016/j.apsusc.2014.08.082-K-doped Mn/TiO2catalyst) | dry | step_2
dry | 80°C | participate_temperature
dry | 24h | participate_time
step(doi:10.1016/j.apsusc.2014.08.082-K-doped Mn/TiO2catalyst) | impregnate | step_3
impregnate | Mn/TiO2catalyst | reagents
impregnate | KOH | reagents
K-doped Mn/TiO2catalyst(doi:10.1016/j.apsusc.2014.08.082) | metadata(doi:10.1016/j.apsusc.2014.08.082) | article metadata
metadata(doi:10.1016/j.apsusc.2014.08.082) | doi:10.1016/j.apsusc.2014.08.082 | article doi
metadata(doi:10.1016/j.apsusc.2014.08.082) | The poisoning effect of Na and K on Mn/TiO2 catalyst for selective catalytic reduction of NO with NH3: A comparative study | article title
metadata(doi:10.1016/j.apsusc.2014.08.082) | Applied Surface Science | publication name
metadata(doi:10.1016/j.apsusc.2014.08.082) | 2014-10-30 | Cover Date
K-doped Mn/TiO2catalyst(doi:10.1016/j.apsusc.2014.08.082) | raw_material(doi:10.1016/j.apsusc.2014.08.082-K-doped Mn/TiO2catalyst) | catalyst-raw_material
raw_material(doi:10.1016/j.apsusc.2014.08.082-K-doped Mn/TiO2catalyst) | Mn/TiO2catalyst | catalyst-raw_material
raw_material(doi:10.1016/j.apsusc.2014.08.082-K-doped Mn/TiO2catalyst) | KOH | catalyst-raw_material
K-doped Mn/TiO2catalyst(doi:10.1016/j.apsusc.2014.08.082) | impregnating | catalyst-method
Ce/TiO2-001(doi:10.1016/j.apsusc.2014.12.163) | step(doi:10.1016/j.apsusc.2014.12.163-Ce/TiO2-001) | step
step(doi:10.1016/j.apsusc.2014.12.163-Ce/TiO2-001) | calcined | step_1
calcined | 450°C | participate_temperature
calcined | 3h | participate_time
step(doi:10.1016/j.apsusc.2014.12.163-Ce/TiO2-001) | collect | step_2
step(doi:10.1016/j.apsusc.2014.12.163-Ce/TiO2-001) | control | step_3
control | 180°C | participate_temperature
control | 24h | participate_time
step(doi:10.1016/j.apsusc.2014.12.163-Ce/TiO2-001) | dry | step_4
step(doi:10.1016/j.apsusc.2014.12.163-Ce/TiO2-001) | mix | step_5
mix | 50mL Ti(OC4H9)4 | reagents
mix | 6mL HF solution | reagents
step(doi:10.1016/j.apsusc.2014.12.163-Ce/TiO2-001) | wash | step_6
wash | ethanol | reagents
wash | distilled water | reagents
Ce/TiO2-001(doi:10.1016/j.apsusc.2014.12.163) | metadata(doi:10.1016/j.apsusc.2014.12.163) | article metadata
metadata(doi:10.1016/j.apsusc.2014.12.163) | doi:10.1016/j.apsusc.2014.12.163 | article doi
metadata(doi:10.1016/j.apsusc.2014.12.163) | CeO2 doped anatase TiO2 with exposed (001) high energy facets and its performance in selective catalytic reduction of NO by NH3 | article title
metadata(doi:10.1016/j.apsusc.2014.12.163) | Applied Surface Science | publication name
metadata(doi:10.1016/j.apsusc.2014.12.163) | 2015-03-01 | Cover Date
Ce/TiO2-001(doi:10.1016/j.apsusc.2014.12.163) | raw_material(doi:10.1016/j.apsusc.2014.12.163-Ce/TiO2-001) | catalyst-raw_material
raw_material(doi:10.1016/j.apsusc.2014.12.163-Ce/TiO2-001) | Ti(OC4H9)4 | catalyst-raw_material
raw_material(doi:10.1016/j.apsusc.2014.12.163-Ce/TiO2-001) | HF solution | catalyst-raw_material
raw_material(doi:10.1016/j.apsusc.2014.12.163-Ce/TiO2-001) | Ce(NO3)3 | catalyst-raw_material
Ce/TiO2-001(doi:10.1016/j.apsusc.2014.12.163) | hydrothermal method | catalyst-method
Cerium-based mixed oxide catalysts(doi:10.1016/j.apsusc.2015.03.052) | step(doi:10.1016/j.apsusc.2015.03.052-Cerium-based mixed oxide catalysts) | step
step(doi:10.1016/j.apsusc.2015.03.052-Cerium-based mixed oxide catalysts) | add | step_1
add | precursors | reagents
add | deionized water | reagents
step(doi:10.1016/j.apsusc.2015.03.052-Cerium-based mixed oxide catalysts) | add2 | step_2
add2 | excess ammonia | participate
step(doi:10.1016/j.apsusc.2015.03.052-Cerium-based mixed oxide catalysts) | age | step_3
age | 48h | participate_time
step(doi:10.1016/j.apsusc.2015.03.052-Cerium-based mixed oxide catalysts) | calcined | step_4
calcined | 500°C | participate_temperature
calcined | 6h | participate_time
step(doi:10.1016/j.apsusc.2015.03.052-Cerium-based mixed oxide catalysts) | dry | step_5
dry | 105°C | participate_temperature
dry | 12h | participate_time
step(doi:10.1016/j.apsusc.2015.03.052-Cerium-based mixed oxide catalysts) | filter | step_6
step(doi:10.1016/j.apsusc.2015.03.052-Cerium-based mixed oxide catalysts) | grind | step_7
step(doi:10.1016/j.apsusc.2015.03.052-Cerium-based mixed oxide catalysts) | sieve | step_8
step(doi:10.1016/j.apsusc.2015.03.052-Cerium-based mixed oxide catalysts) | stir1 | step_9
stir1 | 1h | participate_time
step(doi:10.1016/j.apsusc.2015.03.052-Cerium-based mixed oxide catalysts) | stir2 | step_10
stir2 | room temperature | participate_temperature
step(doi:10.1016/j.apsusc.2015.03.052-Cerium-based mixed oxide catalysts) | wash | step_11
wash | deionized water | participate
Cerium-based mixed oxide catalysts(doi:10.1016/j.apsusc.2015.03.052) | metadata(doi:10.1016/j.apsusc.2015.03.052) | article metadata
metadata(doi:10.1016/j.apsusc.2015.03.052) | doi:10.1016/j.apsusc.2015.03.052 | article doi
metadata(doi:10.1016/j.apsusc.2015.03.052) | The selective catalytic reduction of NO with NH3 over a novel Ce–Sn–Ti mixed oxides catalyst: Promotional effect of SnO2 | article title
metadata(doi:10.1016/j.apsusc.2015.03.052) | Applied Surface Science | publication name
metadata(doi:10.1016/j.apsusc.2015.03.052) | 2015-07-01 | Cover Date
Cerium-based mixed oxide catalysts(doi:10.1016/j.apsusc.2015.03.052) | raw_material(doi:10.1016/j.apsusc.2015.03.052-Cerium-based mixed oxide catalysts) | catalyst-raw_material
raw_material(doi:10.1016/j.apsusc.2015.03.052-Cerium-based mixed oxide catalysts) | Ce(NO3)3·6H2O | catalyst-raw_material
raw_material(doi:10.1016/j.apsusc.2015.03.052-Cerium-based mixed oxide catalysts) | SnCl4·5H2O | catalyst-raw_material
raw_material(doi:10.1016/j.apsusc.2015.03.052-Cerium-based mixed oxide catalysts) | Ti(SO4)2 | catalyst-raw_material
raw_material(doi:10.1016/j.apsusc.2015.03.052-Cerium-based mixed oxide catalysts) | NH3·H2O | catalyst-raw_material
Cerium-based mixed oxide catalysts(doi:10.1016/j.apsusc.2015.03.052) | inverse co-precipitation method | catalyst-method
Cerium-based mixed oxide catalysts(doi:10.1016/j.apsusc.2015.03.052) | >90% NO removal efficiency from 280–400°C at GHSV of 50,000h−1 | conversion
Cerium-based mixed oxide catalysts(doi:10.1016/j.apsusc.2015.03.052) | CeSnTi more active than CeTi | activity
Cerium-based mixed oxide catalysts(doi:10.1016/j.apsusc.2015.03.052) | GHSV of 50,000h−1 | condition
x% CeO2/TiO2(doi:10.1016/j.apsusc.2015.04.039) | step(doi:10.1016/j.apsusc.2015.04.039-x% CeO2/TiO2) | step
step(doi:10.1016/j.apsusc.2015.04.039-x% CeO2/TiO2) | add | step_1
add | TiO2powder | participate
step(doi:10.1016/j.apsusc.2015.04.039-x% CeO2/TiO2) | calcined | step_2
calcined | 500°C | participate_temperature
calcined | 4h | participate_time
step(doi:10.1016/j.apsusc.2015.04.039-x% CeO2/TiO2) | dissolve | step_3
dissolve | cerium nitrate | reagents
dissolve | deionized water | reagents
step(doi:10.1016/j.apsusc.2015.04.039-x% CeO2/TiO2) | dry | step_4
dry | 110°C | participate_temperature
dry | overnight | participate_time
step(doi:10.1016/j.apsusc.2015.04.039-x% CeO2/TiO2) | stir1 | step_5
stir1 | 1h | participate_time
step(doi:10.1016/j.apsusc.2015.04.039-x% CeO2/TiO2) | ultrasonic | step_6
ultrasonic | 2h | participate_time
x% CeO2/TiO2(doi:10.1016/j.apsusc.2015.04.039) | metadata(doi:10.1016/j.apsusc.2015.04.039) | article metadata
metadata(doi:10.1016/j.apsusc.2015.04.039) | doi:10.1016/j.apsusc.2015.04.039 | article doi
metadata(doi:10.1016/j.apsusc.2015.04.039) | Simultaneous removal of elemental mercury and NO from flue gas by V2O5–CeO2/TiO2 catalysts | article title
metadata(doi:10.1016/j.apsusc.2015.04.039) | Applied Surface Science | publication name
metadata(doi:10.1016/j.apsusc.2015.04.039) | 2015-08-30 | Cover Date
1%V2O5/TiO2(doi:10.1016/j.apsusc.2015.04.039) | step(doi:10.1016/j.apsusc.2015.04.039-1%V2O5/TiO2) | step
step(doi:10.1016/j.apsusc.2015.04.039-1%V2O5/TiO2) | add | step_1
add | TiO2powder | participate
step(doi:10.1016/j.apsusc.2015.04.039-1%V2O5/TiO2) | calcined | step_2
calcined | 500°C | participate_temperature
calcined | 4h | participate_time
step(doi:10.1016/j.apsusc.2015.04.039-1%V2O5/TiO2) | dissolve | step_3
dissolve | ammonium metavanadate (NH4VO3) | reagents
dissolve | oxalic acid solution | reagents
step(doi:10.1016/j.apsusc.2015.04.039-1%V2O5/TiO2) | dry | step_4
dry | 110°C | participate_temperature
dry | overnight | participate_time
step(doi:10.1016/j.apsusc.2015.04.039-1%V2O5/TiO2) | stir1 | step_5
stir1 | 1h | participate_time
step(doi:10.1016/j.apsusc.2015.04.039-1%V2O5/TiO2) | ultrasonic | step_6
ultrasonic | 2h | participate_time
1%V2O5/TiO2(doi:10.1016/j.apsusc.2015.04.039) | metadata(doi:10.1016/j.apsusc.2015.04.039) | article metadata
metadata(doi:10.1016/j.apsusc.2015.04.039) | doi:10.1016/j.apsusc.2015.04.039 | article doi
metadata(doi:10.1016/j.apsusc.2015.04.039) | Simultaneous removal of elemental mercury and NO from flue gas by V2O5–CeO2/TiO2 catalysts | article title
metadata(doi:10.1016/j.apsusc.2015.04.039) | Applied Surface Science | publication name
metadata(doi:10.1016/j.apsusc.2015.04.039) | 2015-08-30 | Cover Date
V1CexTi(doi:10.1016/j.apsusc.2015.04.039) | step(doi:10.1016/j.apsusc.2015.04.039-V1CexTi) | step
step(doi:10.1016/j.apsusc.2015.04.039-V1CexTi) | calcined | step_1
calcined | 500°C | participate_temperature
calcined | 4h | participate_time
step(doi:10.1016/j.apsusc.2015.04.039-V1CexTi) | dry | step_2
dry | 110°C | participate_temperature
dry | overnight | participate_time
step(doi:10.1016/j.apsusc.2015.04.039-V1CexTi) | grind | step_3
step(doi:10.1016/j.apsusc.2015.04.039-V1CexTi) | impregnate | step_4
impregnate | CexTi powder | participate
step(doi:10.1016/j.apsusc.2015.04.039-V1CexTi) | sieve | step_5
step(doi:10.1016/j.apsusc.2015.04.039-V1CexTi) | stir | step_6
stir | 1h | participate_time
step(doi:10.1016/j.apsusc.2015.04.039-V1CexTi) | ultrasonic | step_7
ultrasonic | 2h | participate_time
V1CexTi(doi:10.1016/j.apsusc.2015.04.039) | metadata(doi:10.1016/j.apsusc.2015.04.039) | article metadata
metadata(doi:10.1016/j.apsusc.2015.04.039) | doi:10.1016/j.apsusc.2015.04.039 | article doi
metadata(doi:10.1016/j.apsusc.2015.04.039) | Simultaneous removal of elemental mercury and NO from flue gas by V2O5–CeO2/TiO2 catalysts | article title
metadata(doi:10.1016/j.apsusc.2015.04.039) | Applied Surface Science | publication name
metadata(doi:10.1016/j.apsusc.2015.04.039) | 2015-08-30 | Cover Date
V1CexTi(doi:10.1016/j.apsusc.2015.04.039) | CexTi powder | catalyst-raw_material
V1CexTi(doi:10.1016/j.apsusc.2015.04.039) | impregnating | catalyst-method
x% CeO2/TiO2(doi:10.1016/j.apsusc.2015.04.039) | Enhanced in the presence of O2 | conversion
x% CeO2/TiO2(doi:10.1016/j.apsusc.2015.04.039) | Inhibited by NH3 with increase of NH3/NO | activity
x% CeO2/TiO2(doi:10.1016/j.apsusc.2015.04.039) | 250°C | condition
MnOx/TiO2(doi:10.1016/j.apsusc.2015.07.026) | step(doi:10.1016/j.apsusc.2015.07.026-MnOx/TiO2) | step
step(doi:10.1016/j.apsusc.2015.07.026-MnOx/TiO2) | add | step_1
add | B mixed liquor | participate
step(doi:10.1016/j.apsusc.2015.07.026-MnOx/TiO2) | add1 | step_2
add1 | 5ml acetic | reagents
add1 | 34g tetrabutyl titanate | reagents
step(doi:10.1016/j.apsusc.2015.07.026-MnOx/TiO2) | add2 | step_3
add2 | 28.6g 50% manganese nitrate solution | reagents
add2 | 100ml absolute ethylalcohol | reagents
step(doi:10.1016/j.apsusc.2015.07.026-MnOx/TiO2) | add3 | step_4
add3 | 18ml distilled water | reagents
step(doi:10.1016/j.apsusc.2015.07.026-MnOx/TiO2) | calcination | step_5
calcination | 500°C | participate_temperature
calcination | 4h | participate_time
step(doi:10.1016/j.apsusc.2015.07.026-MnOx/TiO2) | desiccation | step_6
desiccation | 110°C | participate_temperature
desiccation | 12h | participate_time
step(doi:10.1016/j.apsusc.2015.07.026-MnOx/TiO2) | stay | step_7
stay | 20h | participate_time
step(doi:10.1016/j.apsusc.2015.07.026-MnOx/TiO2) | stir | step_8
stir | until the liquor turned into gelatin | participate_time
MnOx/TiO2(doi:10.1016/j.apsusc.2015.07.026) | metadata(doi:10.1016/j.apsusc.2015.07.026) | article metadata
metadata(doi:10.1016/j.apsusc.2015.07.026) | doi:10.1016/j.apsusc.2015.07.026 | article doi
metadata(doi:10.1016/j.apsusc.2015.07.026) | The poisoning effect of potassium ions doped on MnO x /TiO2 catalysts for low-temperature selective catalytic reduction | article title
metadata(doi:10.1016/j.apsusc.2015.07.026) | Applied Surface Science | publication name
metadata(doi:10.1016/j.apsusc.2015.07.026) | 2015-11-15 | Cover Date
MnOx/TiO2(doi:10.1016/j.apsusc.2015.07.026) | raw_material(doi:10.1016/j.apsusc.2015.07.026-MnOx/TiO2) | catalyst-raw_material
raw_material(doi:10.1016/j.apsusc.2015.07.026-MnOx/TiO2) | acetic | catalyst-raw_material
raw_material(doi:10.1016/j.apsusc.2015.07.026-MnOx/TiO2) | tetrabutyl titanate | catalyst-raw_material
raw_material(doi:10.1016/j.apsusc.2015.07.026-MnOx/TiO2) | ethylalcohol | catalyst-raw_material
raw_material(doi:10.1016/j.apsusc.2015.07.026-MnOx/TiO2) | manganese nitrate | catalyst-raw_material
raw_material(doi:10.1016/j.apsusc.2015.07.026-MnOx/TiO2) | distilled water | catalyst-raw_material
MnOx/TiO2(doi:10.1016/j.apsusc.2015.07.026) | sol-gel method | catalyst-method
Ce/Ti system(doi:10.1016/j.apsusc.2015.08.073) | step(doi:10.1016/j.apsusc.2015.08.073-Ce/Ti system) | step
step(doi:10.1016/j.apsusc.2015.08.073-Ce/Ti system) | add | step_1
add | TiO2 | reagents
add | ceria | reagents
step(doi:10.1016/j.apsusc.2015.08.073-Ce/Ti system) | agitate | step_2
step(doi:10.1016/j.apsusc.2015.08.073-Ce/Ti system) | calcined | step_3
calcined | 500°C | participate_temperature
calcined | 5h | participate_time
step(doi:10.1016/j.apsusc.2015.08.073-Ce/Ti system) | dry | step_4
dry | 110°C | participate_temperature
dry | overnight | participate_time
step(doi:10.1016/j.apsusc.2015.08.073-Ce/Ti system) | remove | step_5
remove | 70°C | participate_temperature
step(doi:10.1016/j.apsusc.2015.08.073-Ce/Ti system) | stir1 | step_6
stir1 | 1h | participate_time
Ce/Ti system(doi:10.1016/j.apsusc.2015.08.073) | metadata(doi:10.1016/j.apsusc.2015.08.073) | article metadata
metadata(doi:10.1016/j.apsusc.2015.08.073) | doi:10.1016/j.apsusc.2015.08.073 | article doi
metadata(doi:10.1016/j.apsusc.2015.08.073) | Promotional effect of tungsten-doped CeO2/TiO2 for selective catalytic reduction of NOx with ammonia | article title
metadata(doi:10.1016/j.apsusc.2015.08.073) | Applied Surface Science | publication name
metadata(doi:10.1016/j.apsusc.2015.08.073) | 2015-11-30 | Cover Date
Ce/Me/Ti catalyst(doi:10.1016/j.apsusc.2015.08.073) | step(doi:10.1016/j.apsusc.2015.08.073-Ce/Me/Ti catalyst) | step
step(doi:10.1016/j.apsusc.2015.08.073-Ce/Me/Ti catalyst) | calcined | step_1
calcined | 600°C | participate_temperature
calcined | 8h | participate_time
step(doi:10.1016/j.apsusc.2015.08.073-Ce/Me/Ti catalyst) | calcined2 | step_2
calcined2 | 500°C | participate_temperature
calcined2 | 5h | participate_time
step(doi:10.1016/j.apsusc.2015.08.073-Ce/Me/Ti catalyst) | dissolve | step_3
dissolve | cerium(III) nitrate, distilled water | participate
step(doi:10.1016/j.apsusc.2015.08.073-Ce/Me/Ti catalyst) | dry | step_4
dry | 110°C | participate_temperature
dry | overnight | participate_time
step(doi:10.1016/j.apsusc.2015.08.073-Ce/Me/Ti catalyst) | dry2 | step_5
dry2 | 110°C | participate_temperature
dry2 | overnight | participate_time
step(doi:10.1016/j.apsusc.2015.08.073-Ce/Me/Ti catalyst) | impregnat | step_6
impregnat | 10Ce/Ti | reagents
impregnat | ammonium paratungstate | reagents
step(doi:10.1016/j.apsusc.2015.08.073-Ce/Me/Ti catalyst) | impregnate | step_7
impregnate | ceria solution | reagents
impregnate | W/Ti, Mo/Ti, or La/Ti supports | reagents
step(doi:10.1016/j.apsusc.2015.08.073-Ce/Me/Ti catalyst) | mix | step_8
mix | metal solution | reagents
mix | TiO2 | reagents
step(doi:10.1016/j.apsusc.2015.08.073-Ce/Me/Ti catalyst) | remove | step_9
remove | distilled H2O | participate
remove | 70°C | participate_temperature
step(doi:10.1016/j.apsusc.2015.08.073-Ce/Me/Ti catalyst) | remove2 | step_10
remove2 | 70°C | participate_temperature
step(doi:10.1016/j.apsusc.2015.08.073-Ce/Me/Ti catalyst) | stir | step_11
stir | 1h | participate_time
Ce/Me/Ti catalyst(doi:10.1016/j.apsusc.2015.08.073) | metadata(doi:10.1016/j.apsusc.2015.08.073) | article metadata
metadata(doi:10.1016/j.apsusc.2015.08.073) | doi:10.1016/j.apsusc.2015.08.073 | article doi
metadata(doi:10.1016/j.apsusc.2015.08.073) | Promotional effect of tungsten-doped CeO2/TiO2 for selective catalytic reduction of NOx with ammonia | article title
metadata(doi:10.1016/j.apsusc.2015.08.073) | Applied Surface Science | publication name
metadata(doi:10.1016/j.apsusc.2015.08.073) | 2015-11-30 | Cover Date
10CeW/Ti catalyst(doi:10.1016/j.apsusc.2015.08.073) | step(doi:10.1016/j.apsusc.2015.08.073-10CeW/Ti catalyst) | step
step(doi:10.1016/j.apsusc.2015.08.073-10CeW/Ti catalyst) | calcined | step_1
calcined | 500°C | participate_temperature
calcined | 5h | participate_time
step(doi:10.1016/j.apsusc.2015.08.073-10CeW/Ti catalyst) | dry | step_2
dry | 110°C | participate_temperature
dry | overnight | participate_time
step(doi:10.1016/j.apsusc.2015.08.073-10CeW/Ti catalyst) | impregnate | step_3
impregnate | TiO2support | participate
step(doi:10.1016/j.apsusc.2015.08.073-10CeW/Ti catalyst) | mix | step_4
mix | Cerium nitrate (10wt.% Ce) | reagents
mix | ammonium paratungstate | reagents
step(doi:10.1016/j.apsusc.2015.08.073-10CeW/Ti catalyst) | remove | step_5
remove | 70°C | participate_temperature
step(doi:10.1016/j.apsusc.2015.08.073-10CeW/Ti catalyst) | stir | step_6
stir | 1h | participate_time
10CeW/Ti catalyst(doi:10.1016/j.apsusc.2015.08.073) | metadata(doi:10.1016/j.apsusc.2015.08.073) | article metadata
metadata(doi:10.1016/j.apsusc.2015.08.073) | doi:10.1016/j.apsusc.2015.08.073 | article doi
metadata(doi:10.1016/j.apsusc.2015.08.073) | Promotional effect of tungsten-doped CeO2/TiO2 for selective catalytic reduction of NOx with ammonia | article title
metadata(doi:10.1016/j.apsusc.2015.08.073) | Applied Surface Science | publication name
metadata(doi:10.1016/j.apsusc.2015.08.073) | 2015-11-30 | Cover Date
W/10Ce/Ti(doi:10.1016/j.apsusc.2015.08.073) | step(doi:10.1016/j.apsusc.2015.08.073-W/10Ce/Ti) | step
step(doi:10.1016/j.apsusc.2015.08.073-W/10Ce/Ti) | calcined | step_1
calcined | 500°C | participate_temperature
calcined | 5h | participate_time
step(doi:10.1016/j.apsusc.2015.08.073-W/10Ce/Ti) | dry | step_2
dry | 110°C | participate_temperature
dry | overnight | participate_time
step(doi:10.1016/j.apsusc.2015.08.073-W/10Ce/Ti) | impregnate | step_3
impregnate | 10Ce/Ti | reagents
impregnate | ammonium paratungstate | reagents
step(doi:10.1016/j.apsusc.2015.08.073-W/10Ce/Ti) | mix | step_4
mix | support | participate
step(doi:10.1016/j.apsusc.2015.08.073-W/10Ce/Ti) | remove | step_5
remove | 70°C | participate_temperature
W/10Ce/Ti(doi:10.1016/j.apsusc.2015.08.073) | metadata(doi:10.1016/j.apsusc.2015.08.073) | article metadata
metadata(doi:10.1016/j.apsusc.2015.08.073) | doi:10.1016/j.apsusc.2015.08.073 | article doi
metadata(doi:10.1016/j.apsusc.2015.08.073) | Promotional effect of tungsten-doped CeO2/TiO2 for selective catalytic reduction of NOx with ammonia | article title
metadata(doi:10.1016/j.apsusc.2015.08.073) | Applied Surface Science | publication name
metadata(doi:10.1016/j.apsusc.2015.08.073) | 2015-11-30 | Cover Date
W/10Ce/Ti(doi:10.1016/j.apsusc.2015.08.073) | raw_material(doi:10.1016/j.apsusc.2015.08.073-W/10Ce/Ti) | catalyst-raw_material
raw_material(doi:10.1016/j.apsusc.2015.08.073-W/10Ce/Ti) | 10Ce/Ti | catalyst-raw_material
raw_material(doi:10.1016/j.apsusc.2015.08.073-W/10Ce/Ti) | ammonium paratungstate | catalyst-raw_material
W/10Ce/Ti(doi:10.1016/j.apsusc.2015.08.073) | impregnation | catalyst-method
10CeW/Ti catalyst(doi:10.1016/j.apsusc.2015.08.073) | excellent NOx conversion | conversion
10CeW/Ti catalyst(doi:10.1016/j.apsusc.2015.08.073) | excellent activity | activity
W/10Ce/Ti(doi:10.1016/j.apsusc.2015.08.073) | excellent NOx conversion | conversion
W/10Ce/Ti(doi:10.1016/j.apsusc.2015.08.073) | highest activity | activity
catalysts(doi:10.1016/j.apsusc.2015.08.259) | step(doi:10.1016/j.apsusc.2015.08.259-catalysts) | step
step(doi:10.1016/j.apsusc.2015.08.259-catalysts) | calcined | step_1
calcined | 773K | participate_temperature
calcined | 3h | participate_time
step(doi:10.1016/j.apsusc.2015.08.259-catalysts) | dry | step_2
dry | 383K | participate_temperature
dry | 12h | participate_time
step(doi:10.1016/j.apsusc.2015.08.259-catalysts) | impregnate | step_3
impregnate | Mn, Co and Ce nitrates | reagents
impregnate | TiO2(P25, 50m2g−1) | reagents
step(doi:10.1016/j.apsusc.2015.08.259-catalysts) | leave | step_4
leave | room temperature | participate_temperature
leave | 24h | participate_time
step(doi:10.1016/j.apsusc.2015.08.259-catalysts) | stir | step_5
stir | 1h | participate_time
catalysts(doi:10.1016/j.apsusc.2015.08.259) | metadata(doi:10.1016/j.apsusc.2015.08.259) | article metadata
metadata(doi:10.1016/j.apsusc.2015.08.259) | doi:10.1016/j.apsusc.2015.08.259 | article doi
metadata(doi:10.1016/j.apsusc.2015.08.259) | In situ IR studies of Co and Ce doped Mn/TiO2 catalyst for low-temperature selective catalytic reduction of NO with NH3 | article title
metadata(doi:10.1016/j.apsusc.2015.08.259) | Applied Surface Science | publication name
metadata(doi:10.1016/j.apsusc.2015.08.259) | 2015-12-01 | Cover Date
catalysts(doi:10.1016/j.apsusc.2015.08.259) | raw_material(doi:10.1016/j.apsusc.2015.08.259-catalysts) | catalyst-raw_material
raw_material(doi:10.1016/j.apsusc.2015.08.259-catalysts) | Mn, Co and Ce nitrates | catalyst-raw_material
raw_material(doi:10.1016/j.apsusc.2015.08.259-catalysts) | TiO2(P25, 50m2g−1) | catalyst-raw_material
catalysts(doi:10.1016/j.apsusc.2015.08.259) | wet impregnating method | catalyst-method
catalysts(doi:10.1016/j.apsusc.2015.08.259) | NO reduction | conversion
catalysts(doi:10.1016/j.apsusc.2015.08.259) | Best NO reduction selectivity | selectivity
catalysts(doi:10.1016/j.apsusc.2015.08.259) | Low-temperature SCR | activity
catalysts(doi:10.1016/j.apsusc.2015.08.259) | Selective catalytic reduction of NO by NH3 in the presence of oxygen | condition
MSNs(doi:10.1016/j.apsusc.2015.09.043) | step(doi:10.1016/j.apsusc.2015.09.043-MSNs) | step
step(doi:10.1016/j.apsusc.2015.09.043-MSNs) | add1 | step_1
step(doi:10.1016/j.apsusc.2015.09.043-MSNs) | add2 | step_2
add2 | 5mL tetraethyl orthosilicate | participate
step(doi:10.1016/j.apsusc.2015.09.043-MSNs) | calcined | step_3
calcined | 600°C | participate_temperature
calcined | 4h | participate_time
step(doi:10.1016/j.apsusc.2015.09.043-MSNs) | dissolve | step_4
dissolve | 0.25g CTAB | reagents
dissolve | 100mL water | reagents
step(doi:10.1016/j.apsusc.2015.09.043-MSNs) | dry | step_5
dry | overnight | participate_temperature
step(doi:10.1016/j.apsusc.2015.09.043-MSNs) | filter | step_6
step(doi:10.1016/j.apsusc.2015.09.043-MSNs) | stir1 | step_7
stir1 | 30min | participate_time
step(doi:10.1016/j.apsusc.2015.09.043-MSNs) | stir2 | step_8
stir2 | 35°C | participate_temperature
stir2 | 12h | participate_time
step(doi:10.1016/j.apsusc.2015.09.043-MSNs) | wash | step_9
wash | water | reagents
wash | ethanol | reagents
MSNs(doi:10.1016/j.apsusc.2015.09.043) | metadata(doi:10.1016/j.apsusc.2015.09.043) | article metadata
metadata(doi:10.1016/j.apsusc.2015.09.043) | doi:10.1016/j.apsusc.2015.09.043 | article doi
metadata(doi:10.1016/j.apsusc.2015.09.043) | Mesoporous silica nanoparticle supported PdIr bimetal catalyst for selective hydrogenation, and the significant promotional effect of Ir | article title
metadata(doi:10.1016/j.apsusc.2015.09.043) | Applied Surface Science | publication name
metadata(doi:10.1016/j.apsusc.2015.09.043) | 2015-12-01 | Cover Date
Pd/MSN(doi:10.1016/j.apsusc.2015.09.043) | step(doi:10.1016/j.apsusc.2015.09.043-Pd/MSN) | step
step(doi:10.1016/j.apsusc.2015.09.043-Pd/MSN) | evaporate | step_1
evaporate | 40°C | participate_temperature
evaporate | overnight | participate_time
step(doi:10.1016/j.apsusc.2015.09.043-Pd/MSN) | impregnate | step_2
impregnate | ethanol solution of PdCl2 | participate
step(doi:10.1016/j.apsusc.2015.09.043-Pd/MSN) | reduce | step_3
reduce | 200°C | participate_temperature
reduce | 2h | participate_time
step(doi:10.1016/j.apsusc.2015.09.043-Pd/MSN) | stir | step_4
stir | room temperature | participate_temperature
Pd/MSN(doi:10.1016/j.apsusc.2015.09.043) | metadata(doi:10.1016/j.apsusc.2015.09.043) | article metadata
metadata(doi:10.1016/j.apsusc.2015.09.043) | doi:10.1016/j.apsusc.2015.09.043 | article doi
metadata(doi:10.1016/j.apsusc.2015.09.043) | Mesoporous silica nanoparticle supported PdIr bimetal catalyst for selective hydrogenation, and the significant promotional effect of Ir | article title
metadata(doi:10.1016/j.apsusc.2015.09.043) | Applied Surface Science | publication name
metadata(doi:10.1016/j.apsusc.2015.09.043) | 2015-12-01 | Cover Date
Ir/MSN(doi:10.1016/j.apsusc.2015.09.043) | step(doi:10.1016/j.apsusc.2015.09.043-Ir/MSN) | step
step(doi:10.1016/j.apsusc.2015.09.043-Ir/MSN) | evaporate | step_1
evaporate | 40°C | participate_temperature
evaporate | overnight | participate_time
step(doi:10.1016/j.apsusc.2015.09.043-Ir/MSN) | impregnate | step_2
impregnate | ethanol solution of IrCl3 | participate
step(doi:10.1016/j.apsusc.2015.09.043-Ir/MSN) | reduce | step_3
reduce | 200°C | participate_temperature
reduce | 2h | participate_time
step(doi:10.1016/j.apsusc.2015.09.043-Ir/MSN) | stir | step_4
stir | room temperature | participate_temperature
Ir/MSN(doi:10.1016/j.apsusc.2015.09.043) | metadata(doi:10.1016/j.apsusc.2015.09.043) | article metadata
metadata(doi:10.1016/j.apsusc.2015.09.043) | doi:10.1016/j.apsusc.2015.09.043 | article doi
metadata(doi:10.1016/j.apsusc.2015.09.043) | Mesoporous silica nanoparticle supported PdIr bimetal catalyst for selective hydrogenation, and the significant promotional effect of Ir | article title
metadata(doi:10.1016/j.apsusc.2015.09.043) | Applied Surface Science | publication name
metadata(doi:10.1016/j.apsusc.2015.09.043) | 2015-12-01 | Cover Date
Ir/MSN(doi:10.1016/j.apsusc.2015.09.043) | IrCl3 | catalyst-raw_material
Ir/MSN(doi:10.1016/j.apsusc.2015.09.043) | impregnation–reduction method | catalyst-method
ASC sample(doi:10.1016/j.apsusc.2016.01.052) | step(doi:10.1016/j.apsusc.2016.01.052-ASC sample) | step
step(doi:10.1016/j.apsusc.2016.01.052-ASC sample) | add | step_1
add | 3g of ASC | participate
step(doi:10.1016/j.apsusc.2016.01.052-ASC sample) | dry | step_2
dry | 2h | participate_time
step(doi:10.1016/j.apsusc.2016.01.052-ASC sample) | heat | step_3
step(doi:10.1016/j.apsusc.2016.01.052-ASC sample) | heat2 | step_4
heat2 | 160°C | participate_temperature
heat2 | 12h | participate_time
step(doi:10.1016/j.apsusc.2016.01.052-ASC sample) | mix | step_5
mix | KMnO4 (0.5 g) | reagents
mix | MnSO4·H2O (0.21 g) | reagents
mix | 32 mL distilled water | reagents
step(doi:10.1016/j.apsusc.2016.01.052-ASC sample) | transferred | step_6
step(doi:10.1016/j.apsusc.2016.01.052-ASC sample) | ultrasonic | step_7
ultrasonic | 20min | participate_time
step(doi:10.1016/j.apsusc.2016.01.052-ASC sample) | wash | step_8
wash | deionized water | participate
ASC sample(doi:10.1016/j.apsusc.2016.01.052) | metadata(doi:10.1016/j.apsusc.2016.01.052) | article metadata
metadata(doi:10.1016/j.apsusc.2016.01.052) | doi:10.1016/j.apsusc.2016.01.052 | article doi
metadata(doi:10.1016/j.apsusc.2016.01.052) | In situ DRIFTS studies on MnO x nanowires supported by activated semi-coke for low temperature selective catalytic reduction of NO x with NH3 | article title
metadata(doi:10.1016/j.apsusc.2016.01.052) | Applied Surface Science | publication name
metadata(doi:10.1016/j.apsusc.2016.01.052) | 2016-03-15 | Cover Date
ASC sample(doi:10.1016/j.apsusc.2016.01.052) | Semi-coke | catalyst-raw_material
ASC sample(doi:10.1016/j.apsusc.2016.01.052) | HNO3activation | catalyst-method
Mn-Ce/TiO2(doi:10.1016/j.apsusc.2016.03.206) | step(doi:10.1016/j.apsusc.2016.03.206-Mn-Ce/TiO2) | step
step(doi:10.1016/j.apsusc.2016.03.206-Mn-Ce/TiO2) | add | step_1
add | 0.02mol of manganese nitrate (Mn(NO3)2) | reagents
add | 0.0035mol of cerium nitrate (Ce(NO3)3) | reagents
add | a certain amount of sodium sulfate (Na2SO4) | reagents
step(doi:10.1016/j.apsusc.2016.03.206-Mn-Ce/TiO2) | calcined | step_2
calcined | 400°C | participate_temperature
calcined | 2h | participate_time
step(doi:10.1016/j.apsusc.2016.03.206-Mn-Ce/TiO2) | crush | step_3
step(doi:10.1016/j.apsusc.2016.03.206-Mn-Ce/TiO2) | disperse | step_4
disperse | 4.0g TiO2powder (Degussa P25) | reagents
disperse | 100mL aqueous solution | reagents
step(doi:10.1016/j.apsusc.2016.03.206-Mn-Ce/TiO2) | maintain | step_5
maintain | 105°C | participate_temperature
maintain | 12h | participate_time
step(doi:10.1016/j.apsusc.2016.03.206-Mn-Ce/TiO2) | sieve | step_6
step(doi:10.1016/j.apsusc.2016.03.206-Mn-Ce/TiO2) | stir | step_7
stir | 48h | participate_time
Mn-Ce/TiO2(doi:10.1016/j.apsusc.2016.03.206) | metadata(doi:10.1016/j.apsusc.2016.03.206) | article metadata
metadata(doi:10.1016/j.apsusc.2016.03.206) | doi:10.1016/j.apsusc.2016.03.206 | article doi
metadata(doi:10.1016/j.apsusc.2016.03.206) | Combined effects Na and SO2 in flue gas on Mn-Ce/TiO2 catalyst for low temperature selective catalytic reduction of NO by NH3 simulated by Na2SO4 doping | article title
metadata(doi:10.1016/j.apsusc.2016.03.206) | Applied Surface Science | publication name
metadata(doi:10.1016/j.apsusc.2016.03.206) | 2016-08-15 | Cover Date
Mn-Ce/TiO2(doi:10.1016/j.apsusc.2016.03.206) | raw_material(doi:10.1016/j.apsusc.2016.03.206-Mn-Ce/TiO2) | catalyst-raw_material
raw_material(doi:10.1016/j.apsusc.2016.03.206-Mn-Ce/TiO2) | TiO2powder (Degussa P25) | catalyst-raw_material
raw_material(doi:10.1016/j.apsusc.2016.03.206-Mn-Ce/TiO2) | Mn(NO3)2 | catalyst-raw_material
raw_material(doi:10.1016/j.apsusc.2016.03.206-Mn-Ce/TiO2) | Ce(NO3)3 | catalyst-raw_material
raw_material(doi:10.1016/j.apsusc.2016.03.206-Mn-Ce/TiO2) | Sodium sulfate | catalyst-raw_material
Mn-Ce/TiO2(doi:10.1016/j.apsusc.2016.03.206) | impregnation | catalyst-method
Ce/TiO2(doi:10.1016/j.apsusc.2016.03.211) | step(doi:10.1016/j.apsusc.2016.03.211-Ce/TiO2) | step
step(doi:10.1016/j.apsusc.2016.03.211-Ce/TiO2) | calcined | step_1
calcined | 500°C | participate_temperature
calcined | 5h | participate_time
step(doi:10.1016/j.apsusc.2016.03.211-Ce/TiO2) | dry | step_2
dry | 80°C | participate_temperature
dry | 24h | participate_time
step(doi:10.1016/j.apsusc.2016.03.211-Ce/TiO2) | mix | step_3
mix | butyl titanate (0.1mol) | reagents
mix | cerium nitrate (0.03mol) | reagents
mix | nitric acid (0.1mol) | reagents
mix | deionized water (0.6mol) | reagents
mix | room temperature | participate_temperature
Ce/TiO2(doi:10.1016/j.apsusc.2016.03.211) | metadata(doi:10.1016/j.apsusc.2016.03.211) | article metadata
metadata(doi:10.1016/j.apsusc.2016.03.211) | doi:10.1016/j.apsusc.2016.03.211 | article doi
metadata(doi:10.1016/j.apsusc.2016.03.211) | The deactivation mechanism of Cl on Ce/TiO2 catalyst for selective catalytic reduction of NO with NH3 | article title
metadata(doi:10.1016/j.apsusc.2016.03.211) | Applied Surface Science | publication name
metadata(doi:10.1016/j.apsusc.2016.03.211) | 2016-08-15 | Cover Date
Ce/TiO2-Cl(doi:10.1016/j.apsusc.2016.03.211) | step(doi:10.1016/j.apsusc.2016.03.211-Ce/TiO2-Cl) | step
step(doi:10.1016/j.apsusc.2016.03.211-Ce/TiO2-Cl) | calcined | step_1
calcined | 500°C | participate_temperature
calcined | 5h | participate_time
step(doi:10.1016/j.apsusc.2016.03.211-Ce/TiO2-Cl) | dry | step_2
dry | 80°C | participate_temperature
dry | 24h | participate_time
step(doi:10.1016/j.apsusc.2016.03.211-Ce/TiO2-Cl) | impregnate | step_3
step(doi:10.1016/j.apsusc.2016.03.211-Ce/TiO2-Cl) | stir | step_4
stir | 6h | participate_time
Ce/TiO2-Cl(doi:10.1016/j.apsusc.2016.03.211) | metadata(doi:10.1016/j.apsusc.2016.03.211) | article metadata
metadata(doi:10.1016/j.apsusc.2016.03.211) | doi:10.1016/j.apsusc.2016.03.211 | article doi
metadata(doi:10.1016/j.apsusc.2016.03.211) | The deactivation mechanism of Cl on Ce/TiO2 catalyst for selective catalytic reduction of NO with NH3 | article title
metadata(doi:10.1016/j.apsusc.2016.03.211) | Applied Surface Science | publication name
metadata(doi:10.1016/j.apsusc.2016.03.211) | 2016-08-15 | Cover Date
Ce/TiO2-Cl(doi:10.1016/j.apsusc.2016.03.211) | raw_material(doi:10.1016/j.apsusc.2016.03.211-Ce/TiO2-Cl) | catalyst-raw_material
raw_material(doi:10.1016/j.apsusc.2016.03.211-Ce/TiO2-Cl) | NH4Cl | catalyst-raw_material
Ce/TiO2-Cl(doi:10.1016/j.apsusc.2016.03.211) | impregnation method | catalyst-method
Cat-4-A(doi:10.1016/j.apsusc.2016.04.090) | step(doi:10.1016/j.apsusc.2016.04.090-Cat-4-A) | step
step(doi:10.1016/j.apsusc.2016.04.090-Cat-4-A) | adjust | step_1
adjust | Urea | reagents
adjust | Ammonia solution | reagents
step(doi:10.1016/j.apsusc.2016.04.090-Cat-4-A) | calcined | step_2
calcined | 500°C | participate_temperature
calcined | 5h | participate_time
step(doi:10.1016/j.apsusc.2016.04.090-Cat-4-A) | dissolve | step_3
dissolve | Ce(NO3)3·6H2O (2.17g) | reagents
dissolve | N10H40W12O41·xH2O (1.27g) | reagents
dissolve | Ti(SO4)2(6.00g) | reagents
dissolve | Deionized Water | reagents
step(doi:10.1016/j.apsusc.2016.04.090-Cat-4-A) | dry | step_4
dry | 100°C | participate_temperature
dry | 12h | participate_time
step(doi:10.1016/j.apsusc.2016.04.090-Cat-4-A) | filter | step_5
step(doi:10.1016/j.apsusc.2016.04.090-Cat-4-A) | heating | step_6
heating | 90°C | participate_temperature
heating | 12h | participate_time
step(doi:10.1016/j.apsusc.2016.04.090-Cat-4-A) | mix | step_7
mix | Cu(NO3)3·3H2O | reagents
mix | Co(NO3)2·6H2O | reagents
mix | Mn(NO3)2 | reagents
step(doi:10.1016/j.apsusc.2016.04.090-Cat-4-A) | stir | step_8
stir | 30min | participate_time
step(doi:10.1016/j.apsusc.2016.04.090-Cat-4-A) | wash | step_9
wash | deionized water | participate
Cat-4-A(doi:10.1016/j.apsusc.2016.04.090) | metadata(doi:10.1016/j.apsusc.2016.04.090) | article metadata
metadata(doi:10.1016/j.apsusc.2016.04.090) | doi:10.1016/j.apsusc.2016.04.090 | article doi
metadata(doi:10.1016/j.apsusc.2016.04.090) | Promotion of redox and stability features of doped Ce–W–Ti for NH3-SCR reaction over a wide temperature range | article title
metadata(doi:10.1016/j.apsusc.2016.04.090) | Applied Surface Science | publication name
metadata(doi:10.1016/j.apsusc.2016.04.090) | 2016-08-30 | Cover Date
Cat-4-A(doi:10.1016/j.apsusc.2016.04.090) | raw_material(doi:10.1016/j.apsusc.2016.04.090-Cat-4-A) | catalyst-raw_material
raw_material(doi:10.1016/j.apsusc.2016.04.090-Cat-4-A) | Ce(NO3)3·6H2O | catalyst-raw_material
raw_material(doi:10.1016/j.apsusc.2016.04.090-Cat-4-A) | N10H40W12O41·xH2O | catalyst-raw_material
raw_material(doi:10.1016/j.apsusc.2016.04.090-Cat-4-A) | Ti(SO4)2 | catalyst-raw_material
raw_material(doi:10.1016/j.apsusc.2016.04.090-Cat-4-A) | Cu(NO3)3·3H2O | catalyst-raw_material
raw_material(doi:10.1016/j.apsusc.2016.04.090-Cat-4-A) | Co(NO3)2·6H2O | catalyst-raw_material
raw_material(doi:10.1016/j.apsusc.2016.04.090-Cat-4-A) | Mn(NO3)2 | catalyst-raw_material
raw_material(doi:10.1016/j.apsusc.2016.04.090-Cat-4-A) | Urea | catalyst-raw_material
raw_material(doi:10.1016/j.apsusc.2016.04.090-Cat-4-A) | Ammonia solution | catalyst-raw_material
Cat-4-A(doi:10.1016/j.apsusc.2016.04.090) | Hydrothermal | catalyst-method
Fe/Al2O3(doi:10.1016/j.apsusc.2016.05.148) | step(doi:10.1016/j.apsusc.2016.05.148-Fe/Al2O3) | step
step(doi:10.1016/j.apsusc.2016.05.148-Fe/Al2O3) | calcined | step_1
calcined | 500°C | participate_temperature
step(doi:10.1016/j.apsusc.2016.05.148-Fe/Al2O3) | dry | step_2
step(doi:10.1016/j.apsusc.2016.05.148-Fe/Al2O3) | impregnation | step_3
impregnation | γ-Al2O3 | reagents
impregnation | ferric nitrate nonahydrate | reagents
Fe/Al2O3(doi:10.1016/j.apsusc.2016.05.148) | metadata(doi:10.1016/j.apsusc.2016.05.148) | article metadata
metadata(doi:10.1016/j.apsusc.2016.05.148) | doi:10.1016/j.apsusc.2016.05.148 | article doi
metadata(doi:10.1016/j.apsusc.2016.05.148) | Towards advanced structural analysis of iron oxide clusters on the surface of γ-Al2O3 using EXAFS | article title
metadata(doi:10.1016/j.apsusc.2016.05.148) | Applied Surface Science | publication name
metadata(doi:10.1016/j.apsusc.2016.05.148) | 2016-11-15 | Cover Date
Fe/Al2O3(doi:10.1016/j.apsusc.2016.05.148) | raw_material(doi:10.1016/j.apsusc.2016.05.148-Fe/Al2O3) | catalyst-raw_material
raw_material(doi:10.1016/j.apsusc.2016.05.148-Fe/Al2O3) | γ-Al2O3 | catalyst-raw_material
raw_material(doi:10.1016/j.apsusc.2016.05.148-Fe/Al2O3) | ferric nitrate nonahydrate | catalyst-raw_material
raw_material(doi:10.1016/j.apsusc.2016.05.148-Fe/Al2O3) | iron nitrate | catalyst-raw_material
Fe/Al2O3(doi:10.1016/j.apsusc.2016.05.148) | incipient wetness impregnation | catalyst-method
Ce0.75Zr0.25O2support(doi:10.1016/j.apsusc.2016.07.022) | step(doi:10.1016/j.apsusc.2016.07.022-Ce0.75Zr0.25O2support) | step
step(doi:10.1016/j.apsusc.2016.07.022-Ce0.75Zr0.25O2support) | add | step_1
add | ammonia | participate
step(doi:10.1016/j.apsusc.2016.07.022-Ce0.75Zr0.25O2support) | calcined | step_2
calcined | 500°C | participate_temperature
calcined | 2h | participate_time
step(doi:10.1016/j.apsusc.2016.07.022-Ce0.75Zr0.25O2support) | dissolve | step_3
dissolve | 3.2567g Ce(NO3)3·6H2O | reagents
dissolve | 1.0733g ZrOCl2·8H2O | reagents
dissolve | 100mL deionized water | reagents
step(doi:10.1016/j.apsusc.2016.07.022-Ce0.75Zr0.25O2support) | dry | step_4
dry | 60°C | participate_temperature
dry | 18h | participate_time
step(doi:10.1016/j.apsusc.2016.07.022-Ce0.75Zr0.25O2support) | filter | step_5
step(doi:10.1016/j.apsusc.2016.07.022-Ce0.75Zr0.25O2support) | stir | step_6
stir | 1h | participate_time
step(doi:10.1016/j.apsusc.2016.07.022-Ce0.75Zr0.25O2support) | wash | step_7
wash | deionized water | participate
Ce0.75Zr0.25O2support(doi:10.1016/j.apsusc.2016.07.022) | metadata(doi:10.1016/j.apsusc.2016.07.022) | article metadata
metadata(doi:10.1016/j.apsusc.2016.07.022) | doi:10.1016/j.apsusc.2016.07.022 | article doi
metadata(doi:10.1016/j.apsusc.2016.07.022) | In situ DRIFTs investigation of the reaction mechanism over MnOx-MOy/Ce0.75Zr0.25O2 (M=Fe, Co, Ni, Cu) for the selective catalytic reduction of NOx with NH3 | article title
metadata(doi:10.1016/j.apsusc.2016.07.022) | Applied Surface Science | publication name
metadata(doi:10.1016/j.apsusc.2016.07.022) | 2016-11-30 | Cover Date
Mn/CeZr(doi:10.1016/j.apsusc.2016.07.022) | step(doi:10.1016/j.apsusc.2016.07.022-Mn/CeZr) | step
step(doi:10.1016/j.apsusc.2016.07.022-Mn/CeZr) | add | step_1
add | 20mL of the aqueous precursor solution of Mn(CH3COO)2and M(CH3COO)2 | reagents
step(doi:10.1016/j.apsusc.2016.07.022-Mn/CeZr) | calcined | step_2
calcined | 500°C | participate_temperature
calcined | 2h | participate_time
step(doi:10.1016/j.apsusc.2016.07.022-Mn/CeZr) | dry | step_3
dry | 80°C | participate_temperature
dry | 18h | participate_time
step(doi:10.1016/j.apsusc.2016.07.022-Mn/CeZr) | stir | step_4
stir | 3h | participate_time
Mn/CeZr(doi:10.1016/j.apsusc.2016.07.022) | metadata(doi:10.1016/j.apsusc.2016.07.022) | article metadata
metadata(doi:10.1016/j.apsusc.2016.07.022) | doi:10.1016/j.apsusc.2016.07.022 | article doi
metadata(doi:10.1016/j.apsusc.2016.07.022) | In situ DRIFTs investigation of the reaction mechanism over MnOx-MOy/Ce0.75Zr0.25O2 (M=Fe, Co, Ni, Cu) for the selective catalytic reduction of NOx with NH3 | article title
metadata(doi:10.1016/j.apsusc.2016.07.022) | Applied Surface Science | publication name
metadata(doi:10.1016/j.apsusc.2016.07.022) | 2016-11-30 | Cover Date
Mn-M/CeZr(doi:10.1016/j.apsusc.2016.07.022) | step(doi:10.1016/j.apsusc.2016.07.022-Mn-M/CeZr) | step
step(doi:10.1016/j.apsusc.2016.07.022-Mn-M/CeZr) | add | step_1
add | 20mL of the aqueous precursor solution of Mn(CH3COO)2and M(CH3COO)2 | reagents
step(doi:10.1016/j.apsusc.2016.07.022-Mn-M/CeZr) | calcined | step_2
calcined | 500°C | participate_temperature
calcined | 2h | participate_time
step(doi:10.1016/j.apsusc.2016.07.022-Mn-M/CeZr) | dry | step_3
dry | 80°C | participate_temperature
dry | 18h | participate_time
step(doi:10.1016/j.apsusc.2016.07.022-Mn-M/CeZr) | stir | step_4
stir | 3h | participate_time
Mn-M/CeZr(doi:10.1016/j.apsusc.2016.07.022) | metadata(doi:10.1016/j.apsusc.2016.07.022) | article metadata
metadata(doi:10.1016/j.apsusc.2016.07.022) | doi:10.1016/j.apsusc.2016.07.022 | article doi
metadata(doi:10.1016/j.apsusc.2016.07.022) | In situ DRIFTs investigation of the reaction mechanism over MnOx-MOy/Ce0.75Zr0.25O2 (M=Fe, Co, Ni, Cu) for the selective catalytic reduction of NOx with NH3 | article title
metadata(doi:10.1016/j.apsusc.2016.07.022) | Applied Surface Science | publication name
metadata(doi:10.1016/j.apsusc.2016.07.022) | 2016-11-30 | Cover Date
Mn-M/CeZr(doi:10.1016/j.apsusc.2016.07.022) | raw_material(doi:10.1016/j.apsusc.2016.07.022-Mn-M/CeZr) | catalyst-raw_material
raw_material(doi:10.1016/j.apsusc.2016.07.022-Mn-M/CeZr) | Mn(CH3COO)2 | catalyst-raw_material
raw_material(doi:10.1016/j.apsusc.2016.07.022-Mn-M/CeZr) | CeZr | catalyst-raw_material
raw_material(doi:10.1016/j.apsusc.2016.07.022-Mn-M/CeZr) | M(CH3COO)2for M=Fe, Co, Ni, Cu | catalyst-raw_material
Mn-M/CeZr(doi:10.1016/j.apsusc.2016.07.022) | conventional impregnation method | catalyst-method
Doped MxCo3-xO4(M=Rh, Pd, Ru and x=0.05) and pristine Co3O4(doi:10.1016/j.apsusc.2016.07.121) | step(doi:10.1016/j.apsusc.2016.07.121-Doped MxCo3-xO4(M=Rh, Pd, Ru and x=0.05) and pristine Co3O4) | step
step(doi:10.1016/j.apsusc.2016.07.121-Doped MxCo3-xO4(M=Rh, Pd, Ru and x=0.05) and pristine Co3O4) | add | step_1
add | cobalt nitrate | reagents
add | metal chlorides | reagents
add | citric acid monohydrate | reagents
step(doi:10.1016/j.apsusc.2016.07.121-Doped MxCo3-xO4(M=Rh, Pd, Ru and x=0.05) and pristine Co3O4) | dry | step_2
dry | 150 °C | participate_temperature
dry | 3h | participate_time
step(doi:10.1016/j.apsusc.2016.07.121-Doped MxCo3-xO4(M=Rh, Pd, Ru and x=0.05) and pristine Co3O4) | evaporate | step_3
step(doi:10.1016/j.apsusc.2016.07.121-Doped MxCo3-xO4(M=Rh, Pd, Ru and x=0.05) and pristine Co3O4) | grind | step_4
step(doi:10.1016/j.apsusc.2016.07.121-Doped MxCo3-xO4(M=Rh, Pd, Ru and x=0.05) and pristine Co3O4) | sinter | step_5
sinter | 600°C | participate_temperature
sinter | 7h | participate_time
step(doi:10.1016/j.apsusc.2016.07.121-Doped MxCo3-xO4(M=Rh, Pd, Ru and x=0.05) and pristine Co3O4) | stir | step_6
stir | 1h | participate_time
Doped MxCo3-xO4(M=Rh, Pd, Ru and x=0.05) and pristine Co3O4(doi:10.1016/j.apsusc.2016.07.121) | metadata(doi:10.1016/j.apsusc.2016.07.121) | article metadata
metadata(doi:10.1016/j.apsusc.2016.07.121) | doi:10.1016/j.apsusc.2016.07.121 | article doi
metadata(doi:10.1016/j.apsusc.2016.07.121) | Catalytic activity and mechanistic approach of NO reduction by CO over M0.05Co2.95O4 (M=Rh, Pd & Ru) spinel system | article title
metadata(doi:10.1016/j.apsusc.2016.07.121) | Applied Surface Science | publication name
metadata(doi:10.1016/j.apsusc.2016.07.121) | 2016-12-15 | Cover Date
Doped MxCo3-xO4(M=Rh, Pd, Ru and x=0.05) and pristine Co3O4(doi:10.1016/j.apsusc.2016.07.121) | raw_material(doi:10.1016/j.apsusc.2016.07.121-Doped MxCo3-xO4(M=Rh, Pd, Ru and x=0.05) and pristine Co3O4) | catalyst-raw_material
raw_material(doi:10.1016/j.apsusc.2016.07.121-Doped MxCo3-xO4(M=Rh, Pd, Ru and x=0.05) and pristine Co3O4) | Co(NO3)2·6H2O | catalyst-raw_material
raw_material(doi:10.1016/j.apsusc.2016.07.121-Doped MxCo3-xO4(M=Rh, Pd, Ru and x=0.05) and pristine Co3O4) | RhCl3 | catalyst-raw_material
raw_material(doi:10.1016/j.apsusc.2016.07.121-Doped MxCo3-xO4(M=Rh, Pd, Ru and x=0.05) and pristine Co3O4) | PdCl2 | catalyst-raw_material
raw_material(doi:10.1016/j.apsusc.2016.07.121-Doped MxCo3-xO4(M=Rh, Pd, Ru and x=0.05) and pristine Co3O4) | RuCl2 | catalyst-raw_material
raw_material(doi:10.1016/j.apsusc.2016.07.121-Doped MxCo3-xO4(M=Rh, Pd, Ru and x=0.05) and pristine Co3O4) | Citric acid monohydrate | catalyst-raw_material
Doped MxCo3-xO4(M=Rh, Pd, Ru and x=0.05) and pristine Co3O4(doi:10.1016/j.apsusc.2016.07.121) | Doped MxCo3-xO4(M=Rh, Pd, Ru and x=0.05) | catalyst-method
Mn-Ce/TiO2(doi:10.1016/j.apsusc.2016.07.136) | step(doi:10.1016/j.apsusc.2016.07.136-Mn-Ce/TiO2) | step
step(doi:10.1016/j.apsusc.2016.07.136-Mn-Ce/TiO2) | add | step_1
add | anatase-type nano TiO2 | participate
step(doi:10.1016/j.apsusc.2016.07.136-Mn-Ce/TiO2) | calcined | step_2
calcined | 450°C | participate_temperature
calcined | 4h | participate_time
step(doi:10.1016/j.apsusc.2016.07.136-Mn-Ce/TiO2) | dissolve | step_3
dissolve | Mn(NO3)2·6H2O | reagents
dissolve | Ce(NO3)3·6H2O | reagents
dissolve | ultrapure water | reagents
step(doi:10.1016/j.apsusc.2016.07.136-Mn-Ce/TiO2) | dry | step_4
dry | 105°C | participate_temperature
dry | 12h | participate_time
step(doi:10.1016/j.apsusc.2016.07.136-Mn-Ce/TiO2) | grind | step_5
step(doi:10.1016/j.apsusc.2016.07.136-Mn-Ce/TiO2) | impregnate | step_6
impregnate | room temperature | participate_temperature
impregnate | 24h | participate_time
step(doi:10.1016/j.apsusc.2016.07.136-Mn-Ce/TiO2) | sieve | step_7
step(doi:10.1016/j.apsusc.2016.07.136-Mn-Ce/TiO2) | stir1 | step_8
stir1 | 1h | participate_time
step(doi:10.1016/j.apsusc.2016.07.136-Mn-Ce/TiO2) | ultrasonic | step_9
ultrasonic | 0.5h | participate_time
Mn-Ce/TiO2(doi:10.1016/j.apsusc.2016.07.136) | metadata(doi:10.1016/j.apsusc.2016.07.136) | article metadata
metadata(doi:10.1016/j.apsusc.2016.07.136) | doi:10.1016/j.apsusc.2016.07.136 | article doi
metadata(doi:10.1016/j.apsusc.2016.07.136) | The poisoning effect of PbO on Mn-Ce/TiO2 catalyst for selective catalytic reduction of NO with NH3 at low temperature | article title
metadata(doi:10.1016/j.apsusc.2016.07.136) | Applied Surface Science | publication name
metadata(doi:10.1016/j.apsusc.2016.07.136) | 2016-12-15 | Cover Date
Pb(x)-Mn-Ce/TiO2(doi:10.1016/j.apsusc.2016.07.136) | step(doi:10.1016/j.apsusc.2016.07.136-Pb(x)-Mn-Ce/TiO2) | step
step(doi:10.1016/j.apsusc.2016.07.136-Pb(x)-Mn-Ce/TiO2) | calcined | step_1
calcined | 450°C | participate_temperature
calcined | 4h | participate_time
step(doi:10.1016/j.apsusc.2016.07.136-Pb(x)-Mn-Ce/TiO2) | dry | step_2
dry | 105°C | participate_temperature
dry | 12h | participate_time
step(doi:10.1016/j.apsusc.2016.07.136-Pb(x)-Mn-Ce/TiO2) | impregnate1 | step_3
impregnate1 | Mn-Ce/TiO2powder | reagents
impregnate1 | Pb(NO3)2 | reagents
step(doi:10.1016/j.apsusc.2016.07.136-Pb(x)-Mn-Ce/TiO2) | impregnate2 | step_4
impregnate2 | room temperature | participate_temperature
impregnate2 | 4h | participate_time
step(doi:10.1016/j.apsusc.2016.07.136-Pb(x)-Mn-Ce/TiO2) | stir | step_5
stir | 1h | participate_time
Pb(x)-Mn-Ce/TiO2(doi:10.1016/j.apsusc.2016.07.136) | metadata(doi:10.1016/j.apsusc.2016.07.136) | article metadata
metadata(doi:10.1016/j.apsusc.2016.07.136) | doi:10.1016/j.apsusc.2016.07.136 | article doi
metadata(doi:10.1016/j.apsusc.2016.07.136) | The poisoning effect of PbO on Mn-Ce/TiO2 catalyst for selective catalytic reduction of NO with NH3 at low temperature | article title
metadata(doi:10.1016/j.apsusc.2016.07.136) | Applied Surface Science | publication name
metadata(doi:10.1016/j.apsusc.2016.07.136) | 2016-12-15 | Cover Date
Pb(x)-Mn-Ce/TiO2(doi:10.1016/j.apsusc.2016.07.136) | raw_material(doi:10.1016/j.apsusc.2016.07.136-Pb(x)-Mn-Ce/TiO2) | catalyst-raw_material
raw_material(doi:10.1016/j.apsusc.2016.07.136-Pb(x)-Mn-Ce/TiO2) | Mn-Ce/TiO2powder | catalyst-raw_material
raw_material(doi:10.1016/j.apsusc.2016.07.136-Pb(x)-Mn-Ce/TiO2) | Pb(NO3)2 | catalyst-raw_material
Pb(x)-Mn-Ce/TiO2(doi:10.1016/j.apsusc.2016.07.136) | impregnation | catalyst-method
Mn-Ce/TiO2(doi:10.1016/j.apsusc.2016.07.136) | 96.75% | conversion
Mn-Ce/TiO2(doi:10.1016/j.apsusc.2016.07.136) | 200°C | condition
Pb(x)-Mn-Ce/TiO2(doi:10.1016/j.apsusc.2016.07.136) | about 40% | conversion
Pb(x)-Mn-Ce/TiO2(doi:10.1016/j.apsusc.2016.07.136) | 200°C when Pb:Mn molar ratio reached 0.5 | condition
In/H-BEA(doi:10.1016/j.apsusc.2016.08.156) | step(doi:10.1016/j.apsusc.2016.08.156-In/H-BEA) | step
step(doi:10.1016/j.apsusc.2016.08.156-In/H-BEA) | calcined | step_1
calcined | 500°C | participate_temperature
calcined | 2h | participate_time
step(doi:10.1016/j.apsusc.2016.08.156-In/H-BEA) | crushed | step_2
step(doi:10.1016/j.apsusc.2016.08.156-In/H-BEA) | dry | step_3
dry | 120°C | participate_temperature
dry | 8h | participate_time
step(doi:10.1016/j.apsusc.2016.08.156-In/H-BEA) | impregnate | step_4
impregnate | H-BEA | reagents
impregnate | In(NO3)3 | reagents
step(doi:10.1016/j.apsusc.2016.08.156-In/H-BEA) | pelleted | step_5
step(doi:10.1016/j.apsusc.2016.08.156-In/H-BEA) | sieved | step_6
In/H-BEA(doi:10.1016/j.apsusc.2016.08.156) | metadata(doi:10.1016/j.apsusc.2016.08.156) | article metadata
metadata(doi:10.1016/j.apsusc.2016.08.156) | doi:10.1016/j.apsusc.2016.08.156 | article doi
metadata(doi:10.1016/j.apsusc.2016.08.156) | Promotional mechanism of propane on selective catalytic reduction of NOx by methane over In/H-BEA at low temperature | article title
metadata(doi:10.1016/j.apsusc.2016.08.156) | Applied Surface Science | publication name
metadata(doi:10.1016/j.apsusc.2016.08.156) | 2016-12-30 | Cover Date
In/H-BEA(doi:10.1016/j.apsusc.2016.08.156) | raw_material(doi:10.1016/j.apsusc.2016.08.156-In/H-BEA) | catalyst-raw_material
raw_material(doi:10.1016/j.apsusc.2016.08.156-In/H-BEA) | H-BEA | catalyst-raw_material
raw_material(doi:10.1016/j.apsusc.2016.08.156-In/H-BEA) | In(NO3)3 | catalyst-raw_material
In/H-BEA(doi:10.1016/j.apsusc.2016.08.156) | impregnation | catalyst-method
In/H-BEA(doi:10.1016/j.apsusc.2016.08.156) | Higher NOx conversion in C3H8-SCR at below 425°C | conversion
In/H-BEA(doi:10.1016/j.apsusc.2016.08.156) | Enhanced CO2 selectivity by combining methane and propane | selectivity
In/H-BEA(doi:10.1016/j.apsusc.2016.08.156) | Higher catalytic activity in CH4-SCR at temperatures above 450°C | activity
In/H-BEA(doi:10.1016/j.apsusc.2016.08.156) | Temperatures ranging from 250 to 550°C | condition
TiO2-ZrO2composite oxide carriers(doi:10.1016/j.apsusc.2016.12.192) | step(doi:10.1016/j.apsusc.2016.12.192-TiO2-ZrO2composite oxide carriers) | step
step(doi:10.1016/j.apsusc.2016.12.192-TiO2-ZrO2composite oxide carriers) | add1 | step_1
add1 | ammonia solution | participate
step(doi:10.1016/j.apsusc.2016.12.192-TiO2-ZrO2composite oxide carriers) | age | step_2
age | room temperature | participate_temperature
age | 24h | participate_time
step(doi:10.1016/j.apsusc.2016.12.192-TiO2-ZrO2composite oxide carriers) | calcined | step_3
calcined | 400°C | participate_temperature
calcined | 5h | participate_time
step(doi:10.1016/j.apsusc.2016.12.192-TiO2-ZrO2composite oxide carriers) | dissolve | step_4
dissolve | Ti(SO4)2 | reagents
dissolve | ZrOCl2·8H2O | reagents
dissolve | deionized water | reagents
dissolve | 1h | participate_time
step(doi:10.1016/j.apsusc.2016.12.192-TiO2-ZrO2composite oxide carriers) | dry | step_5
dry | 80°C | participate_temperature
dry | overnight | participate_time
step(doi:10.1016/j.apsusc.2016.12.192-TiO2-ZrO2composite oxide carriers) | filter | step_6
step(doi:10.1016/j.apsusc.2016.12.192-TiO2-ZrO2composite oxide carriers) | stir | step_7
stir | 3h | participate_time
TiO2-ZrO2composite oxide carriers(doi:10.1016/j.apsusc.2016.12.192) | metadata(doi:10.1016/j.apsusc.2016.12.192) | article metadata
metadata(doi:10.1016/j.apsusc.2016.12.192) | doi:10.1016/j.apsusc.2016.12.192 | article doi
metadata(doi:10.1016/j.apsusc.2016.12.192) | The catalytic performance and characterization of ZrO2 support modification on CuO-CeO2/TiO2 catalyst for the simultaneous removal of Hg0 and NO | article title
metadata(doi:10.1016/j.apsusc.2016.12.192) | Applied Surface Science | publication name
metadata(doi:10.1016/j.apsusc.2016.12.192) | 2017-04-01 | Cover Date
CuO-CeO2/TiO2–ZrO2( CuCe/TiZr)(doi:10.1016/j.apsusc.2016.12.192) | metadata(doi:10.1016/j.apsusc.2016.12.192) | article metadata
metadata(doi:10.1016/j.apsusc.2016.12.192) | doi:10.1016/j.apsusc.2016.12.192 | article doi
metadata(doi:10.1016/j.apsusc.2016.12.192) | The catalytic performance and characterization of ZrO2 support modification on CuO-CeO2/TiO2 catalyst for the simultaneous removal of Hg0 and NO | article title
metadata(doi:10.1016/j.apsusc.2016.12.192) | Applied Surface Science | publication name
metadata(doi:10.1016/j.apsusc.2016.12.192) | 2017-04-01 | Cover Date
CuO–CeO2/TiO2( CuCe/Ti)(doi:10.1016/j.apsusc.2016.12.192) | metadata(doi:10.1016/j.apsusc.2016.12.192) | article metadata
metadata(doi:10.1016/j.apsusc.2016.12.192) | doi:10.1016/j.apsusc.2016.12.192 | article doi
metadata(doi:10.1016/j.apsusc.2016.12.192) | The catalytic performance and characterization of ZrO2 support modification on CuO-CeO2/TiO2 catalyst for the simultaneous removal of Hg0 and NO | article title
metadata(doi:10.1016/j.apsusc.2016.12.192) | Applied Surface Science | publication name
metadata(doi:10.1016/j.apsusc.2016.12.192) | 2017-04-01 | Cover Date
CuO–CeO2/ZrO2(catalyst4)(doi:10.1016/j.apsusc.2016.12.192) | metadata(doi:10.1016/j.apsusc.2016.12.192) | article metadata
metadata(doi:10.1016/j.apsusc.2016.12.192) | doi:10.1016/j.apsusc.2016.12.192 | article doi
metadata(doi:10.1016/j.apsusc.2016.12.192) | The catalytic performance and characterization of ZrO2 support modification on CuO-CeO2/TiO2 catalyst for the simultaneous removal of Hg0 and NO | article title
metadata(doi:10.1016/j.apsusc.2016.12.192) | Applied Surface Science | publication name
metadata(doi:10.1016/j.apsusc.2016.12.192) | 2017-04-01 | Cover Date
CuO–CeO2/ZrO2(catalyst4)(doi:10.1016/j.apsusc.2016.12.192) | raw_material(doi:10.1016/j.apsusc.2016.12.192-CuO–CeO2/ZrO2(catalyst4)) | catalyst-raw_material
raw_material(doi:10.1016/j.apsusc.2016.12.192-CuO–CeO2/ZrO2(catalyst4)) | Ti(SO4)2 | catalyst-raw_material
raw_material(doi:10.1016/j.apsusc.2016.12.192-CuO–CeO2/ZrO2(catalyst4)) | ZrOCl2·8H2O | catalyst-raw_material
raw_material(doi:10.1016/j.apsusc.2016.12.192-CuO–CeO2/ZrO2(catalyst4)) | ammonia solution | catalyst-raw_material
CuO–CeO2/ZrO2(catalyst4)(doi:10.1016/j.apsusc.2016.12.192) | the same method | catalyst-method
TiO2-ZrO2composite oxide carriers(doi:10.1016/j.apsusc.2016.12.192) | 83.3% | conversion
TiO2-ZrO2composite oxide carriers(doi:10.1016/j.apsusc.2016.12.192) | 72.7% | activity
TiO2-ZrO2composite oxide carriers(doi:10.1016/j.apsusc.2016.12.192) | lower GHSV, presence of SO2 and H2O | condition
Pt-WO3/ZrO2(doi:10.1016/j.apsusc.2016.12.241) | step(doi:10.1016/j.apsusc.2016.12.241-Pt-WO3/ZrO2) | step
step(doi:10.1016/j.apsusc.2016.12.241-Pt-WO3/ZrO2) | calcined1 | step_1
calcined1 | 550°C | participate_temperature
calcined1 | 3h | participate_time
step(doi:10.1016/j.apsusc.2016.12.241-Pt-WO3/ZrO2) | calcined2 | step_2
calcined2 | 550°C | participate_temperature
calcined2 | 3h | participate_time
step(doi:10.1016/j.apsusc.2016.12.241-Pt-WO3/ZrO2) | coat | step_3
step(doi:10.1016/j.apsusc.2016.12.241-Pt-WO3/ZrO2) | dry1 | step_4
dry1 | 70°C | participate_temperature
dry1 | 12h | participate_time
step(doi:10.1016/j.apsusc.2016.12.241-Pt-WO3/ZrO2) | impregnate1 | step_5
impregnate1 | aqueous solutions of Pt(NO3)2and ammonium metatungstate | reagents
step(doi:10.1016/j.apsusc.2016.12.241-Pt-WO3/ZrO2) | mix | step_6
mix | catalyst powders | reagents
mix | distilled water | reagents
Pt-WO3/ZrO2(doi:10.1016/j.apsusc.2016.12.241) | metadata(doi:10.1016/j.apsusc.2016.12.241) | article metadata
metadata(doi:10.1016/j.apsusc.2016.12.241) | doi:10.1016/j.apsusc.2016.12.241 | article doi
metadata(doi:10.1016/j.apsusc.2016.12.241) | Promotion of catalytic performance by adding W into Pt/ZrO2 catalyst for selective catalytic oxidation of ammonia | article title
metadata(doi:10.1016/j.apsusc.2016.12.241) | Applied Surface Science | publication name
metadata(doi:10.1016/j.apsusc.2016.12.241) | 2017-04-30 | Cover Date
Pt-WO3/ZrO2(doi:10.1016/j.apsusc.2016.12.241) | raw_material(doi:10.1016/j.apsusc.2016.12.241-Pt-WO3/ZrO2) | catalyst-raw_material
raw_material(doi:10.1016/j.apsusc.2016.12.241-Pt-WO3/ZrO2) | ZrO2 | catalyst-raw_material
raw_material(doi:10.1016/j.apsusc.2016.12.241-Pt-WO3/ZrO2) | Y2O3 | catalyst-raw_material
raw_material(doi:10.1016/j.apsusc.2016.12.241-Pt-WO3/ZrO2) | La2O3 | catalyst-raw_material
raw_material(doi:10.1016/j.apsusc.2016.12.241-Pt-WO3/ZrO2) | Nd2O3 | catalyst-raw_material
raw_material(doi:10.1016/j.apsusc.2016.12.241-Pt-WO3/ZrO2) | Pt(NO3)2 | catalyst-raw_material
raw_material(doi:10.1016/j.apsusc.2016.12.241-Pt-WO3/ZrO2) | ammonium metatungstate | catalyst-raw_material
Pt-WO3/ZrO2(doi:10.1016/j.apsusc.2016.12.241) | co-impregnation | catalyst-method
Ce3W2SbOx(doi:10.1016/j.apsusc.2016.12.244) | step(doi:10.1016/j.apsusc.2016.12.244-Ce3W2SbOx) | step
step(doi:10.1016/j.apsusc.2016.12.244-Ce3W2SbOx) | calcined | step_1
calcined | 5h | participate_time
step(doi:10.1016/j.apsusc.2016.12.244-Ce3W2SbOx) | dry | step_2
dry | overnight | participate_time
step(doi:10.1016/j.apsusc.2016.12.244-Ce3W2SbOx) | filter | step_3
step(doi:10.1016/j.apsusc.2016.12.244-Ce3W2SbOx) | heat | step_4
heat | 10h | participate_time
step(doi:10.1016/j.apsusc.2016.12.244-Ce3W2SbOx) | mix | step_5
mix | precursors | reagents
mix | NH3·H2O solution | reagents
step(doi:10.1016/j.apsusc.2016.12.244-Ce3W2SbOx) | stir | step_6
stir | 10h | participate_time
step(doi:10.1016/j.apsusc.2016.12.244-Ce3W2SbOx) | wash | step_7
wash | deionized water | participate
Ce3W2SbOx(doi:10.1016/j.apsusc.2016.12.244) | metadata(doi:10.1016/j.apsusc.2016.12.244) | article metadata
metadata(doi:10.1016/j.apsusc.2016.12.244) | doi:10.1016/j.apsusc.2016.12.244 | article doi
metadata(doi:10.1016/j.apsusc.2016.12.244) | Novel Ce-W-Sb mixed oxide catalyst for selective catalytic reduction of NOx with NH3 | article title
metadata(doi:10.1016/j.apsusc.2016.12.244) | Applied Surface Science | publication name
metadata(doi:10.1016/j.apsusc.2016.12.244) | 2017-04-15 | Cover Date
Ce3W2SbOx(doi:10.1016/j.apsusc.2016.12.244) | raw_material(doi:10.1016/j.apsusc.2016.12.244-Ce3W2SbOx) | catalyst-raw_material
raw_material(doi:10.1016/j.apsusc.2016.12.244-Ce3W2SbOx) | Ce(NO3)3·6H2O | catalyst-raw_material
raw_material(doi:10.1016/j.apsusc.2016.12.244-Ce3W2SbOx) | (NH4)6H2W12O40·xH2O | catalyst-raw_material
raw_material(doi:10.1016/j.apsusc.2016.12.244-Ce3W2SbOx) | Sb(CH3COO)3 | catalyst-raw_material
raw_material(doi:10.1016/j.apsusc.2016.12.244-Ce3W2SbOx) | NH3·H2O | catalyst-raw_material
Ce3W2SbOx(doi:10.1016/j.apsusc.2016.12.244) | co-precipitation | catalyst-method
Ce3W2SbOx(doi:10.1016/j.apsusc.2016.12.244) | NOx conversion: excellent | conversion
Ce3W2SbOx(doi:10.1016/j.apsusc.2016.12.244) | selective catalysis reduction with NH3 | selectivity
Ce3W2SbOx(doi:10.1016/j.apsusc.2016.12.244) | high tolerance to H2O and SO2 | activity
Ce3W2SbOx(doi:10.1016/j.apsusc.2016.12.244) | wide operation temperature window | condition
SnO2(doi:10.1016/j.apsusc.2017.01.058) | step(doi:10.1016/j.apsusc.2017.01.058-SnO2) | step
step(doi:10.1016/j.apsusc.2017.01.058-SnO2) | add | step_1
add | aqueous ammonia solution | participate
step(doi:10.1016/j.apsusc.2017.01.058-SnO2) | calcined | step_2
calcined | 400°C | participate_temperature
calcined | 4h | participate_time
step(doi:10.1016/j.apsusc.2017.01.058-SnO2) | dissolve1 | step_3
dissolve1 | SnCl4·5H2O | reagents
dissolve1 | distilled water | reagents
step(doi:10.1016/j.apsusc.2017.01.058-SnO2) | dry | step_4
dry | 120°C | participate_temperature
dry | overnight | participate_time
step(doi:10.1016/j.apsusc.2017.01.058-SnO2) | filter | step_5
step(doi:10.1016/j.apsusc.2017.01.058-SnO2) | stir1 | step_6
step(doi:10.1016/j.apsusc.2017.01.058-SnO2) | wash | step_7
wash | distilled water | participate
SnO2(doi:10.1016/j.apsusc.2017.01.058) | metadata(doi:10.1016/j.apsusc.2017.01.058) | article metadata
metadata(doi:10.1016/j.apsusc.2017.01.058) | doi:10.1016/j.apsusc.2017.01.058 | article doi
metadata(doi:10.1016/j.apsusc.2017.01.058) | Effect of phase interaction on catalytic CO oxidation over the SnO2/Al2O3 model catalyst | article title
metadata(doi:10.1016/j.apsusc.2017.01.058) | Applied Surface Science | publication name
metadata(doi:10.1016/j.apsusc.2017.01.058) | 2017-04-30 | Cover Date
SnO2-PM(doi:10.1016/j.apsusc.2017.01.058) | step(doi:10.1016/j.apsusc.2017.01.058-SnO2-PM) | step
step(doi:10.1016/j.apsusc.2017.01.058-SnO2-PM) | calcined | step_1
calcined | 400°C | participate_temperature
calcined | 4h | participate_time
step(doi:10.1016/j.apsusc.2017.01.058-SnO2-PM) | load | step_2
load | SnO2 | reagents
load | γ-Al2O3 | reagents
load | 6h | participate_time
SnO2-PM(doi:10.1016/j.apsusc.2017.01.058) | metadata(doi:10.1016/j.apsusc.2017.01.058) | article metadata
metadata(doi:10.1016/j.apsusc.2017.01.058) | doi:10.1016/j.apsusc.2017.01.058 | article doi
metadata(doi:10.1016/j.apsusc.2017.01.058) | Effect of phase interaction on catalytic CO oxidation over the SnO2/Al2O3 model catalyst | article title
metadata(doi:10.1016/j.apsusc.2017.01.058) | Applied Surface Science | publication name
metadata(doi:10.1016/j.apsusc.2017.01.058) | 2017-04-30 | Cover Date
SnO2-IM(doi:10.1016/j.apsusc.2017.01.058) | step(doi:10.1016/j.apsusc.2017.01.058-SnO2-IM) | step
step(doi:10.1016/j.apsusc.2017.01.058-SnO2-IM) | add | step_1
add | aqueous ammonia solution | participate
step(doi:10.1016/j.apsusc.2017.01.058-SnO2-IM) | calcined | step_2
calcined | 400°C | participate_temperature
calcined | 4h | participate_time
step(doi:10.1016/j.apsusc.2017.01.058-SnO2-IM) | dissolve | step_3
dissolve | SnCl4·5H2O | reagents
dissolve | distilled water | reagents
step(doi:10.1016/j.apsusc.2017.01.058-SnO2-IM) | dry | step_4
dry | 120°C | participate_temperature
dry | overnight | participate_time
step(doi:10.1016/j.apsusc.2017.01.058-SnO2-IM) | slurry | step_5
step(doi:10.1016/j.apsusc.2017.01.058-SnO2-IM) | stir | step_6
stir | 80°C | participate_temperature
SnO2-IM(doi:10.1016/j.apsusc.2017.01.058) | metadata(doi:10.1016/j.apsusc.2017.01.058) | article metadata
metadata(doi:10.1016/j.apsusc.2017.01.058) | doi:10.1016/j.apsusc.2017.01.058 | article doi
metadata(doi:10.1016/j.apsusc.2017.01.058) | Effect of phase interaction on catalytic CO oxidation over the SnO2/Al2O3 model catalyst | article title
metadata(doi:10.1016/j.apsusc.2017.01.058) | Applied Surface Science | publication name
metadata(doi:10.1016/j.apsusc.2017.01.058) | 2017-04-30 | Cover Date
SnO2-CP(doi:10.1016/j.apsusc.2017.01.058) | step(doi:10.1016/j.apsusc.2017.01.058-SnO2-CP) | step
step(doi:10.1016/j.apsusc.2017.01.058-SnO2-CP) | add1 | step_1
add1 | AlCl3solution | participate
step(doi:10.1016/j.apsusc.2017.01.058-SnO2-CP) | add2 | step_2
add2 | aqueous ammonia solution | participate
step(doi:10.1016/j.apsusc.2017.01.058-SnO2-CP) | calcined | step_3
calcined | 400°C | participate_temperature
calcined | 4h | participate_time
step(doi:10.1016/j.apsusc.2017.01.058-SnO2-CP) | dissolve | step_4
dissolve | SnCl4·5H2O | reagents
dissolve | distilled water | reagents
step(doi:10.1016/j.apsusc.2017.01.058-SnO2-CP) | dry | step_5
dry | 120°C | participate_temperature
dry | overnight | participate_time
step(doi:10.1016/j.apsusc.2017.01.058-SnO2-CP) | filter | step_6
step(doi:10.1016/j.apsusc.2017.01.058-SnO2-CP) | stir | step_7
stir | 80°C | participate_temperature
step(doi:10.1016/j.apsusc.2017.01.058-SnO2-CP) | stir2 | step_8
step(doi:10.1016/j.apsusc.2017.01.058-SnO2-CP) | wash | step_9
wash | distilled water | participate
SnO2-CP(doi:10.1016/j.apsusc.2017.01.058) | metadata(doi:10.1016/j.apsusc.2017.01.058) | article metadata
metadata(doi:10.1016/j.apsusc.2017.01.058) | doi:10.1016/j.apsusc.2017.01.058 | article doi
metadata(doi:10.1016/j.apsusc.2017.01.058) | Effect of phase interaction on catalytic CO oxidation over the SnO2/Al2O3 model catalyst | article title
metadata(doi:10.1016/j.apsusc.2017.01.058) | Applied Surface Science | publication name
metadata(doi:10.1016/j.apsusc.2017.01.058) | 2017-04-30 | Cover Date
SnO2-CP(doi:10.1016/j.apsusc.2017.01.058) | raw_material(doi:10.1016/j.apsusc.2017.01.058-SnO2-CP) | catalyst-raw_material
raw_material(doi:10.1016/j.apsusc.2017.01.058-SnO2-CP) | SnCl4·5H2O | catalyst-raw_material
raw_material(doi:10.1016/j.apsusc.2017.01.058-SnO2-CP) | AlCl3 | catalyst-raw_material
raw_material(doi:10.1016/j.apsusc.2017.01.058-SnO2-CP) | distilled water | catalyst-raw_material
SnO2-CP(doi:10.1016/j.apsusc.2017.01.058) | co-precipitation | catalyst-method
CuO-TiO2 mixed-oxide catalysts(doi:10.1016/j.apsusc.2017.03.107) | step(doi:10.1016/j.apsusc.2017.03.107-CuO-TiO2 mixed-oxide catalysts) | step
step(doi:10.1016/j.apsusc.2017.03.107-CuO-TiO2 mixed-oxide catalysts) | add1 | step_1
add1 | 10mL tetrabutyl titanate | reagents
add1 | a certain amount of copper nitrate | reagents
add1 | 30mL ethanol | reagents
step(doi:10.1016/j.apsusc.2017.03.107-CuO-TiO2 mixed-oxide catalysts) | age | step_2
age | room temperature | participate_temperature
age | 24h | participate_time
step(doi:10.1016/j.apsusc.2017.03.107-CuO-TiO2 mixed-oxide catalysts) | calcined | step_3
calcined | 500°C | participate_temperature
calcined | 3h | participate_time
step(doi:10.1016/j.apsusc.2017.03.107-CuO-TiO2 mixed-oxide catalysts) | dissolve | step_4
dissolve | 4mL of acetic acid | reagents
dissolve | 4mL of deionized water | reagents
dissolve | 10mL of absolute alcohol | reagents
step(doi:10.1016/j.apsusc.2017.03.107-CuO-TiO2 mixed-oxide catalysts) | drop | step_5
drop | solution B | participate
step(doi:10.1016/j.apsusc.2017.03.107-CuO-TiO2 mixed-oxide catalysts) | dry | step_6
dry | 120°C | participate_temperature
step(doi:10.1016/j.apsusc.2017.03.107-CuO-TiO2 mixed-oxide catalysts) | keep | step_7
keep | 50°C | participate_temperature
keep | 60min | participate_time
step(doi:10.1016/j.apsusc.2017.03.107-CuO-TiO2 mixed-oxide catalysts) | stir1 | step_8
stir1 | room temperature | participate_temperature
stir1 | 30min | participate_time
step(doi:10.1016/j.apsusc.2017.03.107-CuO-TiO2 mixed-oxide catalysts) | stir2 | step_9
stir2 | room temperature | participate_temperature
stir2 | 30min | participate_time
CuO-TiO2 mixed-oxide catalysts(doi:10.1016/j.apsusc.2017.03.107) | metadata(doi:10.1016/j.apsusc.2017.03.107) | article metadata
metadata(doi:10.1016/j.apsusc.2017.03.107) | doi:10.1016/j.apsusc.2017.03.107 | article doi
metadata(doi:10.1016/j.apsusc.2017.03.107) | Sol–gel synthesis of CuO-TiO2 catalyst with high dispersion CuO species for selective catalytic oxidation of NO | article title
metadata(doi:10.1016/j.apsusc.2017.03.107) | Applied Surface Science | publication name
metadata(doi:10.1016/j.apsusc.2017.03.107) | 2017-07-31 | Cover Date
Cu supported catalysts(doi:10.1016/j.apsusc.2017.03.107) | step(doi:10.1016/j.apsusc.2017.03.107-Cu supported catalysts) | step
step(doi:10.1016/j.apsusc.2017.03.107-Cu supported catalysts) | add | step_1
add | a certain amount of copper nitrate | reagents
add | 2g TiO2 | reagents
add | 60mL ethanol | reagents
step(doi:10.1016/j.apsusc.2017.03.107-Cu supported catalysts) | calcined | step_2
calcined | 500°C | participate_temperature
calcined | 3h | participate_time
step(doi:10.1016/j.apsusc.2017.03.107-Cu supported catalysts) | dry | step_3
dry | 120°C | participate_temperature
step(doi:10.1016/j.apsusc.2017.03.107-Cu supported catalysts) | impregnation | step_4
step(doi:10.1016/j.apsusc.2017.03.107-Cu supported catalysts) | stir | step_5
stir | room temperature | participate_temperature
stir | 30min | participate_time
Cu supported catalysts(doi:10.1016/j.apsusc.2017.03.107) | metadata(doi:10.1016/j.apsusc.2017.03.107) | article metadata
metadata(doi:10.1016/j.apsusc.2017.03.107) | doi:10.1016/j.apsusc.2017.03.107 | article doi
metadata(doi:10.1016/j.apsusc.2017.03.107) | Sol–gel synthesis of CuO-TiO2 catalyst with high dispersion CuO species for selective catalytic oxidation of NO | article title
metadata(doi:10.1016/j.apsusc.2017.03.107) | Applied Surface Science | publication name
metadata(doi:10.1016/j.apsusc.2017.03.107) | 2017-07-31 | Cover Date
Cu supported catalysts(doi:10.1016/j.apsusc.2017.03.107) | raw_material(doi:10.1016/j.apsusc.2017.03.107-Cu supported catalysts) | catalyst-raw_material
raw_material(doi:10.1016/j.apsusc.2017.03.107-Cu supported catalysts) | copper nitrate | catalyst-raw_material
raw_material(doi:10.1016/j.apsusc.2017.03.107-Cu supported catalysts) | TiO2 | catalyst-raw_material
raw_material(doi:10.1016/j.apsusc.2017.03.107-Cu supported catalysts) | ethanol | catalyst-raw_material
Cu supported catalysts(doi:10.1016/j.apsusc.2017.03.107) | impregnation method | catalyst-method
Mn/CeO2microspheres(doi:10.1016/j.apsusc.2017.03.164) | step(doi:10.1016/j.apsusc.2017.03.164-Mn/CeO2microspheres) | step
step(doi:10.1016/j.apsusc.2017.03.164-Mn/CeO2microspheres) | add | step_1
add | manganese nitrate solution (50wt%) | participate
step(doi:10.1016/j.apsusc.2017.03.164-Mn/CeO2microspheres) | disperse | step_2
disperse | 1.8g CeO2-MSs | reagents
disperse | 50mL deionized water | reagents
step(doi:10.1016/j.apsusc.2017.03.164-Mn/CeO2microspheres) | dry | step_3
dry | 80°C | participate_temperature
dry | 12h | participate_time
step(doi:10.1016/j.apsusc.2017.03.164-Mn/CeO2microspheres) | evaporate | step_4
evaporate | 80°C | participate_temperature
step(doi:10.1016/j.apsusc.2017.03.164-Mn/CeO2microspheres) | heat-treated | step_5
heat-treated | 500°C | participate_temperature
heat-treated | 4h | participate_time
step(doi:10.1016/j.apsusc.2017.03.164-Mn/CeO2microspheres) | stir | step_6
stir | 80°C | participate_temperature
Mn/CeO2microspheres(doi:10.1016/j.apsusc.2017.03.164) | metadata(doi:10.1016/j.apsusc.2017.03.164) | article metadata
metadata(doi:10.1016/j.apsusc.2017.03.164) | doi:10.1016/j.apsusc.2017.03.164 | article doi
metadata(doi:10.1016/j.apsusc.2017.03.164) | Mn/CeO 2 catalysts for SCR of NO x with NH 3 : comparative study on the effect of supports on low-temperature catalytic activity | article title
metadata(doi:10.1016/j.apsusc.2017.03.164) | Applied Surface Science | publication name
metadata(doi:10.1016/j.apsusc.2017.03.164) | 2017-07-31 | Cover Date
Mn/CeO2microspheres(doi:10.1016/j.apsusc.2017.03.164) | raw_material(doi:10.1016/j.apsusc.2017.03.164-Mn/CeO2microspheres) | catalyst-raw_material
raw_material(doi:10.1016/j.apsusc.2017.03.164-Mn/CeO2microspheres) | CeO2-MSs | catalyst-raw_material
raw_material(doi:10.1016/j.apsusc.2017.03.164-Mn/CeO2microspheres) | manganese nitrate solution | catalyst-raw_material
Mn/CeO2microspheres(doi:10.1016/j.apsusc.2017.03.164) | impregnation | catalyst-method
Mn/CeO2microspheres(doi:10.1016/j.apsusc.2017.03.164) | almost 100% NOx conversion at 150–240°C under a high space velocity of 36,000 h−1 | conversion
Mn/CeO2microspheres(doi:10.1016/j.apsusc.2017.03.164) | N2 selectivity studied | selectivity
Mn/CeO2microspheres(doi:10.1016/j.apsusc.2017.03.164) | superior catalytic activity | activity
Mn/CeO2microspheres(doi:10.1016/j.apsusc.2017.03.164) | 150–240°C, high space velocity of 36,000 h−1 | condition
MnCeOxwith(doi:10.1016/j.apsusc.2017.04.020) | step(doi:10.1016/j.apsusc.2017.04.020-MnCeOxwith) | step
step(doi:10.1016/j.apsusc.2017.04.020-MnCeOxwith) | add | step_1
step(doi:10.1016/j.apsusc.2017.04.020-MnCeOxwith) | calcined | step_2
calcined | 300°C | participate_temperature
calcined | 5h | participate_time
step(doi:10.1016/j.apsusc.2017.04.020-MnCeOxwith) | dry | step_3
dry | 110°C | participate_temperature
dry | overnight | participate_time
step(doi:10.1016/j.apsusc.2017.04.020-MnCeOxwith) | heat | step_4
heat | 80°C | participate_temperature
step(doi:10.1016/j.apsusc.2017.04.020-MnCeOxwith) | mix | step_5
mix | nitrates of cerium and manganese | reagents
mix | deionized water | reagents
mix | citric acid | reagents
step(doi:10.1016/j.apsusc.2017.04.020-MnCeOxwith) | stir | step_6
MnCeOxwith(doi:10.1016/j.apsusc.2017.04.020) | metadata(doi:10.1016/j.apsusc.2017.04.020) | article metadata
metadata(doi:10.1016/j.apsusc.2017.04.020) | doi:10.1016/j.apsusc.2017.04.020 | article doi
metadata(doi:10.1016/j.apsusc.2017.04.020) | Manganese-cerium oxide catalysts prepared by non-thermal plasma for NO oxidation: Effect of O2 in discharge atmosphere | article title
metadata(doi:10.1016/j.apsusc.2017.04.020) | Applied Surface Science | publication name
metadata(doi:10.1016/j.apsusc.2017.04.020) | 2017-09-15 | Cover Date
MnCeOxwith(doi:10.1016/j.apsusc.2017.04.020) | raw_material(doi:10.1016/j.apsusc.2017.04.020-MnCeOxwith) | catalyst-raw_material
raw_material(doi:10.1016/j.apsusc.2017.04.020-MnCeOxwith) | Mn | catalyst-raw_material
raw_material(doi:10.1016/j.apsusc.2017.04.020-MnCeOxwith) | Ce | catalyst-raw_material
raw_material(doi:10.1016/j.apsusc.2017.04.020-MnCeOxwith) | nitrates | catalyst-raw_material
raw_material(doi:10.1016/j.apsusc.2017.04.020-MnCeOxwith) | citric acid | catalyst-raw_material
raw_material(doi:10.1016/j.apsusc.2017.04.020-MnCeOxwith) | polyglycol | catalyst-raw_material
MnCeOxwith(doi:10.1016/j.apsusc.2017.04.020) | sol-gel method | catalyst-method
MnCeOxwith(doi:10.1016/j.apsusc.2017.04.020) | pure O2 discharge atmosphere | condition
SSZ-13 zeolitic material(doi:10.1016/j.apsusc.2017.04.198) | step(doi:10.1016/j.apsusc.2017.04.198-SSZ-13 zeolitic material) | step
step(doi:10.1016/j.apsusc.2017.04.198-SSZ-13 zeolitic material) | calcined | step_1
calcined | 550°C | participate_temperature
calcined | 8h | participate_time
step(doi:10.1016/j.apsusc.2017.04.198-SSZ-13 zeolitic material) | dry | step_2
dry | 120°C | participate_temperature
dry | overnight | participate_time
step(doi:10.1016/j.apsusc.2017.04.198-SSZ-13 zeolitic material) | filter | step_3
step(doi:10.1016/j.apsusc.2017.04.198-SSZ-13 zeolitic material) | heat | step_4
heat | 160°C | participate_temperature
heat | 4 days | participate_time
step(doi:10.1016/j.apsusc.2017.04.198-SSZ-13 zeolitic material) | transfer | step_5
step(doi:10.1016/j.apsusc.2017.04.198-SSZ-13 zeolitic material) | wash | step_6
SSZ-13 zeolitic material(doi:10.1016/j.apsusc.2017.04.198) | metadata(doi:10.1016/j.apsusc.2017.04.198) | article metadata
metadata(doi:10.1016/j.apsusc.2017.04.198) | doi:10.1016/j.apsusc.2017.04.198 | article doi
metadata(doi:10.1016/j.apsusc.2017.04.198) | Effect of Si/Al ratio on catalytic performance of hydrothermally aged Cu-SSZ-13 for the NH3-SCR of NO in simulated diesel exhaust | article title
metadata(doi:10.1016/j.apsusc.2017.04.198) | Applied Surface Science | publication name
metadata(doi:10.1016/j.apsusc.2017.04.198) | 2017-10-15 | Cover Date
CuSSZ-13(doi:10.1016/j.apsusc.2017.04.198) | step(doi:10.1016/j.apsusc.2017.04.198-CuSSZ-13) | step
step(doi:10.1016/j.apsusc.2017.04.198-CuSSZ-13) | calcined | step_1
calcined | 500°C | participate_temperature
calcined | 5h | participate_time
step(doi:10.1016/j.apsusc.2017.04.198-CuSSZ-13) | dry | step_2
dry | 120°C | participate_temperature
dry | 12h | participate_time
step(doi:10.1016/j.apsusc.2017.04.198-CuSSZ-13) | filter | step_3
step(doi:10.1016/j.apsusc.2017.04.198-CuSSZ-13) | ion-exchange1 | step_4
ion-exchange1 | 80°C | participate_temperature
ion-exchange1 | 8h | participate_time
step(doi:10.1016/j.apsusc.2017.04.198-CuSSZ-13) | ion-exchange2 | step_5
ion-exchange2 | CuCl2aqueous solution | participate
ion-exchange2 | 80°C | participate_temperature
ion-exchange2 | 1h | participate_time
step(doi:10.1016/j.apsusc.2017.04.198-CuSSZ-13) | wash | step_6
wash | deionized water | participate
CuSSZ-13(doi:10.1016/j.apsusc.2017.04.198) | metadata(doi:10.1016/j.apsusc.2017.04.198) | article metadata
metadata(doi:10.1016/j.apsusc.2017.04.198) | doi:10.1016/j.apsusc.2017.04.198 | article doi
metadata(doi:10.1016/j.apsusc.2017.04.198) | Effect of Si/Al ratio on catalytic performance of hydrothermally aged Cu-SSZ-13 for the NH3-SCR of NO in simulated diesel exhaust | article title
metadata(doi:10.1016/j.apsusc.2017.04.198) | Applied Surface Science | publication name
metadata(doi:10.1016/j.apsusc.2017.04.198) | 2017-10-15 | Cover Date
CuSSZ-13(doi:10.1016/j.apsusc.2017.04.198) | raw_material(doi:10.1016/j.apsusc.2017.04.198-CuSSZ-13) | catalyst-raw_material
raw_material(doi:10.1016/j.apsusc.2017.04.198-CuSSZ-13) | SSZ-13 | catalyst-raw_material
raw_material(doi:10.1016/j.apsusc.2017.04.198-CuSSZ-13) | NH4Cl aqueous solution | catalyst-raw_material
raw_material(doi:10.1016/j.apsusc.2017.04.198-CuSSZ-13) | CuCl2aqueous solution | catalyst-raw_material
CuSSZ-13(doi:10.1016/j.apsusc.2017.04.198) | ion-exchanged | catalyst-method
SSZ-13 zeolitic material(doi:10.1016/j.apsusc.2017.04.198) | NO conversions in NH3-SCR | conversion
SSZ-13 zeolitic material(doi:10.1016/j.apsusc.2017.04.198) | NH3-SCR activity | activity
SSZ-13 zeolitic material(doi:10.1016/j.apsusc.2017.04.198) | various Si/Al ratios | condition
mesoporous ceria-zirconia-alumina support(doi:10.1016/j.apsusc.2017.05.198) | step(doi:10.1016/j.apsusc.2017.05.198-mesoporous ceria-zirconia-alumina support) | step
step(doi:10.1016/j.apsusc.2017.05.198-mesoporous ceria-zirconia-alumina support) | add | step_1
add | 20ml propylene oxide | participate
step(doi:10.1016/j.apsusc.2017.05.198-mesoporous ceria-zirconia-alumina support) | age | step_2
age | 24h | participate_time
step(doi:10.1016/j.apsusc.2017.05.198-mesoporous ceria-zirconia-alumina support) | calcined | step_3
calcined | 600°C | participate_temperature
calcined | 5h | participate_time
step(doi:10.1016/j.apsusc.2017.05.198-mesoporous ceria-zirconia-alumina support) | dissolve | step_4
dissolve | 7.358g aluminum nitrate | reagents
dissolve | 1.177g cerium nitrate | reagents
dissolve | 0.624g zirconium oxynitrate | reagents
dissolve | 40ml ethanol | reagents
step(doi:10.1016/j.apsusc.2017.05.198-mesoporous ceria-zirconia-alumina support) | dry | step_5
dry | 80°C | participate_temperature
dry | 48h | participate_time
step(doi:10.1016/j.apsusc.2017.05.198-mesoporous ceria-zirconia-alumina support) | stir | step_6
mesoporous ceria-zirconia-alumina support(doi:10.1016/j.apsusc.2017.05.198) | metadata(doi:10.1016/j.apsusc.2017.05.198) | article metadata
metadata(doi:10.1016/j.apsusc.2017.05.198) | doi:10.1016/j.apsusc.2017.05.198 | article doi
metadata(doi:10.1016/j.apsusc.2017.05.198) | Improvement of sulfur resistance of Pd/Ce–Zr–Al–O catalysts for CO oxidation | article title
metadata(doi:10.1016/j.apsusc.2017.05.198) | Applied Surface Science | publication name
metadata(doi:10.1016/j.apsusc.2017.05.198) | 2018-01-31 | Cover Date
mesoporous ceria-zirconia-alumina support(doi:10.1016/j.apsusc.2017.05.198) | step(doi:10.1016/j.apsusc.2017.05.198-mesoporous ceria-zirconia-alumina support) | step
step(doi:10.1016/j.apsusc.2017.05.198-mesoporous ceria-zirconia-alumina support) | add | step_1
add | ammonia solution | participate
step(doi:10.1016/j.apsusc.2017.05.198-mesoporous ceria-zirconia-alumina support) | calcined | step_2
calcined | 600°C | participate_temperature
calcined | 5h | participate_time
step(doi:10.1016/j.apsusc.2017.05.198-mesoporous ceria-zirconia-alumina support) | dissolve | step_3
dissolve | cerium, zirconium, and aluminum precursors | reagents
dissolve | deionized water | reagents
step(doi:10.1016/j.apsusc.2017.05.198-mesoporous ceria-zirconia-alumina support) | dry | step_4
dry | 110°C | participate_temperature
dry | overnight | participate_time
step(doi:10.1016/j.apsusc.2017.05.198-mesoporous ceria-zirconia-alumina support) | filter | step_5
step(doi:10.1016/j.apsusc.2017.05.198-mesoporous ceria-zirconia-alumina support) | heat | step_6
heat | 60°C | participate_temperature
heat | 12h | participate_time
step(doi:10.1016/j.apsusc.2017.05.198-mesoporous ceria-zirconia-alumina support) | wash | step_7
wash | water | participate
mesoporous ceria-zirconia-alumina support(doi:10.1016/j.apsusc.2017.05.198) | metadata(doi:10.1016/j.apsusc.2017.05.198) | article metadata
metadata(doi:10.1016/j.apsusc.2017.05.198) | doi:10.1016/j.apsusc.2017.05.198 | article doi
metadata(doi:10.1016/j.apsusc.2017.05.198) | Improvement of sulfur resistance of Pd/Ce–Zr–Al–O catalysts for CO oxidation | article title
metadata(doi:10.1016/j.apsusc.2017.05.198) | Applied Surface Science | publication name
metadata(doi:10.1016/j.apsusc.2017.05.198) | 2018-01-31 | Cover Date
Palladium catalysts(doi:10.1016/j.apsusc.2017.05.198) | step(doi:10.1016/j.apsusc.2017.05.198-Palladium catalysts) | step
step(doi:10.1016/j.apsusc.2017.05.198-Palladium catalysts) | add | step_1
add | 0.022g Palladium acetate | reagents
add | 1g Support | reagents
add | Acetone | reagents
step(doi:10.1016/j.apsusc.2017.05.198-Palladium catalysts) | calcined | step_2
calcined | 500°C | participate_temperature
calcined | 4h | participate_time
step(doi:10.1016/j.apsusc.2017.05.198-Palladium catalysts) | dry | step_3
dry | 80°C | participate_temperature
dry | overnight | participate_time
step(doi:10.1016/j.apsusc.2017.05.198-Palladium catalysts) | heat | step_4
heat | 60°C | participate_temperature
step(doi:10.1016/j.apsusc.2017.05.198-Palladium catalysts) | stir | step_5
Palladium catalysts(doi:10.1016/j.apsusc.2017.05.198) | metadata(doi:10.1016/j.apsusc.2017.05.198) | article metadata
metadata(doi:10.1016/j.apsusc.2017.05.198) | doi:10.1016/j.apsusc.2017.05.198 | article doi
metadata(doi:10.1016/j.apsusc.2017.05.198) | Improvement of sulfur resistance of Pd/Ce–Zr–Al–O catalysts for CO oxidation | article title
metadata(doi:10.1016/j.apsusc.2017.05.198) | Applied Surface Science | publication name
metadata(doi:10.1016/j.apsusc.2017.05.198) | 2018-01-31 | Cover Date
Palladium catalysts(doi:10.1016/j.apsusc.2017.05.198) | step(doi:10.1016/j.apsusc.2017.05.198-Palladium catalysts) | step
step(doi:10.1016/j.apsusc.2017.05.198-Palladium catalysts) | add | step_1
add | 0.022g Palladium acetate | reagents
add | 1g Support | reagents
add | Acetone | reagents
step(doi:10.1016/j.apsusc.2017.05.198-Palladium catalysts) | calcined | step_2
calcined | 500°C | participate_temperature
calcined | 4h | participate_time
step(doi:10.1016/j.apsusc.2017.05.198-Palladium catalysts) | dry | step_3
dry | 80°C | participate_temperature
dry | overnight | participate_time
step(doi:10.1016/j.apsusc.2017.05.198-Palladium catalysts) | heat | step_4
heat | 60°C | participate_temperature
step(doi:10.1016/j.apsusc.2017.05.198-Palladium catalysts) | stir | step_5
Palladium catalysts(doi:10.1016/j.apsusc.2017.05.198) | metadata(doi:10.1016/j.apsusc.2017.05.198) | article metadata
metadata(doi:10.1016/j.apsusc.2017.05.198) | doi:10.1016/j.apsusc.2017.05.198 | article doi
metadata(doi:10.1016/j.apsusc.2017.05.198) | Improvement of sulfur resistance of Pd/Ce–Zr–Al–O catalysts for CO oxidation | article title
metadata(doi:10.1016/j.apsusc.2017.05.198) | Applied Surface Science | publication name
metadata(doi:10.1016/j.apsusc.2017.05.198) | 2018-01-31 | Cover Date
Sulfur-aged catalysts(doi:10.1016/j.apsusc.2017.05.198) | step(doi:10.1016/j.apsusc.2017.05.198-Sulfur-aged catalysts) | step
step(doi:10.1016/j.apsusc.2017.05.198-Sulfur-aged catalysts) | expose | step_1
expose | aging gas | participate
expose | 300°C | participate_temperature
expose | 3h | participate_time
Sulfur-aged catalysts(doi:10.1016/j.apsusc.2017.05.198) | metadata(doi:10.1016/j.apsusc.2017.05.198) | article metadata
metadata(doi:10.1016/j.apsusc.2017.05.198) | doi:10.1016/j.apsusc.2017.05.198 | article doi
metadata(doi:10.1016/j.apsusc.2017.05.198) | Improvement of sulfur resistance of Pd/Ce–Zr–Al–O catalysts for CO oxidation | article title
metadata(doi:10.1016/j.apsusc.2017.05.198) | Applied Surface Science | publication name
metadata(doi:10.1016/j.apsusc.2017.05.198) | 2018-01-31 | Cover Date
Sulfur-aged catalysts(doi:10.1016/j.apsusc.2017.05.198) | step(doi:10.1016/j.apsusc.2017.05.198-Sulfur-aged catalysts) | step
step(doi:10.1016/j.apsusc.2017.05.198-Sulfur-aged catalysts) | expose | step_1
expose | aging gas | participate
expose | 300°C | participate_temperature
Sulfur-aged catalysts(doi:10.1016/j.apsusc.2017.05.198) | metadata(doi:10.1016/j.apsusc.2017.05.198) | article metadata
metadata(doi:10.1016/j.apsusc.2017.05.198) | doi:10.1016/j.apsusc.2017.05.198 | article doi
metadata(doi:10.1016/j.apsusc.2017.05.198) | Improvement of sulfur resistance of Pd/Ce–Zr–Al–O catalysts for CO oxidation | article title
metadata(doi:10.1016/j.apsusc.2017.05.198) | Applied Surface Science | publication name
metadata(doi:10.1016/j.apsusc.2017.05.198) | 2018-01-31 | Cover Date
Sulfur-aged catalysts(doi:10.1016/j.apsusc.2017.05.198) | raw_material(doi:10.1016/j.apsusc.2017.05.198-Sulfur-aged catalysts) | catalyst-raw_material
raw_material(doi:10.1016/j.apsusc.2017.05.198-Sulfur-aged catalysts) | Pd/SGCZA | catalyst-raw_material
raw_material(doi:10.1016/j.apsusc.2017.05.198-Sulfur-aged catalysts) | Pd/PCZA | catalyst-raw_material
raw_material(doi:10.1016/j.apsusc.2017.05.198-Sulfur-aged catalysts) | aging gas (SO2(250ppm)+O2(15.8%)+N2(balance)) | catalyst-raw_material
Sulfur-aged catalysts(doi:10.1016/j.apsusc.2017.05.198) | artificial sulfur aging treatment | catalyst-method
Palladium catalysts(doi:10.1016/j.apsusc.2017.05.198) | Higher activity before sulfur aging; Lower after sulfur aging | activity
Palladium catalysts(doi:10.1016/j.apsusc.2017.05.198) | Before and after sulfur aging | condition
Cu-Mg(Zn)-Al-(Zr) precursors(doi:10.1016/j.apsusc.2017.06.144) | step(doi:10.1016/j.apsusc.2017.06.144-Cu-Mg(Zn)-Al-(Zr) precursors) | step
step(doi:10.1016/j.apsusc.2017.06.144-Cu-Mg(Zn)-Al-(Zr) precursors) | add | step_1
add | Metal nitrate solutions | reagents
add | Na2CO3 | reagents
step(doi:10.1016/j.apsusc.2017.06.144-Cu-Mg(Zn)-Al-(Zr) precursors) | adjust | step_2
step(doi:10.1016/j.apsusc.2017.06.144-Cu-Mg(Zn)-Al-(Zr) precursors) | age | step_3
age | 60°C | participate_temperature
age | 0.5h | participate_time
step(doi:10.1016/j.apsusc.2017.06.144-Cu-Mg(Zn)-Al-(Zr) precursors) | calcined | step_4
calcined | 600°C | participate_temperature
calcined | 6h | participate_time
step(doi:10.1016/j.apsusc.2017.06.144-Cu-Mg(Zn)-Al-(Zr) precursors) | dry | step_5
dry | room temperature | participate_temperature
step(doi:10.1016/j.apsusc.2017.06.144-Cu-Mg(Zn)-Al-(Zr) precursors) | filter | step_6
step(doi:10.1016/j.apsusc.2017.06.144-Cu-Mg(Zn)-Al-(Zr) precursors) | stir | step_7
stir | 0.5h | participate_time
step(doi:10.1016/j.apsusc.2017.06.144-Cu-Mg(Zn)-Al-(Zr) precursors) | wash | step_8
wash | distilled water | participate
Cu-Mg(Zn)-Al-(Zr) precursors(doi:10.1016/j.apsusc.2017.06.144) | metadata(doi:10.1016/j.apsusc.2017.06.144) | article metadata
metadata(doi:10.1016/j.apsusc.2017.06.144) | doi:10.1016/j.apsusc.2017.06.144 | article doi
metadata(doi:10.1016/j.apsusc.2017.06.144) | Effect of preparation procedures on catalytic activity and selectivity of copper-based mixed oxides in selective catalytic oxidation of ammonia into nitrogen and water vapour | article title
metadata(doi:10.1016/j.apsusc.2017.06.144) | Applied Surface Science | publication name
metadata(doi:10.1016/j.apsusc.2017.06.144) | 2017-11-30 | Cover Date
mixed metal oxides(doi:10.1016/j.apsusc.2017.06.144) | step(doi:10.1016/j.apsusc.2017.06.144-mixed metal oxides) | step
step(doi:10.1016/j.apsusc.2017.06.144-mixed metal oxides) | calcined | step_1
calcined | 600°C | participate_temperature
calcined | 6h | participate_time
step(doi:10.1016/j.apsusc.2017.06.144-mixed metal oxides) | dry | step_2
dry | room temperature | participate_temperature
step(doi:10.1016/j.apsusc.2017.06.144-mixed metal oxides) | filter | step_3
step(doi:10.1016/j.apsusc.2017.06.144-mixed metal oxides) | keep | step_4
step(doi:10.1016/j.apsusc.2017.06.144-mixed metal oxides) | mix | step_5
mix | 2.5g Mg-Al hydrotalcite-like compounds | reagents
mix | 0.2M metal nitrate | reagents
step(doi:10.1016/j.apsusc.2017.06.144-mixed metal oxides) | stir | step_6
stir | room temperature | participate_temperature
stir | 0.5h | participate_time
step(doi:10.1016/j.apsusc.2017.06.144-mixed metal oxides) | wash | step_7
wash | distilled water | participate
mixed metal oxides(doi:10.1016/j.apsusc.2017.06.144) | metadata(doi:10.1016/j.apsusc.2017.06.144) | article metadata
metadata(doi:10.1016/j.apsusc.2017.06.144) | doi:10.1016/j.apsusc.2017.06.144 | article doi
metadata(doi:10.1016/j.apsusc.2017.06.144) | Effect of preparation procedures on catalytic activity and selectivity of copper-based mixed oxides in selective catalytic oxidation of ammonia into nitrogen and water vapour | article title
metadata(doi:10.1016/j.apsusc.2017.06.144) | Applied Surface Science | publication name
metadata(doi:10.1016/j.apsusc.2017.06.144) | 2017-11-30 | Cover Date
mixed metal oxides(doi:10.1016/j.apsusc.2017.06.144) | step(doi:10.1016/j.apsusc.2017.06.144-mixed metal oxides) | step
step(doi:10.1016/j.apsusc.2017.06.144-mixed metal oxides) | calcined | step_1
calcined | 600°C | participate_temperature
calcined | 6h | participate_time
step(doi:10.1016/j.apsusc.2017.06.144-mixed metal oxides) | dissolve | step_2
dissolve | Mg(NO3)2·6H2O | reagents
dissolve | Al(NO3)3·9H2O | reagents
dissolve | Cu(NO3)2·3H2O | reagents
dissolve | distilled H2O | reagents
step(doi:10.1016/j.apsusc.2017.06.144-mixed metal oxides) | evaporate | step_3
evaporate | 80°C | participate_temperature
step(doi:10.1016/j.apsusc.2017.06.144-mixed metal oxides) | pestle | step_4
mixed metal oxides(doi:10.1016/j.apsusc.2017.06.144) | metadata(doi:10.1016/j.apsusc.2017.06.144) | article metadata
metadata(doi:10.1016/j.apsusc.2017.06.144) | doi:10.1016/j.apsusc.2017.06.144 | article doi
metadata(doi:10.1016/j.apsusc.2017.06.144) | Effect of preparation procedures on catalytic activity and selectivity of copper-based mixed oxides in selective catalytic oxidation of ammonia into nitrogen and water vapour | article title
metadata(doi:10.1016/j.apsusc.2017.06.144) | Applied Surface Science | publication name
metadata(doi:10.1016/j.apsusc.2017.06.144) | 2017-11-30 | Cover Date
mixed metal oxides(doi:10.1016/j.apsusc.2017.06.144) | raw_material(doi:10.1016/j.apsusc.2017.06.144-mixed metal oxides) | catalyst-raw_material
raw_material(doi:10.1016/j.apsusc.2017.06.144-mixed metal oxides) | Mg(NO3)2·6H2O | catalyst-raw_material
raw_material(doi:10.1016/j.apsusc.2017.06.144-mixed metal oxides) | Al(NO3)3·9H2O | catalyst-raw_material
raw_material(doi:10.1016/j.apsusc.2017.06.144-mixed metal oxides) | Cu(NO3)2·3H2O | catalyst-raw_material
mixed metal oxides(doi:10.1016/j.apsusc.2017.06.144) | thermal decomposition | catalyst-method
Cu-Mg(Zn)-Al-(Zr) precursors(doi:10.1016/j.apsusc.2017.06.144) | N2 selectivity | selectivity
Cu-Mg(Zn)-Al-(Zr) precursors(doi:10.1016/j.apsusc.2017.06.144) | enhanced activity | activity
MnOx/TiO2 (doi:10.1016/j.apsusc.2017.08.088) | step(doi:10.1016/j.apsusc.2017.08.088-MnOx/TiO2 ) | step
step(doi:10.1016/j.apsusc.2017.08.088-MnOx/TiO2 ) | calcine | step_1
calcine | 773K | participate_temperature
calcine | 3h | participate_time
step(doi:10.1016/j.apsusc.2017.08.088-MnOx/TiO2 ) | dry | step_2
dry | 383K | participate_temperature
dry | overnight | participate_time
step(doi:10.1016/j.apsusc.2017.08.088-MnOx/TiO2 ) | mix | step_3
mix | 4.9096g manganese acetate | reagents
mix | 4.0000g TiO2 | reagents
mix | 298K | participate_temperature
MnOx/TiO2 (doi:10.1016/j.apsusc.2017.08.088) | metadata(doi:10.1016/j.apsusc.2017.08.088) | article metadata
metadata(doi:10.1016/j.apsusc.2017.08.088) | doi:10.1016/j.apsusc.2017.08.088 | article doi
metadata(doi:10.1016/j.apsusc.2017.08.088) | Low temperature NH3-SCR of NO over an unexpected Mn-based catalyst: Promotional effect of Mg doping | article title
metadata(doi:10.1016/j.apsusc.2017.08.088) | Applied Surface Science | publication name
metadata(doi:10.1016/j.apsusc.2017.08.088) | 2018-01-01 | Cover Date
Mg doped MnOx/TiO2catalysts(doi:10.1016/j.apsusc.2017.08.088) | step(doi:10.1016/j.apsusc.2017.08.088-Mg doped MnOx/TiO2catalysts) | step
step(doi:10.1016/j.apsusc.2017.08.088-Mg doped MnOx/TiO2catalysts) | calcine | step_1
calcine | 773K | participate_temperature
calcine | 3h | participate_time
step(doi:10.1016/j.apsusc.2017.08.088-Mg doped MnOx/TiO2catalysts) | dry | step_2
dry | 383K | participate_temperature
dry | overnight | participate_time
step(doi:10.1016/j.apsusc.2017.08.088-Mg doped MnOx/TiO2catalysts) | mix | step_3
mix | 4.9096g manganese acetate | reagents
mix | 1–9wt.% of the total weight of TiO2powder and manganese acetate of Mg(NO3)2 | reagents
mix | 4.0000g TiO2 | reagents
mix | deionized water 200mL | reagents
mix | 298K | participate_temperature
step(doi:10.1016/j.apsusc.2017.08.088-Mg doped MnOx/TiO2catalysts) | press | step_4
Mg doped MnOx/TiO2catalysts(doi:10.1016/j.apsusc.2017.08.088) | metadata(doi:10.1016/j.apsusc.2017.08.088) | article metadata
metadata(doi:10.1016/j.apsusc.2017.08.088) | doi:10.1016/j.apsusc.2017.08.088 | article doi
metadata(doi:10.1016/j.apsusc.2017.08.088) | Low temperature NH3-SCR of NO over an unexpected Mn-based catalyst: Promotional effect of Mg doping | article title
metadata(doi:10.1016/j.apsusc.2017.08.088) | Applied Surface Science | publication name
metadata(doi:10.1016/j.apsusc.2017.08.088) | 2018-01-01 | Cover Date
Mg doped MnOx/TiO2catalysts(doi:10.1016/j.apsusc.2017.08.088) | raw_material(doi:10.1016/j.apsusc.2017.08.088-Mg doped MnOx/TiO2catalysts) | catalyst-raw_material
raw_material(doi:10.1016/j.apsusc.2017.08.088-Mg doped MnOx/TiO2catalysts) | TiO2powder (P25, Degussa) | catalyst-raw_material
raw_material(doi:10.1016/j.apsusc.2017.08.088-Mg doped MnOx/TiO2catalysts) | Mn(CH3COO)2·4H2O | catalyst-raw_material
raw_material(doi:10.1016/j.apsusc.2017.08.088-Mg doped MnOx/TiO2catalysts) | Mg(NO3)2 | catalyst-raw_material
Mg doped MnOx/TiO2catalysts(doi:10.1016/j.apsusc.2017.08.088) | impregnation method | catalyst-method
CoOx–modified V2O5/ZrO2–CeO2(doi:10.1016/j.apsusc.2017.08.165) | metadata(doi:10.1016/j.apsusc.2017.08.165) | article metadata
metadata(doi:10.1016/j.apsusc.2017.08.165) | doi:10.1016/j.apsusc.2017.08.165 | article doi
metadata(doi:10.1016/j.apsusc.2017.08.165) | Effect of Co addition on the performance and structure of V/ZrCe catalyst for simultaneous removal of NO and Hg0 in simulated flue gas | article title
metadata(doi:10.1016/j.apsusc.2017.08.165) | Applied Surface Science | publication name
metadata(doi:10.1016/j.apsusc.2017.08.165) | 2018-04-15 | Cover Date
CoOx–modified V2O5/ZrO2–CeO2(doi:10.1016/j.apsusc.2017.08.165) | raw_material(doi:10.1016/j.apsusc.2017.08.165-CoOx–modified V2O5/ZrO2–CeO2) | catalyst-raw_material
raw_material(doi:10.1016/j.apsusc.2017.08.165-CoOx–modified V2O5/ZrO2–CeO2) | TiO2powder (P25, Degussa) | catalyst-raw_material
raw_material(doi:10.1016/j.apsusc.2017.08.165-CoOx–modified V2O5/ZrO2–CeO2) | Mn(CH3COO)2·4H2O | catalyst-raw_material
raw_material(doi:10.1016/j.apsusc.2017.08.165-CoOx–modified V2O5/ZrO2–CeO2) | Mg(NO3)2 | catalyst-raw_material
CoOx–modified V2O5/ZrO2–CeO2(doi:10.1016/j.apsusc.2017.08.165) | impregnation method | catalyst-method
CoOx–modified V2O5/ZrO2–CeO2(doi:10.1016/j.apsusc.2017.08.165) | NO conversion (89.6%) | conversion
CoOx–modified V2O5/ZrO2–CeO2(doi:10.1016/j.apsusc.2017.08.165) | Hg0 oxidation (88.9%) | selectivity
CoOx–modified V2O5/ZrO2–CeO2(doi:10.1016/j.apsusc.2017.08.165) | excellent catalytic activity for NO conversion and Hg0 oxidation | activity
CoOx–modified V2O5/ZrO2–CeO2(doi:10.1016/j.apsusc.2017.08.165) | 250°C under SCR atmosphere | condition
Ce(OH)CO3(doi:10.1016/j.apsusc.2017.09.131) | step(doi:10.1016/j.apsusc.2017.09.131-Ce(OH)CO3) | step
step(doi:10.1016/j.apsusc.2017.09.131-Ce(OH)CO3) | add | step_1
add | 0.04mol Ce(NO3)3·6H2O | reagents
add | 0.24mol urea | reagents
add | water (800mL) | reagents
step(doi:10.1016/j.apsusc.2017.09.131-Ce(OH)CO3) | centrifuge | step_2
step(doi:10.1016/j.apsusc.2017.09.131-Ce(OH)CO3) | dry | step_3
dry | 60°C | participate_temperature
dry | 6h | participate_time
step(doi:10.1016/j.apsusc.2017.09.131-Ce(OH)CO3) | stir | step_4
stir | 80°C | participate_temperature
stir | 30min | participate_time
step(doi:10.1016/j.apsusc.2017.09.131-Ce(OH)CO3) | wash | step_5
wash | distilled water | participate
Ce(OH)CO3(doi:10.1016/j.apsusc.2017.09.131) | metadata(doi:10.1016/j.apsusc.2017.09.131) | article metadata
metadata(doi:10.1016/j.apsusc.2017.09.131) | doi:10.1016/j.apsusc.2017.09.131 | article doi
metadata(doi:10.1016/j.apsusc.2017.09.131) | Rational design of template-free MnOx-CeO2 hollow nanotube as de-NOx catalyst at low temperature | article title
metadata(doi:10.1016/j.apsusc.2017.09.131) | Applied Surface Science | publication name
metadata(doi:10.1016/j.apsusc.2017.09.131) | 2018-01-15 | Cover Date
Hollow MnOx-CeO2nanotube(doi:10.1016/j.apsusc.2017.09.131) | step(doi:10.1016/j.apsusc.2017.09.131-Hollow MnOx-CeO2nanotube) | step
step(doi:10.1016/j.apsusc.2017.09.131-Hollow MnOx-CeO2nanotube) | dry | step_1
dry | 80°C | participate_temperature
dry | 8h | participate_time
step(doi:10.1016/j.apsusc.2017.09.131-Hollow MnOx-CeO2nanotube) | keep | step_2
keep | 6days | participate_time
step(doi:10.1016/j.apsusc.2017.09.131-Hollow MnOx-CeO2nanotube) | mix | step_3
mix | KMnO4(60mL, 0.025M) aqueous solution | reagents
mix | Ce(OH)CO3powder | reagents
step(doi:10.1016/j.apsusc.2017.09.131-Hollow MnOx-CeO2nanotube) | stir | step_4
stir | 30min | participate_time
step(doi:10.1016/j.apsusc.2017.09.131-Hollow MnOx-CeO2nanotube) | wash | step_5
wash | HNO3(1M) | participate
Hollow MnOx-CeO2nanotube(doi:10.1016/j.apsusc.2017.09.131) | metadata(doi:10.1016/j.apsusc.2017.09.131) | article metadata
metadata(doi:10.1016/j.apsusc.2017.09.131) | doi:10.1016/j.apsusc.2017.09.131 | article doi
metadata(doi:10.1016/j.apsusc.2017.09.131) | Rational design of template-free MnOx-CeO2 hollow nanotube as de-NOx catalyst at low temperature | article title
metadata(doi:10.1016/j.apsusc.2017.09.131) | Applied Surface Science | publication name
metadata(doi:10.1016/j.apsusc.2017.09.131) | 2018-01-15 | Cover Date
Hollow MnOx-CeO2nanotube(doi:10.1016/j.apsusc.2017.09.131) | raw_material(doi:10.1016/j.apsusc.2017.09.131-Hollow MnOx-CeO2nanotube) | catalyst-raw_material
raw_material(doi:10.1016/j.apsusc.2017.09.131-Hollow MnOx-CeO2nanotube) | Ce(OH)CO3 | catalyst-raw_material
raw_material(doi:10.1016/j.apsusc.2017.09.131-Hollow MnOx-CeO2nanotube) | KMnO4 | catalyst-raw_material
Hollow MnOx-CeO2nanotube(doi:10.1016/j.apsusc.2017.09.131) | Fabrication | catalyst-method
Ce(OH)CO3(doi:10.1016/j.apsusc.2017.09.131) | 96% NOx conversion at 100°C at a space velocity of 30000 h−1 | conversion
Ce(OH)CO3(doi:10.1016/j.apsusc.2017.09.131) | superior resistance to H2O and SO2 | activity
Ce(OH)CO3(doi:10.1016/j.apsusc.2017.09.131) | 100°C | condition
Ce-Sn-Oxoxide catalysts(doi:10.1016/j.apsusc.2017.09.175) | step(doi:10.1016/j.apsusc.2017.09.175-Ce-Sn-Oxoxide catalysts) | step
step(doi:10.1016/j.apsusc.2017.09.175-Ce-Sn-Oxoxide catalysts) | add | step_1
add | ammonia solution | participate
step(doi:10.1016/j.apsusc.2017.09.175-Ce-Sn-Oxoxide catalysts) | age | step_2
age | 120°C | participate_temperature
age | 48h | participate_time
step(doi:10.1016/j.apsusc.2017.09.175-Ce-Sn-Oxoxide catalysts) | calcined | step_3
calcined | 500°C | participate_temperature
calcined | 6h | participate_time
step(doi:10.1016/j.apsusc.2017.09.175-Ce-Sn-Oxoxide catalysts) | dissolve | step_4
dissolve | Ce(NO3)3·6H2O | reagents
dissolve | SnCl4·5H2O | reagents
dissolve | deionized water | reagents
dissolve | room temperature | participate_temperature
step(doi:10.1016/j.apsusc.2017.09.175-Ce-Sn-Oxoxide catalysts) | dry | step_5
dry | 120°C | participate_temperature
dry | 12h | participate_time
step(doi:10.1016/j.apsusc.2017.09.175-Ce-Sn-Oxoxide catalysts) | filter | step_6
step(doi:10.1016/j.apsusc.2017.09.175-Ce-Sn-Oxoxide catalysts) | stir1 | step_7
stir1 | 1h | participate_time
step(doi:10.1016/j.apsusc.2017.09.175-Ce-Sn-Oxoxide catalysts) | stir2 | step_8
stir2 | 48h | participate_time
step(doi:10.1016/j.apsusc.2017.09.175-Ce-Sn-Oxoxide catalysts) | transfer | step_9
step(doi:10.1016/j.apsusc.2017.09.175-Ce-Sn-Oxoxide catalysts) | wash | step_10
wash | deionized water | participate
Ce-Sn-Oxoxide catalysts(doi:10.1016/j.apsusc.2017.09.175) | metadata(doi:10.1016/j.apsusc.2017.09.175) | article metadata
metadata(doi:10.1016/j.apsusc.2017.09.175) | doi:10.1016/j.apsusc.2017.09.175 | article doi
metadata(doi:10.1016/j.apsusc.2017.09.175) | Ce-Sn binary oxide catalyst for the selective catalytic reduction of NOx by NH3 | article title
metadata(doi:10.1016/j.apsusc.2017.09.175) | Applied Surface Science | publication name
metadata(doi:10.1016/j.apsusc.2017.09.175) | 2018-01-15 | Cover Date
Ce-Sn-Oxoxide catalysts(doi:10.1016/j.apsusc.2017.09.175) | raw_material(doi:10.1016/j.apsusc.2017.09.175-Ce-Sn-Oxoxide catalysts) | catalyst-raw_material
raw_material(doi:10.1016/j.apsusc.2017.09.175-Ce-Sn-Oxoxide catalysts) | Ce(NO3)3·6H2O | catalyst-raw_material
raw_material(doi:10.1016/j.apsusc.2017.09.175-Ce-Sn-Oxoxide catalysts) | SnCl4·5H2O | catalyst-raw_material
raw_material(doi:10.1016/j.apsusc.2017.09.175-Ce-Sn-Oxoxide catalysts) | ammonia solution | catalyst-raw_material
Ce-Sn-Oxoxide catalysts(doi:10.1016/j.apsusc.2017.09.175) | hydrothermal method | catalyst-method
Zirconium phosphate powder(doi:10.1016/j.apsusc.2017.11.180) | step(doi:10.1016/j.apsusc.2017.11.180-Zirconium phosphate powder) | step
step(doi:10.1016/j.apsusc.2017.11.180-Zirconium phosphate powder) | add | step_1
add | ammonia solution (25%) | participate
step(doi:10.1016/j.apsusc.2017.11.180-Zirconium phosphate powder) | age | step_2
age | 80°C | participate_temperature
age | 3h | participate_time
step(doi:10.1016/j.apsusc.2017.11.180-Zirconium phosphate powder) | calcine | step_3
calcine | 500°C | participate_temperature
calcine | 4h | participate_time
step(doi:10.1016/j.apsusc.2017.11.180-Zirconium phosphate powder) | dissolve1 | step_4
dissolve1 | zirconium nitrate | reagents
dissolve1 | H3PO4(85wt%) | reagents
dissolve1 | deionized water | reagents
step(doi:10.1016/j.apsusc.2017.11.180-Zirconium phosphate powder) | dry | step_5
dry | 105°C | participate_temperature
dry | overnight | participate_time
step(doi:10.1016/j.apsusc.2017.11.180-Zirconium phosphate powder) | filter | step_6
step(doi:10.1016/j.apsusc.2017.11.180-Zirconium phosphate powder) | stir | step_7
stir | 60°C | participate_temperature
stir | 5h | participate_time
step(doi:10.1016/j.apsusc.2017.11.180-Zirconium phosphate powder) | wash | step_8
wash | distilled water | participate
Zirconium phosphate powder(doi:10.1016/j.apsusc.2017.11.180) | metadata(doi:10.1016/j.apsusc.2017.11.180) | article metadata
metadata(doi:10.1016/j.apsusc.2017.11.180) | doi:10.1016/j.apsusc.2017.11.180 | article doi
metadata(doi:10.1016/j.apsusc.2017.11.180) | In situ DRIFTS investigation of NH3-SCR reaction over CeO2/zirconium phosphate catalyst | article title
metadata(doi:10.1016/j.apsusc.2017.11.180) | Applied Surface Science | publication name
metadata(doi:10.1016/j.apsusc.2017.11.180) | 2018-03-30 | Cover Date
CeO2(doi:10.1016/j.apsusc.2017.11.180) | step(doi:10.1016/j.apsusc.2017.11.180-CeO2) | step
step(doi:10.1016/j.apsusc.2017.11.180-CeO2) | calcine | step_1
calcine | 550°C | participate_temperature
calcine | 3h | participate_time
step(doi:10.1016/j.apsusc.2017.11.180-CeO2) | dissolve | step_2
dissolve | cerium nitrate | reagents
dissolve | distilled water | reagents
step(doi:10.1016/j.apsusc.2017.11.180-CeO2) | dry | step_3
dry | 105°C | participate_temperature
dry | overnight | participate_time
step(doi:10.1016/j.apsusc.2017.11.180-CeO2) | stir | step_4
stir | 60°C | participate_temperature
stir | 5h | participate_time
CeO2(doi:10.1016/j.apsusc.2017.11.180) | metadata(doi:10.1016/j.apsusc.2017.11.180) | article metadata
metadata(doi:10.1016/j.apsusc.2017.11.180) | doi:10.1016/j.apsusc.2017.11.180 | article doi
metadata(doi:10.1016/j.apsusc.2017.11.180) | In situ DRIFTS investigation of NH3-SCR reaction over CeO2/zirconium phosphate catalyst | article title
metadata(doi:10.1016/j.apsusc.2017.11.180) | Applied Surface Science | publication name
metadata(doi:10.1016/j.apsusc.2017.11.180) | 2018-03-30 | Cover Date
CeO2/ZrP catalysts(doi:10.1016/j.apsusc.2017.11.180) | step(doi:10.1016/j.apsusc.2017.11.180-CeO2/ZrP catalysts) | step
step(doi:10.1016/j.apsusc.2017.11.180-CeO2/ZrP catalysts) | add | step_1
add | zirconium phosphate powder | participate
step(doi:10.1016/j.apsusc.2017.11.180-CeO2/ZrP catalysts) | calcine | step_2
calcine | 550°C | participate_temperature
calcine | 3h | participate_time
step(doi:10.1016/j.apsusc.2017.11.180-CeO2/ZrP catalysts) | dissolve | step_3
dissolve | cerium nitrate | reagents
dissolve | distilled water | reagents
step(doi:10.1016/j.apsusc.2017.11.180-CeO2/ZrP catalysts) | dry | step_4
dry | 105°C | participate_temperature
dry | overnight | participate_time
step(doi:10.1016/j.apsusc.2017.11.180-CeO2/ZrP catalysts) | stir | step_5
stir | 60°C | participate_temperature
stir | 5h | participate_time
CeO2/ZrP catalysts(doi:10.1016/j.apsusc.2017.11.180) | metadata(doi:10.1016/j.apsusc.2017.11.180) | article metadata
metadata(doi:10.1016/j.apsusc.2017.11.180) | doi:10.1016/j.apsusc.2017.11.180 | article doi
metadata(doi:10.1016/j.apsusc.2017.11.180) | In situ DRIFTS investigation of NH3-SCR reaction over CeO2/zirconium phosphate catalyst | article title
metadata(doi:10.1016/j.apsusc.2017.11.180) | Applied Surface Science | publication name
metadata(doi:10.1016/j.apsusc.2017.11.180) | 2018-03-30 | Cover Date
CeO2/ZrP catalysts(doi:10.1016/j.apsusc.2017.11.180) | raw_material(doi:10.1016/j.apsusc.2017.11.180-CeO2/ZrP catalysts) | catalyst-raw_material
raw_material(doi:10.1016/j.apsusc.2017.11.180-CeO2/ZrP catalysts) | cerium nitrate | catalyst-raw_material
raw_material(doi:10.1016/j.apsusc.2017.11.180-CeO2/ZrP catalysts) | zirconium phosphate powder | catalyst-raw_material
CeO2/ZrP catalysts(doi:10.1016/j.apsusc.2017.11.180) | wetness impregnation | catalyst-method
Zirconium phosphate powder(doi:10.1016/j.apsusc.2017.11.180) | 98% NOx conversion | conversion
Zirconium phosphate powder(doi:10.1016/j.apsusc.2017.11.180) | 98% N2 selectivity | selectivity
Zirconium phosphate powder(doi:10.1016/j.apsusc.2017.11.180) | Improved NH3-SCR activity | activity
Zirconium phosphate powder(doi:10.1016/j.apsusc.2017.11.180) | 250–425 °C | condition
WO3/TiO2(doi:10.1016/j.apsusc.2017.12.123) | step(doi:10.1016/j.apsusc.2017.12.123-WO3/TiO2) | step
step(doi:10.1016/j.apsusc.2017.12.123-WO3/TiO2) | add1 | step_1
add1 | TiO2powder | participate
step(doi:10.1016/j.apsusc.2017.12.123-WO3/TiO2) | calcined | step_2
calcined | 500 °C | participate_temperature
calcined | 4 h | participate_time
step(doi:10.1016/j.apsusc.2017.12.123-WO3/TiO2) | dissolve | step_3
dissolve | ammonium metatungstate | reagents
dissolve | oxalic acid solution | reagents
step(doi:10.1016/j.apsusc.2017.12.123-WO3/TiO2) | dry | step_4
dry | 105 °C | participate_temperature
dry | overnight | participate_time
step(doi:10.1016/j.apsusc.2017.12.123-WO3/TiO2) | stir | step_5
stir | 60 °C | participate_temperature
stir | 2 h | participate_time
WO3/TiO2(doi:10.1016/j.apsusc.2017.12.123) | metadata(doi:10.1016/j.apsusc.2017.12.123) | article metadata
metadata(doi:10.1016/j.apsusc.2017.12.123) | doi:10.1016/j.apsusc.2017.12.123 | article doi
metadata(doi:10.1016/j.apsusc.2017.12.123) | The enhancement of CuO modified V2O5-WO3/TiO2 based SCR catalyst for Hg° oxidation in simulated flue gas | article title
metadata(doi:10.1016/j.apsusc.2017.12.123) | Applied Surface Science | publication name
metadata(doi:10.1016/j.apsusc.2017.12.123) | 2018-04-01 | Cover Date
V2O5-WO3/TiO2catalyst(doi:10.1016/j.apsusc.2017.12.123) | step(doi:10.1016/j.apsusc.2017.12.123-V2O5-WO3/TiO2catalyst) | step
step(doi:10.1016/j.apsusc.2017.12.123-V2O5-WO3/TiO2catalyst) | add | step_1
add | WTi powder | participate
step(doi:10.1016/j.apsusc.2017.12.123-V2O5-WO3/TiO2catalyst) | calcined | step_2
calcined | 500 °C | participate_temperature
calcined | 4 h | participate_time
step(doi:10.1016/j.apsusc.2017.12.123-V2O5-WO3/TiO2catalyst) | dissolve | step_3
dissolve | ammonium metavanadate | reagents
dissolve | oxalic acid | reagents
step(doi:10.1016/j.apsusc.2017.12.123-V2O5-WO3/TiO2catalyst) | dry | step_4
dry | 105 °C | participate_temperature
dry | overnight | participate_time
step(doi:10.1016/j.apsusc.2017.12.123-V2O5-WO3/TiO2catalyst) | stir | step_5
stir | 60 °C | participate_temperature
stir | 2 h | participate_time
V2O5-WO3/TiO2catalyst(doi:10.1016/j.apsusc.2017.12.123) | metadata(doi:10.1016/j.apsusc.2017.12.123) | article metadata
metadata(doi:10.1016/j.apsusc.2017.12.123) | doi:10.1016/j.apsusc.2017.12.123 | article doi
metadata(doi:10.1016/j.apsusc.2017.12.123) | The enhancement of CuO modified V2O5-WO3/TiO2 based SCR catalyst for Hg° oxidation in simulated flue gas | article title
metadata(doi:10.1016/j.apsusc.2017.12.123) | Applied Surface Science | publication name
metadata(doi:10.1016/j.apsusc.2017.12.123) | 2018-04-01 | Cover Date
CuO doped V2O5-WO3/TiO2(doi:10.1016/j.apsusc.2017.12.123) | step(doi:10.1016/j.apsusc.2017.12.123-CuO doped V2O5-WO3/TiO2) | step
step(doi:10.1016/j.apsusc.2017.12.123-CuO doped V2O5-WO3/TiO2) | calcined | step_1
calcined | 500 °C | participate_temperature
calcined | 4 h | participate_time
step(doi:10.1016/j.apsusc.2017.12.123-CuO doped V2O5-WO3/TiO2) | dry | step_2
dry | 105 °C | participate_temperature
dry | overnight | participate_time
step(doi:10.1016/j.apsusc.2017.12.123-CuO doped V2O5-WO3/TiO2) | impregnate | step_3
impregnate | VxWTi powder | reagents
impregnate | copper nitrate | reagents
CuO doped V2O5-WO3/TiO2(doi:10.1016/j.apsusc.2017.12.123) | metadata(doi:10.1016/j.apsusc.2017.12.123) | article metadata
metadata(doi:10.1016/j.apsusc.2017.12.123) | doi:10.1016/j.apsusc.2017.12.123 | article doi
metadata(doi:10.1016/j.apsusc.2017.12.123) | The enhancement of CuO modified V2O5-WO3/TiO2 based SCR catalyst for Hg° oxidation in simulated flue gas | article title
metadata(doi:10.1016/j.apsusc.2017.12.123) | Applied Surface Science | publication name
metadata(doi:10.1016/j.apsusc.2017.12.123) | 2018-04-01 | Cover Date
CuO doped V2O5-WO3/TiO2(doi:10.1016/j.apsusc.2017.12.123) | raw_material(doi:10.1016/j.apsusc.2017.12.123-CuO doped V2O5-WO3/TiO2) | catalyst-raw_material
raw_material(doi:10.1016/j.apsusc.2017.12.123-CuO doped V2O5-WO3/TiO2) | VxWTi powder | catalyst-raw_material
raw_material(doi:10.1016/j.apsusc.2017.12.123-CuO doped V2O5-WO3/TiO2) | copper nitrate | catalyst-raw_material
CuO doped V2O5-WO3/TiO2(doi:10.1016/j.apsusc.2017.12.123) | impregnation method | catalyst-method
ZSM-5(doi:10.1016/j.apsusc.2018.01.239) | step(doi:10.1016/j.apsusc.2018.01.239-ZSM-5) | step
step(doi:10.1016/j.apsusc.2018.01.239-ZSM-5) | calcined | step_1
calcined | 600 °C | participate_temperature
calcined | 5 h | participate_time
step(doi:10.1016/j.apsusc.2018.01.239-ZSM-5) | dry | step_2
dry | 80 °C | participate_temperature
dry | overnight | participate_time
step(doi:10.1016/j.apsusc.2018.01.239-ZSM-5) | exchange | step_3
exchange | calcined NaZSM-5 zeolite | reagents
exchange | aqueous solution of ammonium nitrate | reagents
exchange | 60 °C | participate_temperature
exchange | 6 h | participate_time
ZSM-5(doi:10.1016/j.apsusc.2018.01.239) | metadata(doi:10.1016/j.apsusc.2018.01.239) | article metadata
metadata(doi:10.1016/j.apsusc.2018.01.239) | doi:10.1016/j.apsusc.2018.01.239 | article doi
metadata(doi:10.1016/j.apsusc.2018.01.239) | Hollow ZSM-5 encapsulated Pt nanoparticles for selective catalytic reduction of NO by hydrogen | article title
metadata(doi:10.1016/j.apsusc.2018.01.239) | Applied Surface Science | publication name
metadata(doi:10.1016/j.apsusc.2018.01.239) | 2018-05-15 | Cover Date
Pt catalysts(doi:10.1016/j.apsusc.2018.01.239) | step(doi:10.1016/j.apsusc.2018.01.239-Pt catalysts) | step
step(doi:10.1016/j.apsusc.2018.01.239-Pt catalysts) | calcined1 | step_1
calcined1 | 500 °C | participate_temperature
calcined1 | 4 h | participate_time
step(doi:10.1016/j.apsusc.2018.01.239-Pt catalysts) | calcined2 | step_2
calcined2 | 540 °C | participate_temperature
calcined2 | 6 h | participate_time
step(doi:10.1016/j.apsusc.2018.01.239-Pt catalysts) | calcined3 | step_3
calcined3 | 500 °C | participate_temperature
calcined3 | 4 h | participate_time
step(doi:10.1016/j.apsusc.2018.01.239-Pt catalysts) | dry1 | step_4
dry1 | 100 °C | participate_temperature
dry1 | overnight | participate_time
step(doi:10.1016/j.apsusc.2018.01.239-Pt catalysts) | dry2 | step_5
dry2 | 100 °C | participate_temperature
dry2 | overnight | participate_time
step(doi:10.1016/j.apsusc.2018.01.239-Pt catalysts) | dry3 | step_6
dry3 | 100 °C | participate_temperature
dry3 | overnight | participate_time
step(doi:10.1016/j.apsusc.2018.01.239-Pt catalysts) | impregnate1 | step_7
impregnate1 | parent HZSM-5 (Si/Al=50) | reagents
impregnate1 | 0.005 M H2PtCl6 solution | reagents
step(doi:10.1016/j.apsusc.2018.01.239-Pt catalysts) | impregnate2 | step_8
impregnate2 | Hollow ZSM-5 | reagents
impregnate2 | 0.005 M H2PtCl6 solution | reagents
step(doi:10.1016/j.apsusc.2018.01.239-Pt catalysts) | stir | step_9
stir | 0.5 h | participate_time
step(doi:10.1016/j.apsusc.2018.01.239-Pt catalysts) | treat | step_10
treat | 0.3 M TPAOH | participate
treat | 170 °C | participate_temperature
treat | 72 h | participate_time
Pt catalysts(doi:10.1016/j.apsusc.2018.01.239) | metadata(doi:10.1016/j.apsusc.2018.01.239) | article metadata
metadata(doi:10.1016/j.apsusc.2018.01.239) | doi:10.1016/j.apsusc.2018.01.239 | article doi
metadata(doi:10.1016/j.apsusc.2018.01.239) | Hollow ZSM-5 encapsulated Pt nanoparticles for selective catalytic reduction of NO by hydrogen | article title
metadata(doi:10.1016/j.apsusc.2018.01.239) | Applied Surface Science | publication name
metadata(doi:10.1016/j.apsusc.2018.01.239) | 2018-05-15 | Cover Date
Pt catalysts(doi:10.1016/j.apsusc.2018.01.239) | raw_material(doi:10.1016/j.apsusc.2018.01.239-Pt catalysts) | catalyst-raw_material
raw_material(doi:10.1016/j.apsusc.2018.01.239-Pt catalysts) | TPAOH | catalyst-raw_material
raw_material(doi:10.1016/j.apsusc.2018.01.239-Pt catalysts) | H2PtCl6 | catalyst-raw_material
Pt catalysts(doi:10.1016/j.apsusc.2018.01.239) | Impregnation method and Rotary Evaporation method | catalyst-method
ZSM-5(doi:10.1016/j.apsusc.2018.01.239) | 84% at 90 °C | conversion
ZSM-5(doi:10.1016/j.apsusc.2018.01.239) | 92% (N2) | selectivity
ZSM-5(doi:10.1016/j.apsusc.2018.01.239) | Best activity | activity
ZSM-5(doi:10.1016/j.apsusc.2018.01.239) | GHSV = 50,000 h−1 | condition
Pt/MgO-SiO2-Al2O3(doi:10.1016/j.apsusc.2018.03.032) | step(doi:10.1016/j.apsusc.2018.03.032-Pt/MgO-SiO2-Al2O3) | step
step(doi:10.1016/j.apsusc.2018.03.032-Pt/MgO-SiO2-Al2O3) | calcined1 | step_1
calcined1 | 550 °C | participate_temperature
calcined1 | 3 h | participate_time
step(doi:10.1016/j.apsusc.2018.03.032-Pt/MgO-SiO2-Al2O3) | calcined2 | step_2
calcined2 | 550 °C | participate_temperature
calcined2 | 3 h | participate_time
step(doi:10.1016/j.apsusc.2018.03.032-Pt/MgO-SiO2-Al2O3) | calcined3 | step_3
calcined3 | 550 °C | participate_temperature
calcined3 | 3 h | participate_time
step(doi:10.1016/j.apsusc.2018.03.032-Pt/MgO-SiO2-Al2O3) | dry | step_4
dry | 60 °C | participate_temperature
step(doi:10.1016/j.apsusc.2018.03.032-Pt/MgO-SiO2-Al2O3) | impregnation | step_5
impregnation | Pt | participate
step(doi:10.1016/j.apsusc.2018.03.032-Pt/MgO-SiO2-Al2O3) | load | step_6
load | Mg(NO3)2⋅6H2O | reagents
load | SiO2-Al2O3 | reagents
step(doi:10.1016/j.apsusc.2018.03.032-Pt/MgO-SiO2-Al2O3) | washcoat | step_7
washcoat | samples | participate
Pt/MgO-SiO2-Al2O3(doi:10.1016/j.apsusc.2018.03.032) | metadata(doi:10.1016/j.apsusc.2018.03.032) | article metadata
metadata(doi:10.1016/j.apsusc.2018.03.032) | doi:10.1016/j.apsusc.2018.03.032 | article doi
metadata(doi:10.1016/j.apsusc.2018.03.032) | Effect of valence state and particle size on NO oxidation in fresh and aged Pt-based diesel oxidation catalysts | article title
metadata(doi:10.1016/j.apsusc.2018.03.032) | Applied Surface Science | publication name
metadata(doi:10.1016/j.apsusc.2018.03.032) | 2018-06-15 | Cover Date
Pt/SA-f(doi:10.1016/j.apsusc.2018.03.032) | step(doi:10.1016/j.apsusc.2018.03.032-Pt/SA-f) | step
step(doi:10.1016/j.apsusc.2018.03.032-Pt/SA-f) | calcined1 | step_1
calcined1 | 550 °C | participate_temperature
calcined1 | 3 h | participate_time
step(doi:10.1016/j.apsusc.2018.03.032-Pt/SA-f) | calcined2 | step_2
calcined2 | 550 °C | participate_temperature
calcined2 | 3 h | participate_time
step(doi:10.1016/j.apsusc.2018.03.032-Pt/SA-f) | calcined3 | step_3
calcined3 | 550 °C | participate_temperature
calcined3 | 3 h | participate_time
step(doi:10.1016/j.apsusc.2018.03.032-Pt/SA-f) | dry | step_4
dry | 60 °C | participate_temperature
step(doi:10.1016/j.apsusc.2018.03.032-Pt/SA-f) | impregnation | step_5
impregnation | Pt | participate
step(doi:10.1016/j.apsusc.2018.03.032-Pt/SA-f) | load | step_6
load | Mg(NO3)2⋅6H2O | reagents
load | SiO2-Al2O3 | reagents
step(doi:10.1016/j.apsusc.2018.03.032-Pt/SA-f) | washcoat | step_7
washcoat | samples | participate
Pt/SA-f(doi:10.1016/j.apsusc.2018.03.032) | metadata(doi:10.1016/j.apsusc.2018.03.032) | article metadata
metadata(doi:10.1016/j.apsusc.2018.03.032) | doi:10.1016/j.apsusc.2018.03.032 | article doi
metadata(doi:10.1016/j.apsusc.2018.03.032) | Effect of valence state and particle size on NO oxidation in fresh and aged Pt-based diesel oxidation catalysts | article title
metadata(doi:10.1016/j.apsusc.2018.03.032) | Applied Surface Science | publication name
metadata(doi:10.1016/j.apsusc.2018.03.032) | 2018-06-15 | Cover Date
Pt/SA-f(doi:10.1016/j.apsusc.2018.03.032) | raw_material(doi:10.1016/j.apsusc.2018.03.032-Pt/SA-f) | catalyst-raw_material
raw_material(doi:10.1016/j.apsusc.2018.03.032-Pt/SA-f) | Mg(NO3)2⋅6H2O | catalyst-raw_material
raw_material(doi:10.1016/j.apsusc.2018.03.032-Pt/SA-f) | SiO2-Al2O3 | catalyst-raw_material
raw_material(doi:10.1016/j.apsusc.2018.03.032-Pt/SA-f) | Pt | catalyst-raw_material
Pt/SA-f(doi:10.1016/j.apsusc.2018.03.032) | impregnation method | catalyst-method
Pt/MgO-SiO2-Al2O3(doi:10.1016/j.apsusc.2018.03.032) | 30% NO conversion at a reaction temperature lowered by around 30 °C for the aged catalyst | conversion
Pt/MgO-SiO2-Al2O3(doi:10.1016/j.apsusc.2018.03.032) | Unfavorable for NO oxidation in fresh; Significant role in NO activity for fresh and aged catalytic | activity
Pt/MgO-SiO2-Al2O3(doi:10.1016/j.apsusc.2018.03.032) | Aging process | condition
a series of catalysts(doi:10.1016/j.apsusc.2018.03.160) | step(doi:10.1016/j.apsusc.2018.03.160-a series of catalysts) | step
step(doi:10.1016/j.apsusc.2018.03.160-a series of catalysts) | calcined | step_1
calcined | 500°C | participate_temperature
calcined | 5h | participate_time
step(doi:10.1016/j.apsusc.2018.03.160-a series of catalysts) | dissolve1 | step_2
dissolve1 | Fe(NO3)3·9H2O | reagents
dissolve1 | ammonium tungstate ((NH4)6H2W12O40·xH2O) | reagents
dissolve1 | 25 ml deionized water | reagents
dissolve1 | 25 ml anhydrous ethanol | reagents
step(doi:10.1016/j.apsusc.2018.03.160-a series of catalysts) | heat1 | step_3
heat1 | 80°C | participate_temperature
heat1 | 12h | participate_time
step(doi:10.1016/j.apsusc.2018.03.160-a series of catalysts) | heat2 | step_4
heat2 | 670°C | participate_temperature
heat2 | 64h | participate_time
step(doi:10.1016/j.apsusc.2018.03.160-a series of catalysts) | inducing | step_5
inducing | glucose(G), oxalic acid(O), citric acid(C), urea(U), ammonium carbonate(AC) | reagents
step(doi:10.1016/j.apsusc.2018.03.160-a series of catalysts) | mix | step_6
mix | Butyl titanate | reagents
mix | anhydrous ethanol | reagents
mix | nitric acid | reagents
step(doi:10.1016/j.apsusc.2018.03.160-a series of catalysts) | mixdrop | step_7
step(doi:10.1016/j.apsusc.2018.03.160-a series of catalysts) | pore | step_8
step(doi:10.1016/j.apsusc.2018.03.160-a series of catalysts) | stir | step_9
stir | 3h | participate_time
a series of catalysts(doi:10.1016/j.apsusc.2018.03.160) | metadata(doi:10.1016/j.apsusc.2018.03.160) | article metadata
metadata(doi:10.1016/j.apsusc.2018.03.160) | doi:10.1016/j.apsusc.2018.03.160 | article doi
metadata(doi:10.1016/j.apsusc.2018.03.160) | Sol-gel one-pot synthesis of efficient and environmentally friendly iron-based catalysts for NH3-SCR | article title
metadata(doi:10.1016/j.apsusc.2018.03.160) | Applied Surface Science | publication name
metadata(doi:10.1016/j.apsusc.2018.03.160) | 2018-07-01 | Cover Date
a series of catalysts(doi:10.1016/j.apsusc.2018.03.160) | raw_material(doi:10.1016/j.apsusc.2018.03.160-a series of catalysts) | catalyst-raw_material
raw_material(doi:10.1016/j.apsusc.2018.03.160-a series of catalysts) | butyl titanate | catalyst-raw_material
raw_material(doi:10.1016/j.apsusc.2018.03.160-a series of catalysts) | anhydrous ethanol | catalyst-raw_material
raw_material(doi:10.1016/j.apsusc.2018.03.160-a series of catalysts) | nitric acid | catalyst-raw_material
raw_material(doi:10.1016/j.apsusc.2018.03.160-a series of catalysts) | Fe(NO3)3·9H2O | catalyst-raw_material
raw_material(doi:10.1016/j.apsusc.2018.03.160-a series of catalysts) | ammonium tungstate ((NH4)6H2W12O40·xH2O) | catalyst-raw_material
raw_material(doi:10.1016/j.apsusc.2018.03.160-a series of catalysts) | glucose | catalyst-raw_material
raw_material(doi:10.1016/j.apsusc.2018.03.160-a series of catalysts) | oxalic acid | catalyst-raw_material
raw_material(doi:10.1016/j.apsusc.2018.03.160-a series of catalysts) | citric acid | catalyst-raw_material
raw_material(doi:10.1016/j.apsusc.2018.03.160-a series of catalysts) | urea | catalyst-raw_material
raw_material(doi:10.1016/j.apsusc.2018.03.160-a series of catalysts) | ammonium carbonate | catalyst-raw_material
a series of catalysts(doi:10.1016/j.apsusc.2018.03.160) | one-pot sol-gel method | catalyst-method
a series of catalysts(doi:10.1016/j.apsusc.2018.03.160) | more than 95% NOx conversion in range of 240–420 °C | conversion
a series of catalysts(doi:10.1016/j.apsusc.2018.03.160) | high specific surface area (144.92 m2/g) | activity
a series of catalysts(doi:10.1016/j.apsusc.2018.03.160) | 240–420 °C NH3-SCR | condition
Mn/TiO2and MnNb/TiO2(doi:10.1016/j.apsusc.2018.03.245) | step(doi:10.1016/j.apsusc.2018.03.245-Mn/TiO2and MnNb/TiO2) | step
step(doi:10.1016/j.apsusc.2018.03.245-Mn/TiO2and MnNb/TiO2) | calcined | step_1
calcined | 500 °C | participate_temperature
calcined | 5 h | participate_time
step(doi:10.1016/j.apsusc.2018.03.245-Mn/TiO2and MnNb/TiO2) | dry | step_2
dry | 80 °C | participate_temperature
dry | 24 h | participate_time
step(doi:10.1016/j.apsusc.2018.03.245-Mn/TiO2and MnNb/TiO2) | mix | step_3
mix | Butyl titanate (0.1 mol) | reagents
mix | Mn(NO3)2(0.018mol) | reagents
mix | anhydrous ethanol (2.9 mol) | reagents
mix | deionized water (1.9 mol) | reagents
mix | nitric acid (0.1 mol) | reagents
mix | room temperature | participate_temperature
step(doi:10.1016/j.apsusc.2018.03.245-Mn/TiO2and MnNb/TiO2) | stir | step_4
stir | room temperature | participate_temperature
Mn/TiO2and MnNb/TiO2(doi:10.1016/j.apsusc.2018.03.245) | metadata(doi:10.1016/j.apsusc.2018.03.245) | article metadata
metadata(doi:10.1016/j.apsusc.2018.03.245) | doi:10.1016/j.apsusc.2018.03.245 | article doi
metadata(doi:10.1016/j.apsusc.2018.03.245) | The enhanced SCR performance and SO2 resistance of Mn/TiO2 catalyst by the modification with Nb: A mechanistic study | article title
metadata(doi:10.1016/j.apsusc.2018.03.245) | Applied Surface Science | publication name
metadata(doi:10.1016/j.apsusc.2018.03.245) | 2018-07-31 | Cover Date
Nb-doped Mn/TiO2catalyst samples(doi:10.1016/j.apsusc.2018.03.245) | step(doi:10.1016/j.apsusc.2018.03.245-Nb-doped Mn/TiO2catalyst samples) | step
step(doi:10.1016/j.apsusc.2018.03.245-Nb-doped Mn/TiO2catalyst samples) | calcined | step_1
calcined | 500 °C | participate_temperature
calcined | 5 h | participate_time
step(doi:10.1016/j.apsusc.2018.03.245-Nb-doped Mn/TiO2catalyst samples) | dry | step_2
dry | 80 °C | participate_temperature
dry | 24 h | participate_time
step(doi:10.1016/j.apsusc.2018.03.245-Nb-doped Mn/TiO2catalyst samples) | mix | step_3
mix | Mn(NO3)2 | reagents
mix | Nb(OX)2 | reagents
mix | anhydrous ethanol | reagents
mix | deionized water | reagents
mix | nitric acid | reagents
step(doi:10.1016/j.apsusc.2018.03.245-Nb-doped Mn/TiO2catalyst samples) | stir | step_4
stir | room temperature | participate_temperature
Nb-doped Mn/TiO2catalyst samples(doi:10.1016/j.apsusc.2018.03.245) | metadata(doi:10.1016/j.apsusc.2018.03.245) | article metadata
metadata(doi:10.1016/j.apsusc.2018.03.245) | doi:10.1016/j.apsusc.2018.03.245 | article doi
metadata(doi:10.1016/j.apsusc.2018.03.245) | The enhanced SCR performance and SO2 resistance of Mn/TiO2 catalyst by the modification with Nb: A mechanistic study | article title
metadata(doi:10.1016/j.apsusc.2018.03.245) | Applied Surface Science | publication name
metadata(doi:10.1016/j.apsusc.2018.03.245) | 2018-07-31 | Cover Date
Nb/TiO2catalyst(doi:10.1016/j.apsusc.2018.03.245) | step(doi:10.1016/j.apsusc.2018.03.245-Nb/TiO2catalyst) | step
step(doi:10.1016/j.apsusc.2018.03.245-Nb/TiO2catalyst) | calcined | step_1
calcined | 500 °C | participate_temperature
calcined | 5 h | participate_time
step(doi:10.1016/j.apsusc.2018.03.245-Nb/TiO2catalyst) | dry | step_2
dry | 80 °C | participate_temperature
dry | 24 h | participate_time
step(doi:10.1016/j.apsusc.2018.03.245-Nb/TiO2catalyst) | mix | step_3
mix | Mn(NO3)2 | reagents
mix | Nb(OX)2 | reagents
mix | anhydrous ethanol | reagents
mix | deionized water | reagents
mix | nitric acid | reagents
step(doi:10.1016/j.apsusc.2018.03.245-Nb/TiO2catalyst) | stir | step_4
stir | room temperature | participate_temperature
Nb/TiO2catalyst(doi:10.1016/j.apsusc.2018.03.245) | metadata(doi:10.1016/j.apsusc.2018.03.245) | article metadata
metadata(doi:10.1016/j.apsusc.2018.03.245) | doi:10.1016/j.apsusc.2018.03.245 | article doi
metadata(doi:10.1016/j.apsusc.2018.03.245) | The enhanced SCR performance and SO2 resistance of Mn/TiO2 catalyst by the modification with Nb: A mechanistic study | article title
metadata(doi:10.1016/j.apsusc.2018.03.245) | Applied Surface Science | publication name
metadata(doi:10.1016/j.apsusc.2018.03.245) | 2018-07-31 | Cover Date
Nb/TiO2catalyst(doi:10.1016/j.apsusc.2018.03.245) | niobium oxalate | catalyst-raw_material
Nb/TiO2catalyst(doi:10.1016/j.apsusc.2018.03.245) | sol-gel | catalyst-method
Catalysts(doi:10.1016/j.apsusc.2018.06.216) | step(doi:10.1016/j.apsusc.2018.06.216-Catalysts) | step
step(doi:10.1016/j.apsusc.2018.06.216-Catalysts) | add1 | step_1
add1 | deionized water | participate
step(doi:10.1016/j.apsusc.2018.06.216-Catalysts) | calcined | step_2
calcined | 350 °C | participate_temperature
calcined | 4.5 h | participate_time
step(doi:10.1016/j.apsusc.2018.06.216-Catalysts) | dry | step_3
dry | 110 °C | participate_temperature
dry | 12 h | participate_time
step(doi:10.1016/j.apsusc.2018.06.216-Catalysts) | filter | step_4
step(doi:10.1016/j.apsusc.2018.06.216-Catalysts) | mixed1 | step_5
mixed1 | manganese and cerium nitrates | reagents
mixed1 | Support materials | reagents
step(doi:10.1016/j.apsusc.2018.06.216-Catalysts) | sieved | step_6
step(doi:10.1016/j.apsusc.2018.06.216-Catalysts) | stir | step_7
step(doi:10.1016/j.apsusc.2018.06.216-Catalysts) | ultrasonic | step_8
ultrasonic | 60 °C | participate_temperature
ultrasonic | 4 h | participate_time
step(doi:10.1016/j.apsusc.2018.06.216-Catalysts) | wash | step_9
Catalysts(doi:10.1016/j.apsusc.2018.06.216) | metadata(doi:10.1016/j.apsusc.2018.06.216) | article metadata
metadata(doi:10.1016/j.apsusc.2018.06.216) | doi:10.1016/j.apsusc.2018.06.216 | article doi
metadata(doi:10.1016/j.apsusc.2018.06.216) | Catalytic conversion of NO assisted by plasma over Mn-Ce/ZSM5-multi-walled carbon nanotubes composites: Investigation of acidity, activity and stability of catalyst in the synergic system | article title
metadata(doi:10.1016/j.apsusc.2018.06.216) | Applied Surface Science | publication name
metadata(doi:10.1016/j.apsusc.2018.06.216) | 2018-11-01 | Cover Date
Catalysts(doi:10.1016/j.apsusc.2018.06.216) | Multi-walled carbon nanotubes (acid treated, containingCOOH agent), zeolites (Si/Al = 27) | catalyst-raw_material
Catalysts(doi:10.1016/j.apsusc.2018.06.216) | incipient wetness technique | catalyst-method
Catalysts(doi:10.1016/j.apsusc.2018.06.216) | NO conversion | conversion
Catalysts(doi:10.1016/j.apsusc.2018.06.216) | Superior nitric oxide removal efficiency (around 90%) | activity
Catalysts(doi:10.1016/j.apsusc.2018.06.216) | Ambient temperature | condition
Natural limonite(doi:10.1016/j.apsusc.2018.07.019) | step(doi:10.1016/j.apsusc.2018.07.019-Natural limonite) | step
step(doi:10.1016/j.apsusc.2018.07.019-Natural limonite) | anneal | step_1
anneal | 300-800 °C | participate_temperature
anneal | 1 h | participate_time
step(doi:10.1016/j.apsusc.2018.07.019-Natural limonite) | crush | step_2
step(doi:10.1016/j.apsusc.2018.07.019-Natural limonite) | thermal treatment | step_3
Natural limonite(doi:10.1016/j.apsusc.2018.07.019) | metadata(doi:10.1016/j.apsusc.2018.07.019) | article metadata
metadata(doi:10.1016/j.apsusc.2018.07.019) | doi:10.1016/j.apsusc.2018.07.019 | article doi
metadata(doi:10.1016/j.apsusc.2018.07.019) | Low temperature SCR reaction over Nano-Structured Fe-Mn Oxides: Characterization, performance, and kinetic study | article title
metadata(doi:10.1016/j.apsusc.2018.07.019) | Applied Surface Science | publication name
metadata(doi:10.1016/j.apsusc.2018.07.019) | 2018-11-01 | Cover Date
Natural limonite(doi:10.1016/j.apsusc.2018.07.019) | Natural limonite | catalyst-raw_material
Natural limonite(doi:10.1016/j.apsusc.2018.07.019) | thermal treatment | catalyst-method
Natural limonite(doi:10.1016/j.apsusc.2018.07.019) | higher than 90% at a temperature range from 130 to 300 °C | conversion
Natural limonite(doi:10.1016/j.apsusc.2018.07.019) | thermal treatment at 300 °C | condition
Natural limonite(doi:10.1016/j.apsusc.2018.07.032) | Natural limonite | catalyst-raw_material
Natural limonite(doi:10.1016/j.apsusc.2018.07.032) | thermal treatment | catalyst-method
CeO2-N(doi:10.1016/j.apsusc.2018.08.114) | step(doi:10.1016/j.apsusc.2018.08.114-CeO2-N) | step
step(doi:10.1016/j.apsusc.2018.08.114-CeO2-N) | decompose | step_1
decompose | Ce(NO3)2 | participate
decompose | 500 °C | participate_temperature
decompose | 5 h | participate_time
CeO2-N(doi:10.1016/j.apsusc.2018.08.114) | metadata(doi:10.1016/j.apsusc.2018.08.114) | article metadata
metadata(doi:10.1016/j.apsusc.2018.08.114) | doi:10.1016/j.apsusc.2018.08.114 | article doi
metadata(doi:10.1016/j.apsusc.2018.08.114) | The promoted performance of CeO2 catalyst for NH3-SCR reaction by NH3 treatment | article title
metadata(doi:10.1016/j.apsusc.2018.08.114) | Applied Surface Science | publication name
metadata(doi:10.1016/j.apsusc.2018.08.114) | 2018-12-31 | Cover Date
CeO2-N(doi:10.1016/j.apsusc.2018.08.114) | step(doi:10.1016/j.apsusc.2018.08.114-CeO2-N) | step
step(doi:10.1016/j.apsusc.2018.08.114-CeO2-N) | put | step_1
put | CeO2 | reagents
put | 600 ppm NH3/Ar | reagents
put | 500 °C | participate_temperature
put | 5 h | participate_time
CeO2-N(doi:10.1016/j.apsusc.2018.08.114) | metadata(doi:10.1016/j.apsusc.2018.08.114) | article metadata
metadata(doi:10.1016/j.apsusc.2018.08.114) | doi:10.1016/j.apsusc.2018.08.114 | article doi
metadata(doi:10.1016/j.apsusc.2018.08.114) | The promoted performance of CeO2 catalyst for NH3-SCR reaction by NH3 treatment | article title
metadata(doi:10.1016/j.apsusc.2018.08.114) | Applied Surface Science | publication name
metadata(doi:10.1016/j.apsusc.2018.08.114) | 2018-12-31 | Cover Date
CeO2-N(doi:10.1016/j.apsusc.2018.08.114) | raw_material(doi:10.1016/j.apsusc.2018.08.114-CeO2-N) | catalyst-raw_material
raw_material(doi:10.1016/j.apsusc.2018.08.114-CeO2-N) | CeO2 | catalyst-raw_material
raw_material(doi:10.1016/j.apsusc.2018.08.114-CeO2-N) | NH3/Ar | catalyst-raw_material
CeO2-N(doi:10.1016/j.apsusc.2018.08.114) | NH3-treatment | catalyst-method
vanadia-titania catalysts(doi:10.1016/j.apsusc.2018.09.261) | step(doi:10.1016/j.apsusc.2018.09.261-vanadia-titania catalysts) | step
step(doi:10.1016/j.apsusc.2018.09.261-vanadia-titania catalysts) | age | step_1
age | room temperature | participate_temperature
age | 24 h | participate_time
step(doi:10.1016/j.apsusc.2018.09.261-vanadia-titania catalysts) | aging | step_2
aging | overnight | participate_time
step(doi:10.1016/j.apsusc.2018.09.261-vanadia-titania catalysts) | calcined | step_3
calcined | 500 °C | participate_temperature
calcined | 5 h | participate_time
step(doi:10.1016/j.apsusc.2018.09.261-vanadia-titania catalysts) | dissolve | step_4
dissolve | ammonium metavanadate | reagents
dissolve | oxalic acid | reagents
step(doi:10.1016/j.apsusc.2018.09.261-vanadia-titania catalysts) | dry | step_5
dry | 110 °C | participate_temperature
dry | 12 h | participate_time
step(doi:10.1016/j.apsusc.2018.09.261-vanadia-titania catalysts) | stir | step_6
stir | 15min | participate_time
step(doi:10.1016/j.apsusc.2018.09.261-vanadia-titania catalysts) | suspend | step_7
suspend | nanoparticle titania | participate
step(doi:10.1016/j.apsusc.2018.09.261-vanadia-titania catalysts) | ultrasonic | step_8
ultrasonic | 20min | participate_time
vanadia-titania catalysts(doi:10.1016/j.apsusc.2018.09.261) | metadata(doi:10.1016/j.apsusc.2018.09.261) | article metadata
metadata(doi:10.1016/j.apsusc.2018.09.261) | doi:10.1016/j.apsusc.2018.09.261 | article doi
metadata(doi:10.1016/j.apsusc.2018.09.261) | New insight into alkali resistance and low temperature activation on vanadia-titania catalysts for selective catalytic reduction of NO | article title
metadata(doi:10.1016/j.apsusc.2018.09.261) | Applied Surface Science | publication name
metadata(doi:10.1016/j.apsusc.2018.09.261) | 2019-02-01 | Cover Date
vanadia-titania catalysts(doi:10.1016/j.apsusc.2018.09.261) | raw_material(doi:10.1016/j.apsusc.2018.09.261-vanadia-titania catalysts) | catalyst-raw_material
raw_material(doi:10.1016/j.apsusc.2018.09.261-vanadia-titania catalysts) | ammonium metavanadate | catalyst-raw_material
raw_material(doi:10.1016/j.apsusc.2018.09.261-vanadia-titania catalysts) | oxalic acid | catalyst-raw_material
raw_material(doi:10.1016/j.apsusc.2018.09.261-vanadia-titania catalysts) | nanoparticle titania | catalyst-raw_material
raw_material(doi:10.1016/j.apsusc.2018.09.261-vanadia-titania catalysts) | potassium nitrate | catalyst-raw_material
vanadia-titania catalysts(doi:10.1016/j.apsusc.2018.09.261) | incipient impregnation | catalyst-method
Mn-Zr composite oxide(doi:10.1016/j.apsusc.2018.10.081) | step(doi:10.1016/j.apsusc.2018.10.081-Mn-Zr composite oxide) | step
step(doi:10.1016/j.apsusc.2018.10.081-Mn-Zr composite oxide) | calcined1 | step_1
calcined1 | 500 °C | participate_temperature
calcined1 | 4 h | participate_time
step(doi:10.1016/j.apsusc.2018.10.081-Mn-Zr composite oxide) | calcined2 | step_2
calcined2 | 500 °C | participate_temperature
calcined2 | 4 h | participate_time
step(doi:10.1016/j.apsusc.2018.10.081-Mn-Zr composite oxide) | dry1 | step_3
step(doi:10.1016/j.apsusc.2018.10.081-Mn-Zr composite oxide) | dry2 | step_4
step(doi:10.1016/j.apsusc.2018.10.081-Mn-Zr composite oxide) | hydrothermal | step_5
hydrothermal | 120 °C | participate_temperature
hydrothermal | 4 h | participate_time
step(doi:10.1016/j.apsusc.2018.10.081-Mn-Zr composite oxide) | impregnate | step_6
impregnate | Mn-Zr powder | reagents
impregnate | ammonium molybdate solution | reagents
Mn-Zr composite oxide(doi:10.1016/j.apsusc.2018.10.081) | metadata(doi:10.1016/j.apsusc.2018.10.081) | article metadata
metadata(doi:10.1016/j.apsusc.2018.10.081) | doi:10.1016/j.apsusc.2018.10.081 | article doi
metadata(doi:10.1016/j.apsusc.2018.10.081) | Selective catalytic reduction of NOx with NH3 over MoO3/Mn-Zr composite oxide catalyst | article title
metadata(doi:10.1016/j.apsusc.2018.10.081) | Applied Surface Science | publication name
metadata(doi:10.1016/j.apsusc.2018.10.081) | 2019-02-01 | Cover Date
Mn-Zr composite oxide(doi:10.1016/j.apsusc.2018.10.081) | raw_material(doi:10.1016/j.apsusc.2018.10.081-Mn-Zr composite oxide) | catalyst-raw_material
raw_material(doi:10.1016/j.apsusc.2018.10.081-Mn-Zr composite oxide) | Zr(NO3)4·5H2O | catalyst-raw_material
raw_material(doi:10.1016/j.apsusc.2018.10.081-Mn-Zr composite oxide) | Mn(NO3)2 | catalyst-raw_material
raw_material(doi:10.1016/j.apsusc.2018.10.081-Mn-Zr composite oxide) | Ammonium molybdate solution | catalyst-raw_material
Mn-Zr composite oxide(doi:10.1016/j.apsusc.2018.10.081) | Hydrothermal method | catalyst-method
Mn-Zr composite oxide(doi:10.1016/j.apsusc.2018.10.081) | NOx to N2 | conversion
Mn-Zr composite oxide(doi:10.1016/j.apsusc.2018.10.081) | N2 selectivity enhanced | selectivity
Mn-Zr composite oxide(doi:10.1016/j.apsusc.2018.10.081) | active for NOx reduction | activity
Mn-Zr composite oxide(doi:10.1016/j.apsusc.2018.10.081) | NH3 for NOx reduction | condition
Ce/Ti catalyst(doi:10.1016/j.apsusc.2019.01.190) | step(doi:10.1016/j.apsusc.2019.01.190-Ce/Ti catalyst) | step
step(doi:10.1016/j.apsusc.2019.01.190-Ce/Ti catalyst) | add | step_1
add | 4.48 g CeNO3·6H2O | reagents
add | 16g TiO2(P25) | reagents
add | 200 mL deionized water | reagents
add | 25°C | participate_temperature
step(doi:10.1016/j.apsusc.2019.01.190-Ce/Ti catalyst) | calcine | step_2
calcine | 500 °C | participate_temperature
calcine | 3 h | participate_time
step(doi:10.1016/j.apsusc.2019.01.190-Ce/Ti catalyst) | dry | step_3
dry | 120 °C | participate_temperature
step(doi:10.1016/j.apsusc.2019.01.190-Ce/Ti catalyst) | heat | step_4
step(doi:10.1016/j.apsusc.2019.01.190-Ce/Ti catalyst) | remove | step_5
remove | water | participate
step(doi:10.1016/j.apsusc.2019.01.190-Ce/Ti catalyst) | stir | step_6
stir | 0.5 h | participate_time
Ce/Ti catalyst(doi:10.1016/j.apsusc.2019.01.190) | metadata(doi:10.1016/j.apsusc.2019.01.190) | article metadata
metadata(doi:10.1016/j.apsusc.2019.01.190) | doi:10.1016/j.apsusc.2019.01.190 | article doi
metadata(doi:10.1016/j.apsusc.2019.01.190) | Photo-induced strong active component-support interaction enhancing NOx removal performance of CeO2/TiO2 | article title
metadata(doi:10.1016/j.apsusc.2019.01.190) | Applied Surface Science | publication name
metadata(doi:10.1016/j.apsusc.2019.01.190) | 2019-05-15 | Cover Date
Ce/Ti catalyst(doi:10.1016/j.apsusc.2019.01.190) | raw_material(doi:10.1016/j.apsusc.2019.01.190-Ce/Ti catalyst) | catalyst-raw_material
raw_material(doi:10.1016/j.apsusc.2019.01.190-Ce/Ti catalyst) | CeNO3·6H2O | catalyst-raw_material
raw_material(doi:10.1016/j.apsusc.2019.01.190-Ce/Ti catalyst) | TiO2(P25) | catalyst-raw_material
Ce/Ti catalyst(doi:10.1016/j.apsusc.2019.01.190) | impregnation method | catalyst-method
LaMnO3+δperovskite catalysts(doi:10.1016/j.apsusc.2019.02.104) | step(doi:10.1016/j.apsusc.2019.02.104-LaMnO3+δperovskite catalysts) | step
step(doi:10.1016/j.apsusc.2019.02.104-LaMnO3+δperovskite catalysts) | add | step_1
add | 0.5M citric acid | participate
step(doi:10.1016/j.apsusc.2019.02.104-LaMnO3+δperovskite catalysts) | calcined | step_2
calcined | 300°C,750°C | participate_temperature
calcined | 1h,5h | participate_time
step(doi:10.1016/j.apsusc.2019.02.104-LaMnO3+δperovskite catalysts) | dissolve | step_3
dissolve | 0.02 mol Metal nitrates | reagents
dissolve | 40mL distilled water | reagents
step(doi:10.1016/j.apsusc.2019.02.104-LaMnO3+δperovskite catalysts) | dry | step_4
dry | 110°C | participate_temperature
step(doi:10.1016/j.apsusc.2019.02.104-LaMnO3+δperovskite catalysts) | heat | step_5
heat | 90°C | participate_temperature
step(doi:10.1016/j.apsusc.2019.02.104-LaMnO3+δperovskite catalysts) | stir | step_6
stir | 24h | participate_time
LaMnO3+δperovskite catalysts(doi:10.1016/j.apsusc.2019.02.104) | metadata(doi:10.1016/j.apsusc.2019.02.104) | article metadata
metadata(doi:10.1016/j.apsusc.2019.02.104) | doi:10.1016/j.apsusc.2019.02.104 | article doi
metadata(doi:10.1016/j.apsusc.2019.02.104) | Enhancement of NO oxidation activity and SO2 resistance over LaMnO3+δ perovskites catalysts with metal substitution and acid treatment | article title
metadata(doi:10.1016/j.apsusc.2019.02.104) | Applied Surface Science | publication name
metadata(doi:10.1016/j.apsusc.2019.02.104) | 2019-06-15 | Cover Date
LaAMnO (La substituted by Ce, Fe, Co, Cu), LaMnBO (Mn substituted by Ce, Fe, Co, Cu)(doi:10.1016/j.apsusc.2019.02.104) | step(doi:10.1016/j.apsusc.2019.02.104-LaAMnO (La substituted by Ce, Fe, Co, Cu), LaMnBO (Mn substituted by Ce, Fe, Co, Cu)) | step
step(doi:10.1016/j.apsusc.2019.02.104-LaAMnO (La substituted by Ce, Fe, Co, Cu), LaMnBO (Mn substituted by Ce, Fe, Co, Cu)) | add | step_1
add | Ce, Fe, Co, Cu into the metal nitrate solutions | participate
LaAMnO (La substituted by Ce, Fe, Co, Cu), LaMnBO (Mn substituted by Ce, Fe, Co, Cu)(doi:10.1016/j.apsusc.2019.02.104) | metadata(doi:10.1016/j.apsusc.2019.02.104) | article metadata
metadata(doi:10.1016/j.apsusc.2019.02.104) | doi:10.1016/j.apsusc.2019.02.104 | article doi
metadata(doi:10.1016/j.apsusc.2019.02.104) | Enhancement of NO oxidation activity and SO2 resistance over LaMnO3+δ perovskites catalysts with metal substitution and acid treatment | article title
metadata(doi:10.1016/j.apsusc.2019.02.104) | Applied Surface Science | publication name
metadata(doi:10.1016/j.apsusc.2019.02.104) | 2019-06-15 | Cover Date
LaCoMnO(doi:10.1016/j.apsusc.2019.02.104) | step(doi:10.1016/j.apsusc.2019.02.104-LaCoMnO) | step
step(doi:10.1016/j.apsusc.2019.02.104-LaCoMnO) | dry | step_1
dry | 90°C | participate_temperature
step(doi:10.1016/j.apsusc.2019.02.104-LaCoMnO) | place | step_2
place | LaCoMnO | reagents
place | 1M HNO3 | reagents
step(doi:10.1016/j.apsusc.2019.02.104-LaCoMnO) | stir | step_3
stir | 6h | participate_time
step(doi:10.1016/j.apsusc.2019.02.104-LaCoMnO) | wash | step_4
wash | distilled water | participate
LaCoMnO(doi:10.1016/j.apsusc.2019.02.104) | metadata(doi:10.1016/j.apsusc.2019.02.104) | article metadata
metadata(doi:10.1016/j.apsusc.2019.02.104) | doi:10.1016/j.apsusc.2019.02.104 | article doi
metadata(doi:10.1016/j.apsusc.2019.02.104) | Enhancement of NO oxidation activity and SO2 resistance over LaMnO3+δ perovskites catalysts with metal substitution and acid treatment | article title
metadata(doi:10.1016/j.apsusc.2019.02.104) | Applied Surface Science | publication name
metadata(doi:10.1016/j.apsusc.2019.02.104) | 2019-06-15 | Cover Date
LaCoMnO(doi:10.1016/j.apsusc.2019.02.104) | raw_material(doi:10.1016/j.apsusc.2019.02.104-LaCoMnO) | catalyst-raw_material
raw_material(doi:10.1016/j.apsusc.2019.02.104-LaCoMnO) | LaCoMnO | catalyst-raw_material
raw_material(doi:10.1016/j.apsusc.2019.02.104-LaCoMnO) | HNO3 | catalyst-raw_material
LaCoMnO(doi:10.1016/j.apsusc.2019.02.104) | acid treatment process | catalyst-method
V/Ti catalyst(doi:10.1016/j.apsusc.2019.03.118) | step(doi:10.1016/j.apsusc.2019.03.118-V/Ti catalyst) | step
step(doi:10.1016/j.apsusc.2019.03.118-V/Ti catalyst) | add1 | step_1
add1 | TiO2 | participate
step(doi:10.1016/j.apsusc.2019.03.118-V/Ti catalyst) | calcined1 | step_2
calcined1 | 400°C | participate_temperature
calcined1 | 4h | participate_time
step(doi:10.1016/j.apsusc.2019.03.118-V/Ti catalyst) | dissolve1 | step_3
dissolve1 | NH4VO3 | reagents
dissolve1 | oxalic acid | reagents
dissolve1 | distilled water | reagents
dissolve1 | 60°C | participate_temperature
step(doi:10.1016/j.apsusc.2019.03.118-V/Ti catalyst) | dry | step_4
dry | 103°C | participate_temperature
dry | overnight | participate_time
step(doi:10.1016/j.apsusc.2019.03.118-V/Ti catalyst) | remove | step_5
remove | 70°C | participate_temperature
step(doi:10.1016/j.apsusc.2019.03.118-V/Ti catalyst) | stir1 | step_6
stir1 | 1h | participate_time
V/Ti catalyst(doi:10.1016/j.apsusc.2019.03.118) | metadata(doi:10.1016/j.apsusc.2019.03.118) | article metadata
metadata(doi:10.1016/j.apsusc.2019.03.118) | doi:10.1016/j.apsusc.2019.03.118 | article doi
metadata(doi:10.1016/j.apsusc.2019.03.118) | The role of molybdenum on the enhanced performance and SO2 resistance of V/Mo-Ti catalysts for NH3-SCR | article title
metadata(doi:10.1016/j.apsusc.2019.03.118) | Applied Surface Science | publication name
metadata(doi:10.1016/j.apsusc.2019.03.118) | 2019-07-01 | Cover Date
V/W/Ti catalyst(doi:10.1016/j.apsusc.2019.03.118) | step(doi:10.1016/j.apsusc.2019.03.118-V/W/Ti catalyst) | step
step(doi:10.1016/j.apsusc.2019.03.118-V/W/Ti catalyst) | add | step_1
add | TiO2 | participate
step(doi:10.1016/j.apsusc.2019.03.118-V/W/Ti catalyst) | add2 | step_2
add2 | vanadium | participate
step(doi:10.1016/j.apsusc.2019.03.118-V/W/Ti catalyst) | calcined | step_3
calcined | 600°C | participate_temperature
calcined | 8h | participate_time
step(doi:10.1016/j.apsusc.2019.03.118-V/W/Ti catalyst) | dissolve | step_4
dissolve | ammonium metatungstate hydrate (7 wt% W) | reagents
dissolve | distilled water | reagents
step(doi:10.1016/j.apsusc.2019.03.118-V/W/Ti catalyst) | dry | step_5
dry | 103°C | participate_temperature
dry | overnight | participate_time
step(doi:10.1016/j.apsusc.2019.03.118-V/W/Ti catalyst) | remove | step_6
remove | 70°C | participate_temperature
step(doi:10.1016/j.apsusc.2019.03.118-V/W/Ti catalyst) | stir | step_7
stir | 1h | participate_time
V/W/Ti catalyst(doi:10.1016/j.apsusc.2019.03.118) | metadata(doi:10.1016/j.apsusc.2019.03.118) | article metadata
metadata(doi:10.1016/j.apsusc.2019.03.118) | doi:10.1016/j.apsusc.2019.03.118 | article doi
metadata(doi:10.1016/j.apsusc.2019.03.118) | The role of molybdenum on the enhanced performance and SO2 resistance of V/Mo-Ti catalysts for NH3-SCR | article title
metadata(doi:10.1016/j.apsusc.2019.03.118) | Applied Surface Science | publication name
metadata(doi:10.1016/j.apsusc.2019.03.118) | 2019-07-01 | Cover Date
V/Mo/Ti catalyst(doi:10.1016/j.apsusc.2019.03.118) | step(doi:10.1016/j.apsusc.2019.03.118-V/Mo/Ti catalyst) | step
step(doi:10.1016/j.apsusc.2019.03.118-V/Mo/Ti catalyst) | add | step_1
add | TiO2 | participate
step(doi:10.1016/j.apsusc.2019.03.118-V/Mo/Ti catalyst) | add1 | step_2
add1 | vanadium (1 wth%) | participate
step(doi:10.1016/j.apsusc.2019.03.118-V/Mo/Ti catalyst) | calcined | step_3
calcined | 600°C | participate_temperature
calcined | 8h | participate_time
step(doi:10.1016/j.apsusc.2019.03.118-V/Mo/Ti catalyst) | dissolve | step_4
dissolve | ammonium heptamolybdate tetrahydrate (7wh Mo) | reagents
dissolve | distilled water | reagents
step(doi:10.1016/j.apsusc.2019.03.118-V/Mo/Ti catalyst) | dry | step_5
dry | 103°C | participate_temperature
dry | overnight | participate_time
step(doi:10.1016/j.apsusc.2019.03.118-V/Mo/Ti catalyst) | remove | step_6
remove | 70°C | participate_temperature
step(doi:10.1016/j.apsusc.2019.03.118-V/Mo/Ti catalyst) | stir | step_7
stir | 1h | participate_time
V/Mo/Ti catalyst(doi:10.1016/j.apsusc.2019.03.118) | metadata(doi:10.1016/j.apsusc.2019.03.118) | article metadata
metadata(doi:10.1016/j.apsusc.2019.03.118) | doi:10.1016/j.apsusc.2019.03.118 | article doi
metadata(doi:10.1016/j.apsusc.2019.03.118) | The role of molybdenum on the enhanced performance and SO2 resistance of V/Mo-Ti catalysts for NH3-SCR | article title
metadata(doi:10.1016/j.apsusc.2019.03.118) | Applied Surface Science | publication name
metadata(doi:10.1016/j.apsusc.2019.03.118) | 2019-07-01 | Cover Date
V/Mo/Ti catalyst(doi:10.1016/j.apsusc.2019.03.118) | raw_material(doi:10.1016/j.apsusc.2019.03.118-V/Mo/Ti catalyst) | catalyst-raw_material
raw_material(doi:10.1016/j.apsusc.2019.03.118-V/Mo/Ti catalyst) | ammonium heptamolybdate tetrahydrate | catalyst-raw_material
raw_material(doi:10.1016/j.apsusc.2019.03.118-V/Mo/Ti catalyst) | TiO2 | catalyst-raw_material
V/Mo/Ti catalyst(doi:10.1016/j.apsusc.2019.03.118) | wet impregnation | catalyst-method
V0.01M'/ZrCe (M'=Fe2O3, MnO2, and WO3)(doi:10.1016/j.apsusc.2019.03.135) | step(doi:10.1016/j.apsusc.2019.03.135-V0.01M'/ZrCe (M'=Fe2O3, MnO2, and WO3)) | step
step(doi:10.1016/j.apsusc.2019.03.135-V0.01M'/ZrCe (M'=Fe2O3, MnO2, and WO3)) | add | step_1
add | ZrO2–CeO2(ZrCe) composite oxide | reagents
add | Mn nitrates | reagents
add | Fe nitrates | reagents
add | ammonium tungstate | reagents
add | ammonium metavanadate | reagents
step(doi:10.1016/j.apsusc.2019.03.135-V0.01M'/ZrCe (M'=Fe2O3, MnO2, and WO3)) | calcined | step_2
calcined | 500°C | participate_temperature
calcined | 3h | participate_time
step(doi:10.1016/j.apsusc.2019.03.135-V0.01M'/ZrCe (M'=Fe2O3, MnO2, and WO3)) | dry | step_3
dry | 105°C | participate_temperature
dry | 12h | participate_time
step(doi:10.1016/j.apsusc.2019.03.135-V0.01M'/ZrCe (M'=Fe2O3, MnO2, and WO3)) | evaporate | step_4
step(doi:10.1016/j.apsusc.2019.03.135-V0.01M'/ZrCe (M'=Fe2O3, MnO2, and WO3)) | grind | step_5
step(doi:10.1016/j.apsusc.2019.03.135-V0.01M'/ZrCe (M'=Fe2O3, MnO2, and WO3)) | sieve | step_6
step(doi:10.1016/j.apsusc.2019.03.135-V0.01M'/ZrCe (M'=Fe2O3, MnO2, and WO3)) | stir | step_7
stir | 35°C | participate_temperature
V0.01M'/ZrCe (M'=Fe2O3, MnO2, and WO3)(doi:10.1016/j.apsusc.2019.03.135) | metadata(doi:10.1016/j.apsusc.2019.03.135) | article metadata
metadata(doi:10.1016/j.apsusc.2019.03.135) | doi:10.1016/j.apsusc.2019.03.135 | article doi
metadata(doi:10.1016/j.apsusc.2019.03.135) | Simultaneous removal of Hg0 and NO in simulated flue gas on transition metal oxide M' (M' = Fe2O3, MnO2, and WO3) doping on V2O5/ZrO2-CeO2 catalysts | article title
metadata(doi:10.1016/j.apsusc.2019.03.135) | Applied Surface Science | publication name
metadata(doi:10.1016/j.apsusc.2019.03.135) | 2019-07-31 | Cover Date
V0.01M'/ZrCe (M'=Fe2O3, MnO2, and WO3)(doi:10.1016/j.apsusc.2019.03.135) | raw_material(doi:10.1016/j.apsusc.2019.03.135-V0.01M'/ZrCe (M'=Fe2O3, MnO2, and WO3)) | catalyst-raw_material
raw_material(doi:10.1016/j.apsusc.2019.03.135-V0.01M'/ZrCe (M'=Fe2O3, MnO2, and WO3)) | ZrO2–CeO2(ZrCe) composite oxide | catalyst-raw_material
raw_material(doi:10.1016/j.apsusc.2019.03.135-V0.01M'/ZrCe (M'=Fe2O3, MnO2, and WO3)) | Mn nitrates | catalyst-raw_material
raw_material(doi:10.1016/j.apsusc.2019.03.135-V0.01M'/ZrCe (M'=Fe2O3, MnO2, and WO3)) | Fe nitrates | catalyst-raw_material
raw_material(doi:10.1016/j.apsusc.2019.03.135-V0.01M'/ZrCe (M'=Fe2O3, MnO2, and WO3)) | ammonium tungstate | catalyst-raw_material
raw_material(doi:10.1016/j.apsusc.2019.03.135-V0.01M'/ZrCe (M'=Fe2O3, MnO2, and WO3)) | ammonium metavanadate | catalyst-raw_material
V0.01M'/ZrCe (M'=Fe2O3, MnO2, and WO3)(doi:10.1016/j.apsusc.2019.03.135) | wet-impregnation method | catalyst-method
V0.01M'/ZrCe (M'=Fe2O3, MnO2, and WO3)(doi:10.1016/j.apsusc.2019.03.199) | raw_material(doi:10.1016/j.apsusc.2019.03.199-V0.01M'/ZrCe (M'=Fe2O3, MnO2, and WO3)) | catalyst-raw_material
raw_material(doi:10.1016/j.apsusc.2019.03.199-V0.01M'/ZrCe (M'=Fe2O3, MnO2, and WO3)) | ZrO2–CeO2(ZrCe) composite oxide | catalyst-raw_material
raw_material(doi:10.1016/j.apsusc.2019.03.199-V0.01M'/ZrCe (M'=Fe2O3, MnO2, and WO3)) | Mn nitrates | catalyst-raw_material
raw_material(doi:10.1016/j.apsusc.2019.03.199-V0.01M'/ZrCe (M'=Fe2O3, MnO2, and WO3)) | Fe nitrates | catalyst-raw_material
raw_material(doi:10.1016/j.apsusc.2019.03.199-V0.01M'/ZrCe (M'=Fe2O3, MnO2, and WO3)) | ammonium tungstate | catalyst-raw_material
raw_material(doi:10.1016/j.apsusc.2019.03.199-V0.01M'/ZrCe (M'=Fe2O3, MnO2, and WO3)) | ammonium metavanadate | catalyst-raw_material
V0.01M'/ZrCe (M'=Fe2O3, MnO2, and WO3)(doi:10.1016/j.apsusc.2019.03.199) | wet-impregnation method | catalyst-method
SbVCT catalyst(doi:10.1016/j.apsusc.2019.03.218) | step(doi:10.1016/j.apsusc.2019.03.218-SbVCT catalyst) | step
step(doi:10.1016/j.apsusc.2019.03.218-SbVCT catalyst) | add1 | step_1
add1 | ammonium hydroxide | participate
step(doi:10.1016/j.apsusc.2019.03.218-SbVCT catalyst) | add2 | step_2
add2 | antimony aqueous solution | reagents
add2 | calcined Ce/Ti powder | reagents
step(doi:10.1016/j.apsusc.2019.03.218-SbVCT catalyst) | adjust1 | step_3
step(doi:10.1016/j.apsusc.2019.03.218-SbVCT catalyst) | calcined1 | step_4
calcined1 | 500 °C | participate_temperature
calcined1 | 5 h | participate_time
step(doi:10.1016/j.apsusc.2019.03.218-SbVCT catalyst) | calcined2 | step_5
calcined2 | 500 °C | participate_temperature
calcined2 | 5 h | participate_time
step(doi:10.1016/j.apsusc.2019.03.218-SbVCT catalyst) | denoted | step_6
step(doi:10.1016/j.apsusc.2019.03.218-SbVCT catalyst) | dissolve1 | step_7
dissolve1 | ammonium metavanadate | reagents
dissolve1 | oxalic acid | reagents
step(doi:10.1016/j.apsusc.2019.03.218-SbVCT catalyst) | dissolve2 | step_8
dissolve2 | Antimony acetate | participate
step(doi:10.1016/j.apsusc.2019.03.218-SbVCT catalyst) | dry1 | step_9
dry1 | 103 °C | participate_temperature
step(doi:10.1016/j.apsusc.2019.03.218-SbVCT catalyst) | dry2 | step_10
dry2 | 103 °C | participate_temperature
step(doi:10.1016/j.apsusc.2019.03.218-SbVCT catalyst) | evaporate | step_11
evaporate | 70 °C | participate_temperature
step(doi:10.1016/j.apsusc.2019.03.218-SbVCT catalyst) | filter | step_12
step(doi:10.1016/j.apsusc.2019.03.218-SbVCT catalyst) | heat1 | step_13
heat1 | 120 °C | participate_temperature
step(doi:10.1016/j.apsusc.2019.03.218-SbVCT catalyst) | mix1 | step_14
mix1 | Ce(NO3)3·6H2O | reagents
mix1 | TiO2 | reagents
mix1 | water | reagents
step(doi:10.1016/j.apsusc.2019.03.218-SbVCT catalyst) | stir | step_15
step(doi:10.1016/j.apsusc.2019.03.218-SbVCT catalyst) | sulfation | step_16
sulfation | 500 ppm SO2 and 3% O2 with balance N2 | participate
sulfation | 250, 300, 350, 400, 450, and 500 °C | participate_temperature
SbVCT catalyst(doi:10.1016/j.apsusc.2019.03.218) | metadata(doi:10.1016/j.apsusc.2019.03.218) | article metadata
metadata(doi:10.1016/j.apsusc.2019.03.218) | doi:10.1016/j.apsusc.2019.03.218 | article doi
metadata(doi:10.1016/j.apsusc.2019.03.218) | Establishment of surface/bulk-like species functionalization by controlling the sulfation temperature of Sb/V/Ce/Ti for NH3-SCR | article title
metadata(doi:10.1016/j.apsusc.2019.03.218) | Applied Surface Science | publication name
metadata(doi:10.1016/j.apsusc.2019.03.218) | 2019-07-01 | Cover Date
SbVCT catalyst(doi:10.1016/j.apsusc.2019.03.218) | raw_material(doi:10.1016/j.apsusc.2019.03.218-SbVCT catalyst) | catalyst-raw_material
raw_material(doi:10.1016/j.apsusc.2019.03.218-SbVCT catalyst) | V | catalyst-raw_material
raw_material(doi:10.1016/j.apsusc.2019.03.218-SbVCT catalyst) | Sb | catalyst-raw_material
raw_material(doi:10.1016/j.apsusc.2019.03.218-SbVCT catalyst) | CeO2 | catalyst-raw_material
raw_material(doi:10.1016/j.apsusc.2019.03.218-SbVCT catalyst) | TiO2 | catalyst-raw_material
raw_material(doi:10.1016/j.apsusc.2019.03.218-SbVCT catalyst) | ammonium hydroxide | catalyst-raw_material
raw_material(doi:10.1016/j.apsusc.2019.03.218-SbVCT catalyst) | cerium (III) nitrate | catalyst-raw_material
raw_material(doi:10.1016/j.apsusc.2019.03.218-SbVCT catalyst) | ammonium metavanadate | catalyst-raw_material
raw_material(doi:10.1016/j.apsusc.2019.03.218-SbVCT catalyst) | oxalic acid | catalyst-raw_material
raw_material(doi:10.1016/j.apsusc.2019.03.218-SbVCT catalyst) | Antimony acetate | catalyst-raw_material
SbVCT catalyst(doi:10.1016/j.apsusc.2019.03.218) | wet impregnation/precipitation | catalyst-method
LaCu0.25Co0.75O3(doi:10.1016/j.apsusc.2019.03.263) | step(doi:10.1016/j.apsusc.2019.03.263-LaCu0.25Co0.75O3) | step
step(doi:10.1016/j.apsusc.2019.03.263-LaCu0.25Co0.75O3) | add | step_1
add | citric acid monohydrate | participate
step(doi:10.1016/j.apsusc.2019.03.263-LaCu0.25Co0.75O3) | agitate1 | step_2
agitate1 | normal temperature | participate_temperature
agitate1 | 0.5h | participate_time
step(doi:10.1016/j.apsusc.2019.03.263-LaCu0.25Co0.75O3) | agitate2 | step_3
agitate2 | ethylene glycol | participate
agitate2 | 0.5h | participate_time
step(doi:10.1016/j.apsusc.2019.03.263-LaCu0.25Co0.75O3) | calcined | step_4
calcined | 250°C,500°C,750°C,1000°C | participate_temperature
calcined | 2h | participate_time
step(doi:10.1016/j.apsusc.2019.03.263-LaCu0.25Co0.75O3) | denoted | step_5
step(doi:10.1016/j.apsusc.2019.03.263-LaCu0.25Co0.75O3) | dissolve | step_6
dissolve | La(NO3)3·6H2O | reagents
dissolve | Cu(NO3)2·3H2O | reagents
dissolve | Co(NO3)2·6H2O | reagents
dissolve | ultra-pure water | reagents
step(doi:10.1016/j.apsusc.2019.03.263-LaCu0.25Co0.75O3) | dry | step_7
dry | 80°C | participate_temperature
dry | 10h | participate_time
step(doi:10.1016/j.apsusc.2019.03.263-LaCu0.25Co0.75O3) | incubate | step_8
incubate | 50°C | participate_temperature
step(doi:10.1016/j.apsusc.2019.03.263-LaCu0.25Co0.75O3) | stir | step_9
stir | 2h | participate_time
step(doi:10.1016/j.apsusc.2019.03.263-LaCu0.25Co0.75O3) | treat | step_10
treat | 80°C | participate_temperature
LaCu0.25Co0.75O3(doi:10.1016/j.apsusc.2019.03.263) | metadata(doi:10.1016/j.apsusc.2019.03.263) | article metadata
metadata(doi:10.1016/j.apsusc.2019.03.263) | doi:10.1016/j.apsusc.2019.03.263 | article doi
metadata(doi:10.1016/j.apsusc.2019.03.263) | Influence of calcination temperature on the catalytic properties of LaCu0.25Co0.75O3 catalysts in NOx reduction | article title
metadata(doi:10.1016/j.apsusc.2019.03.263) | Applied Surface Science | publication name
metadata(doi:10.1016/j.apsusc.2019.03.263) | 2019-07-01 | Cover Date
LaCu0.25Co0.75O3(doi:10.1016/j.apsusc.2019.03.263) | raw_material(doi:10.1016/j.apsusc.2019.03.263-LaCu0.25Co0.75O3) | catalyst-raw_material
raw_material(doi:10.1016/j.apsusc.2019.03.263-LaCu0.25Co0.75O3) | La(NO3)3·6H2O | catalyst-raw_material
raw_material(doi:10.1016/j.apsusc.2019.03.263-LaCu0.25Co0.75O3) | Cu(NO3)2·3H2O | catalyst-raw_material
raw_material(doi:10.1016/j.apsusc.2019.03.263-LaCu0.25Co0.75O3) | Co(NO3)2·6H2O | catalyst-raw_material
raw_material(doi:10.1016/j.apsusc.2019.03.263-LaCu0.25Co0.75O3) | citric acid monohydrate | catalyst-raw_material
raw_material(doi:10.1016/j.apsusc.2019.03.263-LaCu0.25Co0.75O3) | ethylene glycol | catalyst-raw_material
LaCu0.25Co0.75O3(doi:10.1016/j.apsusc.2019.03.263) | sol–gel technology | catalyst-method
LaCu0.25Co0.75O3(doi:10.1016/j.apsusc.2019.03.263) | 100% | conversion
LaCu0.25Co0.75O3(doi:10.1016/j.apsusc.2019.03.263) | 97% N2 | selectivity
LaCu0.25Co0.75O3(doi:10.1016/j.apsusc.2019.03.263) | Greatest catalytic behavior | activity
LaCu0.25Co0.75O3(doi:10.1016/j.apsusc.2019.03.263) | 350°C | condition
MnOx/TiO2(doi:10.1016/j.apsusc.2019.03.280) | step(doi:10.1016/j.apsusc.2019.03.280-MnOx/TiO2) | step
step(doi:10.1016/j.apsusc.2019.03.280-MnOx/TiO2) | add | step_1
add | ammonia | participate
step(doi:10.1016/j.apsusc.2019.03.280-MnOx/TiO2) | calcined | step_2
calcined | 400 °C | participate_temperature
calcined | 6 h | participate_time
step(doi:10.1016/j.apsusc.2019.03.280-MnOx/TiO2) | centrifuge | step_3
step(doi:10.1016/j.apsusc.2019.03.280-MnOx/TiO2) | crush | step_4
step(doi:10.1016/j.apsusc.2019.03.280-MnOx/TiO2) | dry | step_5
dry | 70 °C | participate_temperature
dry | 12 h | participate_time
step(doi:10.1016/j.apsusc.2019.03.280-MnOx/TiO2) | premix | step_6
premix | Titanium(IV) oxysulfate | reagents
premix | Manganese nitrate | reagents
premix | 60 °C | participate_temperature
step(doi:10.1016/j.apsusc.2019.03.280-MnOx/TiO2) | sedimentation | step_7
sedimentation | 4h | participate_time
step(doi:10.1016/j.apsusc.2019.03.280-MnOx/TiO2) | sieve | step_8
step(doi:10.1016/j.apsusc.2019.03.280-MnOx/TiO2) | stir1 | step_9
stir1 | vigorous stirring | participate_time
step(doi:10.1016/j.apsusc.2019.03.280-MnOx/TiO2) | wash | step_10
wash | deionized water | participate
MnOx/TiO2(doi:10.1016/j.apsusc.2019.03.280) | metadata(doi:10.1016/j.apsusc.2019.03.280) | article metadata
metadata(doi:10.1016/j.apsusc.2019.03.280) | doi:10.1016/j.apsusc.2019.03.280 | article doi
metadata(doi:10.1016/j.apsusc.2019.03.280) | The mechanism of the deactivation of MnOx/TiO2 catalyst for low-temperature SCR of NO | article title
metadata(doi:10.1016/j.apsusc.2019.03.280) | Applied Surface Science | publication name
metadata(doi:10.1016/j.apsusc.2019.03.280) | 2019-07-31 | Cover Date
MnOx/TiO2(doi:10.1016/j.apsusc.2019.03.280) | raw_material(doi:10.1016/j.apsusc.2019.03.280-MnOx/TiO2) | catalyst-raw_material
raw_material(doi:10.1016/j.apsusc.2019.03.280-MnOx/TiO2) | Titanium(IV) oxysulfate (TiOSO4·xH2SO4·xH2O) | catalyst-raw_material
raw_material(doi:10.1016/j.apsusc.2019.03.280-MnOx/TiO2) | Manganese nitrate (Mn(NO3)2·xH2O) | catalyst-raw_material
raw_material(doi:10.1016/j.apsusc.2019.03.280-MnOx/TiO2) | Ammonia | catalyst-raw_material
MnOx/TiO2(doi:10.1016/j.apsusc.2019.03.280) | co-precipitation | catalyst-method
SAPO-18(doi:10.1016/j.apsusc.2019.03.336) | step(doi:10.1016/j.apsusc.2019.03.336-SAPO-18) | step
step(doi:10.1016/j.apsusc.2019.03.336-SAPO-18) | calcined | step_1
calcined | 550°C | participate_temperature
calcined | 5h | participate_time
step(doi:10.1016/j.apsusc.2019.03.336-SAPO-18) | centrifugation | step_2
step(doi:10.1016/j.apsusc.2019.03.336-SAPO-18) | crystallize | step_3
crystallize | 180°C | participate_temperature
crystallize | 96h | participate_time
step(doi:10.1016/j.apsusc.2019.03.336-SAPO-18) | dry | step_4
dry | 100°C | participate_temperature
dry | overnight | participate_time
step(doi:10.1016/j.apsusc.2019.03.336-SAPO-18) | stir1 | step_5
stir1 | room temperature | participate_temperature
stir1 | 3h | participate_time
step(doi:10.1016/j.apsusc.2019.03.336-SAPO-18) | transfer | step_6
step(doi:10.1016/j.apsusc.2019.03.336-SAPO-18) | wash | step_7
SAPO-18(doi:10.1016/j.apsusc.2019.03.336) | metadata(doi:10.1016/j.apsusc.2019.03.336) | article metadata
metadata(doi:10.1016/j.apsusc.2019.03.336) | doi:10.1016/j.apsusc.2019.03.336 | article doi
metadata(doi:10.1016/j.apsusc.2019.03.336) | The promotional effect of H2 reduction treatment on the low-temperature NH3-SCR activity of Cu/SAPO-18 | article title
metadata(doi:10.1016/j.apsusc.2019.03.336) | Applied Surface Science | publication name
metadata(doi:10.1016/j.apsusc.2019.03.336) | 2019-07-31 | Cover Date
Cu/SAPO-18(doi:10.1016/j.apsusc.2019.03.336) | step(doi:10.1016/j.apsusc.2019.03.336-Cu/SAPO-18) | step
step(doi:10.1016/j.apsusc.2019.03.336-Cu/SAPO-18) | calcined | step_1
calcined | 550°C | participate_temperature
calcined | 4h | participate_time
step(doi:10.1016/j.apsusc.2019.03.336-Cu/SAPO-18) | dissolve | step_2
dissolve | Cu(NO3)2·3H2O | reagents
dissolve | deionized water | reagents
step(doi:10.1016/j.apsusc.2019.03.336-Cu/SAPO-18) | dry | step_3
dry | 60°C | participate_temperature
step(doi:10.1016/j.apsusc.2019.03.336-Cu/SAPO-18) | dry2 | step_4
dry2 | 100°C | participate_temperature
dry2 | overnight | participate_time
step(doi:10.1016/j.apsusc.2019.03.336-Cu/SAPO-18) | mix | step_5
step(doi:10.1016/j.apsusc.2019.03.336-Cu/SAPO-18) | stir | step_6
stir | 1h | participate_time
step(doi:10.1016/j.apsusc.2019.03.336-Cu/SAPO-18) | ultrasonically | step_7
ultrasonically | 0.5h | participate_time
Cu/SAPO-18(doi:10.1016/j.apsusc.2019.03.336) | metadata(doi:10.1016/j.apsusc.2019.03.336) | article metadata
metadata(doi:10.1016/j.apsusc.2019.03.336) | doi:10.1016/j.apsusc.2019.03.336 | article doi
metadata(doi:10.1016/j.apsusc.2019.03.336) | The promotional effect of H2 reduction treatment on the low-temperature NH3-SCR activity of Cu/SAPO-18 | article title
metadata(doi:10.1016/j.apsusc.2019.03.336) | Applied Surface Science | publication name
metadata(doi:10.1016/j.apsusc.2019.03.336) | 2019-07-31 | Cover Date
Cu/SAPO-18-R(doi:10.1016/j.apsusc.2019.03.336) | step(doi:10.1016/j.apsusc.2019.03.336-Cu/SAPO-18-R) | step
step(doi:10.1016/j.apsusc.2019.03.336-Cu/SAPO-18-R) | expose | step_1
step(doi:10.1016/j.apsusc.2019.03.336-Cu/SAPO-18-R) | treat | step_2
treat | 5h | participate_time
Cu/SAPO-18-R(doi:10.1016/j.apsusc.2019.03.336) | metadata(doi:10.1016/j.apsusc.2019.03.336) | article metadata
metadata(doi:10.1016/j.apsusc.2019.03.336) | doi:10.1016/j.apsusc.2019.03.336 | article doi
metadata(doi:10.1016/j.apsusc.2019.03.336) | The promotional effect of H2 reduction treatment on the low-temperature NH3-SCR activity of Cu/SAPO-18 | article title
metadata(doi:10.1016/j.apsusc.2019.03.336) | Applied Surface Science | publication name
metadata(doi:10.1016/j.apsusc.2019.03.336) | 2019-07-31 | Cover Date
Cu/SAPO-18-R(doi:10.1016/j.apsusc.2019.03.336) |  | catalyst-raw_material
Cu/SAPO-18-R(doi:10.1016/j.apsusc.2019.03.336) |  | catalyst-method
Cr-modified Ce-Zr mixed oxide catalysts(doi:10.1016/j.apsusc.2019.04.199) | step(doi:10.1016/j.apsusc.2019.04.199-Cr-modified Ce-Zr mixed oxide catalysts) | step
step(doi:10.1016/j.apsusc.2019.04.199-Cr-modified Ce-Zr mixed oxide catalysts) | add | step_1
add | NH3·H2O | participate
step(doi:10.1016/j.apsusc.2019.04.199-Cr-modified Ce-Zr mixed oxide catalysts) | calcined | step_2
calcined | 550 °C | participate_temperature
calcined | 4 h | participate_time
step(doi:10.1016/j.apsusc.2019.04.199-Cr-modified Ce-Zr mixed oxide catalysts) | dry | step_3
dry | 95 °C | participate_temperature
dry | 15 h | participate_time
step(doi:10.1016/j.apsusc.2019.04.199-Cr-modified Ce-Zr mixed oxide catalysts) | filter | step_4
step(doi:10.1016/j.apsusc.2019.04.199-Cr-modified Ce-Zr mixed oxide catalysts) | mix | step_5
mix | Chromic nitrate nonahydrate | reagents
mix | cerium nitrate hexahydrate | reagents
mix | zirconium nitrate pentahydrate | reagents
mix | deionized water | reagents
step(doi:10.1016/j.apsusc.2019.04.199-Cr-modified Ce-Zr mixed oxide catalysts) | stir | step_6
stir | continuous | participate_time
step(doi:10.1016/j.apsusc.2019.04.199-Cr-modified Ce-Zr mixed oxide catalysts) | wash | step_7
wash | deionized water | participate
Cr-modified Ce-Zr mixed oxide catalysts(doi:10.1016/j.apsusc.2019.04.199) | metadata(doi:10.1016/j.apsusc.2019.04.199) | article metadata
metadata(doi:10.1016/j.apsusc.2019.04.199) | doi:10.1016/j.apsusc.2019.04.199 | article doi
metadata(doi:10.1016/j.apsusc.2019.04.199) | The promotion effect of Cr additive on CeZr2Ox catalyst for the low-temperature selective catalytic reduction of NOx with NH3 | article title
metadata(doi:10.1016/j.apsusc.2019.04.199) | Applied Surface Science | publication name
metadata(doi:10.1016/j.apsusc.2019.04.199) | 2019-08-15 | Cover Date
Cr-modified Ce-Zr mixed oxide catalysts(doi:10.1016/j.apsusc.2019.04.199) | raw_material(doi:10.1016/j.apsusc.2019.04.199-Cr-modified Ce-Zr mixed oxide catalysts) | catalyst-raw_material
raw_material(doi:10.1016/j.apsusc.2019.04.199-Cr-modified Ce-Zr mixed oxide catalysts) | Chromic nitrate nonahydrate | catalyst-raw_material
raw_material(doi:10.1016/j.apsusc.2019.04.199-Cr-modified Ce-Zr mixed oxide catalysts) | cerium nitrate hexahydrate | catalyst-raw_material
raw_material(doi:10.1016/j.apsusc.2019.04.199-Cr-modified Ce-Zr mixed oxide catalysts) | zirconium nitrate pentahydrate | catalyst-raw_material
Cr-modified Ce-Zr mixed oxide catalysts(doi:10.1016/j.apsusc.2019.04.199) | co-preparation | catalyst-method
3DOM Ce1−xFexO2catalysts(doi:10.1016/j.apsusc.2019.143780) | step(doi:10.1016/j.apsusc.2019.143780-3DOM Ce1−xFexO2catalysts) | step
step(doi:10.1016/j.apsusc.2019.143780-3DOM Ce1−xFexO2catalysts) | add | step_1
step(doi:10.1016/j.apsusc.2019.143780-3DOM Ce1−xFexO2catalysts) | calcined | step_2
calcined | 50-550℃ | participate_temperature
calcined | {'temperature': '300℃', 'time': '3h'},{'temperature': '550℃', 'time': '5h'} | participate_time
step(doi:10.1016/j.apsusc.2019.143780-3DOM Ce1−xFexO2catalysts) | dissolve1 | step_3
dissolve1 | 1.0g P123 (EO20PO70EO20) | reagents
dissolve1 | methanol | reagents
dissolve1 | ethylene glycol | reagents
step(doi:10.1016/j.apsusc.2019.143780-3DOM Ce1−xFexO2catalysts) | dissolve2 | step_4
dissolve2 | Ce(NO3)3·6H2O | reagents
dissolve2 | Fe(NO3)3·9H2O | reagents
step(doi:10.1016/j.apsusc.2019.143780-3DOM Ce1−xFexO2catalysts) | dry | step_5
step(doi:10.1016/j.apsusc.2019.143780-3DOM Ce1−xFexO2catalysts) | impregnate | step_6
impregnate | 4h | participate_time
step(doi:10.1016/j.apsusc.2019.143780-3DOM Ce1−xFexO2catalysts) | remove | step_7
step(doi:10.1016/j.apsusc.2019.143780-3DOM Ce1−xFexO2catalysts) | stir | step_8
stir | 30min | participate_time
3DOM Ce1−xFexO2catalysts(doi:10.1016/j.apsusc.2019.143780) | metadata(doi:10.1016/j.apsusc.2019.143780) | article metadata
metadata(doi:10.1016/j.apsusc.2019.143780) | doi:10.1016/j.apsusc.2019.143780 | article doi
metadata(doi:10.1016/j.apsusc.2019.143780) | Three-dimensionally ordered macroporous Fe-doped ceria catalyst with enhanced activity at a wide operating temperature window for selective catalytic reduction of NOx | article title
metadata(doi:10.1016/j.apsusc.2019.143780) | Applied Surface Science | publication name
metadata(doi:10.1016/j.apsusc.2019.143780) | 2019-12-31 | Cover Date
3DOM Ce1−xFexO2catalysts(doi:10.1016/j.apsusc.2019.143780) | raw_material(doi:10.1016/j.apsusc.2019.143780-3DOM Ce1−xFexO2catalysts) | catalyst-raw_material
raw_material(doi:10.1016/j.apsusc.2019.143780-3DOM Ce1−xFexO2catalysts) | P123 (EO20PO70EO20) | catalyst-raw_material
raw_material(doi:10.1016/j.apsusc.2019.143780-3DOM Ce1−xFexO2catalysts) | Ce(NO3)3·6H2O | catalyst-raw_material
raw_material(doi:10.1016/j.apsusc.2019.143780-3DOM Ce1−xFexO2catalysts) | Fe(NO3)3·9H2O | catalyst-raw_material
raw_material(doi:10.1016/j.apsusc.2019.143780-3DOM Ce1−xFexO2catalysts) | PMMA hard template | catalyst-raw_material
3DOM Ce1−xFexO2catalysts(doi:10.1016/j.apsusc.2019.143780) | soap free emulsion polymerization | catalyst-method
3DOM Ce1−xFexO2catalysts(doi:10.1016/j.apsusc.2019.143780) | 90% NO conversion | conversion
3DOM Ce1−xFexO2catalysts(doi:10.1016/j.apsusc.2019.143780) | High catalytic activity in a wide operating temperature window of 200–700°C | activity
3DOM Ce1−xFexO2catalysts(doi:10.1016/j.apsusc.2019.143780) | Relatively low temperature (200 °C), wide operating temperature window of 200–700 °C | condition
sulfated RuOx/TiO2catalysts(doi:10.1016/j.apsusc.2019.144044) | step(doi:10.1016/j.apsusc.2019.144044-sulfated RuOx/TiO2catalysts) | step
step(doi:10.1016/j.apsusc.2019.144044-sulfated RuOx/TiO2catalysts) | add | step_1
add | 3.98 g TiO2-SO42−support | reagents
add | RuCl3·3H2O (0.5wt% Ru) | reagents
step(doi:10.1016/j.apsusc.2019.144044-sulfated RuOx/TiO2catalysts) | calcine | step_2
calcine | 450 °C | participate_temperature
calcine | 3h | participate_time
step(doi:10.1016/j.apsusc.2019.144044-sulfated RuOx/TiO2catalysts) | dry | step_3
dry | 90°C | participate_temperature
dry | overnight | participate_time
step(doi:10.1016/j.apsusc.2019.144044-sulfated RuOx/TiO2catalysts) | evaporate | step_4
evaporate | 60°C | participate_temperature
step(doi:10.1016/j.apsusc.2019.144044-sulfated RuOx/TiO2catalysts) | heat | step_5
heat | 450°C | participate_temperature
heat | 3h | participate_time
step(doi:10.1016/j.apsusc.2019.144044-sulfated RuOx/TiO2catalysts) | hold | step_6
hold | 450°C | participate_temperature
hold | 3h | participate_time
step(doi:10.1016/j.apsusc.2019.144044-sulfated RuOx/TiO2catalysts) | stir | step_7
stir | 1 h | participate_time
sulfated RuOx/TiO2catalysts(doi:10.1016/j.apsusc.2019.144044) | metadata(doi:10.1016/j.apsusc.2019.144044) | article metadata
metadata(doi:10.1016/j.apsusc.2019.144044) | doi:10.1016/j.apsusc.2019.144044 | article doi
metadata(doi:10.1016/j.apsusc.2019.144044) | Promoting effects of acid enhancing on N2 selectivity for selectivity catalytic oxidation of NH3 over RuO x /TiO2: The mechanism study | article title
metadata(doi:10.1016/j.apsusc.2019.144044) | Applied Surface Science | publication name
metadata(doi:10.1016/j.apsusc.2019.144044) | 2020-01-15 | Cover Date
sulfated RuOx/TiO2catalysts(doi:10.1016/j.apsusc.2019.144044) | raw_material(doi:10.1016/j.apsusc.2019.144044-sulfated RuOx/TiO2catalysts) | catalyst-raw_material
raw_material(doi:10.1016/j.apsusc.2019.144044-sulfated RuOx/TiO2catalysts) | TiO2 | catalyst-raw_material
raw_material(doi:10.1016/j.apsusc.2019.144044-sulfated RuOx/TiO2catalysts) | RuCl3·3H2O | catalyst-raw_material
sulfated RuOx/TiO2catalysts(doi:10.1016/j.apsusc.2019.144044) | wet impregnation method | catalyst-method
sulfated RuOx/TiO2catalysts(doi:10.1016/j.apsusc.2019.144044) | 66% N2 selectivity | selectivity
MnO2-based catalysts with hollow structures(doi:10.1016/j.apsusc.2019.144064) | step(doi:10.1016/j.apsusc.2019.144064-MnO2-based catalysts with hollow structures) | step
step(doi:10.1016/j.apsusc.2019.144064-MnO2-based catalysts with hollow structures) | add1 | step_1
add1 | 70 mL ethanol | participate
step(doi:10.1016/j.apsusc.2019.144064-MnO2-based catalysts with hollow structures) | add2 | step_2
add2 | 50mL KMnO4solution (0.032 M) | participate
step(doi:10.1016/j.apsusc.2019.144064-MnO2-based catalysts with hollow structures) | add3 | step_3
add3 | 1L HCl solution (0.01 M) | participate
step(doi:10.1016/j.apsusc.2019.144064-MnO2-based catalysts with hollow structures) | calcined1 | step_4
calcined1 | 400°C | participate_temperature
calcined1 | 2 h | participate_time
step(doi:10.1016/j.apsusc.2019.144064-MnO2-based catalysts with hollow structures) | calcined2 | step_5
calcined2 | 400°C | participate_temperature
calcined2 | 2h | participate_time
step(doi:10.1016/j.apsusc.2019.144064-MnO2-based catalysts with hollow structures) | dissolve1 | step_6
dissolve1 | 0.01 mol MnSO4·H2O | reagents
dissolve1 | 0.1 mol NaHCO3 | reagents
dissolve1 | 700 mL deionized water | reagents
step(doi:10.1016/j.apsusc.2019.144064-MnO2-based catalysts with hollow structures) | dissolve2 | step_7
dissolve2 | 1g MnCO3 | participate
step(doi:10.1016/j.apsusc.2019.144064-MnO2-based catalysts with hollow structures) | dry1 | step_8
dry1 | 50°C | participate_temperature
dry1 | 6h | participate_time
step(doi:10.1016/j.apsusc.2019.144064-MnO2-based catalysts with hollow structures) | dry2 | step_9
dry2 | 95°C | participate_temperature
dry2 | overnight | participate_time
step(doi:10.1016/j.apsusc.2019.144064-MnO2-based catalysts with hollow structures) | filtration1 | step_10
step(doi:10.1016/j.apsusc.2019.144064-MnO2-based catalysts with hollow structures) | filtration2 | step_11
step(doi:10.1016/j.apsusc.2019.144064-MnO2-based catalysts with hollow structures) | precipitate | step_12
step(doi:10.1016/j.apsusc.2019.144064-MnO2-based catalysts with hollow structures) | repetitive washing | step_13
step(doi:10.1016/j.apsusc.2019.144064-MnO2-based catalysts with hollow structures) | stir1 | step_14
step(doi:10.1016/j.apsusc.2019.144064-MnO2-based catalysts with hollow structures) | stir2 | step_15
stir2 | 10 min | participate_time
step(doi:10.1016/j.apsusc.2019.144064-MnO2-based catalysts with hollow structures) | stir3 | step_16
stir3 | 3h | participate_time
step(doi:10.1016/j.apsusc.2019.144064-MnO2-based catalysts with hollow structures) | wash1 | step_17
wash1 | deionized water | participate
MnO2-based catalysts with hollow structures(doi:10.1016/j.apsusc.2019.144064) | metadata(doi:10.1016/j.apsusc.2019.144064) | article metadata
metadata(doi:10.1016/j.apsusc.2019.144064) | doi:10.1016/j.apsusc.2019.144064 | article doi
metadata(doi:10.1016/j.apsusc.2019.144064) | MnO x fabrication with rational design of morphology for enhanced activity in NO oxidation and SO2 resistance | article title
metadata(doi:10.1016/j.apsusc.2019.144064) | Applied Surface Science | publication name
metadata(doi:10.1016/j.apsusc.2019.144064) | 2020-02-15 | Cover Date
MnO2-based catalysts(doi:10.1016/j.apsusc.2019.144064) | step(doi:10.1016/j.apsusc.2019.144064-MnO2-based catalysts) | step
step(doi:10.1016/j.apsusc.2019.144064-MnO2-based catalysts) | add | step_1
add | reactants | participate
step(doi:10.1016/j.apsusc.2019.144064-MnO2-based catalysts) | calcined | step_2
calcined | 400°C | participate_temperature
calcined | 2h | participate_time
step(doi:10.1016/j.apsusc.2019.144064-MnO2-based catalysts) | centrifugation | step_3
step(doi:10.1016/j.apsusc.2019.144064-MnO2-based catalysts) | dissolve | step_4
dissolve | 2g KMnO4 | reagents
dissolve | 3.597g(NH4)2C2O4·H2O | reagents
dissolve | 260mL deionized water | reagents
step(doi:10.1016/j.apsusc.2019.144064-MnO2-based catalysts) | dry | step_5
dry | 95°C | participate_temperature
dry | overnight | participate_time
step(doi:10.1016/j.apsusc.2019.144064-MnO2-based catalysts) | holding | step_6
holding | 90°C | participate_temperature
holding | 10h | participate_time
step(doi:10.1016/j.apsusc.2019.144064-MnO2-based catalysts) | stir | step_7
stir | 150rpm | participate_temperature
step(doi:10.1016/j.apsusc.2019.144064-MnO2-based catalysts) | wash | step_8
wash | deionized water | participate
MnO2-based catalysts(doi:10.1016/j.apsusc.2019.144064) | metadata(doi:10.1016/j.apsusc.2019.144064) | article metadata
metadata(doi:10.1016/j.apsusc.2019.144064) | doi:10.1016/j.apsusc.2019.144064 | article doi
metadata(doi:10.1016/j.apsusc.2019.144064) | MnO x fabrication with rational design of morphology for enhanced activity in NO oxidation and SO2 resistance | article title
metadata(doi:10.1016/j.apsusc.2019.144064) | Applied Surface Science | publication name
metadata(doi:10.1016/j.apsusc.2019.144064) | 2020-02-15 | Cover Date
MnO2-C(doi:10.1016/j.apsusc.2019.144064) | step(doi:10.1016/j.apsusc.2019.144064-MnO2-C) | step
step(doi:10.1016/j.apsusc.2019.144064-MnO2-C) | add | step_1
add | citric acid | participate
step(doi:10.1016/j.apsusc.2019.144064-MnO2-C) | calcined | step_2
calcined | 400°C | participate_temperature
calcined | 2h | participate_time
step(doi:10.1016/j.apsusc.2019.144064-MnO2-C) | dissolve | step_3
dissolve | Mn(NO3)2 | participate
step(doi:10.1016/j.apsusc.2019.144064-MnO2-C) | dry | step_4
dry | 100°C | participate_temperature
dry | 12h | participate_time
step(doi:10.1016/j.apsusc.2019.144064-MnO2-C) | stir | step_5
stir | 100°C | participate_temperature
stir | 2h | participate_time
MnO2-C(doi:10.1016/j.apsusc.2019.144064) | metadata(doi:10.1016/j.apsusc.2019.144064) | article metadata
metadata(doi:10.1016/j.apsusc.2019.144064) | doi:10.1016/j.apsusc.2019.144064 | article doi
metadata(doi:10.1016/j.apsusc.2019.144064) | MnO x fabrication with rational design of morphology for enhanced activity in NO oxidation and SO2 resistance | article title
metadata(doi:10.1016/j.apsusc.2019.144064) | Applied Surface Science | publication name
metadata(doi:10.1016/j.apsusc.2019.144064) | 2020-02-15 | Cover Date
MnO2-C(doi:10.1016/j.apsusc.2019.144064) | raw_material(doi:10.1016/j.apsusc.2019.144064-MnO2-C) | catalyst-raw_material
raw_material(doi:10.1016/j.apsusc.2019.144064-MnO2-C) | Mn(NO3)2 | catalyst-raw_material
MnO2-C(doi:10.1016/j.apsusc.2019.144064) | citric acid through sol-gel method | catalyst-method
MnO2-based catalysts with hollow structures(doi:10.1016/j.apsusc.2019.144064) | 84.0% | conversion
MnO2-based catalysts with hollow structures(doi:10.1016/j.apsusc.2019.144064) | Exhibited the best 20 ppm SO2 tolerance | activity
MnO2-based catalysts with hollow structures(doi:10.1016/j.apsusc.2019.144064) | 360 min duration against deactivation, better NO conversion and SO2 resistance due to hollow cavity structure | condition
MnO2-based catalysts(doi:10.1016/j.apsusc.2019.144064) | Moderately improved SO2 resistance | activity
MnO2-based catalysts(doi:10.1016/j.apsusc.2019.144064) | 480 min SO2 resistance test | condition
FW-GR(doi:10.1016/j.apsusc.2019.144190) | step(doi:10.1016/j.apsusc.2019.144190-FW-GR) | step
step(doi:10.1016/j.apsusc.2019.144190-FW-GR) | calcined | step_1
calcined | 500°C | participate_temperature
calcined | 3h | participate_time
step(doi:10.1016/j.apsusc.2019.144190-FW-GR) | dry | step_2
dry | 100°C | participate_temperature
dry | 24h | participate_time
step(doi:10.1016/j.apsusc.2019.144190-FW-GR) | milling | step_3
milling | Fe(NO3)3·9H2O | reagents
milling | (NH4)6H2W12O40·6H2O | reagents
milling | urea | reagents
milling | 40min | participate_time
FW-GR(doi:10.1016/j.apsusc.2019.144190) | metadata(doi:10.1016/j.apsusc.2019.144190) | article metadata
metadata(doi:10.1016/j.apsusc.2019.144190) | doi:10.1016/j.apsusc.2019.144190 | article doi
metadata(doi:10.1016/j.apsusc.2019.144190) | Influence of preparation methods on iron-tungsten composite catalyst for NH3-SCR of NO: The active sites and reaction mechanism | article title
metadata(doi:10.1016/j.apsusc.2019.144190) | Applied Surface Science | publication name
metadata(doi:10.1016/j.apsusc.2019.144190) | 2020-02-15 | Cover Date
FW-IM(doi:10.1016/j.apsusc.2019.144190) | step(doi:10.1016/j.apsusc.2019.144190-FW-IM) | step
step(doi:10.1016/j.apsusc.2019.144190-FW-IM) | calcined | step_1
calcined | 500°C | participate_temperature
calcined | 3h | participate_time
step(doi:10.1016/j.apsusc.2019.144190-FW-IM) | dissolve | step_2
dissolve | (NH4)6H2W12O40·6H2O | reagents
dissolve | deionized water | reagents
step(doi:10.1016/j.apsusc.2019.144190-FW-IM) | dry | step_3
dry | 110°C | participate_temperature
dry | overnight | participate_time
step(doi:10.1016/j.apsusc.2019.144190-FW-IM) | heat | step_4
heat | 60°C | participate_temperature
heat | 5h | participate_time
step(doi:10.1016/j.apsusc.2019.144190-FW-IM) | immersed | step_5
immersed | Fe2O3 | participate
FW-IM(doi:10.1016/j.apsusc.2019.144190) | metadata(doi:10.1016/j.apsusc.2019.144190) | article metadata
metadata(doi:10.1016/j.apsusc.2019.144190) | doi:10.1016/j.apsusc.2019.144190 | article doi
metadata(doi:10.1016/j.apsusc.2019.144190) | Influence of preparation methods on iron-tungsten composite catalyst for NH3-SCR of NO: The active sites and reaction mechanism | article title
metadata(doi:10.1016/j.apsusc.2019.144190) | Applied Surface Science | publication name
metadata(doi:10.1016/j.apsusc.2019.144190) | 2020-02-15 | Cover Date
FW-SG(doi:10.1016/j.apsusc.2019.144190) | step(doi:10.1016/j.apsusc.2019.144190-FW-SG) | step
step(doi:10.1016/j.apsusc.2019.144190-FW-SG) | calcined | step_1
calcined | 500°C | participate_temperature
calcined | 3h | participate_time
step(doi:10.1016/j.apsusc.2019.144190-FW-SG) | dissolve | step_2
dissolve | Fe (NO3)3·9H2O | reagents
dissolve | (NH4)6H2W12O40·6H2O | reagents
dissolve | deionized water | reagents
step(doi:10.1016/j.apsusc.2019.144190-FW-SG) | dry | step_3
dry | 75°C | participate_temperature
step(doi:10.1016/j.apsusc.2019.144190-FW-SG) | heat | step_4
heat | 80°C | participate_temperature
heat | under stirring | participate_time
step(doi:10.1016/j.apsusc.2019.144190-FW-SG) | introduce | step_5
introduce | Citric acid | participate
introduce | until uniform | participate_time
step(doi:10.1016/j.apsusc.2019.144190-FW-SG) | stir | step_6
FW-SG(doi:10.1016/j.apsusc.2019.144190) | metadata(doi:10.1016/j.apsusc.2019.144190) | article metadata
metadata(doi:10.1016/j.apsusc.2019.144190) | doi:10.1016/j.apsusc.2019.144190 | article doi
metadata(doi:10.1016/j.apsusc.2019.144190) | Influence of preparation methods on iron-tungsten composite catalyst for NH3-SCR of NO: The active sites and reaction mechanism | article title
metadata(doi:10.1016/j.apsusc.2019.144190) | Applied Surface Science | publication name
metadata(doi:10.1016/j.apsusc.2019.144190) | 2020-02-15 | Cover Date
FW-ME(doi:10.1016/j.apsusc.2019.144190) | step(doi:10.1016/j.apsusc.2019.144190-FW-ME) | step
step(doi:10.1016/j.apsusc.2019.144190-FW-ME) | add1 | step_1
add1 | Hydrazine | participate
add1 | 30min | participate_time
step(doi:10.1016/j.apsusc.2019.144190-FW-ME) | add2 | step_2
add2 | Fe (NO3)3·9H2O | participate
step(doi:10.1016/j.apsusc.2019.144190-FW-ME) | calcined | step_3
calcined | 500°C | participate_temperature
calcined | 3h | participate_time
step(doi:10.1016/j.apsusc.2019.144190-FW-ME) | dry | step_4
dry | 110°C | participate_temperature
dry | overnight | participate_time
step(doi:10.1016/j.apsusc.2019.144190-FW-ME) | hydrolyzed | step_5
hydrolyzed | several hours | participate_time
step(doi:10.1016/j.apsusc.2019.144190-FW-ME) | introduce1 | step_6
introduce1 | Aqueous (NH4)6H2W12O40·6H2O | participate
step(doi:10.1016/j.apsusc.2019.144190-FW-ME) | mix | step_7
mix | Triton X-100 | reagents
mix | n-Hexyl alcohol | reagents
mix | cyclohexane | reagents
step(doi:10.1016/j.apsusc.2019.144190-FW-ME) | wash | step_8
wash | ethanol | reagents
wash | hot water | reagents
wash | several times | participate_time
FW-ME(doi:10.1016/j.apsusc.2019.144190) | metadata(doi:10.1016/j.apsusc.2019.144190) | article metadata
metadata(doi:10.1016/j.apsusc.2019.144190) | doi:10.1016/j.apsusc.2019.144190 | article doi
metadata(doi:10.1016/j.apsusc.2019.144190) | Influence of preparation methods on iron-tungsten composite catalyst for NH3-SCR of NO: The active sites and reaction mechanism | article title
metadata(doi:10.1016/j.apsusc.2019.144190) | Applied Surface Science | publication name
metadata(doi:10.1016/j.apsusc.2019.144190) | 2020-02-15 | Cover Date
FW-ME(doi:10.1016/j.apsusc.2019.144190) | raw_material(doi:10.1016/j.apsusc.2019.144190-FW-ME) | catalyst-raw_material
raw_material(doi:10.1016/j.apsusc.2019.144190-FW-ME) | Triton X-100 | catalyst-raw_material
raw_material(doi:10.1016/j.apsusc.2019.144190-FW-ME) | n-Hexyl alcohol | catalyst-raw_material
raw_material(doi:10.1016/j.apsusc.2019.144190-FW-ME) | cyclohexane | catalyst-raw_material
raw_material(doi:10.1016/j.apsusc.2019.144190-FW-ME) | (NH4)6H2W12O40·6H2O | catalyst-raw_material
raw_material(doi:10.1016/j.apsusc.2019.144190-FW-ME) | Fe (NO3)3·9H2O | catalyst-raw_material
raw_material(doi:10.1016/j.apsusc.2019.144190-FW-ME) | hydrazine | catalyst-raw_material
FW-ME(doi:10.1016/j.apsusc.2019.144190) | Micro emulsion method | catalyst-method
FW-GR(doi:10.1016/j.apsusc.2019.144190) | Highest | conversion
FW-SG(doi:10.1016/j.apsusc.2019.144190) | Moderate | conversion
FW-ME(doi:10.1016/j.apsusc.2019.144190) | Lower | conversion
FW-IM(doi:10.1016/j.apsusc.2019.144190) | Lowest | conversion
S-doped MnOx/TiO2(doi:10.1016/j.apsusc.2019.144694) | step(doi:10.1016/j.apsusc.2019.144694-S-doped MnOx/TiO2) | step
step(doi:10.1016/j.apsusc.2019.144694-S-doped MnOx/TiO2) | add | step_1
add | solution (50 wt%) of 12.5469 g Mn(NO3)2 | reagents
add | a certain amount of thiourea | reagents
add | 30 mL deionized water | reagents
add | 30 mL ethylalcohol | reagents
add | 2 mL HNO3 | reagents
step(doi:10.1016/j.apsusc.2019.144694-S-doped MnOx/TiO2) | age | step_2
age | 24h | participate_time
step(doi:10.1016/j.apsusc.2019.144694-S-doped MnOx/TiO2) | calcine | step_3
calcine | 450 °C | participate_temperature
calcine | 2 h | participate_time
step(doi:10.1016/j.apsusc.2019.144694-S-doped MnOx/TiO2) | dissolve1 | step_4
dissolve1 | 30 mL tetrabutyltianate | reagents
dissolve1 | 60 mL absolute ethylalcohol | reagents
dissolve1 | 1 mL HNO3 | reagents
step(doi:10.1016/j.apsusc.2019.144694-S-doped MnOx/TiO2) | dropwise | step_5
dropwise | the solution containing Mn and S | participate
step(doi:10.1016/j.apsusc.2019.144694-S-doped MnOx/TiO2) | dry | step_6
dry | 80 °C | participate_temperature
dry | 24 h | participate_time
step(doi:10.1016/j.apsusc.2019.144694-S-doped MnOx/TiO2) | stir | step_7
S-doped MnOx/TiO2(doi:10.1016/j.apsusc.2019.144694) | metadata(doi:10.1016/j.apsusc.2019.144694) | article metadata
metadata(doi:10.1016/j.apsusc.2019.144694) | doi:10.1016/j.apsusc.2019.144694 | article doi
metadata(doi:10.1016/j.apsusc.2019.144694) | The promoting effect of S-doping on the NH3-SCR performance of MnO x /TiO2 catalyst | article title
metadata(doi:10.1016/j.apsusc.2019.144694) | Applied Surface Science | publication name
metadata(doi:10.1016/j.apsusc.2019.144694) | 2020-04-01 | Cover Date
S-doped MnOx/TiO2(doi:10.1016/j.apsusc.2019.144694) | raw_material(doi:10.1016/j.apsusc.2019.144694-S-doped MnOx/TiO2) | catalyst-raw_material
raw_material(doi:10.1016/j.apsusc.2019.144694-S-doped MnOx/TiO2) | Triton X-100 | catalyst-raw_material
raw_material(doi:10.1016/j.apsusc.2019.144694-S-doped MnOx/TiO2) | n-Hexyl alcohol | catalyst-raw_material
raw_material(doi:10.1016/j.apsusc.2019.144694-S-doped MnOx/TiO2) | cyclohexane | catalyst-raw_material
raw_material(doi:10.1016/j.apsusc.2019.144694-S-doped MnOx/TiO2) | (NH4)6H2W12O40·6H2O | catalyst-raw_material
raw_material(doi:10.1016/j.apsusc.2019.144694-S-doped MnOx/TiO2) | Fe (NO3)3·9H2O | catalyst-raw_material
raw_material(doi:10.1016/j.apsusc.2019.144694-S-doped MnOx/TiO2) | hydrazine | catalyst-raw_material
S-doped MnOx/TiO2(doi:10.1016/j.apsusc.2019.144694) | sol-gel method | catalyst-method
CexHBEA catalyst(doi:10.1016/j.apsusc.2019.144715) | step(doi:10.1016/j.apsusc.2019.144715-CexHBEA catalyst) | step
step(doi:10.1016/j.apsusc.2019.144715-CexHBEA catalyst) | calcined | step_1
calcined | 550 °C | participate_temperature
calcined | 4h | participate_time
step(doi:10.1016/j.apsusc.2019.144715-CexHBEA catalyst) | dry | step_2
step(doi:10.1016/j.apsusc.2019.144715-CexHBEA catalyst) | mix | step_3
mix | 3.0 g HBEA | reagents
mix | 3 mL Ce(NO3)3∙6H2O | reagents
step(doi:10.1016/j.apsusc.2019.144715-CexHBEA catalyst) | sieved | step_4
step(doi:10.1016/j.apsusc.2019.144715-CexHBEA catalyst) | stir | step_5
stir | room temperature | participate_temperature
stir | 8h | participate_time
CexHBEA catalyst(doi:10.1016/j.apsusc.2019.144715) | metadata(doi:10.1016/j.apsusc.2019.144715) | article metadata
metadata(doi:10.1016/j.apsusc.2019.144715) | doi:10.1016/j.apsusc.2019.144715 | article doi
metadata(doi:10.1016/j.apsusc.2019.144715) | In situ DRIFT study on NH3 selective catalytic reduction of NO x over HBEA zeolite doped with CeO2 | article title
metadata(doi:10.1016/j.apsusc.2019.144715) | Applied Surface Science | publication name
metadata(doi:10.1016/j.apsusc.2019.144715) | 2020-03-15 | Cover Date
CexHBEA catalyst(doi:10.1016/j.apsusc.2019.144715) | raw_material(doi:10.1016/j.apsusc.2019.144715-CexHBEA catalyst) | catalyst-raw_material
raw_material(doi:10.1016/j.apsusc.2019.144715-CexHBEA catalyst) | HBEA zeolite | catalyst-raw_material
raw_material(doi:10.1016/j.apsusc.2019.144715-CexHBEA catalyst) | Ce(NO3)3∙6H2O | catalyst-raw_material
CexHBEA catalyst(doi:10.1016/j.apsusc.2019.144715) | wet impregnation | catalyst-method
CexHBEA catalyst(doi:10.1016/j.apsusc.2019.144715) | Higher than HBEA | conversion
CexHBEA catalyst(doi:10.1016/j.apsusc.2019.144715) | N2 selectivity higher than HBEA | selectivity
NUAC;Cu-Mn/NUAC;Cu-Co/NUAC(doi:10.1016/j.apsusc.2019.144755) | step(doi:10.1016/j.apsusc.2019.144755-NUAC;Cu-Mn/NUAC;Cu-Co/NUAC) | step
step(doi:10.1016/j.apsusc.2019.144755-NUAC;Cu-Mn/NUAC;Cu-Co/NUAC) | grind | step_1
step(doi:10.1016/j.apsusc.2019.144755-NUAC;Cu-Mn/NUAC;Cu-Co/NUAC) | impregnation | step_2
step(doi:10.1016/j.apsusc.2019.144755-NUAC;Cu-Mn/NUAC;Cu-Co/NUAC) | impregnation1 | step_3
impregnation1 | mCuO+Mn2O3/mCu-Mn/NUACandmCuO:mCo3O4of 5:5 | participate
step(doi:10.1016/j.apsusc.2019.144755-NUAC;Cu-Mn/NUAC;Cu-Co/NUAC) | impregnation2 | step_4
impregnation2 | mCuO:mMn2O3of 1:9, 3:7, 5:5, 7:3 and 9:1 | participate
step(doi:10.1016/j.apsusc.2019.144755-NUAC;Cu-Mn/NUAC;Cu-Co/NUAC) | loaded | step_5
loaded | urea | participate
step(doi:10.1016/j.apsusc.2019.144755-NUAC;Cu-Mn/NUAC;Cu-Co/NUAC) | purify | step_6
purify | NUAC | participate
step(doi:10.1016/j.apsusc.2019.144755-NUAC;Cu-Mn/NUAC;Cu-Co/NUAC) | ultrasonic | step_7
NUAC;Cu-Mn/NUAC;Cu-Co/NUAC(doi:10.1016/j.apsusc.2019.144755) | metadata(doi:10.1016/j.apsusc.2019.144755) | article metadata
metadata(doi:10.1016/j.apsusc.2019.144755) | doi:10.1016/j.apsusc.2019.144755 | article doi
metadata(doi:10.1016/j.apsusc.2019.144755) | Binary copper-manganese based catalysts with urea for low-temperature selective catalytic reduction of NO: Performance, characterization and mechanism | article title
metadata(doi:10.1016/j.apsusc.2019.144755) | Applied Surface Science | publication name
metadata(doi:10.1016/j.apsusc.2019.144755) | 2020-04-01 | Cover Date
NUAC;Cu-Mn/NUAC;Cu-Co/NUAC(doi:10.1016/j.apsusc.2019.144755) | raw_material(doi:10.1016/j.apsusc.2019.144755-NUAC;Cu-Mn/NUAC;Cu-Co/NUAC) | catalyst-raw_material
raw_material(doi:10.1016/j.apsusc.2019.144755-NUAC;Cu-Mn/NUAC;Cu-Co/NUAC) | NUAC | catalyst-raw_material
raw_material(doi:10.1016/j.apsusc.2019.144755-NUAC;Cu-Mn/NUAC;Cu-Co/NUAC) | Cu-Mn/NUAC | catalyst-raw_material
raw_material(doi:10.1016/j.apsusc.2019.144755-NUAC;Cu-Mn/NUAC;Cu-Co/NUAC) | Cu-Co/NUAC | catalyst-raw_material
raw_material(doi:10.1016/j.apsusc.2019.144755-NUAC;Cu-Mn/NUAC;Cu-Co/NUAC) | urea | catalyst-raw_material
NUAC;Cu-Mn/NUAC;Cu-Co/NUAC(doi:10.1016/j.apsusc.2019.144755) | ultrasonic-assisted impregnation method | catalyst-method
NUAC;Cu-Mn/NUAC;Cu-Co/NUAC(doi:10.1016/j.apsusc.2019.144755) | highest catalytic activity | activity
NUAC;Cu-Mn/NUAC;Cu-Co/NUAC(doi:10.1016/j.apsusc.2019.144755) | calcination temperature is 500 °C and the mass ratio of CuOx to MnOx is 5:5 | condition
Ru/TiO2(doi:10.1016/j.apsusc.2019.144906) | step(doi:10.1016/j.apsusc.2019.144906-Ru/TiO2) | step
step(doi:10.1016/j.apsusc.2019.144906-Ru/TiO2) | add | step_1
add | TiO2support | participate
step(doi:10.1016/j.apsusc.2019.144906-Ru/TiO2) | dissolve | step_2
dissolve | ruthenium nitrosylnitrate (1 wt% Ru) | reagents
dissolve | platinum hydroxide (1 wt% Pt) | reagents
dissolve | room temperature | participate_temperature
dissolve | 1 h | participate_time
step(doi:10.1016/j.apsusc.2019.144906-Ru/TiO2) | dry | step_3
dry | 110 °C | participate_temperature
dry | 24 h | participate_time
step(doi:10.1016/j.apsusc.2019.144906-Ru/TiO2) | filter | step_4
step(doi:10.1016/j.apsusc.2019.144906-Ru/TiO2) | heat | step_5
heat | 400 °C | participate_temperature
heat | 4 h | participate_time
step(doi:10.1016/j.apsusc.2019.144906-Ru/TiO2) | remove | step_6
remove | 65 °C | participate_temperature
step(doi:10.1016/j.apsusc.2019.144906-Ru/TiO2) | stir1 | step_7
stir1 | 1 h | participate_time
step(doi:10.1016/j.apsusc.2019.144906-Ru/TiO2) | stir2 | step_8
stir2 | 1h | participate_time
Ru/TiO2(doi:10.1016/j.apsusc.2019.144906) | metadata(doi:10.1016/j.apsusc.2019.144906) | article metadata
metadata(doi:10.1016/j.apsusc.2019.144906) | doi:10.1016/j.apsusc.2019.144906 | article doi
metadata(doi:10.1016/j.apsusc.2019.144906) | Reaction properties of ruthenium over Ru/TiO2 for selective catalytic oxidation of ammonia to nitrogen | article title
metadata(doi:10.1016/j.apsusc.2019.144906) | Applied Surface Science | publication name
metadata(doi:10.1016/j.apsusc.2019.144906) | 2020-03-15 | Cover Date
Ru/TiO2(doi:10.1016/j.apsusc.2019.144906) | raw_material(doi:10.1016/j.apsusc.2019.144906-Ru/TiO2) | catalyst-raw_material
raw_material(doi:10.1016/j.apsusc.2019.144906-Ru/TiO2) | TiO2G5 | catalyst-raw_material
raw_material(doi:10.1016/j.apsusc.2019.144906-Ru/TiO2) | Ruthenium nitrosylnitrate | catalyst-raw_material
raw_material(doi:10.1016/j.apsusc.2019.144906-Ru/TiO2) | Platinum hydroxide | catalyst-raw_material
Ru/TiO2(doi:10.1016/j.apsusc.2019.144906) | wet impregnation method | catalyst-method
Ru/TiO2(doi:10.1016/j.apsusc.2019.144906) | Superior to 1Pt/TiO2 | conversion
Ru/TiO2(doi:10.1016/j.apsusc.2019.144906) | Affected by the rate of NH3 conversion to NO | selectivity
Cu/ZSM-5(doi:10.1016/j.apsusc.2020.145604) | step(doi:10.1016/j.apsusc.2020.145604-Cu/ZSM-5) | step
step(doi:10.1016/j.apsusc.2020.145604-Cu/ZSM-5) | add1 | step_1
add1 | ZSM-5 molecular sieve | participate
step(doi:10.1016/j.apsusc.2020.145604-Cu/ZSM-5) | calcined | step_2
calcined | 550 °C | participate_temperature
calcined | 3 h | participate_time
step(doi:10.1016/j.apsusc.2020.145604-Cu/ZSM-5) | dissolve | step_3
dissolve | 4.83 g copper nitrate | reagents
dissolve | 100 mL deionized water | reagents
step(doi:10.1016/j.apsusc.2020.145604-Cu/ZSM-5) | dry | step_4
dry | 80 °C | participate_temperature
dry | 24 h | participate_time
step(doi:10.1016/j.apsusc.2020.145604-Cu/ZSM-5) | filter | step_5
step(doi:10.1016/j.apsusc.2020.145604-Cu/ZSM-5) | stir | step_6
stir | 60 °C | participate_temperature
stir | 24 h | participate_time
step(doi:10.1016/j.apsusc.2020.145604-Cu/ZSM-5) | wash | step_7
wash | deionized water | participate
Cu/ZSM-5(doi:10.1016/j.apsusc.2020.145604) | metadata(doi:10.1016/j.apsusc.2020.145604) | article metadata
metadata(doi:10.1016/j.apsusc.2020.145604) | doi:10.1016/j.apsusc.2020.145604 | article doi
metadata(doi:10.1016/j.apsusc.2020.145604) | Promotional effect of sulfur trioxide (SO3) on elemental mercury removal over Cu/ZSM-5 catalyst | article title
metadata(doi:10.1016/j.apsusc.2020.145604) | Applied Surface Science | publication name
metadata(doi:10.1016/j.apsusc.2020.145604) | 2020-05-01 | Cover Date
6V10W/TiO2(doi:10.1016/j.apsusc.2020.145604) | step(doi:10.1016/j.apsusc.2020.145604-6V10W/TiO2) | step
step(doi:10.1016/j.apsusc.2020.145604-6V10W/TiO2) | add1 | step_1
add1 | 2.75g ammonium metavanadate | participate
step(doi:10.1016/j.apsusc.2020.145604-6V10W/TiO2) | add2 | step_2
add2 | 2.76g ammonium tungstate | participate
step(doi:10.1016/j.apsusc.2020.145604-6V10W/TiO2) | add3 | step_3
add3 | 16.80 g nano-sized TiO2 | participate
step(doi:10.1016/j.apsusc.2020.145604-6V10W/TiO2) | calcined | step_4
calcined | 500 °C | participate_temperature
calcined | 2 h | participate_time
step(doi:10.1016/j.apsusc.2020.145604-6V10W/TiO2) | cool | step_5
step(doi:10.1016/j.apsusc.2020.145604-6V10W/TiO2) | dissolve | step_6
dissolve | 4.32g oxalic acid | reagents
dissolve | deionized water | reagents
dissolve | 50 °C | participate_temperature
dissolve | 15 min | participate_time
step(doi:10.1016/j.apsusc.2020.145604-6V10W/TiO2) | dry | step_7
dry | 80 °C | participate_temperature
dry | 24 h | participate_time
step(doi:10.1016/j.apsusc.2020.145604-6V10W/TiO2) | grind | step_8
step(doi:10.1016/j.apsusc.2020.145604-6V10W/TiO2) | pulverized | step_9
step(doi:10.1016/j.apsusc.2020.145604-6V10W/TiO2) | sieved | step_10
step(doi:10.1016/j.apsusc.2020.145604-6V10W/TiO2) | stir1 | step_11
step(doi:10.1016/j.apsusc.2020.145604-6V10W/TiO2) | stir2 | step_12
step(doi:10.1016/j.apsusc.2020.145604-6V10W/TiO2) | stir3 | step_13
6V10W/TiO2(doi:10.1016/j.apsusc.2020.145604) | metadata(doi:10.1016/j.apsusc.2020.145604) | article metadata
metadata(doi:10.1016/j.apsusc.2020.145604) | doi:10.1016/j.apsusc.2020.145604 | article doi
metadata(doi:10.1016/j.apsusc.2020.145604) | Promotional effect of sulfur trioxide (SO3) on elemental mercury removal over Cu/ZSM-5 catalyst | article title
metadata(doi:10.1016/j.apsusc.2020.145604) | Applied Surface Science | publication name
metadata(doi:10.1016/j.apsusc.2020.145604) | 2020-05-01 | Cover Date
6V10W/TiO2(doi:10.1016/j.apsusc.2020.145604) | raw_material(doi:10.1016/j.apsusc.2020.145604-6V10W/TiO2) | catalyst-raw_material
raw_material(doi:10.1016/j.apsusc.2020.145604-6V10W/TiO2) | oxalic acid | catalyst-raw_material
raw_material(doi:10.1016/j.apsusc.2020.145604-6V10W/TiO2) | ammonium metavanadate | catalyst-raw_material
raw_material(doi:10.1016/j.apsusc.2020.145604-6V10W/TiO2) | ammonium tungstate | catalyst-raw_material
raw_material(doi:10.1016/j.apsusc.2020.145604-6V10W/TiO2) | nano-sized TiO2 | catalyst-raw_material
6V10W/TiO2(doi:10.1016/j.apsusc.2020.145604) | impregnation method | catalyst-method
Ce0.95Cu0.05O2nanocrystals(doi:10.1016/j.apsusc.2020.145948) | step(doi:10.1016/j.apsusc.2020.145948-Ce0.95Cu0.05O2nanocrystals) | step
step(doi:10.1016/j.apsusc.2020.145948-Ce0.95Cu0.05O2nanocrystals) | add | step_1
add | 70 mL 6.0 M NaOH aqueous solution | reagents
add | 10 mL 3.8 mmol Ce(NO3)3·6H2O | reagents
add | 0.2 mmol Cu(NO3)2·3H2O | reagents
step(doi:10.1016/j.apsusc.2020.145948-Ce0.95Cu0.05O2nanocrystals) | autoclave | step_2
autoclave | 140 °C | participate_temperature
autoclave | 24h | participate_time
step(doi:10.1016/j.apsusc.2020.145948-Ce0.95Cu0.05O2nanocrystals) | collect | step_3
step(doi:10.1016/j.apsusc.2020.145948-Ce0.95Cu0.05O2nanocrystals) | cool | step_4
cool | room temperature | participate_temperature
step(doi:10.1016/j.apsusc.2020.145948-Ce0.95Cu0.05O2nanocrystals) | dry | step_5
dry | 100 °C | participate_temperature
dry | 12h | participate_time
step(doi:10.1016/j.apsusc.2020.145948-Ce0.95Cu0.05O2nanocrystals) | grind | step_6
step(doi:10.1016/j.apsusc.2020.145948-Ce0.95Cu0.05O2nanocrystals) | stir | step_7
stir | 30min | participate_time
step(doi:10.1016/j.apsusc.2020.145948-Ce0.95Cu0.05O2nanocrystals) | thermall | step_8
thermall | 300, 400 or 500 °C | participate_temperature
thermall | 2h | participate_time
step(doi:10.1016/j.apsusc.2020.145948-Ce0.95Cu0.05O2nanocrystals) | wash | step_9
wash | deionized water and ethanol | participate
wash | several times | participate_time
Ce0.95Cu0.05O2nanocrystals(doi:10.1016/j.apsusc.2020.145948) | metadata(doi:10.1016/j.apsusc.2020.145948) | article metadata
metadata(doi:10.1016/j.apsusc.2020.145948) | doi:10.1016/j.apsusc.2020.145948 | article doi
metadata(doi:10.1016/j.apsusc.2020.145948) | Selective synthesis of imines by direct oxidative coupling of amines on Cu-doped CeO2 catalysts | article title
metadata(doi:10.1016/j.apsusc.2020.145948) | Applied Surface Science | publication name
metadata(doi:10.1016/j.apsusc.2020.145948) | 2020-06-01 | Cover Date
Ce0.95Cu0.05O2nanocrystals(doi:10.1016/j.apsusc.2020.145948) | raw_material(doi:10.1016/j.apsusc.2020.145948-Ce0.95Cu0.05O2nanocrystals) | catalyst-raw_material
raw_material(doi:10.1016/j.apsusc.2020.145948-Ce0.95Cu0.05O2nanocrystals) | Ce(NO3)3·6H2O | catalyst-raw_material
raw_material(doi:10.1016/j.apsusc.2020.145948-Ce0.95Cu0.05O2nanocrystals) | Cu(NO3)2·3H2O | catalyst-raw_material
Ce0.95Cu0.05O2nanocrystals(doi:10.1016/j.apsusc.2020.145948) | hydrothermal method | catalyst-method
Ce0.95Cu0.05O2nanocrystals(doi:10.1016/j.apsusc.2020.145948) | 97.8% | conversion
Ce0.95Cu0.05O2nanocrystals(doi:10.1016/j.apsusc.2020.145948) | 98.6% | selectivity
Ce0.95Cu0.05O2nanocrystals(doi:10.1016/j.apsusc.2020.145948) | high catalytic activity | activity
Ce0.95Cu0.05O2nanocrystals(doi:10.1016/j.apsusc.2020.145948) | 110 °C using NHPI as radical initiator and air as oxidant, thermal treatment at 300 °C for 2 h | condition
the catalyst(doi:10.1016/j.apsusc.2020.146014) | step(doi:10.1016/j.apsusc.2020.146014-the catalyst) | step
step(doi:10.1016/j.apsusc.2020.146014-the catalyst) | add1 | step_1
add1 | TiO2 | reagents
add1 | 50%Mn(NO3)2 | reagents
add1 | 80 mL deionized water | reagents
step(doi:10.1016/j.apsusc.2020.146014-the catalyst) | add2 | step_2
add2 | Ce(NO3)3·6H2O | reagents
add2 | Fe(NO3)3·9H2O | reagents
add2 | Co(NO3)2·6H2O | reagents
add2 | Ni(NO3)2·6H2O | reagents
step(doi:10.1016/j.apsusc.2020.146014-the catalyst) | calcined | step_3
calcined | 500 °C | participate_temperature
calcined | 5 h | participate_time
step(doi:10.1016/j.apsusc.2020.146014-the catalyst) | dissolve | step_4
step(doi:10.1016/j.apsusc.2020.146014-the catalyst) | evaporate | step_5
evaporate | 80 °C | participate_temperature
step(doi:10.1016/j.apsusc.2020.146014-the catalyst) | identify | step_6
step(doi:10.1016/j.apsusc.2020.146014-the catalyst) | load | step_7
load | deionized water | participate
step(doi:10.1016/j.apsusc.2020.146014-the catalyst) | stir1 | step_8
step(doi:10.1016/j.apsusc.2020.146014-the catalyst) | stir2 | step_9
step(doi:10.1016/j.apsusc.2020.146014-the catalyst) | transfer | step_10
the catalyst(doi:10.1016/j.apsusc.2020.146014) | metadata(doi:10.1016/j.apsusc.2020.146014) | article metadata
metadata(doi:10.1016/j.apsusc.2020.146014) | doi:10.1016/j.apsusc.2020.146014 | article doi
metadata(doi:10.1016/j.apsusc.2020.146014) | Low temperature high activity of M (M = Ce, Fe, Co, Ni) doped M-Mn/TiO2 catalysts for NH3-SCR and in situ DRIFTS for investigating the reaction mechanism | article title
metadata(doi:10.1016/j.apsusc.2020.146014) | Applied Surface Science | publication name
metadata(doi:10.1016/j.apsusc.2020.146014) | 2020-06-15 | Cover Date
the catalyst(doi:10.1016/j.apsusc.2020.146014) | raw_material(doi:10.1016/j.apsusc.2020.146014-the catalyst) | catalyst-raw_material
raw_material(doi:10.1016/j.apsusc.2020.146014-the catalyst) | Mn(NO3)2 | catalyst-raw_material
raw_material(doi:10.1016/j.apsusc.2020.146014-the catalyst) | TiO2 | catalyst-raw_material
raw_material(doi:10.1016/j.apsusc.2020.146014-the catalyst) | Ce(NO3)3·6H2O | catalyst-raw_material
raw_material(doi:10.1016/j.apsusc.2020.146014-the catalyst) | Fe(NO3)3·9H2O | catalyst-raw_material
raw_material(doi:10.1016/j.apsusc.2020.146014-the catalyst) | Co(NO3)2·6H2O | catalyst-raw_material
raw_material(doi:10.1016/j.apsusc.2020.146014-the catalyst) | Ni(NO3)2·6H2O | catalyst-raw_material
the catalyst(doi:10.1016/j.apsusc.2020.146014) | simple impregnation method | catalyst-method
TiO2–ZrO2composite carriers(doi:10.1016/j.apsusc.2020.146695) | step(doi:10.1016/j.apsusc.2020.146695-TiO2–ZrO2composite carriers) | step
step(doi:10.1016/j.apsusc.2020.146695-TiO2–ZrO2composite carriers) | add | step_1
add | Fe (NO3)3·9H2O | reagents
add | (NH4)2SO4 | reagents
step(doi:10.1016/j.apsusc.2020.146695-TiO2–ZrO2composite carriers) | dissolve | step_2
dissolve | TiO2 | reagents
dissolve | ZrO2or Ti1Zr4 supports power | reagents
dissolve | distilled water | reagents
step(doi:10.1016/j.apsusc.2020.146695-TiO2–ZrO2composite carriers) | dry | step_3
dry | 110 °C | participate_temperature
step(doi:10.1016/j.apsusc.2020.146695-TiO2–ZrO2composite carriers) | heat | step_4
heat | 70 °C | participate_temperature
step(doi:10.1016/j.apsusc.2020.146695-TiO2–ZrO2composite carriers) | roast | step_5
roast | 500 °C | participate_temperature
roast | 4 h | participate_time
step(doi:10.1016/j.apsusc.2020.146695-TiO2–ZrO2composite carriers) | stir | step_6
TiO2–ZrO2composite carriers(doi:10.1016/j.apsusc.2020.146695) | metadata(doi:10.1016/j.apsusc.2020.146695) | article metadata
metadata(doi:10.1016/j.apsusc.2020.146695) | doi:10.1016/j.apsusc.2020.146695 | article doi
metadata(doi:10.1016/j.apsusc.2020.146695) | Activity enhancement of sulphated Fe2O3 supported on TiO2–ZrO2 for the selective catalytic reduction of NO by NH3 | article title
metadata(doi:10.1016/j.apsusc.2020.146695) | Applied Surface Science | publication name
metadata(doi:10.1016/j.apsusc.2020.146695) | 2020-10-30 | Cover Date
TiO2–ZrO2composite carriers(doi:10.1016/j.apsusc.2020.146695) | raw_material(doi:10.1016/j.apsusc.2020.146695-TiO2–ZrO2composite carriers) | catalyst-raw_material
raw_material(doi:10.1016/j.apsusc.2020.146695-TiO2–ZrO2composite carriers) | TiO2 | catalyst-raw_material
raw_material(doi:10.1016/j.apsusc.2020.146695-TiO2–ZrO2composite carriers) | ZrO2 | catalyst-raw_material
raw_material(doi:10.1016/j.apsusc.2020.146695-TiO2–ZrO2composite carriers) | Ti1Zr4 supports power | catalyst-raw_material
raw_material(doi:10.1016/j.apsusc.2020.146695-TiO2–ZrO2composite carriers) | Fe (NO3)3·9H2O | catalyst-raw_material
raw_material(doi:10.1016/j.apsusc.2020.146695-TiO2–ZrO2composite carriers) | (NH4)2SO4 | catalyst-raw_material
TiO2–ZrO2composite carriers(doi:10.1016/j.apsusc.2020.146695) | hydrolyzation process | catalyst-method
TiO2–ZrO2composite carriers(doi:10.1016/j.apsusc.2020.146695) | highest NOx conversions between 300–500 °C | conversion
TiO2–ZrO2composite carriers(doi:10.1016/j.apsusc.2020.146695) | highest N2 selectivity between 300–500 °C | selectivity
TiO2–ZrO2composite carriers(doi:10.1016/j.apsusc.2020.146695) | superior activity at high temperature | activity
TiO2–ZrO2composite carriers(doi:10.1016/j.apsusc.2020.146695) | 300–500 °C | condition
CuCr2O4(doi:10.1016/j.apsusc.2020.146969) | step(doi:10.1016/j.apsusc.2020.146969-CuCr2O4) | step
step(doi:10.1016/j.apsusc.2020.146969-CuCr2O4) | add1 | step_1
add1 | surfactant | participate
step(doi:10.1016/j.apsusc.2020.146969-CuCr2O4) | add2 | step_2
add2 | precipitating agent | participate
step(doi:10.1016/j.apsusc.2020.146969-CuCr2O4) | calcined | step_3
calcined | 700°C | participate_temperature
calcined | 5h | participate_time
step(doi:10.1016/j.apsusc.2020.146969-CuCr2O4) | dissolve | step_4
dissolve | precursors | reagents
dissolve | deionized water | reagents
dissolve | 70°C | participate_temperature
step(doi:10.1016/j.apsusc.2020.146969-CuCr2O4) | dry | step_5
dry | 120°C | participate_temperature
dry | 12h | participate_time
step(doi:10.1016/j.apsusc.2020.146969-CuCr2O4) | stir | step_6
stir | 1h | participate_time
CuCr2O4(doi:10.1016/j.apsusc.2020.146969) | metadata(doi:10.1016/j.apsusc.2020.146969) | article metadata
metadata(doi:10.1016/j.apsusc.2020.146969) | doi:10.1016/j.apsusc.2020.146969 | article doi
metadata(doi:10.1016/j.apsusc.2020.146969) | Electroplating sludge-derived spinel catalysts for NO removal via NH3 selective catalysis reduction | article title
metadata(doi:10.1016/j.apsusc.2020.146969) | Applied Surface Science | publication name
metadata(doi:10.1016/j.apsusc.2020.146969) | 2020-10-30 | Cover Date
CuO@CuCr2O4(doi:10.1016/j.apsusc.2020.146969) | step(doi:10.1016/j.apsusc.2020.146969-CuO@CuCr2O4) | step
step(doi:10.1016/j.apsusc.2020.146969-CuO@CuCr2O4) | add1 | step_1
add1 | surfactant | participate
step(doi:10.1016/j.apsusc.2020.146969-CuO@CuCr2O4) | add2 | step_2
add2 | precipitating agent | participate
step(doi:10.1016/j.apsusc.2020.146969-CuO@CuCr2O4) | calcined | step_3
calcined | 700°C | participate_temperature
calcined | 5h | participate_time
step(doi:10.1016/j.apsusc.2020.146969-CuO@CuCr2O4) | dissolve | step_4
dissolve | precursors | reagents
dissolve | deionized water | reagents
dissolve | 70°C | participate_temperature
step(doi:10.1016/j.apsusc.2020.146969-CuO@CuCr2O4) | dry | step_5
dry | 120°C | participate_temperature
dry | 12h | participate_time
step(doi:10.1016/j.apsusc.2020.146969-CuO@CuCr2O4) | stir | step_6
stir | 1h | participate_time
CuO@CuCr2O4(doi:10.1016/j.apsusc.2020.146969) | metadata(doi:10.1016/j.apsusc.2020.146969) | article metadata
metadata(doi:10.1016/j.apsusc.2020.146969) | doi:10.1016/j.apsusc.2020.146969 | article doi
metadata(doi:10.1016/j.apsusc.2020.146969) | Electroplating sludge-derived spinel catalysts for NO removal via NH3 selective catalysis reduction | article title
metadata(doi:10.1016/j.apsusc.2020.146969) | Applied Surface Science | publication name
metadata(doi:10.1016/j.apsusc.2020.146969) | 2020-10-30 | Cover Date
NiCr2O4spinel(doi:10.1016/j.apsusc.2020.146969) | step(doi:10.1016/j.apsusc.2020.146969-NiCr2O4spinel) | step
step(doi:10.1016/j.apsusc.2020.146969-NiCr2O4spinel) | add | step_1
add | ammonium bicarbonate | participate
step(doi:10.1016/j.apsusc.2020.146969-NiCr2O4spinel) | dissolve | step_2
dissolve | Ni(NO3)2·6H2O | reagents
dissolve | [Cr(NO3)3·9H2O] | reagents
dissolve | 70°C | participate_temperature
step(doi:10.1016/j.apsusc.2020.146969-NiCr2O4spinel) | sinter | step_3
sinter | 900 °C | participate_temperature
sinter | 3h | participate_time
NiCr2O4spinel(doi:10.1016/j.apsusc.2020.146969) | metadata(doi:10.1016/j.apsusc.2020.146969) | article metadata
metadata(doi:10.1016/j.apsusc.2020.146969) | doi:10.1016/j.apsusc.2020.146969 | article doi
metadata(doi:10.1016/j.apsusc.2020.146969) | Electroplating sludge-derived spinel catalysts for NO removal via NH3 selective catalysis reduction | article title
metadata(doi:10.1016/j.apsusc.2020.146969) | Applied Surface Science | publication name
metadata(doi:10.1016/j.apsusc.2020.146969) | 2020-10-30 | Cover Date
NiCr2O4spinel(doi:10.1016/j.apsusc.2020.146969) | raw_material(doi:10.1016/j.apsusc.2020.146969-NiCr2O4spinel) | catalyst-raw_material
raw_material(doi:10.1016/j.apsusc.2020.146969-NiCr2O4spinel) | Ni(NO3)2·6H2O | catalyst-raw_material
raw_material(doi:10.1016/j.apsusc.2020.146969-NiCr2O4spinel) | [Cr(NO3)3·9H2O] | catalyst-raw_material
raw_material(doi:10.1016/j.apsusc.2020.146969-NiCr2O4spinel) | ammonium bicarbonate | catalyst-raw_material
NiCr2O4spinel(doi:10.1016/j.apsusc.2020.146969) | co-precipitation | catalyst-method
Ceria catalysts(doi:10.1016/j.apsusc.2020.147068) | step(doi:10.1016/j.apsusc.2020.147068-Ceria catalysts) | step
step(doi:10.1016/j.apsusc.2020.147068-Ceria catalysts) | calcined1 | step_1
calcined1 | 300°C | participate_temperature
calcined1 | 2h | participate_time
step(doi:10.1016/j.apsusc.2020.147068-Ceria catalysts) | calcined2 | step_2
calcined2 | 600°C | participate_temperature
calcined2 | 4h | participate_time
step(doi:10.1016/j.apsusc.2020.147068-Ceria catalysts) | calcined3 | step_3
calcined3 | 300°C,2h | participate_temperature
step(doi:10.1016/j.apsusc.2020.147068-Ceria catalysts) | denoted | step_4
denoted | CeO2-Ar | participate
denoted | 600°C | participate_temperature
denoted | 4h | participate_time
step(doi:10.1016/j.apsusc.2020.147068-Ceria catalysts) | dissolve | step_5
dissolve | 10mmol Ce(NO3)3·6H2O | reagents
dissolve | 30 mmol C6H8O7·H2O | reagents
dissolve | 30ml deionized water | reagents
dissolve | 95°C | participate_temperature
dissolve | 1h | participate_time
step(doi:10.1016/j.apsusc.2020.147068-Ceria catalysts) | dry | step_6
dry | porous foam like solid | participate
dry | 120°C | participate_temperature
dry | 8h | participate_time
step(doi:10.1016/j.apsusc.2020.147068-Ceria catalysts) | remove | step_7
remove | 251°C | participate_temperature
step(doi:10.1016/j.apsusc.2020.147068-Ceria catalysts) | stir | step_8
stir | 95°C | participate_temperature
stir | 1h | participate_time
Ceria catalysts(doi:10.1016/j.apsusc.2020.147068) | metadata(doi:10.1016/j.apsusc.2020.147068) | article metadata
metadata(doi:10.1016/j.apsusc.2020.147068) | doi:10.1016/j.apsusc.2020.147068 | article doi
metadata(doi:10.1016/j.apsusc.2020.147068) | Effect of oxygen vacancies on ceria catalyst for selective catalytic reduction of NO with NH3 | article title
metadata(doi:10.1016/j.apsusc.2020.147068) | Applied Surface Science | publication name
metadata(doi:10.1016/j.apsusc.2020.147068) | 2020-11-01 | Cover Date
Ceria catalysts(doi:10.1016/j.apsusc.2020.147068) | raw_material(doi:10.1016/j.apsusc.2020.147068-Ceria catalysts) | catalyst-raw_material
raw_material(doi:10.1016/j.apsusc.2020.147068-Ceria catalysts) | cerium nitrate hexahydrate (Ce(NO3)3·6H2O) | catalyst-raw_material
raw_material(doi:10.1016/j.apsusc.2020.147068-Ceria catalysts) | citric acid monohydrate (C6H8O7·H2O) | catalyst-raw_material
Ceria catalysts(doi:10.1016/j.apsusc.2020.147068) | citric acid method | catalyst-method
Ceria catalysts(doi:10.1016/j.apsusc.2020.147068) | >90% above 260 °C | conversion
Ceria catalysts(doi:10.1016/j.apsusc.2020.147068) | 120 – 400 °C | condition
γ-Fe2O3(doi:10.1016/j.apsusc.2020.147498) | step(doi:10.1016/j.apsusc.2020.147498-γ-Fe2O3) | step
step(doi:10.1016/j.apsusc.2020.147498-γ-Fe2O3) | adjust | step_1
adjust | ammonia water | participate
step(doi:10.1016/j.apsusc.2020.147498-γ-Fe2O3) | centrifuged1 | step_2
centrifuged1 | deionized water | participate
centrifuged1 | 10 min | participate_time
step(doi:10.1016/j.apsusc.2020.147498-γ-Fe2O3) | centrifuged2 | step_3
centrifuged2 | deionized water | participate
centrifuged2 | 10 min | participate_time
step(doi:10.1016/j.apsusc.2020.147498-γ-Fe2O3) | centrifuged3 | step_4
centrifuged3 | ethanol | participate
centrifuged3 | 10 min | participate_time
step(doi:10.1016/j.apsusc.2020.147498-γ-Fe2O3) | dissolve | step_5
dissolve | 5.40g FeCl3·6H2O | reagents
dissolve | 1.98g FeCl2·6H2O | reagents
dissolve | 100mL deionized water | reagents
step(doi:10.1016/j.apsusc.2020.147498-γ-Fe2O3) | heat | step_6
heat | 120°C | participate_temperature
heat | 4h | participate_time
step(doi:10.1016/j.apsusc.2020.147498-γ-Fe2O3) | keep | step_7
keep | 120°C | participate_temperature
keep | 2h | participate_time
step(doi:10.1016/j.apsusc.2020.147498-γ-Fe2O3) | separate | step_8
step(doi:10.1016/j.apsusc.2020.147498-γ-Fe2O3) | stir | step_9
stir | 30min | participate_time
step(doi:10.1016/j.apsusc.2020.147498-γ-Fe2O3) | transfer | step_10
γ-Fe2O3(doi:10.1016/j.apsusc.2020.147498) | metadata(doi:10.1016/j.apsusc.2020.147498) | article metadata
metadata(doi:10.1016/j.apsusc.2020.147498) | doi:10.1016/j.apsusc.2020.147498 | article doi
metadata(doi:10.1016/j.apsusc.2020.147498) | Study on the performance of magnetic Co3O4/γ-Fe2O3 catalyst in NO + CO reaction | article title
metadata(doi:10.1016/j.apsusc.2020.147498) | Applied Surface Science | publication name
metadata(doi:10.1016/j.apsusc.2020.147498) | 2020-12-15 | Cover Date
Co3O4/γ-Fe2O3(doi:10.1016/j.apsusc.2020.147498) | step(doi:10.1016/j.apsusc.2020.147498-Co3O4/γ-Fe2O3) | step
step(doi:10.1016/j.apsusc.2020.147498-Co3O4/γ-Fe2O3) | add1 | step_1
add1 | 0.3g γ-Fe2O3carrier | reagents
add1 | 25mL deionized water | reagents
add1 | 50mL ethylene glycol | reagents
step(doi:10.1016/j.apsusc.2020.147498-Co3O4/γ-Fe2O3) | add2 | step_2
add2 | Co(NO3)2·6H2O | reagents
add2 | urea | reagents
step(doi:10.1016/j.apsusc.2020.147498-Co3O4/γ-Fe2O3) | calcined | step_3
calcined | 300°C | participate_temperature
calcined | 3h | participate_time
step(doi:10.1016/j.apsusc.2020.147498-Co3O4/γ-Fe2O3) | disperse | step_4
disperse | 2 | participate_time
step(doi:10.1016/j.apsusc.2020.147498-Co3O4/γ-Fe2O3) | dry1 | step_5
dry1 | 100°C | participate_temperature
dry1 | 2h | participate_time
step(doi:10.1016/j.apsusc.2020.147498-Co3O4/γ-Fe2O3) | dry2 | step_6
dry2 | 120°C | participate_temperature
dry2 | overnight | participate_time
Co3O4/γ-Fe2O3(doi:10.1016/j.apsusc.2020.147498) | metadata(doi:10.1016/j.apsusc.2020.147498) | article metadata
metadata(doi:10.1016/j.apsusc.2020.147498) | doi:10.1016/j.apsusc.2020.147498 | article doi
metadata(doi:10.1016/j.apsusc.2020.147498) | Study on the performance of magnetic Co3O4/γ-Fe2O3 catalyst in NO + CO reaction | article title
metadata(doi:10.1016/j.apsusc.2020.147498) | Applied Surface Science | publication name
metadata(doi:10.1016/j.apsusc.2020.147498) | 2020-12-15 | Cover Date
Co3O4/γ-Fe2O3(doi:10.1016/j.apsusc.2020.147498) | raw_material(doi:10.1016/j.apsusc.2020.147498-Co3O4/γ-Fe2O3) | catalyst-raw_material
raw_material(doi:10.1016/j.apsusc.2020.147498-Co3O4/γ-Fe2O3) | γ-Fe2O3 | catalyst-raw_material
raw_material(doi:10.1016/j.apsusc.2020.147498-Co3O4/γ-Fe2O3) | Co(NO3)2·6H2O | catalyst-raw_material
raw_material(doi:10.1016/j.apsusc.2020.147498-Co3O4/γ-Fe2O3) | urea | catalyst-raw_material
Co3O4/γ-Fe2O3(doi:10.1016/j.apsusc.2020.147498) | impregnation method | catalyst-method
MCM-41 molecular sieve(doi:10.1016/j.apsusc.2020.147592) | step(doi:10.1016/j.apsusc.2020.147592-MCM-41 molecular sieve) | step
step(doi:10.1016/j.apsusc.2020.147592-MCM-41 molecular sieve) | add1 | step_1
add1 | 4.56 g CTAB | reagents
add1 | 158 mL deionized water | reagents
step(doi:10.1016/j.apsusc.2020.147592-MCM-41 molecular sieve) | add2 | step_2
add2 | 26.04 g TEOS | participate
step(doi:10.1016/j.apsusc.2020.147592-MCM-41 molecular sieve) | calcined1 | step_3
calcined1 | 360 °C | participate_temperature
calcined1 | 1 h | participate_time
step(doi:10.1016/j.apsusc.2020.147592-MCM-41 molecular sieve) | calcined2 | step_4
calcined2 | 550 °C | participate_temperature
calcined2 | 6 h | participate_time
step(doi:10.1016/j.apsusc.2020.147592-MCM-41 molecular sieve) | dry | step_5
dry | 110 °C | participate_temperature
dry | overnight | participate_time
step(doi:10.1016/j.apsusc.2020.147592-MCM-41 molecular sieve) | filter | step_6
step(doi:10.1016/j.apsusc.2020.147592-MCM-41 molecular sieve) | hydrothermal | step_7
hydrothermal | 130 °C | participate_temperature
hydrothermal | 24 h | participate_time
step(doi:10.1016/j.apsusc.2020.147592-MCM-41 molecular sieve) | stir | step_8
stir | 60 °C | participate_temperature
stir | 2 h | participate_time
step(doi:10.1016/j.apsusc.2020.147592-MCM-41 molecular sieve) | transfer | step_9
step(doi:10.1016/j.apsusc.2020.147592-MCM-41 molecular sieve) | wash | step_10
wash | de-ionized water | participate
MCM-41 molecular sieve(doi:10.1016/j.apsusc.2020.147592) | metadata(doi:10.1016/j.apsusc.2020.147592) | article metadata
metadata(doi:10.1016/j.apsusc.2020.147592) | doi:10.1016/j.apsusc.2020.147592 | article doi
metadata(doi:10.1016/j.apsusc.2020.147592) | Effect of aluminum on the catalytic performance and reaction mechanism of Mn/MCM-41 for NH3-SCR reaction | article title
metadata(doi:10.1016/j.apsusc.2020.147592) | Applied Surface Science | publication name
metadata(doi:10.1016/j.apsusc.2020.147592) | 2020-12-30 | Cover Date
Al modified MCM-41(doi:10.1016/j.apsusc.2020.147592) | step(doi:10.1016/j.apsusc.2020.147592-Al modified MCM-41) | step
step(doi:10.1016/j.apsusc.2020.147592-Al modified MCM-41) | add1 | step_1
add1 | Al(NO3)3·9H2O | reagents
add1 | 2 mL deionized water | reagents
step(doi:10.1016/j.apsusc.2020.147592-Al modified MCM-41) | calcined | step_2
calcined | 500 °C | participate_temperature
calcined | 3 h | participate_time
step(doi:10.1016/j.apsusc.2020.147592-Al modified MCM-41) | dry | step_3
dry | 110 °C | participate_temperature
dry | overnight | participate_time
step(doi:10.1016/j.apsusc.2020.147592-Al modified MCM-41) | mix | step_4
mix | 2 g MCM-41 | participate
step(doi:10.1016/j.apsusc.2020.147592-Al modified MCM-41) | stir | step_5
stir | 15 min | participate_time
Al modified MCM-41(doi:10.1016/j.apsusc.2020.147592) | metadata(doi:10.1016/j.apsusc.2020.147592) | article metadata
metadata(doi:10.1016/j.apsusc.2020.147592) | doi:10.1016/j.apsusc.2020.147592 | article doi
metadata(doi:10.1016/j.apsusc.2020.147592) | Effect of aluminum on the catalytic performance and reaction mechanism of Mn/MCM-41 for NH3-SCR reaction | article title
metadata(doi:10.1016/j.apsusc.2020.147592) | Applied Surface Science | publication name
metadata(doi:10.1016/j.apsusc.2020.147592) | 2020-12-30 | Cover Date
Mn/xAl-MCM-41 catalyst(doi:10.1016/j.apsusc.2020.147592) | step(doi:10.1016/j.apsusc.2020.147592-Mn/xAl-MCM-41 catalyst) | step
step(doi:10.1016/j.apsusc.2020.147592-Mn/xAl-MCM-41 catalyst) | add | step_1
add | Mn(NO3)2solution(7 wt.%) | reagents
add | absolute ethanol(2 mL) | reagents
step(doi:10.1016/j.apsusc.2020.147592-Mn/xAl-MCM-41 catalyst) | calcined | step_2
calcined | 500 °C | participate_temperature
calcined | 3 h | participate_time
step(doi:10.1016/j.apsusc.2020.147592-Mn/xAl-MCM-41 catalyst) | dry | step_3
dry | 110 °C | participate_temperature
dry | overnight | participate_time
step(doi:10.1016/j.apsusc.2020.147592-Mn/xAl-MCM-41 catalyst) | mix | step_4
mix | 2 g xAl-MCM-41 | participate
step(doi:10.1016/j.apsusc.2020.147592-Mn/xAl-MCM-41 catalyst) | stir | step_5
stir | 15 min | participate_time
Mn/xAl-MCM-41 catalyst(doi:10.1016/j.apsusc.2020.147592) | metadata(doi:10.1016/j.apsusc.2020.147592) | article metadata
metadata(doi:10.1016/j.apsusc.2020.147592) | doi:10.1016/j.apsusc.2020.147592 | article doi
metadata(doi:10.1016/j.apsusc.2020.147592) | Effect of aluminum on the catalytic performance and reaction mechanism of Mn/MCM-41 for NH3-SCR reaction | article title
metadata(doi:10.1016/j.apsusc.2020.147592) | Applied Surface Science | publication name
metadata(doi:10.1016/j.apsusc.2020.147592) | 2020-12-30 | Cover Date
Mn/xAl-MCM-41 catalyst(doi:10.1016/j.apsusc.2020.147592) | raw_material(doi:10.1016/j.apsusc.2020.147592-Mn/xAl-MCM-41 catalyst) | catalyst-raw_material
raw_material(doi:10.1016/j.apsusc.2020.147592-Mn/xAl-MCM-41 catalyst) | Mn(NO3)2solution | catalyst-raw_material
raw_material(doi:10.1016/j.apsusc.2020.147592-Mn/xAl-MCM-41 catalyst) | xAl-MCM-41 | catalyst-raw_material
Mn/xAl-MCM-41 catalyst(doi:10.1016/j.apsusc.2020.147592) | impregnation method | catalyst-method
Al modified MCM-41(doi:10.1016/j.apsusc.2020.147592) | 200–400 °C | condition
Mn/xAl-MCM-41 catalyst(doi:10.1016/j.apsusc.2020.147592) | 90% NOx removal efficiency | conversion
Mn/xAl-MCM-41 catalyst(doi:10.1016/j.apsusc.2020.147592) | 90% N2 selectivity at 120–400 °C | selectivity
Mn/xAl-MCM-41 catalyst(doi:10.1016/j.apsusc.2020.147592) | 200–400 °C | condition
tungsten-doped CeO2(doi:10.1016/j.apsusc.2020.147719) | step(doi:10.1016/j.apsusc.2020.147719-tungsten-doped CeO2) | step
step(doi:10.1016/j.apsusc.2020.147719-tungsten-doped CeO2) | calcined | step_1
calcined | certain temperature | participate_temperature
calcined | 5 h | participate_time
step(doi:10.1016/j.apsusc.2020.147719-tungsten-doped CeO2) | crush | step_2
step(doi:10.1016/j.apsusc.2020.147719-tungsten-doped CeO2) | dissolve | step_3
dissolve | starch | reagents
dissolve | Ce(NO3)3·6H2O | reagents
dissolve | (NH4)6H2W12O40·nH2O | reagents
dissolve | deionized water | reagents
dissolve | room temperature | participate_temperature
step(doi:10.1016/j.apsusc.2020.147719-tungsten-doped CeO2) | dry | step_4
dry | 70 °C | participate_temperature
dry | 12 h | participate_time
step(doi:10.1016/j.apsusc.2020.147719-tungsten-doped CeO2) | ignite | step_5
ignite | 300 °C | participate_temperature
step(doi:10.1016/j.apsusc.2020.147719-tungsten-doped CeO2) | press | step_6
step(doi:10.1016/j.apsusc.2020.147719-tungsten-doped CeO2) | sieve | step_7
step(doi:10.1016/j.apsusc.2020.147719-tungsten-doped CeO2) | stir | step_8
stir | 6 h | participate_time
step(doi:10.1016/j.apsusc.2020.147719-tungsten-doped CeO2) | titrate | step_9
titrate | alkali solution | participate
tungsten-doped CeO2(doi:10.1016/j.apsusc.2020.147719) | metadata(doi:10.1016/j.apsusc.2020.147719) | article metadata
metadata(doi:10.1016/j.apsusc.2020.147719) | doi:10.1016/j.apsusc.2020.147719 | article doi
metadata(doi:10.1016/j.apsusc.2020.147719) | Green synthesis of Tungsten-doped CeO2 catalyst for selective catalytic reduction of NO x with NH3 using starch bio-template | article title
metadata(doi:10.1016/j.apsusc.2020.147719) | Applied Surface Science | publication name
metadata(doi:10.1016/j.apsusc.2020.147719) | 2021-01-15 | Cover Date
tungsten-doped CeO2(doi:10.1016/j.apsusc.2020.147719) | raw_material(doi:10.1016/j.apsusc.2020.147719-tungsten-doped CeO2) | catalyst-raw_material
raw_material(doi:10.1016/j.apsusc.2020.147719-tungsten-doped CeO2) | Sweet potato starch | catalyst-raw_material
raw_material(doi:10.1016/j.apsusc.2020.147719-tungsten-doped CeO2) | Ce(NO3)3·6H2O | catalyst-raw_material
raw_material(doi:10.1016/j.apsusc.2020.147719-tungsten-doped CeO2) | (NH4)6H2W12O40·nH2O | catalyst-raw_material
raw_material(doi:10.1016/j.apsusc.2020.147719-tungsten-doped CeO2) | ammonia | catalyst-raw_material
tungsten-doped CeO2(doi:10.1016/j.apsusc.2020.147719) | spread self-combustion (SSC) method | catalyst-method
V/TiO2(doi:10.1016/j.apsusc.2020.148088) | step(doi:10.1016/j.apsusc.2020.148088-V/TiO2) | step
step(doi:10.1016/j.apsusc.2020.148088-V/TiO2) | dissolve | step_1
dissolve | NH4VO3 | reagents
dissolve | oxalic acid | reagents
dissolve | 60 °C | participate_temperature
step(doi:10.1016/j.apsusc.2020.148088-V/TiO2) | dry | step_2
dry | 103 °C | participate_temperature
dry | overnight | participate_time
step(doi:10.1016/j.apsusc.2020.148088-V/TiO2) | evaporate | step_3
evaporate | 60 °C | participate_temperature
step(doi:10.1016/j.apsusc.2020.148088-V/TiO2) | mixed | step_4
mixed | dissolved solution | reagents
mixed | TiO2powder | reagents
step(doi:10.1016/j.apsusc.2020.148088-V/TiO2) | stir | step_5
stir | 1h | participate_time
step(doi:10.1016/j.apsusc.2020.148088-V/TiO2) | thermal treatment | step_6
thermal treatment | 400 °C | participate_temperature
thermal treatment | 4h | participate_time
V/TiO2(doi:10.1016/j.apsusc.2020.148088) | metadata(doi:10.1016/j.apsusc.2020.148088) | article metadata
metadata(doi:10.1016/j.apsusc.2020.148088) | doi:10.1016/j.apsusc.2020.148088 | article doi
metadata(doi:10.1016/j.apsusc.2020.148088) | Structural characteristics of V-based catalyst with Sb on selective catalytic NOx reduction with NH3 | article title
metadata(doi:10.1016/j.apsusc.2020.148088) | Applied Surface Science | publication name
metadata(doi:10.1016/j.apsusc.2020.148088) | 2021-02-01 | Cover Date
2 V-5 W/TiO2(doi:10.1016/j.apsusc.2020.148088) | step(doi:10.1016/j.apsusc.2020.148088-2 V-5 W/TiO2) | step
step(doi:10.1016/j.apsusc.2020.148088-2 V-5 W/TiO2) | add | step_1
add | W | participate
step(doi:10.1016/j.apsusc.2020.148088-2 V-5 W/TiO2) | dissolve | step_2
dissolve | NH4VO3 | reagents
dissolve | oxalic acid | reagents
dissolve | 60 °C | participate_temperature
step(doi:10.1016/j.apsusc.2020.148088-2 V-5 W/TiO2) | dry | step_3
dry | 103 °C | participate_temperature
dry | overnight | participate_time
step(doi:10.1016/j.apsusc.2020.148088-2 V-5 W/TiO2) | evaporate | step_4
evaporate | 60 °C | participate_temperature
step(doi:10.1016/j.apsusc.2020.148088-2 V-5 W/TiO2) | mixed | step_5
mixed | dissolved solution | reagents
mixed | TiO2powder | reagents
step(doi:10.1016/j.apsusc.2020.148088-2 V-5 W/TiO2) | stir | step_6
stir | 1h | participate_time
step(doi:10.1016/j.apsusc.2020.148088-2 V-5 W/TiO2) | thermal treatment | step_7
thermal treatment | 400 °C | participate_temperature
thermal treatment | 4h | participate_time
2 V-5 W/TiO2(doi:10.1016/j.apsusc.2020.148088) | metadata(doi:10.1016/j.apsusc.2020.148088) | article metadata
metadata(doi:10.1016/j.apsusc.2020.148088) | doi:10.1016/j.apsusc.2020.148088 | article doi
metadata(doi:10.1016/j.apsusc.2020.148088) | Structural characteristics of V-based catalyst with Sb on selective catalytic NOx reduction with NH3 | article title
metadata(doi:10.1016/j.apsusc.2020.148088) | Applied Surface Science | publication name
metadata(doi:10.1016/j.apsusc.2020.148088) | 2021-02-01 | Cover Date
2 V/2Sb/TiO2(doi:10.1016/j.apsusc.2020.148088) | step(doi:10.1016/j.apsusc.2020.148088-2 V/2Sb/TiO2) | step
step(doi:10.1016/j.apsusc.2020.148088-2 V/2Sb/TiO2) | add | step_1
add | vanadium solution | participate
step(doi:10.1016/j.apsusc.2020.148088-2 V/2Sb/TiO2) | calcined | step_2
calcined | 400 °C | participate_temperature
calcined | 4h | participate_time
step(doi:10.1016/j.apsusc.2020.148088-2 V/2Sb/TiO2) | dissolve | step_3
dissolve | Antimony acetate (Sb(CH3COO)3) | reagents
dissolve | acetic acid | reagents
step(doi:10.1016/j.apsusc.2020.148088-2 V/2Sb/TiO2) | dry | step_4
dry | 103 °C | participate_temperature
dry | overnight | participate_time
step(doi:10.1016/j.apsusc.2020.148088-2 V/2Sb/TiO2) | stir | step_5
stir | 1h | participate_time
2 V/2Sb/TiO2(doi:10.1016/j.apsusc.2020.148088) | metadata(doi:10.1016/j.apsusc.2020.148088) | article metadata
metadata(doi:10.1016/j.apsusc.2020.148088) | doi:10.1016/j.apsusc.2020.148088 | article doi
metadata(doi:10.1016/j.apsusc.2020.148088) | Structural characteristics of V-based catalyst with Sb on selective catalytic NOx reduction with NH3 | article title
metadata(doi:10.1016/j.apsusc.2020.148088) | Applied Surface Science | publication name
metadata(doi:10.1016/j.apsusc.2020.148088) | 2021-02-01 | Cover Date
2 V-2Sb/TiO2(doi:10.1016/j.apsusc.2020.148088) | step(doi:10.1016/j.apsusc.2020.148088-2 V-2Sb/TiO2) | step
step(doi:10.1016/j.apsusc.2020.148088-2 V-2Sb/TiO2) | calcined | step_1
calcined | 400 °C | participate_temperature
calcined | 4h | participate_time
step(doi:10.1016/j.apsusc.2020.148088-2 V-2Sb/TiO2) | dry | step_2
dry | 103 °C | participate_temperature
dry | overnight | participate_time
step(doi:10.1016/j.apsusc.2020.148088-2 V-2Sb/TiO2) | stir | step_3
stir | vanadium solution | participate
stir | 1h | participate_time
2 V-2Sb/TiO2(doi:10.1016/j.apsusc.2020.148088) | metadata(doi:10.1016/j.apsusc.2020.148088) | article metadata
metadata(doi:10.1016/j.apsusc.2020.148088) | doi:10.1016/j.apsusc.2020.148088 | article doi
metadata(doi:10.1016/j.apsusc.2020.148088) | Structural characteristics of V-based catalyst with Sb on selective catalytic NOx reduction with NH3 | article title
metadata(doi:10.1016/j.apsusc.2020.148088) | Applied Surface Science | publication name
metadata(doi:10.1016/j.apsusc.2020.148088) | 2021-02-01 | Cover Date
2 V-2Sb/TiO2(doi:10.1016/j.apsusc.2020.148088) | Sb/TiO2 | catalyst-raw_material
2 V-2Sb/TiO2(doi:10.1016/j.apsusc.2020.148088) | wet impregnation | catalyst-method
W/Ti and W-Cu[x]/Ti(doi:10.1016/j.apsusc.2020.148643) | step(doi:10.1016/j.apsusc.2020.148643-W/Ti and W-Cu[x]/Ti) | step
step(doi:10.1016/j.apsusc.2020.148643-W/Ti and W-Cu[x]/Ti) | add | step_1
add | TiO2 | participate
step(doi:10.1016/j.apsusc.2020.148643-W/Ti and W-Cu[x]/Ti) | calculation | step_2
calculation | tungsten | reagents
calculation | copper | reagents
step(doi:10.1016/j.apsusc.2020.148643-W/Ti and W-Cu[x]/Ti) | dry | step_3
dry | 103 °C | participate_temperature
dry | overnight | participate_time
step(doi:10.1016/j.apsusc.2020.148643-W/Ti and W-Cu[x]/Ti) | mix | step_4
mix | tungsten and copper precursors | reagents
mix | distilled water | reagents
mix | 60 °C | participate_temperature
step(doi:10.1016/j.apsusc.2020.148643-W/Ti and W-Cu[x]/Ti) | remove | step_5
remove | 70 °C | participate_temperature
step(doi:10.1016/j.apsusc.2020.148643-W/Ti and W-Cu[x]/Ti) | sinter | step_6
sinter | 600 °C | participate_temperature
sinter | 8h | participate_time
step(doi:10.1016/j.apsusc.2020.148643-W/Ti and W-Cu[x]/Ti) | stir | step_7
stir | room temperature | participate_temperature
stir | 1h | participate_time
W/Ti and W-Cu[x]/Ti(doi:10.1016/j.apsusc.2020.148643) | metadata(doi:10.1016/j.apsusc.2020.148643) | article metadata
metadata(doi:10.1016/j.apsusc.2020.148643) | doi:10.1016/j.apsusc.2020.148643 | article doi
metadata(doi:10.1016/j.apsusc.2020.148643) | The role of copper in the enhanced performance of W/Ti catalysts for low-temperature selective catalytic reduction | article title
metadata(doi:10.1016/j.apsusc.2020.148643) | Applied Surface Science | publication name
metadata(doi:10.1016/j.apsusc.2020.148643) | 2021-04-01 | Cover Date
W/Ti and W-Cu[x]/Ti(doi:10.1016/j.apsusc.2020.148643) | raw_material(doi:10.1016/j.apsusc.2020.148643-W/Ti and W-Cu[x]/Ti) | catalyst-raw_material
raw_material(doi:10.1016/j.apsusc.2020.148643-W/Ti and W-Cu[x]/Ti) | anatase TiO2 | catalyst-raw_material
raw_material(doi:10.1016/j.apsusc.2020.148643-W/Ti and W-Cu[x]/Ti) | ammoniummeta-tungstate | catalyst-raw_material
raw_material(doi:10.1016/j.apsusc.2020.148643-W/Ti and W-Cu[x]/Ti) | copper (Ⅱ) nitrate tri-hydrate | catalyst-raw_material
W/Ti and W-Cu[x]/Ti(doi:10.1016/j.apsusc.2020.148643) | impregnation method | catalyst-method
La-Cu-Mn-O catalysts(doi:10.1016/j.apsusc.2021.148971) | step(doi:10.1016/j.apsusc.2021.148971-La-Cu-Mn-O catalysts) | step
step(doi:10.1016/j.apsusc.2021.148971-La-Cu-Mn-O catalysts) | add1 | step_1
add1 | Mn(NO3)2 | reagents
add1 | Cu(NO3)2·3H2O | reagents
add1 | La(NO3)3·6H2O | reagents
add1 | deionized water | reagents
step(doi:10.1016/j.apsusc.2021.148971-La-Cu-Mn-O catalysts) | add2 | step_2
add2 | 25 wt% ammonia | participate
step(doi:10.1016/j.apsusc.2021.148971-La-Cu-Mn-O catalysts) | age | step_3
age | 24h | participate_time
step(doi:10.1016/j.apsusc.2021.148971-La-Cu-Mn-O catalysts) | calcined | step_4
calcined | 400 °C | participate_temperature
calcined | 4 h | participate_time
step(doi:10.1016/j.apsusc.2021.148971-La-Cu-Mn-O catalysts) | drop | step_5
drop | 0.3 mol·L−1 KMnO4 | participate
step(doi:10.1016/j.apsusc.2021.148971-La-Cu-Mn-O catalysts) | dry1 | step_6
dry1 | 80 °C | participate_temperature
dry1 | overnight | participate_time
step(doi:10.1016/j.apsusc.2021.148971-La-Cu-Mn-O catalysts) | stir1 | step_7
stir1 | 4h | participate_time
step(doi:10.1016/j.apsusc.2021.148971-La-Cu-Mn-O catalysts) | stir2 | step_8
stir2 | 4h | participate_time
step(doi:10.1016/j.apsusc.2021.148971-La-Cu-Mn-O catalysts) | wash1 | step_9
wash1 | deionized water | reagents
wash1 | ethanol | reagents
La-Cu-Mn-O catalysts(doi:10.1016/j.apsusc.2021.148971) | metadata(doi:10.1016/j.apsusc.2021.148971) | article metadata
metadata(doi:10.1016/j.apsusc.2021.148971) | doi:10.1016/j.apsusc.2021.148971 | article doi
metadata(doi:10.1016/j.apsusc.2021.148971) | La promoted CuO-MnOx catalysts for optimizing SCR performance of NO with CO | article title
metadata(doi:10.1016/j.apsusc.2021.148971) | Applied Surface Science | publication name
metadata(doi:10.1016/j.apsusc.2021.148971) | 2021-04-30 | Cover Date
La-Cu-Mn-O catalysts(doi:10.1016/j.apsusc.2021.148971) | raw_material(doi:10.1016/j.apsusc.2021.148971-La-Cu-Mn-O catalysts) | catalyst-raw_material
raw_material(doi:10.1016/j.apsusc.2021.148971-La-Cu-Mn-O catalysts) | Mn(NO3)2 | catalyst-raw_material
raw_material(doi:10.1016/j.apsusc.2021.148971-La-Cu-Mn-O catalysts) | Cu(NO3)2·3H2O | catalyst-raw_material
raw_material(doi:10.1016/j.apsusc.2021.148971-La-Cu-Mn-O catalysts) | La(NO3)3·6H2O | catalyst-raw_material
raw_material(doi:10.1016/j.apsusc.2021.148971-La-Cu-Mn-O catalysts) | KMnO4 | catalyst-raw_material
raw_material(doi:10.1016/j.apsusc.2021.148971-La-Cu-Mn-O catalysts) | 25 wt% ammonia | catalyst-raw_material
La-Cu-Mn-O catalysts(doi:10.1016/j.apsusc.2021.148971) | mild co-precipitation | catalyst-method
La-Cu-Mn-O catalysts(doi:10.1016/j.apsusc.2021.148971) | 100% | conversion
La-Cu-Mn-O catalysts(doi:10.1016/j.apsusc.2021.148971) | at about 250 °C | condition
La-Cu-Mn-O catalysts(doi:10.1016/j.apsusc.2021.150632) | raw_material(doi:10.1016/j.apsusc.2021.150632-La-Cu-Mn-O catalysts) | catalyst-raw_material
raw_material(doi:10.1016/j.apsusc.2021.150632-La-Cu-Mn-O catalysts) | Mn(NO3)2 | catalyst-raw_material
raw_material(doi:10.1016/j.apsusc.2021.150632-La-Cu-Mn-O catalysts) | Cu(NO3)2·3H2O | catalyst-raw_material
raw_material(doi:10.1016/j.apsusc.2021.150632-La-Cu-Mn-O catalysts) | La(NO3)3·6H2O | catalyst-raw_material
raw_material(doi:10.1016/j.apsusc.2021.150632-La-Cu-Mn-O catalysts) | KMnO4 | catalyst-raw_material
raw_material(doi:10.1016/j.apsusc.2021.150632-La-Cu-Mn-O catalysts) | 25 wt% ammonia | catalyst-raw_material
La-Cu-Mn-O catalysts(doi:10.1016/j.apsusc.2021.150632) | mild co-precipitation | catalyst-method
CeO2-TiO2(doi:10.1016/j.apsusc.2021.150764) | metadata(doi:10.1016/j.apsusc.2021.150764) | article metadata
metadata(doi:10.1016/j.apsusc.2021.150764) | doi:10.1016/j.apsusc.2021.150764 | article doi
metadata(doi:10.1016/j.apsusc.2021.150764) | Mechanism of selective catalytic reduction of NO x with NH3 over CeO2-TiO2: Insight from in-situ DRIFTS and DFT calculations | article title
metadata(doi:10.1016/j.apsusc.2021.150764) | Applied Surface Science | publication name
metadata(doi:10.1016/j.apsusc.2021.150764) | 2021-12-01 | Cover Date
CeO2-TiO2(doi:10.1016/j.apsusc.2021.150764) | CeO2-TiO2catalysts | catalyst-raw_material
CeO2-TiO2(doi:10.1016/j.apsusc.2021.150764) | preparation method | catalyst-method
Flower-like Mn-Co binary oxides(doi:10.1016/j.apsusc.2021.150989) | step(doi:10.1016/j.apsusc.2021.150989-Flower-like Mn-Co binary oxides) | step
step(doi:10.1016/j.apsusc.2021.150989-Flower-like Mn-Co binary oxides) | calcined | step_1
calcined | 350 °C | participate_temperature
calcined | 2 h | participate_time
step(doi:10.1016/j.apsusc.2021.150989-Flower-like Mn-Co binary oxides) | dissolve1 | step_2
dissolve1 | 12 ml glycerin | reagents
dissolve1 | 60 ml isopropanol | reagents
step(doi:10.1016/j.apsusc.2021.150989-Flower-like Mn-Co binary oxides) | dissolve2 | step_3
dissolve2 | 0.75 mmol Mn(NO3)2·4H2O | reagents
dissolve2 | 0.75 mmol Co(NO3)2·6H2O | reagents
step(doi:10.1016/j.apsusc.2021.150989-Flower-like Mn-Co binary oxides) | heat | step_4
heat | 180 °C | participate_temperature
heat | 6 h | participate_time
step(doi:10.1016/j.apsusc.2021.150989-Flower-like Mn-Co binary oxides) | instrument | step_5
step(doi:10.1016/j.apsusc.2021.150989-Flower-like Mn-Co binary oxides) | put | step_6
step(doi:10.1016/j.apsusc.2021.150989-Flower-like Mn-Co binary oxides) | separated | step_7
step(doi:10.1016/j.apsusc.2021.150989-Flower-like Mn-Co binary oxides) | temperature1 | step_8
step(doi:10.1016/j.apsusc.2021.150989-Flower-like Mn-Co binary oxides) | temperature2 | step_9
step(doi:10.1016/j.apsusc.2021.150989-Flower-like Mn-Co binary oxides) | time1 | step_10
step(doi:10.1016/j.apsusc.2021.150989-Flower-like Mn-Co binary oxides) | time2 | step_11
step(doi:10.1016/j.apsusc.2021.150989-Flower-like Mn-Co binary oxides) | washed | step_12
washed | deionized water | participate
Flower-like Mn-Co binary oxides(doi:10.1016/j.apsusc.2021.150989) | metadata(doi:10.1016/j.apsusc.2021.150989) | article metadata
metadata(doi:10.1016/j.apsusc.2021.150989) | doi:10.1016/j.apsusc.2021.150989 | article doi
metadata(doi:10.1016/j.apsusc.2021.150989) | Enhanced activity and water resistance of hierarchical flower-like Mn-Co binary oxides for ammonia-SCR reaction at low temperature | article title
metadata(doi:10.1016/j.apsusc.2021.150989) | Applied Surface Science | publication name
metadata(doi:10.1016/j.apsusc.2021.150989) | 2021-12-15 | Cover Date
Flower-like Mn-Co binary oxides(doi:10.1016/j.apsusc.2021.150989) | raw_material(doi:10.1016/j.apsusc.2021.150989-Flower-like Mn-Co binary oxides) | catalyst-raw_material
raw_material(doi:10.1016/j.apsusc.2021.150989-Flower-like Mn-Co binary oxides) | Mn(NO3)2·4H2O | catalyst-raw_material
raw_material(doi:10.1016/j.apsusc.2021.150989-Flower-like Mn-Co binary oxides) | Co(NO3)2·6H2O | catalyst-raw_material
raw_material(doi:10.1016/j.apsusc.2021.150989-Flower-like Mn-Co binary oxides) | glycerin | catalyst-raw_material
raw_material(doi:10.1016/j.apsusc.2021.150989-Flower-like Mn-Co binary oxides) | isopropanol | catalyst-raw_material
raw_material(doi:10.1016/j.apsusc.2021.150989-Flower-like Mn-Co binary oxides) | deionized water | catalyst-raw_material
Flower-like Mn-Co binary oxides(doi:10.1016/j.apsusc.2021.150989) | solvothermal approach | catalyst-method
Flower-like Mn-Co binary oxides(doi:10.1016/j.apsusc.2021.150989) | >80% | conversion
Flower-like Mn-Co binary oxides(doi:10.1016/j.apsusc.2021.150989) | >80% | selectivity
Flower-like Mn-Co binary oxides(doi:10.1016/j.apsusc.2021.150989) | Superior | activity
Flower-like Mn-Co binary oxides(doi:10.1016/j.apsusc.2021.150989) | 60–320 °C | condition
PMMA(doi:10.1016/j.apsusc.2021.151047) | step(doi:10.1016/j.apsusc.2021.151047-PMMA) | step
step(doi:10.1016/j.apsusc.2021.151047-PMMA) | add | step_1
add | 130 mL H2O | reagents
add | 20 mL MMA | reagents
step(doi:10.1016/j.apsusc.2021.151047-PMMA) | add2 | step_2
add2 | 0.2 g potassium persulfate (KSP) | reagents
add2 | 10 mL H2O | reagents
step(doi:10.1016/j.apsusc.2021.151047-PMMA) | centrifugate | step_3
centrifugate | 12 h | participate_time
step(doi:10.1016/j.apsusc.2021.151047-PMMA) | cool | step_4
step(doi:10.1016/j.apsusc.2021.151047-PMMA) | dry | step_5
dry | 80 °C | participate_temperature
dry | 12 h | participate_time
step(doi:10.1016/j.apsusc.2021.151047-PMMA) | heat | step_6
heat | 65 °C | participate_temperature
step(doi:10.1016/j.apsusc.2021.151047-PMMA) | keep | step_7
keep | 75 ℃ | participate_temperature
keep | 1 h | participate_time
step(doi:10.1016/j.apsusc.2021.151047-PMMA) | stir1 | step_8
stir1 | 15 min | participate_time
step(doi:10.1016/j.apsusc.2021.151047-PMMA) | stir2 | step_9
PMMA(doi:10.1016/j.apsusc.2021.151047) | metadata(doi:10.1016/j.apsusc.2021.151047) | article metadata
metadata(doi:10.1016/j.apsusc.2021.151047) | doi:10.1016/j.apsusc.2021.151047 | article doi
metadata(doi:10.1016/j.apsusc.2021.151047) | Promoting effect of Ti addition on three-dimensionally ordered macroporous Mn-Ce catalysts for NH3-SCR reaction: Enhanced N2 selectivity and remarkable water resistance | article title
metadata(doi:10.1016/j.apsusc.2021.151047) | Applied Surface Science | publication name
metadata(doi:10.1016/j.apsusc.2021.151047) | 2021-12-15 | Cover Date
3DOM-Mn-Ce, Mn-Ce-Ti(doi:10.1016/j.apsusc.2021.151047) | step(doi:10.1016/j.apsusc.2021.151047-3DOM-Mn-Ce, Mn-Ce-Ti) | step
step(doi:10.1016/j.apsusc.2021.151047-3DOM-Mn-Ce, Mn-Ce-Ti) | add1 | step_1
add1 | 5 g citric acid | reagents
add1 | ethylene glycol | reagents
add1 | methanol | reagents
step(doi:10.1016/j.apsusc.2021.151047-3DOM-Mn-Ce, Mn-Ce-Ti) | add2 | step_2
add2 | Mn(NO3)2·4H2O | reagents
add2 | Ce(NO3)2·6H2O | reagents
add2 | tetrabutyl titanate | reagents
add2 | PMMA | reagents
step(doi:10.1016/j.apsusc.2021.151047-3DOM-Mn-Ce, Mn-Ce-Ti) | calcined | step_3
calcined | 300 °C | participate_temperature
calcined | 8 h | participate_time
step(doi:10.1016/j.apsusc.2021.151047-3DOM-Mn-Ce, Mn-Ce-Ti) | dry | step_4
dry | 80 °C | participate_temperature
dry | overnight | participate_time
step(doi:10.1016/j.apsusc.2021.151047-3DOM-Mn-Ce, Mn-Ce-Ti) | filter | step_5
step(doi:10.1016/j.apsusc.2021.151047-3DOM-Mn-Ce, Mn-Ce-Ti) | heat | step_6
heat | 600 °C | participate_temperature
step(doi:10.1016/j.apsusc.2021.151047-3DOM-Mn-Ce, Mn-Ce-Ti) | remain | step_7
remain | 200 °C | participate_temperature
remain | 10 h | participate_time
step(doi:10.1016/j.apsusc.2021.151047-3DOM-Mn-Ce, Mn-Ce-Ti) | stir1 | step_8
stir1 | 3 h | participate_time
step(doi:10.1016/j.apsusc.2021.151047-3DOM-Mn-Ce, Mn-Ce-Ti) | stir2 | step_9
stir2 | 35 °C | participate_temperature
stir2 | 4 h | participate_time
3DOM-Mn-Ce, Mn-Ce-Ti(doi:10.1016/j.apsusc.2021.151047) | metadata(doi:10.1016/j.apsusc.2021.151047) | article metadata
metadata(doi:10.1016/j.apsusc.2021.151047) | doi:10.1016/j.apsusc.2021.151047 | article doi
metadata(doi:10.1016/j.apsusc.2021.151047) | Promoting effect of Ti addition on three-dimensionally ordered macroporous Mn-Ce catalysts for NH3-SCR reaction: Enhanced N2 selectivity and remarkable water resistance | article title
metadata(doi:10.1016/j.apsusc.2021.151047) | Applied Surface Science | publication name
metadata(doi:10.1016/j.apsusc.2021.151047) | 2021-12-15 | Cover Date
3DOM-Mn-Ce, Mn-Ce-Ti(doi:10.1016/j.apsusc.2021.151047) | raw_material(doi:10.1016/j.apsusc.2021.151047-3DOM-Mn-Ce, Mn-Ce-Ti) | catalyst-raw_material
raw_material(doi:10.1016/j.apsusc.2021.151047-3DOM-Mn-Ce, Mn-Ce-Ti) | citric acid | catalyst-raw_material
raw_material(doi:10.1016/j.apsusc.2021.151047-3DOM-Mn-Ce, Mn-Ce-Ti) | ethylene glycol | catalyst-raw_material
raw_material(doi:10.1016/j.apsusc.2021.151047-3DOM-Mn-Ce, Mn-Ce-Ti) | methanol | catalyst-raw_material
raw_material(doi:10.1016/j.apsusc.2021.151047-3DOM-Mn-Ce, Mn-Ce-Ti) | Mn(NO3)2·4H2O | catalyst-raw_material
raw_material(doi:10.1016/j.apsusc.2021.151047-3DOM-Mn-Ce, Mn-Ce-Ti) | Ce(NO3)2·6H2O | catalyst-raw_material
raw_material(doi:10.1016/j.apsusc.2021.151047-3DOM-Mn-Ce, Mn-Ce-Ti) | tetrabutyl titanate | catalyst-raw_material
raw_material(doi:10.1016/j.apsusc.2021.151047-3DOM-Mn-Ce, Mn-Ce-Ti) | PMMA | catalyst-raw_material
3DOM-Mn-Ce, Mn-Ce-Ti(doi:10.1016/j.apsusc.2021.151047) | soft template method | catalyst-method
PMMA(doi:10.1016/j.apsusc.2021.151047) | Low N2 selectivity due to N2O production | selectivity
PMMA(doi:10.1016/j.apsusc.2021.151047) | High SCR activity at low temperature | activity
3DOM-Mn-Ce, Mn-Ce-Ti(doi:10.1016/j.apsusc.2021.151047) | Enhanced N2 selectivity with a broadened temperature window | selectivity
3DOM-Mn-Ce, Mn-Ce-Ti(doi:10.1016/j.apsusc.2021.151047) | 240–440 °C, GHSV of 120000 h−1 | condition
H- or NH4-form SSZ-13, SAPO-18, and SAPO-34 zeolite supports(doi:10.1016/j.apsusc.2021.151328) | metadata(doi:10.1016/j.apsusc.2021.151328) | article metadata
metadata(doi:10.1016/j.apsusc.2021.151328) | doi:10.1016/j.apsusc.2021.151328 | article doi
metadata(doi:10.1016/j.apsusc.2021.151328) | Insight into solid-state ion-exchanged Cu-based zeolite (SSZ-13, SAPO-18, and SAPO-34) catalysts for the NH3-SCR reaction: The promoting role of NH4-form zeolite substrates | article title
metadata(doi:10.1016/j.apsusc.2021.151328) | Applied Surface Science | publication name
metadata(doi:10.1016/j.apsusc.2021.151328) | 2022-01-01 | Cover Date
H- or NH4-form SSZ-13, SAPO-18, and SAPO-34 zeolite supports(doi:10.1016/j.apsusc.2021.151328) | raw_material(doi:10.1016/j.apsusc.2021.151328-H- or NH4-form SSZ-13, SAPO-18, and SAPO-34 zeolite supports) | catalyst-raw_material
raw_material(doi:10.1016/j.apsusc.2021.151328-H- or NH4-form SSZ-13, SAPO-18, and SAPO-34 zeolite supports) | H- or NH4-form SSZ-13 | catalyst-raw_material
raw_material(doi:10.1016/j.apsusc.2021.151328-H- or NH4-form SSZ-13, SAPO-18, and SAPO-34 zeolite supports) | SAPO-18 | catalyst-raw_material
raw_material(doi:10.1016/j.apsusc.2021.151328-H- or NH4-form SSZ-13, SAPO-18, and SAPO-34 zeolite supports) | SAPO-34 | catalyst-raw_material
H- or NH4-form SSZ-13, SAPO-18, and SAPO-34 zeolite supports(doi:10.1016/j.apsusc.2021.151328) | modified SSIE strategy | catalyst-method
XVTi(doi:10.1016/j.apsusc.2021.151511) | step(doi:10.1016/j.apsusc.2021.151511-XVTi) | step
step(doi:10.1016/j.apsusc.2021.151511-XVTi) | add | step_1
add | MIL-125(Ti) | participate
step(doi:10.1016/j.apsusc.2021.151511-XVTi) | calcine | step_2
calcine | 380 ℃ | participate_temperature
calcine | 4 h | participate_time
step(doi:10.1016/j.apsusc.2021.151511-XVTi) | dry | step_3
dry | 110 ℃ | participate_temperature
dry | 12 h | participate_time
step(doi:10.1016/j.apsusc.2021.151511-XVTi) | obtain | step_4
obtain | NH4VO3 | reagents
obtain | deionized water | reagents
step(doi:10.1016/j.apsusc.2021.151511-XVTi) | remove | step_5
remove | 65 ℃ | participate_temperature
step(doi:10.1016/j.apsusc.2021.151511-XVTi) | stir | step_6
stir | room temperature | participate_temperature
stir | 3 h | participate_time
XVTi(doi:10.1016/j.apsusc.2021.151511) | metadata(doi:10.1016/j.apsusc.2021.151511) | article metadata
metadata(doi:10.1016/j.apsusc.2021.151511) | doi:10.1016/j.apsusc.2021.151511 | article doi
metadata(doi:10.1016/j.apsusc.2021.151511) | Fabrication of high loading V2O5/TiO2 catalysts derived from metal-organic framework with excellent activity for chlorobenzene decomposition | article title
metadata(doi:10.1016/j.apsusc.2021.151511) | Applied Surface Science | publication name
metadata(doi:10.1016/j.apsusc.2021.151511) | 2022-01-15 | Cover Date
XVTi(doi:10.1016/j.apsusc.2021.151511) | raw_material(doi:10.1016/j.apsusc.2021.151511-XVTi) | catalyst-raw_material
raw_material(doi:10.1016/j.apsusc.2021.151511-XVTi) | NH4VO3 | catalyst-raw_material
raw_material(doi:10.1016/j.apsusc.2021.151511-XVTi) | deionized water | catalyst-raw_material
raw_material(doi:10.1016/j.apsusc.2021.151511-XVTi) | MIL-125(Ti) | catalyst-raw_material
XVTi(doi:10.1016/j.apsusc.2021.151511) | wet impregnation | catalyst-method
XVTi(doi:10.1016/j.apsusc.2021.151511) | 100% chlorobenzene conversion at 250 °C | conversion
XVTi(doi:10.1016/j.apsusc.2021.151511) | 100 ppm chlorobenzene | condition
V/WTi and V/WSbxTi(doi:10.1016/j.apsusc.2021.151571) | step(doi:10.1016/j.apsusc.2021.151571-V/WTi and V/WSbxTi) | step
step(doi:10.1016/j.apsusc.2021.151571-V/WTi and V/WSbxTi) | add1 | step_1
add1 | TiO2 | participate
step(doi:10.1016/j.apsusc.2021.151571-V/WTi and V/WSbxTi) | disperse1 | step_2
disperse1 | W | reagents
step(doi:10.1016/j.apsusc.2021.151571-V/WTi and V/WSbxTi) | dissolve1 | step_3
dissolve1 | W | reagents
dissolve1 | 60 mL distilled H2O | reagents
dissolve1 | 70°C | participate_temperature
dissolve1 | 30min | participate_time
step(doi:10.1016/j.apsusc.2021.151571-V/WTi and V/WSbxTi) | dry1 | step_4
dry1 | 110°C | participate_temperature
dry1 | 24h | participate_time
step(doi:10.1016/j.apsusc.2021.151571-V/WTi and V/WSbxTi) | heat1 | step_5
heat1 | 10°C/min | participate_temperature
step(doi:10.1016/j.apsusc.2021.151571-V/WTi and V/WSbxTi) | remove1 | step_6
remove1 | 65°C | participate_temperature
step(doi:10.1016/j.apsusc.2021.151571-V/WTi and V/WSbxTi) | sinter1 | step_7
sinter1 | 600°C | participate_temperature
sinter1 | 4h | participate_time
step(doi:10.1016/j.apsusc.2021.151571-V/WTi and V/WSbxTi) | stir1 | step_8
stir1 | 1h | participate_time
V/WTi and V/WSbxTi(doi:10.1016/j.apsusc.2021.151571) | metadata(doi:10.1016/j.apsusc.2021.151571) | article metadata
metadata(doi:10.1016/j.apsusc.2021.151571) | doi:10.1016/j.apsusc.2021.151571 | article doi
metadata(doi:10.1016/j.apsusc.2021.151571) | Vanadium catalyst based on a tungsten trioxide structure modified with antimony in NH3-selective catalytic reduction for improved low-temperature activity | article title
metadata(doi:10.1016/j.apsusc.2021.151571) | Applied Surface Science | publication name
metadata(doi:10.1016/j.apsusc.2021.151571) | 2022-02-01 | Cover Date
V/WTi and V/WSbxTi(doi:10.1016/j.apsusc.2021.151571) | raw_material(doi:10.1016/j.apsusc.2021.151571-V/WTi and V/WSbxTi) | catalyst-raw_material
raw_material(doi:10.1016/j.apsusc.2021.151571-V/WTi and V/WSbxTi) | DT51 | catalyst-raw_material
raw_material(doi:10.1016/j.apsusc.2021.151571-V/WTi and V/WSbxTi) | Titanium dioxide | catalyst-raw_material
raw_material(doi:10.1016/j.apsusc.2021.151571-V/WTi and V/WSbxTi) | Ammonium metatungstate hydrate | catalyst-raw_material
raw_material(doi:10.1016/j.apsusc.2021.151571-V/WTi and V/WSbxTi) | Antimony acetate | catalyst-raw_material
raw_material(doi:10.1016/j.apsusc.2021.151571-V/WTi and V/WSbxTi) | Ammonium metavanadate | catalyst-raw_material
raw_material(doi:10.1016/j.apsusc.2021.151571-V/WTi and V/WSbxTi) | Oxalic acid | catalyst-raw_material
V/WTi and V/WSbxTi(doi:10.1016/j.apsusc.2021.151571) | wet impregnation method | catalyst-method
La1-xCoxFeO3(x = 0, 0.10, 0.20, 0.25, 0.30, 0.35, 0.40)(doi:10.1016/j.apsusc.2021.151977) | step(doi:10.1016/j.apsusc.2021.151977-La1-xCoxFeO3(x = 0, 0.10, 0.20, 0.25, 0.30, 0.35, 0.40)) | step
step(doi:10.1016/j.apsusc.2021.151977-La1-xCoxFeO3(x = 0, 0.10, 0.20, 0.25, 0.30, 0.35, 0.40)) | adsorbing | step_1
adsorbing | KTI-6 | participate
step(doi:10.1016/j.apsusc.2021.151977-La1-xCoxFeO3(x = 0, 0.10, 0.20, 0.25, 0.30, 0.35, 0.40)) | calcining | step_2
step(doi:10.1016/j.apsusc.2021.151977-La1-xCoxFeO3(x = 0, 0.10, 0.20, 0.25, 0.30, 0.35, 0.40)) | drying | step_3
step(doi:10.1016/j.apsusc.2021.151977-La1-xCoxFeO3(x = 0, 0.10, 0.20, 0.25, 0.30, 0.35, 0.40)) | mixing | step_4
La1-xCoxFeO3(x = 0, 0.10, 0.20, 0.25, 0.30, 0.35, 0.40)(doi:10.1016/j.apsusc.2021.151977) | metadata(doi:10.1016/j.apsusc.2021.151977) | article metadata
metadata(doi:10.1016/j.apsusc.2021.151977) | doi:10.1016/j.apsusc.2021.151977 | article doi
metadata(doi:10.1016/j.apsusc.2021.151977) | Mechanism investigation of three-dimensional porous A-site substituted La1-xCoxFeO3 catalysts for simultaneous oxidation of NO and toluene with H2O | article title
metadata(doi:10.1016/j.apsusc.2021.151977) | Applied Surface Science | publication name
metadata(doi:10.1016/j.apsusc.2021.151977) | 2022-03-15 | Cover Date
La1-xCoxFeO3(x = 0, 0.10, 0.20, 0.25, 0.30, 0.35, 0.40)(doi:10.1016/j.apsusc.2021.151977) | raw_material(doi:10.1016/j.apsusc.2021.151977-La1-xCoxFeO3(x = 0, 0.10, 0.20, 0.25, 0.30, 0.35, 0.40)) | catalyst-raw_material
raw_material(doi:10.1016/j.apsusc.2021.151977-La1-xCoxFeO3(x = 0, 0.10, 0.20, 0.25, 0.30, 0.35, 0.40)) | La | catalyst-raw_material
raw_material(doi:10.1016/j.apsusc.2021.151977-La1-xCoxFeO3(x = 0, 0.10, 0.20, 0.25, 0.30, 0.35, 0.40)) | Co | catalyst-raw_material
raw_material(doi:10.1016/j.apsusc.2021.151977-La1-xCoxFeO3(x = 0, 0.10, 0.20, 0.25, 0.30, 0.35, 0.40)) | KTI-6 | catalyst-raw_material
La1-xCoxFeO3(x = 0, 0.10, 0.20, 0.25, 0.30, 0.35, 0.40)(doi:10.1016/j.apsusc.2021.151977) | sol–gel method | catalyst-method
La1-xCoxFeO3(x = 0, 0.10, 0.20, 0.25, 0.30, 0.35, 0.40)(doi:10.1016/j.apsusc.2021.152176) | metadata(doi:10.1016/j.apsusc.2021.152176) | article metadata
metadata(doi:10.1016/j.apsusc.2021.152176) | doi:10.1016/j.apsusc.2021.152176 | article doi
metadata(doi:10.1016/j.apsusc.2021.152176) | Enhancing the K-poisoning resistance of CeO2-SnO2 catalyst by hydrothermal method for NH3-SCR reaction | article title
metadata(doi:10.1016/j.apsusc.2021.152176) | Applied Surface Science | publication name
metadata(doi:10.1016/j.apsusc.2021.152176) | 2022-03-30 | Cover Date
La1-xCoxFeO3(x = 0, 0.10, 0.20, 0.25, 0.30, 0.35, 0.40)(doi:10.1016/j.apsusc.2021.152176) | metadata(doi:10.1016/j.apsusc.2021.152176) | article metadata
metadata(doi:10.1016/j.apsusc.2021.152176) | doi:10.1016/j.apsusc.2021.152176 | article doi
metadata(doi:10.1016/j.apsusc.2021.152176) | Enhancing the K-poisoning resistance of CeO2-SnO2 catalyst by hydrothermal method for NH3-SCR reaction | article title
metadata(doi:10.1016/j.apsusc.2021.152176) | Applied Surface Science | publication name
metadata(doi:10.1016/j.apsusc.2021.152176) | 2022-03-30 | Cover Date
La1-xCoxFeO3(x = 0, 0.10, 0.20, 0.25, 0.30, 0.35, 0.40)(doi:10.1016/j.apsusc.2021.152176) | raw_material(doi:10.1016/j.apsusc.2021.152176-La1-xCoxFeO3(x = 0, 0.10, 0.20, 0.25, 0.30, 0.35, 0.40)) | catalyst-raw_material
raw_material(doi:10.1016/j.apsusc.2021.152176-La1-xCoxFeO3(x = 0, 0.10, 0.20, 0.25, 0.30, 0.35, 0.40)) | La | catalyst-raw_material
raw_material(doi:10.1016/j.apsusc.2021.152176-La1-xCoxFeO3(x = 0, 0.10, 0.20, 0.25, 0.30, 0.35, 0.40)) | Co | catalyst-raw_material
raw_material(doi:10.1016/j.apsusc.2021.152176-La1-xCoxFeO3(x = 0, 0.10, 0.20, 0.25, 0.30, 0.35, 0.40)) | KTI-6 | catalyst-raw_material
La1-xCoxFeO3(x = 0, 0.10, 0.20, 0.25, 0.30, 0.35, 0.40)(doi:10.1016/j.apsusc.2021.152176) | sol–gel method | catalyst-method
Mn-doped CeO2-MoO3/γ-Al2O3(doi:10.1016/j.apsusc.2021.152327) | step(doi:10.1016/j.apsusc.2021.152327-Mn-doped CeO2-MoO3/γ-Al2O3) | step
step(doi:10.1016/j.apsusc.2021.152327-Mn-doped CeO2-MoO3/γ-Al2O3) | calcined | step_1
calcined | 520 °C | participate_temperature
calcined | 12 h | participate_time
step(doi:10.1016/j.apsusc.2021.152327-Mn-doped CeO2-MoO3/γ-Al2O3) | calcined2 | step_2
calcined2 | 520 °C | participate_temperature
calcined2 | 12 h | participate_time
step(doi:10.1016/j.apsusc.2021.152327-Mn-doped CeO2-MoO3/γ-Al2O3) | dissolve | step_3
dissolve | (NH4)6Mo7O24·4H2O | reagents
dissolve | deionized water | reagents
step(doi:10.1016/j.apsusc.2021.152327-Mn-doped CeO2-MoO3/γ-Al2O3) | dry | step_4
dry | 120 °C | participate_temperature
dry | 24 h | participate_time
step(doi:10.1016/j.apsusc.2021.152327-Mn-doped CeO2-MoO3/γ-Al2O3) | impregnate | step_5
impregnate | support | participate
step(doi:10.1016/j.apsusc.2021.152327-Mn-doped CeO2-MoO3/γ-Al2O3) | impregnate1 | step_6
impregnate1 | γ-Al2O3support | participate
step(doi:10.1016/j.apsusc.2021.152327-Mn-doped CeO2-MoO3/γ-Al2O3) | impregnate2 | step_7
impregnate2 | Ce(NO3)3·6H2O | reagents
impregnate2 | Mn(NO3)2·4H2O | reagents
Mn-doped CeO2-MoO3/γ-Al2O3(doi:10.1016/j.apsusc.2021.152327) | metadata(doi:10.1016/j.apsusc.2021.152327) | article metadata
metadata(doi:10.1016/j.apsusc.2021.152327) | doi:10.1016/j.apsusc.2021.152327 | article doi
metadata(doi:10.1016/j.apsusc.2021.152327) | Mn doped CeO2-MoO3/γ-Al2O3 catalysts for the enhanced adsorption and catalytic oxidation of Hg0 in oxygen atmosphere | article title
metadata(doi:10.1016/j.apsusc.2021.152327) | Applied Surface Science | publication name
metadata(doi:10.1016/j.apsusc.2021.152327) | 2022-04-15 | Cover Date
Mn-doped CeO2-MoO3/γ-Al2O3(doi:10.1016/j.apsusc.2021.152327) | raw_material(doi:10.1016/j.apsusc.2021.152327-Mn-doped CeO2-MoO3/γ-Al2O3) | catalyst-raw_material
raw_material(doi:10.1016/j.apsusc.2021.152327-Mn-doped CeO2-MoO3/γ-Al2O3) | (NH4)6Mo7O24·4H2O | catalyst-raw_material
raw_material(doi:10.1016/j.apsusc.2021.152327-Mn-doped CeO2-MoO3/γ-Al2O3) | Ce(NO3)3·6H2O | catalyst-raw_material
raw_material(doi:10.1016/j.apsusc.2021.152327-Mn-doped CeO2-MoO3/γ-Al2O3) | Mn(NO3)2·4H2O | catalyst-raw_material
raw_material(doi:10.1016/j.apsusc.2021.152327-Mn-doped CeO2-MoO3/γ-Al2O3) | γ-Al2O3support | catalyst-raw_material
Mn-doped CeO2-MoO3/γ-Al2O3(doi:10.1016/j.apsusc.2021.152327) | three-step IWI method | catalyst-method
SmxMnTiSnOy(doi:10.1016/j.apsusc.2022.152478) | step(doi:10.1016/j.apsusc.2022.152478-SmxMnTiSnOy) | step
step(doi:10.1016/j.apsusc.2022.152478-SmxMnTiSnOy) | add1 | step_1
add1 | 0.01 mol SnCl4·5H2O | reagents
add1 | 0.01 mol TBT | reagents
add1 | 8 mL ethanediol | reagents
add1 | 52 ml ethanol | reagents
step(doi:10.1016/j.apsusc.2022.152478-SmxMnTiSnOy) | add2 | step_2
add2 | a certain amount of 50% Mn(NO3)2solution | reagents
add2 | Sm(NO3)3·6H2O | reagents
step(doi:10.1016/j.apsusc.2022.152478-SmxMnTiSnOy) | add3 | step_3
add3 | 6.06 g of urea | reagents
add3 | 3 g of P123 | reagents
step(doi:10.1016/j.apsusc.2022.152478-SmxMnTiSnOy) | calcined | step_4
calcined | 300 °C,500 °C | participate_temperature
calcined | 2 h,4 h | participate_time
step(doi:10.1016/j.apsusc.2022.152478-SmxMnTiSnOy) | cool | step_5
cool | ambient temperature | participate_temperature
step(doi:10.1016/j.apsusc.2022.152478-SmxMnTiSnOy) | dry | step_6
dry | 80 °C | participate_temperature
dry | 12 h | participate_time
step(doi:10.1016/j.apsusc.2022.152478-SmxMnTiSnOy) | heat | step_7
heat | 180 °C | participate_temperature
heat | 24 h | participate_time
step(doi:10.1016/j.apsusc.2022.152478-SmxMnTiSnOy) | transfer | step_8
step(doi:10.1016/j.apsusc.2022.152478-SmxMnTiSnOy) | wash | step_9
wash | distilled water | reagents
wash | alcohol | reagents
SmxMnTiSnOy(doi:10.1016/j.apsusc.2022.152478) | metadata(doi:10.1016/j.apsusc.2022.152478) | article metadata
metadata(doi:10.1016/j.apsusc.2022.152478) | doi:10.1016/j.apsusc.2022.152478 | article doi
metadata(doi:10.1016/j.apsusc.2022.152478) | Enhanced SO2 and H2O resistance of MnTiSnOy composite oxide for NH3-SCR through Sm modification | article title
metadata(doi:10.1016/j.apsusc.2022.152478) | Applied Surface Science | publication name
metadata(doi:10.1016/j.apsusc.2022.152478) | 2022-05-01 | Cover Date
SmxMnTiSnOy(doi:10.1016/j.apsusc.2022.152478) | raw_material(doi:10.1016/j.apsusc.2022.152478-SmxMnTiSnOy) | catalyst-raw_material
raw_material(doi:10.1016/j.apsusc.2022.152478-SmxMnTiSnOy) | SnCl4·5H2O | catalyst-raw_material
raw_material(doi:10.1016/j.apsusc.2022.152478-SmxMnTiSnOy) | TBT | catalyst-raw_material
raw_material(doi:10.1016/j.apsusc.2022.152478-SmxMnTiSnOy) | Mn(NO3)2 | catalyst-raw_material
raw_material(doi:10.1016/j.apsusc.2022.152478-SmxMnTiSnOy) | Sm(NO3)3·6H2O | catalyst-raw_material
raw_material(doi:10.1016/j.apsusc.2022.152478-SmxMnTiSnOy) | Urea | catalyst-raw_material
raw_material(doi:10.1016/j.apsusc.2022.152478-SmxMnTiSnOy) | P123 | catalyst-raw_material
SmxMnTiSnOy(doi:10.1016/j.apsusc.2022.152478) | mixed solvothermal | catalyst-method
Monometalic (V/TiO2 and Mo/TiO2) and Bimetallic (V-Mo/TiO2) Catalysts(doi:10.1016/j.apsusc.2022.152710) | step(doi:10.1016/j.apsusc.2022.152710-Monometalic (V/TiO2 and Mo/TiO2) and Bimetallic (V-Mo/TiO2) Catalysts) | step
step(doi:10.1016/j.apsusc.2022.152710-Monometalic (V/TiO2 and Mo/TiO2) and Bimetallic (V-Mo/TiO2) Catalysts) | calcined | step_1
calcined | 450 °C | participate_temperature
calcined | 3 h | participate_time
step(doi:10.1016/j.apsusc.2022.152710-Monometalic (V/TiO2 and Mo/TiO2) and Bimetallic (V-Mo/TiO2) Catalysts) | calcined2 | step_2
calcined2 | 550 °C | participate_temperature
calcined2 | 8 h | participate_time
step(doi:10.1016/j.apsusc.2022.152710-Monometalic (V/TiO2 and Mo/TiO2) and Bimetallic (V-Mo/TiO2) Catalysts) | dissolve | step_3
dissolve | NH4VO3 and/or NH4Mo7O14·4H2O | reagents
dissolve | deionized water | reagents
step(doi:10.1016/j.apsusc.2022.152710-Monometalic (V/TiO2 and Mo/TiO2) and Bimetallic (V-Mo/TiO2) Catalysts) | dry | step_4
dry | 120 °C | participate_temperature
dry | overnight | participate_time
step(doi:10.1016/j.apsusc.2022.152710-Monometalic (V/TiO2 and Mo/TiO2) and Bimetallic (V-Mo/TiO2) Catalysts) | mix | step_5
step(doi:10.1016/j.apsusc.2022.152710-Monometalic (V/TiO2 and Mo/TiO2) and Bimetallic (V-Mo/TiO2) Catalysts) | rotary evaporation | step_6
rotary evaporation | 80 °C | participate_temperature
step(doi:10.1016/j.apsusc.2022.152710-Monometalic (V/TiO2 and Mo/TiO2) and Bimetallic (V-Mo/TiO2) Catalysts) | stir | step_7
Monometalic (V/TiO2 and Mo/TiO2) and Bimetallic (V-Mo/TiO2) Catalysts(doi:10.1016/j.apsusc.2022.152710) | metadata(doi:10.1016/j.apsusc.2022.152710) | article metadata
metadata(doi:10.1016/j.apsusc.2022.152710) | doi:10.1016/j.apsusc.2022.152710 | article doi
metadata(doi:10.1016/j.apsusc.2022.152710) | Effects of MoO x on dispersion of vanadia and low-temperature NH3-SCR activity of titania supported catalysts: Liquid acidity and steric hindrance | article title
metadata(doi:10.1016/j.apsusc.2022.152710) | Applied Surface Science | publication name
metadata(doi:10.1016/j.apsusc.2022.152710) | 2022-05-30 | Cover Date
Monometalic (V/TiO2 and Mo/TiO2) and Bimetallic (V-Mo/TiO2) Catalysts(doi:10.1016/j.apsusc.2022.152710) | raw_material(doi:10.1016/j.apsusc.2022.152710-Monometalic (V/TiO2 and Mo/TiO2) and Bimetallic (V-Mo/TiO2) Catalysts) | catalyst-raw_material
raw_material(doi:10.1016/j.apsusc.2022.152710-Monometalic (V/TiO2 and Mo/TiO2) and Bimetallic (V-Mo/TiO2) Catalysts) | Anatase TiO2 (DT-51, Millennium, France) | catalyst-raw_material
raw_material(doi:10.1016/j.apsusc.2022.152710-Monometalic (V/TiO2 and Mo/TiO2) and Bimetallic (V-Mo/TiO2) Catalysts) | NH4VO3 (Aladdin, China) | catalyst-raw_material
raw_material(doi:10.1016/j.apsusc.2022.152710-Monometalic (V/TiO2 and Mo/TiO2) and Bimetallic (V-Mo/TiO2) Catalysts) | NH4Mo7O14·4H2O (Strem, USA) | catalyst-raw_material
Monometalic (V/TiO2 and Mo/TiO2) and Bimetallic (V-Mo/TiO2) Catalysts(doi:10.1016/j.apsusc.2022.152710) | excessive impregnation | catalyst-method
Monometalic (V/TiO2 and Mo/TiO2) and Bimetallic (V-Mo/TiO2) Catalysts(doi:10.1016/j.apsusc.2022.153052) | raw_material(doi:10.1016/j.apsusc.2022.153052-Monometalic (V/TiO2 and Mo/TiO2) and Bimetallic (V-Mo/TiO2) Catalysts) | catalyst-raw_material
raw_material(doi:10.1016/j.apsusc.2022.153052-Monometalic (V/TiO2 and Mo/TiO2) and Bimetallic (V-Mo/TiO2) Catalysts) | Anatase TiO2 (DT-51, Millennium, France) | catalyst-raw_material
raw_material(doi:10.1016/j.apsusc.2022.153052-Monometalic (V/TiO2 and Mo/TiO2) and Bimetallic (V-Mo/TiO2) Catalysts) | NH4VO3 (Aladdin, China) | catalyst-raw_material
raw_material(doi:10.1016/j.apsusc.2022.153052-Monometalic (V/TiO2 and Mo/TiO2) and Bimetallic (V-Mo/TiO2) Catalysts) | NH4Mo7O14·4H2O (Strem, USA) | catalyst-raw_material
Monometalic (V/TiO2 and Mo/TiO2) and Bimetallic (V-Mo/TiO2) Catalysts(doi:10.1016/j.apsusc.2022.153052) | excessive impregnation | catalyst-method
MnO2(doi:10.1016/j.apsusc.2022.153223) | step(doi:10.1016/j.apsusc.2022.153223-MnO2) | step
step(doi:10.1016/j.apsusc.2022.153223-MnO2) | add | step_1
add | solution B | participate
step(doi:10.1016/j.apsusc.2022.153223-MnO2) | calcine | step_2
calcine | 450 °C | participate_temperature
calcine | 4h | participate_time
step(doi:10.1016/j.apsusc.2022.153223-MnO2) | dissolve1 | step_3
dissolve1 | 15 mmol Mn (CH3COO)2·4H2O | reagents
dissolve1 | 30 mL H2O | reagents
step(doi:10.1016/j.apsusc.2022.153223-MnO2) | dissolve2 | step_4
dissolve2 | 10 mmol KMnO4 | reagents
dissolve2 | 50 mL H2O | reagents
step(doi:10.1016/j.apsusc.2022.153223-MnO2) | dry | step_5
dry | 80 °C | participate_temperature
dry | overnight | participate_time
step(doi:10.1016/j.apsusc.2022.153223-MnO2) | filter | step_6
step(doi:10.1016/j.apsusc.2022.153223-MnO2) | stir | step_7
stir | 5h | participate_time
step(doi:10.1016/j.apsusc.2022.153223-MnO2) | wash | step_8
wash | distilled water | reagents
wash | ethanol | reagents
MnO2(doi:10.1016/j.apsusc.2022.153223) | metadata(doi:10.1016/j.apsusc.2022.153223) | article metadata
metadata(doi:10.1016/j.apsusc.2022.153223) | doi:10.1016/j.apsusc.2022.153223 | article doi
metadata(doi:10.1016/j.apsusc.2022.153223) | Insight into the sulfur resistance of manganese oxide for NH3-SCR: Perspective from the valence state distributions | article title
metadata(doi:10.1016/j.apsusc.2022.153223) | Applied Surface Science | publication name
metadata(doi:10.1016/j.apsusc.2022.153223) | 2022-08-01 | Cover Date
Mn2O3(doi:10.1016/j.apsusc.2022.153223) | step(doi:10.1016/j.apsusc.2022.153223-Mn2O3) | step
step(doi:10.1016/j.apsusc.2022.153223-Mn2O3) | add | step_1
add | NH3·H2O (25%) | participate
step(doi:10.1016/j.apsusc.2022.153223-Mn2O3) | calcine | step_2
calcine | 600 °C | participate_temperature
calcine | 4h | participate_time
step(doi:10.1016/j.apsusc.2022.153223-Mn2O3) | dissolve | step_3
dissolve | 15 mmol Mn (NO3)2·4H2O | reagents
dissolve | 30 mL H2O | reagents
step(doi:10.1016/j.apsusc.2022.153223-Mn2O3) | dry | step_4
dry | 80 °C | participate_temperature
dry | 12h | participate_time
step(doi:10.1016/j.apsusc.2022.153223-Mn2O3) | stir | step_5
stir | 5h | participate_time
Mn2O3(doi:10.1016/j.apsusc.2022.153223) | metadata(doi:10.1016/j.apsusc.2022.153223) | article metadata
metadata(doi:10.1016/j.apsusc.2022.153223) | doi:10.1016/j.apsusc.2022.153223 | article doi
metadata(doi:10.1016/j.apsusc.2022.153223) | Insight into the sulfur resistance of manganese oxide for NH3-SCR: Perspective from the valence state distributions | article title
metadata(doi:10.1016/j.apsusc.2022.153223) | Applied Surface Science | publication name
metadata(doi:10.1016/j.apsusc.2022.153223) | 2022-08-01 | Cover Date
Mn3O4(doi:10.1016/j.apsusc.2022.153223) | step(doi:10.1016/j.apsusc.2022.153223-Mn3O4) | step
step(doi:10.1016/j.apsusc.2022.153223-Mn3O4) | add | step_1
add | NH3·H2O (25%) | participate
step(doi:10.1016/j.apsusc.2022.153223-Mn3O4) | calcine2 | step_2
calcine2 | 400 °C | participate_temperature
calcine2 | 4h | participate_time
step(doi:10.1016/j.apsusc.2022.153223-Mn3O4) | dissolve | step_3
dissolve | 15 mmol Mn (NO3)2·4H2O | reagents
dissolve | 30 mL H2O | reagents
step(doi:10.1016/j.apsusc.2022.153223-Mn3O4) | stir | step_4
stir | 5h | participate_time
Mn3O4(doi:10.1016/j.apsusc.2022.153223) | metadata(doi:10.1016/j.apsusc.2022.153223) | article metadata
metadata(doi:10.1016/j.apsusc.2022.153223) | doi:10.1016/j.apsusc.2022.153223 | article doi
metadata(doi:10.1016/j.apsusc.2022.153223) | Insight into the sulfur resistance of manganese oxide for NH3-SCR: Perspective from the valence state distributions | article title
metadata(doi:10.1016/j.apsusc.2022.153223) | Applied Surface Science | publication name
metadata(doi:10.1016/j.apsusc.2022.153223) | 2022-08-01 | Cover Date
Mn3O4(doi:10.1016/j.apsusc.2022.153223) | raw_material(doi:10.1016/j.apsusc.2022.153223-Mn3O4) | catalyst-raw_material
raw_material(doi:10.1016/j.apsusc.2022.153223-Mn3O4) | Mn (NO3)2·4H2O | catalyst-raw_material
raw_material(doi:10.1016/j.apsusc.2022.153223-Mn3O4) | NH3·H2O | catalyst-raw_material
Mn3O4(doi:10.1016/j.apsusc.2022.153223) | precipitation method | catalyst-method
Cu, Co or Ni based Y zeolite samples(doi:10.1016/j.apsusc.2022.154075) | step(doi:10.1016/j.apsusc.2022.154075-Cu, Co or Ni based Y zeolite samples) | step
step(doi:10.1016/j.apsusc.2022.154075-Cu, Co or Ni based Y zeolite samples) | add | step_1
step(doi:10.1016/j.apsusc.2022.154075-Cu, Co or Ni based Y zeolite samples) | adjust | step_2
adjust | ammonia | participate
step(doi:10.1016/j.apsusc.2022.154075-Cu, Co or Ni based Y zeolite samples) | calcined | step_3
calcined | 450 °C | participate_temperature
calcined | 3h | participate_time
step(doi:10.1016/j.apsusc.2022.154075-Cu, Co or Ni based Y zeolite samples) | dry | step_4
dry | 110 °C | participate_temperature
dry | 12 h | participate_time
step(doi:10.1016/j.apsusc.2022.154075-Cu, Co or Ni based Y zeolite samples) | follow | step_5
step(doi:10.1016/j.apsusc.2022.154075-Cu, Co or Ni based Y zeolite samples) | stir | step_6
stir | 50 °C | participate_temperature
stir | 2 h | participate_time
Cu, Co or Ni based Y zeolite samples(doi:10.1016/j.apsusc.2022.154075) | metadata(doi:10.1016/j.apsusc.2022.154075) | article metadata
metadata(doi:10.1016/j.apsusc.2022.154075) | doi:10.1016/j.apsusc.2022.154075 | article doi
metadata(doi:10.1016/j.apsusc.2022.154075) | Cu, Co, or Ni species in exchanged Y zeolite catalysts and their denitration performance for selective catalytic reduction by ammonia | article title
metadata(doi:10.1016/j.apsusc.2022.154075) | Applied Surface Science | publication name
metadata(doi:10.1016/j.apsusc.2022.154075) | 2022-10-30 | Cover Date
Cu, Co or Ni based Y zeolite samples(doi:10.1016/j.apsusc.2022.154075) | raw_material(doi:10.1016/j.apsusc.2022.154075-Cu, Co or Ni based Y zeolite samples) | catalyst-raw_material
raw_material(doi:10.1016/j.apsusc.2022.154075-Cu, Co or Ni based Y zeolite samples) | NaY (Si/Al = 2.5) | catalyst-raw_material
raw_material(doi:10.1016/j.apsusc.2022.154075-Cu, Co or Ni based Y zeolite samples) | C4H8CoO4·4H2O or C4H8NiO4·4H2O | catalyst-raw_material
raw_material(doi:10.1016/j.apsusc.2022.154075-Cu, Co or Ni based Y zeolite samples) | Cu (CH3COO)2·H2O | catalyst-raw_material
Cu, Co or Ni based Y zeolite samples(doi:10.1016/j.apsusc.2022.154075) | Conventional wet ion exchange (CWIE) | catalyst-method
Cu, Co or Ni based Y zeolite samples(doi:10.1016/j.apsusc.2022.154075) | Ammonium wet ion exchange (AWIE) | catalyst-method
Cu, Co or Ni based Y zeolite samples(doi:10.1016/j.apsusc.2022.154075) | High N2 selectivity | selectivity
Cu, Co or Ni based Y zeolite samples(doi:10.1016/j.apsusc.2022.154075) | High activity | activity
Cu, Co or Ni based Y zeolite samples(doi:10.1016/j.apsusc.2022.154075) | Broad temperature window | condition
W-xFe/TiO2catalysts(doi:10.1016/j.apsusc.2022.154290) | step(doi:10.1016/j.apsusc.2022.154290-W-xFe/TiO2catalysts) | step
step(doi:10.1016/j.apsusc.2022.154290-W-xFe/TiO2catalysts) | add | step_1
add | TiO2(G5) | participate
step(doi:10.1016/j.apsusc.2022.154290-W-xFe/TiO2catalysts) | calcined | step_2
calcined | 400℃ | participate_temperature
calcined | 4h | participate_time
step(doi:10.1016/j.apsusc.2022.154290-W-xFe/TiO2catalysts) | dissolve1 | step_3
dissolve1 | 1g Fe | reagents
dissolve1 | 7g Ammonium metatungstate hydrate | reagents
dissolve1 | 70mL distilled water | reagents
dissolve1 | 60℃ | participate_temperature
step(doi:10.1016/j.apsusc.2022.154290-W-xFe/TiO2catalysts) | dry | step_4
dry | 105℃ | participate_temperature
dry | 12h | participate_time
step(doi:10.1016/j.apsusc.2022.154290-W-xFe/TiO2catalysts) | evaporate | step_5
evaporate | 65℃ | participate_temperature
evaporate | 1h | participate_time
step(doi:10.1016/j.apsusc.2022.154290-W-xFe/TiO2catalysts) | stir | step_6
stir | 2h | participate_time
W-xFe/TiO2catalysts(doi:10.1016/j.apsusc.2022.154290) | metadata(doi:10.1016/j.apsusc.2022.154290) | article metadata
metadata(doi:10.1016/j.apsusc.2022.154290) | doi:10.1016/j.apsusc.2022.154290 | article doi
metadata(doi:10.1016/j.apsusc.2022.154290) | Fe-promoted V/W/TiO2 catalysts for enhanced low-temperature denitrification efficiency | article title
metadata(doi:10.1016/j.apsusc.2022.154290) | Applied Surface Science | publication name
metadata(doi:10.1016/j.apsusc.2022.154290) | 2022-11-01 | Cover Date
V-xFe/TiO2catalysts(doi:10.1016/j.apsusc.2022.154290) | step(doi:10.1016/j.apsusc.2022.154290-V-xFe/TiO2catalysts) | step
step(doi:10.1016/j.apsusc.2022.154290-V-xFe/TiO2catalysts) | calcined | step_1
calcined | 400℃ | participate_temperature
calcined | 4h | participate_time
step(doi:10.1016/j.apsusc.2022.154290-V-xFe/TiO2catalysts) | dissolve | step_2
dissolve | equimolar amounts of ammonium metavanadate and oxalic acid | reagents
dissolve | distilled water | reagents
dissolve | 60℃ | participate_temperature
step(doi:10.1016/j.apsusc.2022.154290-V-xFe/TiO2catalysts) | mix | step_3
V-xFe/TiO2catalysts(doi:10.1016/j.apsusc.2022.154290) | metadata(doi:10.1016/j.apsusc.2022.154290) | article metadata
metadata(doi:10.1016/j.apsusc.2022.154290) | doi:10.1016/j.apsusc.2022.154290 | article doi
metadata(doi:10.1016/j.apsusc.2022.154290) | Fe-promoted V/W/TiO2 catalysts for enhanced low-temperature denitrification efficiency | article title
metadata(doi:10.1016/j.apsusc.2022.154290) | Applied Surface Science | publication name
metadata(doi:10.1016/j.apsusc.2022.154290) | 2022-11-01 | Cover Date
V-xFe/TiO2catalysts(doi:10.1016/j.apsusc.2022.154290) | raw_material(doi:10.1016/j.apsusc.2022.154290-V-xFe/TiO2catalysts) | catalyst-raw_material
raw_material(doi:10.1016/j.apsusc.2022.154290-V-xFe/TiO2catalysts) | V | catalyst-raw_material
raw_material(doi:10.1016/j.apsusc.2022.154290-V-xFe/TiO2catalysts) | TiO2 | catalyst-raw_material
raw_material(doi:10.1016/j.apsusc.2022.154290-V-xFe/TiO2catalysts) | oxalic acid | catalyst-raw_material
V-xFe/TiO2catalysts(doi:10.1016/j.apsusc.2022.154290) | wet impregnation method | catalyst-method
CoxMn3−xO4nanoparticles(doi:10.1016/j.apsusc.2022.154384) | step(doi:10.1016/j.apsusc.2022.154384-CoxMn3−xO4nanoparticles) | step
step(doi:10.1016/j.apsusc.2022.154384-CoxMn3−xO4nanoparticles) | cool | step_1
step(doi:10.1016/j.apsusc.2022.154384-CoxMn3−xO4nanoparticles) | dissolve | step_2
dissolve | x mmol CoCl2·6H2O | reagents
dissolve | y mmol MnCl2·4H2O (x + y = 6.66) | reagents
dissolve | 0.4 g 2,5-dihydroxyterephthalicacid | reagents
dissolve | 180 mL DMF/ethanol/water (volume ratio = 13:1:1) | reagents
step(doi:10.1016/j.apsusc.2022.154384-CoxMn3−xO4nanoparticles) | dry | step_3
dry | 80 °C | participate_temperature
dry | 30 min | participate_time
step(doi:10.1016/j.apsusc.2022.154384-CoxMn3−xO4nanoparticles) | filter | step_4
step(doi:10.1016/j.apsusc.2022.154384-CoxMn3−xO4nanoparticles) | heat | step_5
heat | 600 °C | participate_temperature
step(doi:10.1016/j.apsusc.2022.154384-CoxMn3−xO4nanoparticles) | oxidize | step_6
oxidize | 2 h | participate_time
step(doi:10.1016/j.apsusc.2022.154384-CoxMn3−xO4nanoparticles) | pyrolyze | step_7
pyrolyze | 350 °C | participate_temperature
step(doi:10.1016/j.apsusc.2022.154384-CoxMn3−xO4nanoparticles) | stabilized1 | step_8
stabilized1 | 600 °C | participate_temperature
stabilized1 | 3 h | participate_time
step(doi:10.1016/j.apsusc.2022.154384-CoxMn3−xO4nanoparticles) | stabilized2 | step_9
stabilized2 | 350 °C | participate_temperature
stabilized2 | 4 h | participate_time
step(doi:10.1016/j.apsusc.2022.154384-CoxMn3−xO4nanoparticles) | stir | step_10
step(doi:10.1016/j.apsusc.2022.154384-CoxMn3−xO4nanoparticles) | transfer | step_11
step(doi:10.1016/j.apsusc.2022.154384-CoxMn3−xO4nanoparticles) | treat | step_12
treat | 135 °C | participate_temperature
treat | 24 h | participate_time
step(doi:10.1016/j.apsusc.2022.154384-CoxMn3−xO4nanoparticles) | wash | step_13
wash | deionized water | reagents
wash | absolute ethanol | reagents
CoxMn3−xO4nanoparticles(doi:10.1016/j.apsusc.2022.154384) | metadata(doi:10.1016/j.apsusc.2022.154384) | article metadata
metadata(doi:10.1016/j.apsusc.2022.154384) | doi:10.1016/j.apsusc.2022.154384 | article doi
metadata(doi:10.1016/j.apsusc.2022.154384) | Design of robust Co-doped Mn3O4 spinel catalysts for selective catalytic reduction of NO with NH3 at low temperatures | article title
metadata(doi:10.1016/j.apsusc.2022.154384) | Applied Surface Science | publication name
metadata(doi:10.1016/j.apsusc.2022.154384) | 2022-11-15 | Cover Date
CoxMn3−xO4nanoparticles(doi:10.1016/j.apsusc.2022.154384) | raw_material(doi:10.1016/j.apsusc.2022.154384-CoxMn3−xO4nanoparticles) | catalyst-raw_material
raw_material(doi:10.1016/j.apsusc.2022.154384-CoxMn3−xO4nanoparticles) | CoCl2·6H2O | catalyst-raw_material
raw_material(doi:10.1016/j.apsusc.2022.154384-CoxMn3−xO4nanoparticles) | MnCl2·4H2O | catalyst-raw_material
raw_material(doi:10.1016/j.apsusc.2022.154384-CoxMn3−xO4nanoparticles) | 2,5-dihydroxyterephthalic acid | catalyst-raw_material
CoxMn3−xO4nanoparticles(doi:10.1016/j.apsusc.2022.154384) | thermal pyrolysis | catalyst-method
CoxMn3−xO4nanoparticles(doi:10.1016/j.apsusc.2022.154384) | 96% NO conversion | conversion
CoxMn3−xO4nanoparticles(doi:10.1016/j.apsusc.2022.154384) | Excellent SCR performance at low temperatures | activity
CoxMn3−xO4nanoparticles(doi:10.1016/j.apsusc.2022.154384) | 130 °C under a GHSV of 100,000 h−1 | condition
MnOxloadings(doi:10.1016/j.apt.2011.03.003) | metadata(doi:10.1016/j.apt.2011.03.003) | article metadata
metadata(doi:10.1016/j.apt.2011.03.003) | doi:10.1016/j.apt.2011.03.003 | article doi
metadata(doi:10.1016/j.apt.2011.03.003) | Optimizing conditions for preparation of MnOx/RHA catalyst particle for the catalytic oxidation of NO | article title
metadata(doi:10.1016/j.apt.2011.03.003) | Advanced Powder Technology | publication name
metadata(doi:10.1016/j.apt.2011.03.003) | 2012-03-31 | Cover Date
MnOxloadings(doi:10.1016/j.apt.2011.03.003) | raw_material(doi:10.1016/j.apt.2011.03.003-MnOxloadings) | catalyst-raw_material
raw_material(doi:10.1016/j.apt.2011.03.003-MnOxloadings) | Mn(NO3)2solution | catalyst-raw_material
raw_material(doi:10.1016/j.apt.2011.03.003-MnOxloadings) | RHA | catalyst-raw_material
MnOxloadings(doi:10.1016/j.apt.2011.03.003) | Incipient Wetness Impregnation | catalyst-method
MnOxloadings(doi:10.1016/j.apt.2011.03.003) | NO to NO2 | conversion
MnOxloadings(doi:10.1016/j.apt.2011.03.003) | Calcination temperature of 200 to 800°C | condition
NOx reduction catalyst(doi:10.1016/j.atmosenv.2004.09.012) | metadata(doi:10.1016/j.atmosenv.2004.09.012) | article metadata
metadata(doi:10.1016/j.atmosenv.2004.09.012) | doi:10.1016/j.atmosenv.2004.09.012 | article doi
metadata(doi:10.1016/j.atmosenv.2004.09.012) | Application of selective non-catalytic reduction of NO x in small-scale combustion systems | article title
metadata(doi:10.1016/j.atmosenv.2004.09.012) | Atmospheric Environment | publication name
metadata(doi:10.1016/j.atmosenv.2004.09.012) | 2004-12-31 | Cover Date
NOx reduction catalyst(doi:10.1016/j.atmosenv.2004.09.012) | raw_material(doi:10.1016/j.atmosenv.2004.09.012-NOx reduction catalyst) | catalyst-raw_material
raw_material(doi:10.1016/j.atmosenv.2004.09.012-NOx reduction catalyst) | Mn(NO3)2solution | catalyst-raw_material
raw_material(doi:10.1016/j.atmosenv.2004.09.012-NOx reduction catalyst) | RHA | catalyst-raw_material
NOx reduction catalyst(doi:10.1016/j.atmosenv.2004.09.012) | burner | catalyst-method
blends of pine oil with diesel(doi:10.1016/j.atmosenv.2013.07.069) | metadata(doi:10.1016/j.atmosenv.2013.07.069) | article metadata
metadata(doi:10.1016/j.atmosenv.2013.07.069) | doi:10.1016/j.atmosenv.2013.07.069 | article doi
metadata(doi:10.1016/j.atmosenv.2013.07.069) | Emission reduction from a diesel engine fueled by pine oil biofuel using SCR and catalytic converter | article title
metadata(doi:10.1016/j.atmosenv.2013.07.069) | Atmospheric Environment | publication name
metadata(doi:10.1016/j.atmosenv.2013.07.069) | 2013-12-31 | Cover Date
blends of pine oil with diesel(doi:10.1016/j.atmosenv.2013.07.069) | raw_material(doi:10.1016/j.atmosenv.2013.07.069-blends of pine oil with diesel) | catalyst-raw_material
raw_material(doi:10.1016/j.atmosenv.2013.07.069-blends of pine oil with diesel) | pine oil | catalyst-raw_material
raw_material(doi:10.1016/j.atmosenv.2013.07.069-blends of pine oil with diesel) | diesel | catalyst-raw_material
blends of pine oil with diesel(doi:10.1016/j.atmosenv.2013.07.069) | mixing | catalyst-method
N–TiO2-coated polypropylene (PP) hollow fiber membrane(doi:10.1016/j.biombioe.2019.05.004) | metadata(doi:10.1016/j.biombioe.2019.05.004) | article metadata
metadata(doi:10.1016/j.biombioe.2019.05.004) | doi:10.1016/j.biombioe.2019.05.004 | article doi
metadata(doi:10.1016/j.biombioe.2019.05.004) | Removal of nitric oxide from biomass combustion by thermophilic nitrification-aerobic denitrification combined with catalysis in membrane biofilm reactor | article title
metadata(doi:10.1016/j.biombioe.2019.05.004) | Biomass and Bioenergy | publication name
metadata(doi:10.1016/j.biombioe.2019.05.004) | 2019-07-31 | Cover Date
N–TiO2-coated polypropylene (PP) hollow fiber membrane(doi:10.1016/j.biombioe.2019.05.004) | raw_material(doi:10.1016/j.biombioe.2019.05.004-N–TiO2-coated polypropylene (PP) hollow fiber membrane) | catalyst-raw_material
raw_material(doi:10.1016/j.biombioe.2019.05.004-N–TiO2-coated polypropylene (PP) hollow fiber membrane) | pine oil | catalyst-raw_material
raw_material(doi:10.1016/j.biombioe.2019.05.004-N–TiO2-coated polypropylene (PP) hollow fiber membrane) | diesel | catalyst-raw_material
N–TiO2-coated polypropylene (PP) hollow fiber membrane(doi:10.1016/j.biombioe.2019.05.004) | immobilized method | catalyst-method
Biofilm on the surface of the cathode(doi:10.1016/j.biortech.2010.10.012) | step(doi:10.1016/j.biortech.2010.10.012-Biofilm on the surface of the cathode) | step
step(doi:10.1016/j.biortech.2010.10.012-Biofilm on the surface of the cathode) | examine1 | step_1
step(doi:10.1016/j.biortech.2010.10.012-Biofilm on the surface of the cathode) | examine2 | step_2
step(doi:10.1016/j.biortech.2010.10.012-Biofilm on the surface of the cathode) | feed | step_3
feed | mixed culture | reagents
feed | basal medium | reagents
feed | trace nutrients | reagents
step(doi:10.1016/j.biortech.2010.10.012-Biofilm on the surface of the cathode) | observe | step_4
step(doi:10.1016/j.biortech.2010.10.012-Biofilm on the surface of the cathode) | operate | step_5
step(doi:10.1016/j.biortech.2010.10.012-Biofilm on the surface of the cathode) | reduce | step_6
reduce | Fe(II)EDTA–NO and Fe(III)EDTA | participate
reduce | 90-day | participate_time
Biofilm on the surface of the cathode(doi:10.1016/j.biortech.2010.10.012) | metadata(doi:10.1016/j.biortech.2010.10.012) | article metadata
metadata(doi:10.1016/j.biortech.2010.10.012) | doi:10.1016/j.biortech.2010.10.012 | article doi
metadata(doi:10.1016/j.biortech.2010.10.012) | A pilot study on the regeneration of ferrous chelate complex in NO x scrubber solution by a biofilm electrode reactor | article title
metadata(doi:10.1016/j.biortech.2010.10.012) | Bioresource Technology | publication name
metadata(doi:10.1016/j.biortech.2010.10.012) | 2011-02-28 | Cover Date
Biofilm on the surface of the cathode(doi:10.1016/j.biortech.2010.10.012) | raw_material(doi:10.1016/j.biortech.2010.10.012-Biofilm on the surface of the cathode) | catalyst-raw_material
raw_material(doi:10.1016/j.biortech.2010.10.012-Biofilm on the surface of the cathode) | Fe(II)EDTA–NO | catalyst-raw_material
raw_material(doi:10.1016/j.biortech.2010.10.012-Biofilm on the surface of the cathode) | Fe(III)EDTA | catalyst-raw_material
Biofilm on the surface of the cathode(doi:10.1016/j.biortech.2010.10.012) | bio-electrochemical reduction | catalyst-method
Carbon-coated monoliths(doi:10.1016/j.carbon.2005.09.011) | metadata(doi:10.1016/j.carbon.2005.09.011) | article metadata
metadata(doi:10.1016/j.carbon.2005.09.011) | doi:10.1016/j.carbon.2005.09.011 | article doi
metadata(doi:10.1016/j.carbon.2005.09.011) | Vanadium supported on carbon coated honeycomb monoliths for the selective catalytic reduction of NO at low temperatures: Influence of the oxidation pre-treatment | article title
metadata(doi:10.1016/j.carbon.2005.09.011) | Carbon | publication name
metadata(doi:10.1016/j.carbon.2005.09.011) | 2006-03-31 | Cover Date
Carbon-coated monoliths(doi:10.1016/j.carbon.2005.09.011) | raw_material(doi:10.1016/j.carbon.2005.09.011-Carbon-coated monoliths) | catalyst-raw_material
raw_material(doi:10.1016/j.carbon.2005.09.011-Carbon-coated monoliths) | Ammonium metavanadate | catalyst-raw_material
raw_material(doi:10.1016/j.carbon.2005.09.011-Carbon-coated monoliths) | Oxalic acid | catalyst-raw_material
Carbon-coated monoliths(doi:10.1016/j.carbon.2005.09.011) | bio-electrochemical reduction | catalyst-method
GQDs(doi:10.1016/j.carbon.2022.02.004) | step(doi:10.1016/j.carbon.2022.02.004-GQDs) | step
step(doi:10.1016/j.carbon.2022.02.004-GQDs) | adjust | step_1
adjust | 0.25 M NaOH solution | participate
step(doi:10.1016/j.carbon.2022.02.004-GQDs) | dispersion | step_2
dispersion | GQDs solids | reagents
dispersion | 5 mL of absolute ethanol solution | reagents
step(doi:10.1016/j.carbon.2022.02.004-GQDs) | freeze_dry | step_3
freeze_dry | two days | participate_time
step(doi:10.1016/j.carbon.2022.02.004-GQDs) | purify1 | step_4
purify1 | 4 °C | participate_temperature
purify1 | four days | participate_time
step(doi:10.1016/j.carbon.2022.02.004-GQDs) | purify2 | step_5
purify2 | four days | participate_time
step(doi:10.1016/j.carbon.2022.02.004-GQDs) | pyrolyze | step_6
pyrolyze | CA | reagents
pyrolyze | 200 °C | participate_temperature
pyrolyze | 30 min | participate_time
step(doi:10.1016/j.carbon.2022.02.004-GQDs) | sonicate | step_7
sonicate | 20 min | participate_time
GQDs(doi:10.1016/j.carbon.2022.02.004) | metadata(doi:10.1016/j.carbon.2022.02.004) | article metadata
metadata(doi:10.1016/j.carbon.2022.02.004) | doi:10.1016/j.carbon.2022.02.004 | article doi
metadata(doi:10.1016/j.carbon.2022.02.004) | Graphene quantum dots/carbon nitride heterojunction with enhanced visible-light driven photocatalysis of nitric oxide: An experimental and DFT study | article title
metadata(doi:10.1016/j.carbon.2022.02.004) | Carbon | publication name
metadata(doi:10.1016/j.carbon.2022.02.004) | 2022-05-31 | Cover Date
g-C3N4and GQDs/CN nanomaterials(doi:10.1016/j.carbon.2022.02.004) | step(doi:10.1016/j.carbon.2022.02.004-g-C3N4and GQDs/CN nanomaterials) | step
step(doi:10.1016/j.carbon.2022.02.004-g-C3N4and GQDs/CN nanomaterials) | add1 | step_1
add1 | 1, 9, or 15 mL GQDs solution | reagents
add1 | 0.4 g CN | reagents
step(doi:10.1016/j.carbon.2022.02.004-g-C3N4and GQDs/CN nanomaterials) | cool | step_2
step(doi:10.1016/j.carbon.2022.02.004-g-C3N4and GQDs/CN nanomaterials) | decomposition | step_3
decomposition | melamine | participate
decomposition | 550 °C | participate_temperature
decomposition | 4h | participate_time
step(doi:10.1016/j.carbon.2022.02.004-g-C3N4and GQDs/CN nanomaterials) | dry | step_4
dry | 70 °C | participate_temperature
dry | 10h | participate_time
step(doi:10.1016/j.carbon.2022.02.004-g-C3N4and GQDs/CN nanomaterials) | grind | step_5
grind | obtained solid | reagents
grind | agate mortar | reagents
grind | 15 min | participate_time
step(doi:10.1016/j.carbon.2022.02.004-g-C3N4and GQDs/CN nanomaterials) | load | step_6
load | 180 °C | participate_temperature
load | 4h | participate_time
step(doi:10.1016/j.carbon.2022.02.004-g-C3N4and GQDs/CN nanomaterials) | separate | step_7
step(doi:10.1016/j.carbon.2022.02.004-g-C3N4and GQDs/CN nanomaterials) | stir | step_8
stir | 30min | participate_time
step(doi:10.1016/j.carbon.2022.02.004-g-C3N4and GQDs/CN nanomaterials) | wash | step_9
wash | ultrapure water | reagents
wash | anhydrous ethanol | reagents
g-C3N4and GQDs/CN nanomaterials(doi:10.1016/j.carbon.2022.02.004) | metadata(doi:10.1016/j.carbon.2022.02.004) | article metadata
metadata(doi:10.1016/j.carbon.2022.02.004) | doi:10.1016/j.carbon.2022.02.004 | article doi
metadata(doi:10.1016/j.carbon.2022.02.004) | Graphene quantum dots/carbon nitride heterojunction with enhanced visible-light driven photocatalysis of nitric oxide: An experimental and DFT study | article title
metadata(doi:10.1016/j.carbon.2022.02.004) | Carbon | publication name
metadata(doi:10.1016/j.carbon.2022.02.004) | 2022-05-31 | Cover Date
g-C3N4and GQDs/CN nanomaterials(doi:10.1016/j.carbon.2022.02.004) | raw_material(doi:10.1016/j.carbon.2022.02.004-g-C3N4and GQDs/CN nanomaterials) | catalyst-raw_material
raw_material(doi:10.1016/j.carbon.2022.02.004-g-C3N4and GQDs/CN nanomaterials) | melamine | catalyst-raw_material
raw_material(doi:10.1016/j.carbon.2022.02.004-g-C3N4and GQDs/CN nanomaterials) | GQDs solution | catalyst-raw_material
g-C3N4and GQDs/CN nanomaterials(doi:10.1016/j.carbon.2022.02.004) | thermal decomposition and hydrothermal treatment | catalyst-method
Pd/SZ(doi:10.1016/j.catcom.2004.11.002) | step(doi:10.1016/j.catcom.2004.11.002-Pd/SZ) | step
step(doi:10.1016/j.catcom.2004.11.002-Pd/SZ) | add | step_1
add | Pd | reagents
add | the prepared support | reagents
add | (NO3)2Pd·2H2O | reagents
step(doi:10.1016/j.catcom.2004.11.002-Pd/SZ) | calcined | step_2
calcined | 500 °C | participate_temperature
calcined | 1 h | participate_time
step(doi:10.1016/j.catcom.2004.11.002-Pd/SZ) | dissolve | step_3
dissolve | adequate amount of Pd salt | reagents
dissolve | 10 cc water | reagents
step(doi:10.1016/j.catcom.2004.11.002-Pd/SZ) | dry1 | step_4
dry1 | room temperature | participate_temperature
dry1 | 12 h | participate_time
step(doi:10.1016/j.catcom.2004.11.002-Pd/SZ) | dry2 | step_5
dry2 | 105 °C | participate_temperature
dry2 | 3 h | participate_time
step(doi:10.1016/j.catcom.2004.11.002-Pd/SZ) | evaporate | step_6
evaporate | water excess | participate
step(doi:10.1016/j.catcom.2004.11.002-Pd/SZ) | stir1 | step_7
Pd/SZ(doi:10.1016/j.catcom.2004.11.002) | metadata(doi:10.1016/j.catcom.2004.11.002) | article metadata
metadata(doi:10.1016/j.catcom.2004.11.002) | doi:10.1016/j.catcom.2004.11.002 | article doi
metadata(doi:10.1016/j.catcom.2004.11.002) | Effect of water vapor over Pd–Co/SZ catalyst for the NO selective reduction by methane | article title
metadata(doi:10.1016/j.catcom.2004.11.002) | Catalysis Communications | publication name
metadata(doi:10.1016/j.catcom.2004.11.002) | 2005-01-31 | Cover Date
Pd/SZ(doi:10.1016/j.catcom.2004.11.002) | raw_material(doi:10.1016/j.catcom.2004.11.002-Pd/SZ) | catalyst-raw_material
raw_material(doi:10.1016/j.catcom.2004.11.002-Pd/SZ) | the prepared support | catalyst-raw_material
raw_material(doi:10.1016/j.catcom.2004.11.002-Pd/SZ) | Pd | catalyst-raw_material
raw_material(doi:10.1016/j.catcom.2004.11.002-Pd/SZ) | (NO3)2Pd·2H2O | catalyst-raw_material
Pd/SZ(doi:10.1016/j.catcom.2004.11.002) | impregnation method | catalyst-method
Pd/SZ(doi:10.1016/j.catcom.2004.11.002) | NO conversion higher 60% at 500 °C and 31,000 h−1 | conversion
Pd/SZ(doi:10.1016/j.catcom.2004.11.002) | promoting effect on the catalytic activity | activity
Pd/SZ(doi:10.1016/j.catcom.2004.11.002) | activated in reaction mixture at 700 °C | condition
Ag–Pd/Al2O3(doi:10.1016/j.catcom.2004.12.008) | step(doi:10.1016/j.catcom.2004.12.008-Ag–Pd/Al2O3) | step
step(doi:10.1016/j.catcom.2004.12.008-Ag–Pd/Al2O3) | calcined1 | step_1
calcined1 | 773K | participate_temperature
calcined1 | 5h | participate_time
step(doi:10.1016/j.catcom.2004.12.008-Ag–Pd/Al2O3) | calcined2 | step_2
calcined2 | 873 K | participate_temperature
calcined2 | 3h | participate_time
step(doi:10.1016/j.catcom.2004.12.008-Ag–Pd/Al2O3) | dissolve | step_3
dissolve | Al2O3–SiO2 | reagents
dissolve | silver nitrate | reagents
dissolve | palladium nitrate | reagents
step(doi:10.1016/j.catcom.2004.12.008-Ag–Pd/Al2O3) | dry | step_4
dry | 393 K | participate_temperature
dry | overnight | participate_time
step(doi:10.1016/j.catcom.2004.12.008-Ag–Pd/Al2O3) | evaporate | step_5
evaporate | 333 K | participate_temperature
step(doi:10.1016/j.catcom.2004.12.008-Ag–Pd/Al2O3) | impregnate | step_6
step(doi:10.1016/j.catcom.2004.12.008-Ag–Pd/Al2O3) | sieved | step_7
Ag–Pd/Al2O3(doi:10.1016/j.catcom.2004.12.008) | metadata(doi:10.1016/j.catcom.2004.12.008) | article metadata
metadata(doi:10.1016/j.catcom.2004.12.008) | doi:10.1016/j.catcom.2004.12.008 | article doi
metadata(doi:10.1016/j.catcom.2004.12.008) | Novel Ag–Pd/Al2O3–SiO2 for lean NO x reduction by C3H6 with high tolerance of SO2 | article title
metadata(doi:10.1016/j.catcom.2004.12.008) | Catalysis Communications | publication name
metadata(doi:10.1016/j.catcom.2004.12.008) | 2005-03-31 | Cover Date
Ag–Pd/Al2O3(doi:10.1016/j.catcom.2004.12.008) | raw_material(doi:10.1016/j.catcom.2004.12.008-Ag–Pd/Al2O3) | catalyst-raw_material
raw_material(doi:10.1016/j.catcom.2004.12.008-Ag–Pd/Al2O3) | silver nitrate | catalyst-raw_material
raw_material(doi:10.1016/j.catcom.2004.12.008-Ag–Pd/Al2O3) | palladium nitrate | catalyst-raw_material
raw_material(doi:10.1016/j.catcom.2004.12.008-Ag–Pd/Al2O3) | Al2O3 | catalyst-raw_material
Ag–Pd/Al2O3(doi:10.1016/j.catcom.2004.12.008) | impregnation | catalyst-method
Ag–Pd/Al2O3(doi:10.1016/j.catcom.2004.12.008) | Higher NOx conversion with Ag–Pd/Al2O3–SiO2 in the presence of SO2 | conversion
Ag–Pd/Al2O3(doi:10.1016/j.catcom.2004.12.008) | Presence of SO2 | condition
In2O3 supported on γ-alumina(doi:10.1016/j.catcom.2005.09.004) | step(doi:10.1016/j.catcom.2005.09.004-In2O3 supported on γ-alumina) | step
step(doi:10.1016/j.catcom.2005.09.004-In2O3 supported on γ-alumina) | calcined | step_1
calcined | 600°C | participate_temperature
calcined | 5h | participate_time
step(doi:10.1016/j.catcom.2005.09.004-In2O3 supported on γ-alumina) | dry | step_2
dry | 60°C | participate_temperature
step(doi:10.1016/j.catcom.2005.09.004-In2O3 supported on γ-alumina) | impregnation | step_3
impregnation | bismuth citrate | reagents
impregnation | 3wt% NH4OH | reagents
impregnation | γ-alumina support | reagents
In2O3 supported on γ-alumina(doi:10.1016/j.catcom.2005.09.004) | metadata(doi:10.1016/j.catcom.2005.09.004) | article metadata
metadata(doi:10.1016/j.catcom.2005.09.004) | doi:10.1016/j.catcom.2005.09.004 | article doi
metadata(doi:10.1016/j.catcom.2005.09.004) | Supported bismuth oxide catalysts for the selective reduction of NO with propene in lean conditions | article title
metadata(doi:10.1016/j.catcom.2005.09.004) | Catalysis Communications | publication name
metadata(doi:10.1016/j.catcom.2005.09.004) | 2006-03-31 | Cover Date
In2O3 supported on γ-alumina(doi:10.1016/j.catcom.2005.09.004) | raw_material(doi:10.1016/j.catcom.2005.09.004-In2O3 supported on γ-alumina) | catalyst-raw_material
raw_material(doi:10.1016/j.catcom.2005.09.004-In2O3 supported on γ-alumina) | commercial γ-alumina support | catalyst-raw_material
raw_material(doi:10.1016/j.catcom.2005.09.004-In2O3 supported on γ-alumina) | bismuth citrate | catalyst-raw_material
raw_material(doi:10.1016/j.catcom.2005.09.004-In2O3 supported on γ-alumina) | In2O3 | catalyst-raw_material
raw_material(doi:10.1016/j.catcom.2005.09.004-In2O3 supported on γ-alumina) | NH4OH | catalyst-raw_material
raw_material(doi:10.1016/j.catcom.2005.09.004-In2O3 supported on γ-alumina) | indium nitrate | catalyst-raw_material
In2O3 supported on γ-alumina(doi:10.1016/j.catcom.2005.09.004) | incipient wetness impregnation | catalyst-method
In2O3 supported on γ-alumina(doi:10.1016/j.catcom.2005.09.004) | 56% NO conversion | conversion
In2O3 supported on γ-alumina(doi:10.1016/j.catcom.2005.09.004) | NO reduction | activity
In2O3 supported on γ-alumina(doi:10.1016/j.catcom.2005.09.004) | Simulated diesel exhaust gas conditions: 500ppm NO, 10% O2, 6% H2O, 600ppm propene, 525°C, GHSV ~ 30,000h−1 | condition
Sulphated aluminas(doi:10.1016/j.catcom.2006.01.025) | step(doi:10.1016/j.catcom.2006.01.025-Sulphated aluminas) | step
step(doi:10.1016/j.catcom.2006.01.025-Sulphated aluminas) | add | step_1
add | RhCl3 | participate
step(doi:10.1016/j.catcom.2006.01.025-Sulphated aluminas) | air-dried | step_2
air-dried | 80°C | participate_temperature
air-dried | 12h | participate_time
step(doi:10.1016/j.catcom.2006.01.025-Sulphated aluminas) | calcination | step_3
calcination | 500°C | participate_temperature
calcination | 2h | participate_time
step(doi:10.1016/j.catcom.2006.01.025-Sulphated aluminas) | calcined | step_4
calcined | 500°C | participate_temperature
calcined | 2h | participate_time
step(doi:10.1016/j.catcom.2006.01.025-Sulphated aluminas) | drying | step_5
drying | 80°C | participate_temperature
drying | 12h | participate_time
step(doi:10.1016/j.catcom.2006.01.025-Sulphated aluminas) | impregnation | step_6
impregnation | γ-Al2O3 | reagents
impregnation | 0.5M H2SO4 | reagents
step(doi:10.1016/j.catcom.2006.01.025-Sulphated aluminas) | reduction | step_7
reduction | 400°C | participate_temperature
reduction | 2h | participate_time
Sulphated aluminas(doi:10.1016/j.catcom.2006.01.025) | metadata(doi:10.1016/j.catcom.2006.01.025) | article metadata
metadata(doi:10.1016/j.catcom.2006.01.025) | doi:10.1016/j.catcom.2006.01.025 | article doi
metadata(doi:10.1016/j.catcom.2006.01.025) | Sulphate-promotion and structure-sensitivity in hydrocarbon combustion over Rh/Al2O3 catalysts | article title
metadata(doi:10.1016/j.catcom.2006.01.025) | Catalysis Communications | publication name
metadata(doi:10.1016/j.catcom.2006.01.025) | 2006-08-31 | Cover Date
Sulphated aluminas(doi:10.1016/j.catcom.2006.01.025) | raw_material(doi:10.1016/j.catcom.2006.01.025-Sulphated aluminas) | catalyst-raw_material
raw_material(doi:10.1016/j.catcom.2006.01.025-Sulphated aluminas) | γ-Al2O3 | catalyst-raw_material
raw_material(doi:10.1016/j.catcom.2006.01.025-Sulphated aluminas) | H2SO4 | catalyst-raw_material
Sulphated aluminas(doi:10.1016/j.catcom.2006.01.025) | incipient wetness impregnation | catalyst-method
Ag/Al2O3(doi:10.1016/j.catcom.2006.02.002) | metadata(doi:10.1016/j.catcom.2006.02.002) | article metadata
metadata(doi:10.1016/j.catcom.2006.02.002) | doi:10.1016/j.catcom.2006.02.002 | article doi
metadata(doi:10.1016/j.catcom.2006.02.002) | Disparate effects of SO2 on the selective catalytic reduction of NO by C2H5OH and IPA over Ag/Al2O3 | article title
metadata(doi:10.1016/j.catcom.2006.02.002) | Catalysis Communications | publication name
metadata(doi:10.1016/j.catcom.2006.02.002) | 2006-09-30 | Cover Date
Ag/Al2O3(doi:10.1016/j.catcom.2006.02.002) | raw_material(doi:10.1016/j.catcom.2006.02.002-Ag/Al2O3) | catalyst-raw_material
raw_material(doi:10.1016/j.catcom.2006.02.002-Ag/Al2O3) | γ-Al2O3 | catalyst-raw_material
raw_material(doi:10.1016/j.catcom.2006.02.002-Ag/Al2O3) | H2SO4 | catalyst-raw_material
Ag/Al2O3(doi:10.1016/j.catcom.2006.02.002) | incipient wetness impregnation | catalyst-method
MnOx/SBA-15(doi:10.1016/j.catcom.2006.08.006) | step(doi:10.1016/j.catcom.2006.08.006-MnOx/SBA-15) | step
step(doi:10.1016/j.catcom.2006.08.006-MnOx/SBA-15) | add1 | step_1
add1 | TEOS | reagents
add1 | P123 | reagents
add1 | HCl | reagents
add1 | H2O | reagents
step(doi:10.1016/j.catcom.2006.08.006-MnOx/SBA-15) | age | step_2
age | 338K | participate_temperature
age | 5 days | participate_time
step(doi:10.1016/j.catcom.2006.08.006-MnOx/SBA-15) | calcined | step_3
calcined | 823K | participate_temperature
calcined | 5h | participate_time
step(doi:10.1016/j.catcom.2006.08.006-MnOx/SBA-15) | dry | step_4
dry | 383K | participate_temperature
dry | overnight | participate_time
step(doi:10.1016/j.catcom.2006.08.006-MnOx/SBA-15) | recover | step_5
step(doi:10.1016/j.catcom.2006.08.006-MnOx/SBA-15) | stir1 | step_6
stir1 | 313K | participate_temperature
stir1 | 24h | participate_time
MnOx/SBA-15(doi:10.1016/j.catcom.2006.08.006) | metadata(doi:10.1016/j.catcom.2006.08.006) | article metadata
metadata(doi:10.1016/j.catcom.2006.08.006) | doi:10.1016/j.catcom.2006.08.006 | article doi
metadata(doi:10.1016/j.catcom.2006.08.006) | Synthesis and characterization of Mn3O4 and Mn2O3 nanocrystals on SBA-15: Novel combustion catalysts at low reaction temperatures | article title
metadata(doi:10.1016/j.catcom.2006.08.006) | Catalysis Communications | publication name
metadata(doi:10.1016/j.catcom.2006.08.006) | 2006-10-31 | Cover Date
MnOx/SBA-15(doi:10.1016/j.catcom.2006.08.006) | step(doi:10.1016/j.catcom.2006.08.006-MnOx/SBA-15) | step
step(doi:10.1016/j.catcom.2006.08.006-MnOx/SBA-15) | add | step_1
add | SBA-15 | participate
step(doi:10.1016/j.catcom.2006.08.006-MnOx/SBA-15) | calcined | step_2
calcined | 773K | participate_temperature
calcined | 5h | participate_time
step(doi:10.1016/j.catcom.2006.08.006-MnOx/SBA-15) | dissolve | step_3
dissolve | Mn (II) acetylacetonate | reagents
dissolve | Mn (III) acetylacetonate | reagents
dissolve | SBA-15 | reagents
dissolve | room temperature | participate_temperature
step(doi:10.1016/j.catcom.2006.08.006-MnOx/SBA-15) | stir | step_4
stir | SBA-15 | participate
step(doi:10.1016/j.catcom.2006.08.006-MnOx/SBA-15) | transform | step_5
transform | Mn (II) acetylacetonate | reagents
transform | Mn (III) acetylacetonate | reagents
transform | 773K | participate_temperature
transform | 5h | participate_time
step(doi:10.1016/j.catcom.2006.08.006-MnOx/SBA-15) | wash | step_6
wash | SBA-15 | participate
MnOx/SBA-15(doi:10.1016/j.catcom.2006.08.006) | metadata(doi:10.1016/j.catcom.2006.08.006) | article metadata
metadata(doi:10.1016/j.catcom.2006.08.006) | doi:10.1016/j.catcom.2006.08.006 | article doi
metadata(doi:10.1016/j.catcom.2006.08.006) | Synthesis and characterization of Mn3O4 and Mn2O3 nanocrystals on SBA-15: Novel combustion catalysts at low reaction temperatures | article title
metadata(doi:10.1016/j.catcom.2006.08.006) | Catalysis Communications | publication name
metadata(doi:10.1016/j.catcom.2006.08.006) | 2006-10-31 | Cover Date
MnOx/SBA-15(doi:10.1016/j.catcom.2006.08.006) | raw_material(doi:10.1016/j.catcom.2006.08.006-MnOx/SBA-15) | catalyst-raw_material
raw_material(doi:10.1016/j.catcom.2006.08.006-MnOx/SBA-15) | Mn(NO3)2 (Aldrich) | catalyst-raw_material
raw_material(doi:10.1016/j.catcom.2006.08.006-MnOx/SBA-15) | SBA-15 | catalyst-raw_material
MnOx/SBA-15(doi:10.1016/j.catcom.2006.08.006) | impregnation | catalyst-method
H-ZSM-5(doi:10.1016/j.catcom.2006.08.013) | step(doi:10.1016/j.catcom.2006.08.013-H-ZSM-5) | step
step(doi:10.1016/j.catcom.2006.08.013-H-ZSM-5) | calcined | step_1
calcined | 550°C | participate_temperature
calcined | 4 h | participate_time
step(doi:10.1016/j.catcom.2006.08.013-H-ZSM-5) | dry | step_2
dry | 80°C | participate_temperature
dry | overnight | participate_time
H-ZSM-5(doi:10.1016/j.catcom.2006.08.013) | metadata(doi:10.1016/j.catcom.2006.08.013) | article metadata
metadata(doi:10.1016/j.catcom.2006.08.013) | doi:10.1016/j.catcom.2006.08.013 | article doi
metadata(doi:10.1016/j.catcom.2006.08.013) | Selective catalytic reduction of NO by propane in excess oxygen over IrCu-ZSM-5 catalyst | article title
metadata(doi:10.1016/j.catcom.2006.08.013) | Catalysis Communications | publication name
metadata(doi:10.1016/j.catcom.2006.08.013) | 2007-03-31 | Cover Date
H-ZSM-5(doi:10.1016/j.catcom.2006.08.013) | Catalyst Plant of Nankai University | catalyst-raw_material
H-ZSM-5(doi:10.1016/j.catcom.2006.08.013) | supplied | catalyst-method
Co3O4(doi:10.1016/j.catcom.2007.03.033) | step(doi:10.1016/j.catcom.2007.03.033-Co3O4) | step
step(doi:10.1016/j.catcom.2007.03.033-Co3O4) | calcined | step_1
calcined | 400°C | participate_temperature
calcined | 5h | participate_time
step(doi:10.1016/j.catcom.2007.03.033-Co3O4) | dry | step_2
dry | room temperature | participate_temperature
dry | 24h | participate_time
step(doi:10.1016/j.catcom.2007.03.033-Co3O4) | grind | step_3
grind | 30min | participate_time
step(doi:10.1016/j.catcom.2007.03.033-Co3O4) | mix | step_4
mix | NH4HCO3 | reagents
mix | Co(NO3)3·6H2O | reagents
step(doi:10.1016/j.catcom.2007.03.033-Co3O4) | wash | step_5
wash | de-ionized water | reagents
wash | ethanol | reagents
Co3O4(doi:10.1016/j.catcom.2007.03.033) | metadata(doi:10.1016/j.catcom.2007.03.033) | article metadata
metadata(doi:10.1016/j.catcom.2007.03.033) | doi:10.1016/j.catcom.2007.03.033 | article doi
metadata(doi:10.1016/j.catcom.2007.03.033) | Novel promoting effect of SO2 on the selective catalytic reduction of NO x by ammonia over Co3O4 catalyst | article title
metadata(doi:10.1016/j.catcom.2007.03.033) | Catalysis Communications | publication name
metadata(doi:10.1016/j.catcom.2007.03.033) | 2007-12-31 | Cover Date
sulphated Co3O4(doi:10.1016/j.catcom.2007.03.033) | step(doi:10.1016/j.catcom.2007.03.033-sulphated Co3O4) | step
step(doi:10.1016/j.catcom.2007.03.033-sulphated Co3O4) | treat | step_1
treat | fresh Co3O4 | reagents
treat | N2containing 3vol.% O2 | reagents
treat | 500ppm SO2 | reagents
treat | 300°C | participate_temperature
treat | 48h | participate_time
sulphated Co3O4(doi:10.1016/j.catcom.2007.03.033) | metadata(doi:10.1016/j.catcom.2007.03.033) | article metadata
metadata(doi:10.1016/j.catcom.2007.03.033) | doi:10.1016/j.catcom.2007.03.033 | article doi
metadata(doi:10.1016/j.catcom.2007.03.033) | Novel promoting effect of SO2 on the selective catalytic reduction of NO x by ammonia over Co3O4 catalyst | article title
metadata(doi:10.1016/j.catcom.2007.03.033) | Catalysis Communications | publication name
metadata(doi:10.1016/j.catcom.2007.03.033) | 2007-12-31 | Cover Date
5wt% CoSO4/TiO2(doi:10.1016/j.catcom.2007.03.033) | step(doi:10.1016/j.catcom.2007.03.033-5wt% CoSO4/TiO2) | step
step(doi:10.1016/j.catcom.2007.03.033-5wt% CoSO4/TiO2) | impregnate | step_1
impregnate | TiO2 | reagents
impregnate | CoSO4 | reagents
step(doi:10.1016/j.catcom.2007.03.033-5wt% CoSO4/TiO2) | size | step_2
5wt% CoSO4/TiO2(doi:10.1016/j.catcom.2007.03.033) | metadata(doi:10.1016/j.catcom.2007.03.033) | article metadata
metadata(doi:10.1016/j.catcom.2007.03.033) | doi:10.1016/j.catcom.2007.03.033 | article doi
metadata(doi:10.1016/j.catcom.2007.03.033) | Novel promoting effect of SO2 on the selective catalytic reduction of NO x by ammonia over Co3O4 catalyst | article title
metadata(doi:10.1016/j.catcom.2007.03.033) | Catalysis Communications | publication name
metadata(doi:10.1016/j.catcom.2007.03.033) | 2007-12-31 | Cover Date
5wt% CoSO4/TiO2(doi:10.1016/j.catcom.2007.03.033) | raw_material(doi:10.1016/j.catcom.2007.03.033-5wt% CoSO4/TiO2) | catalyst-raw_material
raw_material(doi:10.1016/j.catcom.2007.03.033-5wt% CoSO4/TiO2) | TiO2 | catalyst-raw_material
raw_material(doi:10.1016/j.catcom.2007.03.033-5wt% CoSO4/TiO2) | CoSO4 | catalyst-raw_material
5wt% CoSO4/TiO2(doi:10.1016/j.catcom.2007.03.033) | impregnating | catalyst-method
5wt% CoSO4/TiO2(doi:10.1016/j.catcom.2007.04.035) | metadata(doi:10.1016/j.catcom.2007.04.035) | article metadata
metadata(doi:10.1016/j.catcom.2007.04.035) | doi:10.1016/j.catcom.2007.04.035 | article doi
metadata(doi:10.1016/j.catcom.2007.04.035) | Selective catalytic reduction of NO x with methane over indium supported on tungstated zirconia | article title
metadata(doi:10.1016/j.catcom.2007.04.035) | Catalysis Communications | publication name
metadata(doi:10.1016/j.catcom.2007.04.035) | 2007-12-31 | Cover Date
5wt% CoSO4/TiO2(doi:10.1016/j.catcom.2007.04.035) | metadata(doi:10.1016/j.catcom.2007.04.035) | article metadata
metadata(doi:10.1016/j.catcom.2007.04.035) | doi:10.1016/j.catcom.2007.04.035 | article doi
metadata(doi:10.1016/j.catcom.2007.04.035) | Selective catalytic reduction of NO x with methane over indium supported on tungstated zirconia | article title
metadata(doi:10.1016/j.catcom.2007.04.035) | Catalysis Communications | publication name
metadata(doi:10.1016/j.catcom.2007.04.035) | 2007-12-31 | Cover Date
5wt% CoSO4/TiO2(doi:10.1016/j.catcom.2007.04.035) | metadata(doi:10.1016/j.catcom.2007.04.035) | article metadata
metadata(doi:10.1016/j.catcom.2007.04.035) | doi:10.1016/j.catcom.2007.04.035 | article doi
metadata(doi:10.1016/j.catcom.2007.04.035) | Selective catalytic reduction of NO x with methane over indium supported on tungstated zirconia | article title
metadata(doi:10.1016/j.catcom.2007.04.035) | Catalysis Communications | publication name
metadata(doi:10.1016/j.catcom.2007.04.035) | 2007-12-31 | Cover Date
5wt% CoSO4/TiO2(doi:10.1016/j.catcom.2007.04.035) | metadata(doi:10.1016/j.catcom.2007.04.035) | article metadata
metadata(doi:10.1016/j.catcom.2007.04.035) | doi:10.1016/j.catcom.2007.04.035 | article doi
metadata(doi:10.1016/j.catcom.2007.04.035) | Selective catalytic reduction of NO x with methane over indium supported on tungstated zirconia | article title
metadata(doi:10.1016/j.catcom.2007.04.035) | Catalysis Communications | publication name
metadata(doi:10.1016/j.catcom.2007.04.035) | 2007-12-31 | Cover Date
5wt% CoSO4/TiO2(doi:10.1016/j.catcom.2007.04.035) | metadata(doi:10.1016/j.catcom.2007.04.035) | article metadata
metadata(doi:10.1016/j.catcom.2007.04.035) | doi:10.1016/j.catcom.2007.04.035 | article doi
metadata(doi:10.1016/j.catcom.2007.04.035) | Selective catalytic reduction of NO x with methane over indium supported on tungstated zirconia | article title
metadata(doi:10.1016/j.catcom.2007.04.035) | Catalysis Communications | publication name
metadata(doi:10.1016/j.catcom.2007.04.035) | 2007-12-31 | Cover Date
5wt% CoSO4/TiO2(doi:10.1016/j.catcom.2007.04.035) | raw_material(doi:10.1016/j.catcom.2007.04.035-5wt% CoSO4/TiO2) | catalyst-raw_material
raw_material(doi:10.1016/j.catcom.2007.04.035-5wt% CoSO4/TiO2) | TiO2 | catalyst-raw_material
raw_material(doi:10.1016/j.catcom.2007.04.035-5wt% CoSO4/TiO2) | CoSO4 | catalyst-raw_material
5wt% CoSO4/TiO2(doi:10.1016/j.catcom.2007.04.035) | impregnating | catalyst-method
5wt% CoSO4/TiO2(doi:10.1016/j.catcom.2007.04.035) | 70% at 450°C and 12,000 h−1 | conversion
5wt% CoSO4/TiO2(doi:10.1016/j.catcom.2007.04.035) | Great improvement of catalytic activity found over indium-loaded WZr | activity
5wt% CoSO4/TiO2(doi:10.1016/j.catcom.2007.04.035) | 450°C and 12,000 h−1 | condition
Aluminum-pillared clays(doi:10.1016/j.catcom.2007.06.001) | step(doi:10.1016/j.catcom.2007.06.001-Aluminum-pillared clays) | step
step(doi:10.1016/j.catcom.2007.06.001-Aluminum-pillared clays) | add1 | step_1
add1 | pillaring solution | participate
step(doi:10.1016/j.catcom.2007.06.001-Aluminum-pillared clays) | age | step_2
age | 60°C | participate_temperature
age | 24h | participate_time
step(doi:10.1016/j.catcom.2007.06.001-Aluminum-pillared clays) | calcined | step_3
calcined | 300°C | participate_temperature
calcined | 3h | participate_time
step(doi:10.1016/j.catcom.2007.06.001-Aluminum-pillared clays) | centrifugation | step_4
centrifugation | distilled water | participate
step(doi:10.1016/j.catcom.2007.06.001-Aluminum-pillared clays) | collect | step_5
step(doi:10.1016/j.catcom.2007.06.001-Aluminum-pillared clays) | disperse | step_6
disperse | 1wt.% of clay | reagents
disperse | deionized water | reagents
step(doi:10.1016/j.catcom.2007.06.001-Aluminum-pillared clays) | dry | step_7
dry | 60°C | participate_temperature
dry | 12h | participate_time
step(doi:10.1016/j.catcom.2007.06.001-Aluminum-pillared clays) | interchange | step_8
interchange | 60°C | participate_temperature
interchange | 24h | participate_time
step(doi:10.1016/j.catcom.2007.06.001-Aluminum-pillared clays) | prepare1 | step_9
prepare1 | 0.1M NaOH solution | reagents
prepare1 | 0.2M AlCl3 | reagents
step(doi:10.1016/j.catcom.2007.06.001-Aluminum-pillared clays) | wash | step_10
wash | deionized water | participate
Aluminum-pillared clays(doi:10.1016/j.catcom.2007.06.001) | metadata(doi:10.1016/j.catcom.2007.06.001) | article metadata
metadata(doi:10.1016/j.catcom.2007.06.001) | doi:10.1016/j.catcom.2007.06.001 | article doi
metadata(doi:10.1016/j.catcom.2007.06.001) | Cu supported over Al-pillared interlayer clays catalysts for direct hydroxylation of benzene to phenol | article title
metadata(doi:10.1016/j.catcom.2007.06.001) | Catalysis Communications | publication name
metadata(doi:10.1016/j.catcom.2007.06.001) | 2008-01-31 | Cover Date
Metals supported over Al-PILCs(doi:10.1016/j.catcom.2007.06.001) | step(doi:10.1016/j.catcom.2007.06.001-Metals supported over Al-PILCs) | step
step(doi:10.1016/j.catcom.2007.06.001-Metals supported over Al-PILCs) | calcined | step_1
calcined | 400°C | participate_temperature
calcined | 2h | participate_time
step(doi:10.1016/j.catcom.2007.06.001-Metals supported over Al-PILCs) | calcined2 | step_2
calcined2 | 300°C | participate_temperature
calcined2 | 3h | participate_time
step(doi:10.1016/j.catcom.2007.06.001-Metals supported over Al-PILCs) | dry | step_3
dry | 100°C | participate_temperature
step(doi:10.1016/j.catcom.2007.06.001-Metals supported over Al-PILCs) | dry2 | step_4
dry2 | 60°C | participate_temperature
dry2 | 12h | participate_time
step(doi:10.1016/j.catcom.2007.06.001-Metals supported over Al-PILCs) | impregnation | step_5
impregnation | Cu(NO3)2 | reagents
impregnation | Fe(NO3)3 | reagents
impregnation | NH4VO3 | reagents
step(doi:10.1016/j.catcom.2007.06.001-Metals supported over Al-PILCs) | wash | step_6
wash | centrifugation | participate
Metals supported over Al-PILCs(doi:10.1016/j.catcom.2007.06.001) | metadata(doi:10.1016/j.catcom.2007.06.001) | article metadata
metadata(doi:10.1016/j.catcom.2007.06.001) | doi:10.1016/j.catcom.2007.06.001 | article doi
metadata(doi:10.1016/j.catcom.2007.06.001) | Cu supported over Al-pillared interlayer clays catalysts for direct hydroxylation of benzene to phenol | article title
metadata(doi:10.1016/j.catcom.2007.06.001) | Catalysis Communications | publication name
metadata(doi:10.1016/j.catcom.2007.06.001) | 2008-01-31 | Cover Date
Metals supported over Al-PILCs(doi:10.1016/j.catcom.2007.06.001) | raw_material(doi:10.1016/j.catcom.2007.06.001-Metals supported over Al-PILCs) | catalyst-raw_material
raw_material(doi:10.1016/j.catcom.2007.06.001-Metals supported over Al-PILCs) | Cu(NO3)2 | catalyst-raw_material
raw_material(doi:10.1016/j.catcom.2007.06.001-Metals supported over Al-PILCs) | Fe(NO3)3 | catalyst-raw_material
raw_material(doi:10.1016/j.catcom.2007.06.001-Metals supported over Al-PILCs) | NH4VO3 | catalyst-raw_material
Metals supported over Al-PILCs(doi:10.1016/j.catcom.2007.06.001) | Incipient wetness impregnation | catalyst-method
MgAl2O4(doi:10.1016/j.catcom.2007.09.002) | step(doi:10.1016/j.catcom.2007.09.002-MgAl2O4) | step
step(doi:10.1016/j.catcom.2007.09.002-MgAl2O4) | calcined | step_1
calcined | 773K | participate_temperature
calcined | 2h | participate_time
step(doi:10.1016/j.catcom.2007.09.002-MgAl2O4) | dry | step_2
dry | 393K | participate_temperature
dry | 8h | participate_time
step(doi:10.1016/j.catcom.2007.09.002-MgAl2O4) | impregnate | step_3
impregnate | Al2O3 | reagents
impregnate | MgO | reagents
MgAl2O4(doi:10.1016/j.catcom.2007.09.002) | metadata(doi:10.1016/j.catcom.2007.09.002) | article metadata
metadata(doi:10.1016/j.catcom.2007.09.002) | doi:10.1016/j.catcom.2007.09.002 | article doi
metadata(doi:10.1016/j.catcom.2007.09.002) | Promotion of MgO addition on SO2 tolerance of Ag/Al2O3 for selective catalytic reduction of NO x with methane at low temperature | article title
metadata(doi:10.1016/j.catcom.2007.09.002) | Catalysis Communications | publication name
metadata(doi:10.1016/j.catcom.2007.09.002) | 2008-03-20 | Cover Date
Ag/MgAl2O4(doi:10.1016/j.catcom.2007.09.002) | step(doi:10.1016/j.catcom.2007.09.002-Ag/MgAl2O4) | step
step(doi:10.1016/j.catcom.2007.09.002-Ag/MgAl2O4) | calcined | step_1
calcined | 773K | participate_temperature
calcined | 2h | participate_time
step(doi:10.1016/j.catcom.2007.09.002-Ag/MgAl2O4) | dry | step_2
dry | 393K | participate_temperature
dry | 8h | participate_time
step(doi:10.1016/j.catcom.2007.09.002-Ag/MgAl2O4) | impregnate | step_3
impregnate | MgAl2O4 | reagents
impregnate | silver nitrate | reagents
impregnate | ambient temperature | participate_temperature
impregnate | 24h | participate_time
Ag/MgAl2O4(doi:10.1016/j.catcom.2007.09.002) | metadata(doi:10.1016/j.catcom.2007.09.002) | article metadata
metadata(doi:10.1016/j.catcom.2007.09.002) | doi:10.1016/j.catcom.2007.09.002 | article doi
metadata(doi:10.1016/j.catcom.2007.09.002) | Promotion of MgO addition on SO2 tolerance of Ag/Al2O3 for selective catalytic reduction of NO x with methane at low temperature | article title
metadata(doi:10.1016/j.catcom.2007.09.002) | Catalysis Communications | publication name
metadata(doi:10.1016/j.catcom.2007.09.002) | 2008-03-20 | Cover Date
Ag/Al2O3(doi:10.1016/j.catcom.2007.09.002) | step(doi:10.1016/j.catcom.2007.09.002-Ag/Al2O3) | step
step(doi:10.1016/j.catcom.2007.09.002-Ag/Al2O3) | calcined | step_1
calcined | 773K | participate_temperature
calcined | 2h | participate_time
step(doi:10.1016/j.catcom.2007.09.002-Ag/Al2O3) | dry | step_2
dry | 393K | participate_temperature
dry | 8h | participate_time
step(doi:10.1016/j.catcom.2007.09.002-Ag/Al2O3) | impregnate | step_3
impregnate | Al2O3 | reagents
impregnate | silver nitrate | reagents
impregnate | ambient temperature | participate_temperature
impregnate | 24h | participate_time
Ag/Al2O3(doi:10.1016/j.catcom.2007.09.002) | metadata(doi:10.1016/j.catcom.2007.09.002) | article metadata
metadata(doi:10.1016/j.catcom.2007.09.002) | doi:10.1016/j.catcom.2007.09.002 | article doi
metadata(doi:10.1016/j.catcom.2007.09.002) | Promotion of MgO addition on SO2 tolerance of Ag/Al2O3 for selective catalytic reduction of NO x with methane at low temperature | article title
metadata(doi:10.1016/j.catcom.2007.09.002) | Catalysis Communications | publication name
metadata(doi:10.1016/j.catcom.2007.09.002) | 2008-03-20 | Cover Date
Ag/Al2O3(doi:10.1016/j.catcom.2007.09.002) | raw_material(doi:10.1016/j.catcom.2007.09.002-Ag/Al2O3) | catalyst-raw_material
raw_material(doi:10.1016/j.catcom.2007.09.002-Ag/Al2O3) | Al2O3 | catalyst-raw_material
raw_material(doi:10.1016/j.catcom.2007.09.002-Ag/Al2O3) | silver nitrate | catalyst-raw_material
Ag/Al2O3(doi:10.1016/j.catcom.2007.09.002) | impregnation | catalyst-method
MgAl2O4(doi:10.1016/j.catcom.2007.09.002) | NOx conversion | conversion
MgAl2O4(doi:10.1016/j.catcom.2007.09.002) | low temperature range of 573–673K for SO2 resistance | condition
V1/AC(doi:10.1016/j.catcom.2007.09.008) | step(doi:10.1016/j.catcom.2007.09.008-V1/AC) | step
step(doi:10.1016/j.catcom.2007.09.008-V1/AC) | calcined | step_1
calcined | 500°C | participate_temperature
calcined | 8h | participate_time
step(doi:10.1016/j.catcom.2007.09.008-V1/AC) | crush | step_2
crush | AC | participate
step(doi:10.1016/j.catcom.2007.09.008-V1/AC) | dry1 | step_3
dry1 | 50°C | participate_temperature
dry1 | 12h | participate_time
step(doi:10.1016/j.catcom.2007.09.008-V1/AC) | dry2 | step_4
dry2 | 110°C | participate_temperature
dry2 | 5h | participate_time
step(doi:10.1016/j.catcom.2007.09.008-V1/AC) | dry3 | step_5
dry3 | 50°C | participate_temperature
dry3 | 12h | participate_time
step(doi:10.1016/j.catcom.2007.09.008-V1/AC) | dry4 | step_6
dry4 | 110°C | participate_temperature
dry4 | 5h | participate_time
step(doi:10.1016/j.catcom.2007.09.008-V1/AC) | impregnation | step_7
impregnation | V2O5 | reagents
impregnation | AC | reagents
impregnation | ammonium metavanadate | reagents
impregnation | oxalic acid | reagents
step(doi:10.1016/j.catcom.2007.09.008-V1/AC) | load | step_8
load | KCl | participate
step(doi:10.1016/j.catcom.2007.09.008-V1/AC) | pre-oxidation | step_9
pre-oxidation | 250°C | participate_temperature
pre-oxidation | 5h | participate_time
V1/AC(doi:10.1016/j.catcom.2007.09.008) | metadata(doi:10.1016/j.catcom.2007.09.008) | article metadata
metadata(doi:10.1016/j.catcom.2007.09.008) | doi:10.1016/j.catcom.2007.09.008 | article doi
metadata(doi:10.1016/j.catcom.2007.09.008) | Effect of KCl on selective catalytic reduction of NO with NH3 over a V2O5/AC catalyst | article title
metadata(doi:10.1016/j.catcom.2007.09.008) | Catalysis Communications | publication name
metadata(doi:10.1016/j.catcom.2007.09.008) | 2008-03-20 | Cover Date
V1/AC(doi:10.1016/j.catcom.2007.09.008) | raw_material(doi:10.1016/j.catcom.2007.09.008-V1/AC) | catalyst-raw_material
raw_material(doi:10.1016/j.catcom.2007.09.008-V1/AC) | activated carbon (AC) | catalyst-raw_material
raw_material(doi:10.1016/j.catcom.2007.09.008-V1/AC) | V2O5 | catalyst-raw_material
raw_material(doi:10.1016/j.catcom.2007.09.008-V1/AC) | KCl | catalyst-raw_material
V1/AC(doi:10.1016/j.catcom.2007.09.008) | pore volume impregnation | catalyst-method
bimetallic catalysts(doi:10.1016/j.catcom.2007.10.031) | step(doi:10.1016/j.catcom.2007.10.031-bimetallic catalysts) | step
step(doi:10.1016/j.catcom.2007.10.031-bimetallic catalysts) | calcined | step_1
calcined | 723K | participate_temperature
step(doi:10.1016/j.catcom.2007.10.031-bimetallic catalysts) | dry | step_2
dry | 383-393K | participate_temperature
dry | 12h | participate_time
step(doi:10.1016/j.catcom.2007.10.031-bimetallic catalysts) | impregnate | step_3
impregnate | Pd(NO3)2·xH2O | reagents
impregnate | Pd(CH3COCHC(O)CH3)2(Aldrich) | reagents
impregnate | Co(CH3COO)2·4H2O | reagents
bimetallic catalysts(doi:10.1016/j.catcom.2007.10.031) | metadata(doi:10.1016/j.catcom.2007.10.031) | article metadata
metadata(doi:10.1016/j.catcom.2007.10.031) | doi:10.1016/j.catcom.2007.10.031 | article doi
metadata(doi:10.1016/j.catcom.2007.10.031) | Preparation and characterization of Pd–Co/sulfated zirconia catalysts for no selective reduction by methane | article title
metadata(doi:10.1016/j.catcom.2007.10.031) | Catalysis Communications | publication name
metadata(doi:10.1016/j.catcom.2007.10.031) | 2008-03-31 | Cover Date
bimetallic catalysts(doi:10.1016/j.catcom.2007.10.031) | raw_material(doi:10.1016/j.catcom.2007.10.031-bimetallic catalysts) | catalyst-raw_material
raw_material(doi:10.1016/j.catcom.2007.10.031-bimetallic catalysts) | sulfated zirconia | catalyst-raw_material
raw_material(doi:10.1016/j.catcom.2007.10.031-bimetallic catalysts) | Pd(NO3)2·xH2O | catalyst-raw_material
raw_material(doi:10.1016/j.catcom.2007.10.031-bimetallic catalysts) | Pd(CH3COCHC(O)CH3)2(Aldrich) | catalyst-raw_material
raw_material(doi:10.1016/j.catcom.2007.10.031-bimetallic catalysts) | Co(CH3COO)2·4H2O | catalyst-raw_material
bimetallic catalysts(doi:10.1016/j.catcom.2007.10.031) | incipient wetness impregnation | catalyst-method
Fe–Mn/H-beta catalysts(doi:10.1016/j.catcom.2007.11.033) | step(doi:10.1016/j.catcom.2007.11.033-Fe–Mn/H-beta catalysts) | step
step(doi:10.1016/j.catcom.2007.11.033-Fe–Mn/H-beta catalysts) | calcined | step_1
calcined | 773K | participate_temperature
calcined | 2h | participate_time
step(doi:10.1016/j.catcom.2007.11.033-Fe–Mn/H-beta catalysts) | dry | step_2
dry | 393K | participate_temperature
dry | 8h | participate_time
step(doi:10.1016/j.catcom.2007.11.033-Fe–Mn/H-beta catalysts) | impregnate | step_3
impregnate | H-beta | reagents
impregnate | mixed aqueous solution of Fe(NO3)3and Mn(NO3)2 | reagents
impregnate | ambient temperature | participate_temperature
impregnate | 24h | participate_time
Fe–Mn/H-beta catalysts(doi:10.1016/j.catcom.2007.11.033) | metadata(doi:10.1016/j.catcom.2007.11.033) | article metadata
metadata(doi:10.1016/j.catcom.2007.11.033) | doi:10.1016/j.catcom.2007.11.033 | article doi
metadata(doi:10.1016/j.catcom.2007.11.033) | Low-temperature decomposition of NO x over Fe–Mn/H-beta catalysts in the presence of oxygen | article title
metadata(doi:10.1016/j.catcom.2007.11.033) | Catalysis Communications | publication name
metadata(doi:10.1016/j.catcom.2007.11.033) | 2008-03-31 | Cover Date
Fe–Mn/H-beta catalysts(doi:10.1016/j.catcom.2007.11.033) | raw_material(doi:10.1016/j.catcom.2007.11.033-Fe–Mn/H-beta catalysts) | catalyst-raw_material
raw_material(doi:10.1016/j.catcom.2007.11.033-Fe–Mn/H-beta catalysts) | H-beta zeolite | catalyst-raw_material
raw_material(doi:10.1016/j.catcom.2007.11.033-Fe–Mn/H-beta catalysts) | Fe(NO3)3 | catalyst-raw_material
raw_material(doi:10.1016/j.catcom.2007.11.033-Fe–Mn/H-beta catalysts) | Mn(NO3)2 | catalyst-raw_material
Fe–Mn/H-beta catalysts(doi:10.1016/j.catcom.2007.11.033) | impregnating | catalyst-method
Fe–Mn/H-beta catalysts(doi:10.1016/j.catcom.2007.11.033) | Improved with Mn incorporation | conversion
Fe–Mn/H-beta catalysts(doi:10.1016/j.catcom.2007.11.033) | Temperature range from 523 to 773K | condition
Potassium titanate with nanorod morphology(doi:10.1016/j.catcom.2008.02.019) | step(doi:10.1016/j.catcom.2008.02.019-Potassium titanate with nanorod morphology) | step
step(doi:10.1016/j.catcom.2008.02.019-Potassium titanate with nanorod morphology) | calcined | step_1
calcined | 400°C | participate_temperature
calcined | 4h | participate_time
step(doi:10.1016/j.catcom.2008.02.019-Potassium titanate with nanorod morphology) | calcined2 | step_2
calcined2 | 400°C | participate_temperature
calcined2 | 4h | participate_time
step(doi:10.1016/j.catcom.2008.02.019-Potassium titanate with nanorod morphology) | dry | step_3
dry | 80°C | participate_temperature
dry | overnight | participate_time
step(doi:10.1016/j.catcom.2008.02.019-Potassium titanate with nanorod morphology) | dry2 | step_4
dry2 | overnight | participate_temperature
step(doi:10.1016/j.catcom.2008.02.019-Potassium titanate with nanorod morphology) | filter | step_5
step(doi:10.1016/j.catcom.2008.02.019-Potassium titanate with nanorod morphology) | heat | step_6
heat | 200°C | participate_temperature
heat | 48h | participate_time
step(doi:10.1016/j.catcom.2008.02.019-Potassium titanate with nanorod morphology) | impregnation | step_7
impregnation | Palladium(II) chloride solution | participate
step(doi:10.1016/j.catcom.2008.02.019-Potassium titanate with nanorod morphology) | mix | step_8
mix | 10g TiO2powder | reagents
mix | 100mL KOH solution (10M) | reagents
step(doi:10.1016/j.catcom.2008.02.019-Potassium titanate with nanorod morphology) | stir | step_9
stir | 2h | participate_time
step(doi:10.1016/j.catcom.2008.02.019-Potassium titanate with nanorod morphology) | transfer | step_10
step(doi:10.1016/j.catcom.2008.02.019-Potassium titanate with nanorod morphology) | wash | step_11
wash | distilled water | participate
Potassium titanate with nanorod morphology(doi:10.1016/j.catcom.2008.02.019) | metadata(doi:10.1016/j.catcom.2008.02.019) | article metadata
metadata(doi:10.1016/j.catcom.2008.02.019) | doi:10.1016/j.catcom.2008.02.019 | article doi
metadata(doi:10.1016/j.catcom.2008.02.019) | NO selective reduction by hydrogen on potassium titanate supported palladium catalyst | article title
metadata(doi:10.1016/j.catcom.2008.02.019) | Catalysis Communications | publication name
metadata(doi:10.1016/j.catcom.2008.02.019) | 2008-05-15 | Cover Date
Potassium titanate with nanorod morphology(doi:10.1016/j.catcom.2008.02.019) | raw_material(doi:10.1016/j.catcom.2008.02.019-Potassium titanate with nanorod morphology) | catalyst-raw_material
raw_material(doi:10.1016/j.catcom.2008.02.019-Potassium titanate with nanorod morphology) | TiO2(Degussa P25) | catalyst-raw_material
raw_material(doi:10.1016/j.catcom.2008.02.019-Potassium titanate with nanorod morphology) | Palladium | catalyst-raw_material
raw_material(doi:10.1016/j.catcom.2008.02.019-Potassium titanate with nanorod morphology) | KOH solution | catalyst-raw_material
raw_material(doi:10.1016/j.catcom.2008.02.019-Potassium titanate with nanorod morphology) | γ-Al2O3 | catalyst-raw_material
Potassium titanate with nanorod morphology(doi:10.1016/j.catcom.2008.02.019) | alkali treatment | catalyst-method
Potassium titanate with nanorod morphology(doi:10.1016/j.catcom.2008.02.019) | 50–60% NO conversion | conversion
Potassium titanate with nanorod morphology(doi:10.1016/j.catcom.2008.02.019) | low N2 selectivity | selectivity
Potassium titanate with nanorod morphology(doi:10.1016/j.catcom.2008.02.019) | 100–130°C | condition
2%Zr/HFER(doi:10.1016/j.catcom.2008.04.008) | step(doi:10.1016/j.catcom.2008.04.008-2%Zr/HFER) | step
step(doi:10.1016/j.catcom.2008.04.008-2%Zr/HFER) | calcined | step_1
calcined | 500°C | participate_temperature
calcined | 5h | participate_time
step(doi:10.1016/j.catcom.2008.04.008-2%Zr/HFER) | dry | step_2
dry | 120°C | participate_temperature
step(doi:10.1016/j.catcom.2008.04.008-2%Zr/HFER) | impregnate | step_3
impregnate | related zeolites | reagents
impregnate | ZrOCl2 | reagents
step(doi:10.1016/j.catcom.2008.04.008-2%Zr/HFER) | stir | step_4
stir | overnight | participate_time
2%Zr/HFER(doi:10.1016/j.catcom.2008.04.008) | metadata(doi:10.1016/j.catcom.2008.04.008) | article metadata
metadata(doi:10.1016/j.catcom.2008.04.008) | doi:10.1016/j.catcom.2008.04.008 | article doi
metadata(doi:10.1016/j.catcom.2008.04.008) | Eley-Rideal mode of formamide species formation in selective catalytic reduction of NO x by C2H2 over ferrierite based catalysts | article title
metadata(doi:10.1016/j.catcom.2008.04.008) | Catalysis Communications | publication name
metadata(doi:10.1016/j.catcom.2008.04.008) | 2008-06-30 | Cover Date
2%Zr/HFER(doi:10.1016/j.catcom.2008.04.008) | raw_material(doi:10.1016/j.catcom.2008.04.008-2%Zr/HFER) | catalyst-raw_material
raw_material(doi:10.1016/j.catcom.2008.04.008-2%Zr/HFER) | Commercial NH4–FER zeolite | catalyst-raw_material
raw_material(doi:10.1016/j.catcom.2008.04.008-2%Zr/HFER) | ZrOCl2 | catalyst-raw_material
2%Zr/HFER(doi:10.1016/j.catcom.2008.04.008) | impregnation | catalyst-method
MnOx/TiO2, Ce(x)MnTi(doi:10.1016/j.catcom.2008.05.001) | step(doi:10.1016/j.catcom.2008.05.001-MnOx/TiO2, Ce(x)MnTi) | step
step(doi:10.1016/j.catcom.2008.05.001-MnOx/TiO2, Ce(x)MnTi) | add | step_1
add | Cerium Nitrate | participate
step(doi:10.1016/j.catcom.2008.05.001-MnOx/TiO2, Ce(x)MnTi) | calcined | step_2
calcined | 500°C | participate_temperature
calcined | 6h | participate_time
step(doi:10.1016/j.catcom.2008.05.001-MnOx/TiO2, Ce(x)MnTi) | crush | step_3
step(doi:10.1016/j.catcom.2008.05.001-MnOx/TiO2, Ce(x)MnTi) | dry | step_4
dry | 110°C | participate_temperature
step(doi:10.1016/j.catcom.2008.05.001-MnOx/TiO2, Ce(x)MnTi) | mix | step_5
mix | Tetrabutyl titanate (0.1mol) | reagents
mix | Manganese nitrate (0.04mol) | reagents
mix | Ethanol (0.8mol) | reagents
mix | Water (0.6mol) | reagents
mix | Acetic acid (0.3mol) | reagents
mix | room temperature | participate_temperature
step(doi:10.1016/j.catcom.2008.05.001-MnOx/TiO2, Ce(x)MnTi) | sieve | step_6
step(doi:10.1016/j.catcom.2008.05.001-MnOx/TiO2, Ce(x)MnTi) | stabilized | step_7
stabilized | room temperature | participate_temperature
stabilized | two weeks | participate_time
step(doi:10.1016/j.catcom.2008.05.001-MnOx/TiO2, Ce(x)MnTi) | stir | step_8
step(doi:10.1016/j.catcom.2008.05.001-MnOx/TiO2, Ce(x)MnTi) | transform | step_9
MnOx/TiO2, Ce(x)MnTi(doi:10.1016/j.catcom.2008.05.001) | metadata(doi:10.1016/j.catcom.2008.05.001) | article metadata
metadata(doi:10.1016/j.catcom.2008.05.001) | doi:10.1016/j.catcom.2008.05.001 | article doi
metadata(doi:10.1016/j.catcom.2008.05.001) | Ceria modified MnOx/TiO2 as a superior catalyst for NO reduction with NH3 at low-temperature | article title
metadata(doi:10.1016/j.catcom.2008.05.001) | Catalysis Communications | publication name
metadata(doi:10.1016/j.catcom.2008.05.001) | 2008-07-20 | Cover Date
MnOx/TiO2, Ce(x)MnTi(doi:10.1016/j.catcom.2008.05.001) | raw_material(doi:10.1016/j.catcom.2008.05.001-MnOx/TiO2, Ce(x)MnTi) | catalyst-raw_material
raw_material(doi:10.1016/j.catcom.2008.05.001-MnOx/TiO2, Ce(x)MnTi) | Tetrabutyl titanate | catalyst-raw_material
raw_material(doi:10.1016/j.catcom.2008.05.001-MnOx/TiO2, Ce(x)MnTi) | Manganese nitrate | catalyst-raw_material
raw_material(doi:10.1016/j.catcom.2008.05.001-MnOx/TiO2, Ce(x)MnTi) | Ethanol | catalyst-raw_material
raw_material(doi:10.1016/j.catcom.2008.05.001-MnOx/TiO2, Ce(x)MnTi) | Water | catalyst-raw_material
raw_material(doi:10.1016/j.catcom.2008.05.001-MnOx/TiO2, Ce(x)MnTi) | Acetic acid | catalyst-raw_material
raw_material(doi:10.1016/j.catcom.2008.05.001-MnOx/TiO2, Ce(x)MnTi) | Cerium Nitrate | catalyst-raw_material
MnOx/TiO2, Ce(x)MnTi(doi:10.1016/j.catcom.2008.05.001) | precipitation | catalyst-method
MnOx/TiO2, Ce(x)MnTi(doi:10.1016/j.catcom.2008.05.001) | improved from 39% to 84% at 80°C with a GHSV of 40,000 h−1 | conversion
MnOx/TiO2, Ce(x)MnTi(doi:10.1016/j.catcom.2008.05.001) | enhanced at low-temperature | activity
MnOx/TiO2, Ce(x)MnTi(doi:10.1016/j.catcom.2008.05.001) | 80°C with a GHSV of 40,000 h−1 | condition
Co/ZS(doi:10.1016/j.catcom.2008.07.037) | step(doi:10.1016/j.catcom.2008.07.037-Co/ZS) | step
step(doi:10.1016/j.catcom.2008.07.037-Co/ZS) | calcined1 | step_1
calcined1 | 500°C | participate_temperature
calcined1 | 1h | participate_time
step(doi:10.1016/j.catcom.2008.07.037-Co/ZS) | calcined2 | step_2
calcined2 | 550°C | participate_temperature
calcined2 | 3h | participate_time
step(doi:10.1016/j.catcom.2008.07.037-Co/ZS) | dry | step_3
dry | 100°C | participate_temperature
step(doi:10.1016/j.catcom.2008.07.037-Co/ZS) | impregnation | step_4
impregnation | Co (C2H3O2)2·4H2O | reagents
impregnation | sulfated zirconia | reagents
step(doi:10.1016/j.catcom.2008.07.037-Co/ZS) | reaction | step_5
reaction | 700°C | participate_temperature
step(doi:10.1016/j.catcom.2008.07.037-Co/ZS) | treat | step_6
treat | 700°C | participate_temperature
Co/ZS(doi:10.1016/j.catcom.2008.07.037) | metadata(doi:10.1016/j.catcom.2008.07.037) | article metadata
metadata(doi:10.1016/j.catcom.2008.07.037) | doi:10.1016/j.catcom.2008.07.037 | article doi
metadata(doi:10.1016/j.catcom.2008.07.037) | Characterization of Co/sulfated zirconia catalysts for selective reduction of NO by methane | article title
metadata(doi:10.1016/j.catcom.2008.07.037) | Catalysis Communications | publication name
metadata(doi:10.1016/j.catcom.2008.07.037) | 2008-10-10 | Cover Date
Co/ZS(doi:10.1016/j.catcom.2008.07.037) | raw_material(doi:10.1016/j.catcom.2008.07.037-Co/ZS) | catalyst-raw_material
raw_material(doi:10.1016/j.catcom.2008.07.037-Co/ZS) | Co2·4H2O | catalyst-raw_material
raw_material(doi:10.1016/j.catcom.2008.07.037-Co/ZS) | organic salt | catalyst-raw_material
raw_material(doi:10.1016/j.catcom.2008.07.037-Co/ZS) | sulfated zirconia | catalyst-raw_material
Co/ZS(doi:10.1016/j.catcom.2008.07.037) | two stages | catalyst-method
Tungstated zirconia(doi:10.1016/j.catcom.2008.12.002) | step(doi:10.1016/j.catcom.2008.12.002-Tungstated zirconia) | step
step(doi:10.1016/j.catcom.2008.12.002-Tungstated zirconia) | calcined | step_1
calcined | 400-800°C | participate_temperature
step(doi:10.1016/j.catcom.2008.12.002-Tungstated zirconia) | crush | step_2
step(doi:10.1016/j.catcom.2008.12.002-Tungstated zirconia) | doping | step_3
doping | KNO3 | participate
step(doi:10.1016/j.catcom.2008.12.002-Tungstated zirconia) | dry | step_4
dry | 100°C | participate_temperature
dry | 2h | participate_time
step(doi:10.1016/j.catcom.2008.12.002-Tungstated zirconia) | impregnate | step_5
impregnate | 2.0wt% vanadium (VWZ) | participate
step(doi:10.1016/j.catcom.2008.12.002-Tungstated zirconia) | press | step_6
Tungstated zirconia(doi:10.1016/j.catcom.2008.12.002) | metadata(doi:10.1016/j.catcom.2008.12.002) | article metadata
metadata(doi:10.1016/j.catcom.2008.12.002) | doi:10.1016/j.catcom.2008.12.002 | article doi
metadata(doi:10.1016/j.catcom.2008.12.002) | Impact of support and potassium-poisoning on the V2O5–WO3/ZrO2 catalyst performance in ammonia oxidation | article title
metadata(doi:10.1016/j.catcom.2008.12.002) | Catalysis Communications | publication name
metadata(doi:10.1016/j.catcom.2008.12.002) | 2009-02-15 | Cover Date
K2O–V2O5–WO3/ZrO2(doi:10.1016/j.catcom.2008.12.002) | step(doi:10.1016/j.catcom.2008.12.002-K2O–V2O5–WO3/ZrO2) | step
step(doi:10.1016/j.catcom.2008.12.002-K2O–V2O5–WO3/ZrO2) | doping | step_1
doping | KNO3 | participate
step(doi:10.1016/j.catcom.2008.12.002-K2O–V2O5–WO3/ZrO2) | dry | step_2
dry | 100°C | participate_temperature
dry | 2h | participate_time
K2O–V2O5–WO3/ZrO2(doi:10.1016/j.catcom.2008.12.002) | metadata(doi:10.1016/j.catcom.2008.12.002) | article metadata
metadata(doi:10.1016/j.catcom.2008.12.002) | doi:10.1016/j.catcom.2008.12.002 | article doi
metadata(doi:10.1016/j.catcom.2008.12.002) | Impact of support and potassium-poisoning on the V2O5–WO3/ZrO2 catalyst performance in ammonia oxidation | article title
metadata(doi:10.1016/j.catcom.2008.12.002) | Catalysis Communications | publication name
metadata(doi:10.1016/j.catcom.2008.12.002) | 2009-02-15 | Cover Date
Anatase(doi:10.1016/j.catcom.2008.12.002) | step(doi:10.1016/j.catcom.2008.12.002-Anatase) | step
step(doi:10.1016/j.catcom.2008.12.002-Anatase) | crush | step_1
step(doi:10.1016/j.catcom.2008.12.002-Anatase) | press | step_2
step(doi:10.1016/j.catcom.2008.12.002-Anatase) | separate | step_3
Anatase(doi:10.1016/j.catcom.2008.12.002) | metadata(doi:10.1016/j.catcom.2008.12.002) | article metadata
metadata(doi:10.1016/j.catcom.2008.12.002) | doi:10.1016/j.catcom.2008.12.002 | article doi
metadata(doi:10.1016/j.catcom.2008.12.002) | Impact of support and potassium-poisoning on the V2O5–WO3/ZrO2 catalyst performance in ammonia oxidation | article title
metadata(doi:10.1016/j.catcom.2008.12.002) | Catalysis Communications | publication name
metadata(doi:10.1016/j.catcom.2008.12.002) | 2009-02-15 | Cover Date
Anatase(doi:10.1016/j.catcom.2008.12.002) | raw_material(doi:10.1016/j.catcom.2008.12.002-Anatase) | catalyst-raw_material
Anatase(doi:10.1016/j.catcom.2008.12.002) | separation | catalyst-method
Tungstated zirconia(doi:10.1016/j.catcom.2008.12.002) | Decreases with potassium doping for undesirable ammonia oxidation | conversion
Tungstated zirconia(doi:10.1016/j.catcom.2008.12.002) | Selectivity to NO increases with potassium doping | selectivity
Tungstated zirconia(doi:10.1016/j.catcom.2008.12.002) | Studied in SCR of NO with NH3 | activity
Tungstated zirconia(doi:10.1016/j.catcom.2008.12.002) | Calcination temperature: 400-800°C | condition
Mn/TiO2(doi:10.1016/j.catcom.2008.12.032) | metadata(doi:10.1016/j.catcom.2008.12.032) | article metadata
metadata(doi:10.1016/j.catcom.2008.12.032) | doi:10.1016/j.catcom.2008.12.032 | article doi
metadata(doi:10.1016/j.catcom.2008.12.032) | Effect of ceria doping on SO2 resistance of Mn/TiO2 for selective catalytic reduction of NO with NH3 at low temperature | article title
metadata(doi:10.1016/j.catcom.2008.12.032) | Catalysis Communications | publication name
metadata(doi:10.1016/j.catcom.2008.12.032) | 2009-02-15 | Cover Date
Ce modified Mn/TiO2(doi:10.1016/j.catcom.2008.12.032) | metadata(doi:10.1016/j.catcom.2008.12.032) | article metadata
metadata(doi:10.1016/j.catcom.2008.12.032) | doi:10.1016/j.catcom.2008.12.032 | article doi
metadata(doi:10.1016/j.catcom.2008.12.032) | Effect of ceria doping on SO2 resistance of Mn/TiO2 for selective catalytic reduction of NO with NH3 at low temperature | article title
metadata(doi:10.1016/j.catcom.2008.12.032) | Catalysis Communications | publication name
metadata(doi:10.1016/j.catcom.2008.12.032) | 2009-02-15 | Cover Date
Ce modified Mn/TiO2(doi:10.1016/j.catcom.2008.12.032) | raw_material(doi:10.1016/j.catcom.2008.12.032-Ce modified Mn/TiO2) | catalyst-raw_material
raw_material(doi:10.1016/j.catcom.2008.12.032-Ce modified Mn/TiO2) | tetrabutyl titanate (0.1mol) | catalyst-raw_material
raw_material(doi:10.1016/j.catcom.2008.12.032-Ce modified Mn/TiO2) | manganese nitrate (0.04mol) | catalyst-raw_material
raw_material(doi:10.1016/j.catcom.2008.12.032-Ce modified Mn/TiO2) | cerium nitrate (0.007mol) | catalyst-raw_material
raw_material(doi:10.1016/j.catcom.2008.12.032-Ce modified Mn/TiO2) | ethanol (0.8mol) | catalyst-raw_material
raw_material(doi:10.1016/j.catcom.2008.12.032-Ce modified Mn/TiO2) | water (0.6mol) | catalyst-raw_material
raw_material(doi:10.1016/j.catcom.2008.12.032-Ce modified Mn/TiO2) | acetic acid (0.3mol) | catalyst-raw_material
Ce modified Mn/TiO2(doi:10.1016/j.catcom.2008.12.032) | sol–gel method | catalyst-method
TiO2supported 0.5wt% noble metal (Pt, Pd, Rh and Ru) catalysts(doi:10.1016/j.catcom.2009.02.015) | step(doi:10.1016/j.catcom.2009.02.015-TiO2supported 0.5wt% noble metal (Pt, Pd, Rh and Ru) catalysts) | step
step(doi:10.1016/j.catcom.2009.02.015-TiO2supported 0.5wt% noble metal (Pt, Pd, Rh and Ru) catalysts) | Calcined | step_1
Calcined | 450°C | participate_temperature
Calcined | 4h | participate_time
step(doi:10.1016/j.catcom.2009.02.015-TiO2supported 0.5wt% noble metal (Pt, Pd, Rh and Ru) catalysts) | Crush | step_2
step(doi:10.1016/j.catcom.2009.02.015-TiO2supported 0.5wt% noble metal (Pt, Pd, Rh and Ru) catalysts) | Dry | step_3
Dry | 110°C | participate_temperature
Dry | 12h | participate_time
step(doi:10.1016/j.catcom.2009.02.015-TiO2supported 0.5wt% noble metal (Pt, Pd, Rh and Ru) catalysts) | Grind | step_4
Grind | 10min | participate_time
step(doi:10.1016/j.catcom.2009.02.015-TiO2supported 0.5wt% noble metal (Pt, Pd, Rh and Ru) catalysts) | Impregnate | step_5
Impregnate | commercial Degussa P25 | reagents
Impregnate | Pt(NH3)2(NO2)2 | reagents
Impregnate | Pd(O2CCH3)2 | reagents
Impregnate | Na3RhCl6 | reagents
Impregnate | RuCl3 | reagents
step(doi:10.1016/j.catcom.2009.02.015-TiO2supported 0.5wt% noble metal (Pt, Pd, Rh and Ru) catalysts) | Sieve | step_6
step(doi:10.1016/j.catcom.2009.02.015-TiO2supported 0.5wt% noble metal (Pt, Pd, Rh and Ru) catalysts) | Ultrasonic | step_7
Ultrasonic | 30min | participate_time
TiO2supported 0.5wt% noble metal (Pt, Pd, Rh and Ru) catalysts(doi:10.1016/j.catcom.2009.02.015) | metadata(doi:10.1016/j.catcom.2009.02.015) | article metadata
metadata(doi:10.1016/j.catcom.2009.02.015) | doi:10.1016/j.catcom.2009.02.015 | article doi
metadata(doi:10.1016/j.catcom.2009.02.015) | Low-temperature SCR of NO with propylene in excess oxygen over the Pt/TiO2 catalyst | article title
metadata(doi:10.1016/j.catcom.2009.02.015) | Catalysis Communications | publication name
metadata(doi:10.1016/j.catcom.2009.02.015) | 2009-04-25 | Cover Date
TiO2supported 0.5wt% noble metal (Pt, Pd, Rh and Ru) catalysts(doi:10.1016/j.catcom.2009.02.015) | raw_material(doi:10.1016/j.catcom.2009.02.015-TiO2supported 0.5wt% noble metal (Pt, Pd, Rh and Ru) catalysts) | catalyst-raw_material
raw_material(doi:10.1016/j.catcom.2009.02.015-TiO2supported 0.5wt% noble metal (Pt, Pd, Rh and Ru) catalysts) | commercial Degussa P25 | catalyst-raw_material
raw_material(doi:10.1016/j.catcom.2009.02.015-TiO2supported 0.5wt% noble metal (Pt, Pd, Rh and Ru) catalysts) | Pt(NH3)2(NO2)2 | catalyst-raw_material
raw_material(doi:10.1016/j.catcom.2009.02.015-TiO2supported 0.5wt% noble metal (Pt, Pd, Rh and Ru) catalysts) | Pd(O2CCH3)2 | catalyst-raw_material
raw_material(doi:10.1016/j.catcom.2009.02.015-TiO2supported 0.5wt% noble metal (Pt, Pd, Rh and Ru) catalysts) | Na3RhCl6 | catalyst-raw_material
raw_material(doi:10.1016/j.catcom.2009.02.015-TiO2supported 0.5wt% noble metal (Pt, Pd, Rh and Ru) catalysts) | RuCl3 | catalyst-raw_material
TiO2supported 0.5wt% noble metal (Pt, Pd, Rh and Ru) catalysts(doi:10.1016/j.catcom.2009.02.015) | impregnating | catalyst-method
TiO2supported 0.5wt% noble metal (Pt, Pd, Rh and Ru) catalysts(doi:10.1016/j.catcom.2009.02.015) | complete C3H6 conversion | conversion
TiO2supported 0.5wt% noble metal (Pt, Pd, Rh and Ru) catalysts(doi:10.1016/j.catcom.2009.02.015) | 63% NOx reduction | selectivity
TiO2supported 0.5wt% noble metal (Pt, Pd, Rh and Ru) catalysts(doi:10.1016/j.catcom.2009.02.015) | most active catalyst | activity
TiO2supported 0.5wt% noble metal (Pt, Pd, Rh and Ru) catalysts(doi:10.1016/j.catcom.2009.02.015) | 150ppm NO, 150ppm C3H6, 18vol% O2, GHSV 72,000h−1, 140°C | condition
V2O5/ACF catalyst(doi:10.1016/j.catcom.2009.04.003) | step(doi:10.1016/j.catcom.2009.04.003-V2O5/ACF catalyst) | step
step(doi:10.1016/j.catcom.2009.04.003-V2O5/ACF catalyst) | calcined | step_1
calcined | 500°C | participate_temperature
calcined | 8h | participate_time
step(doi:10.1016/j.catcom.2009.04.003-V2O5/ACF catalyst) | dry | step_2
dry | 50°C | participate_temperature
dry | 12h | participate_time
step(doi:10.1016/j.catcom.2009.04.003-V2O5/ACF catalyst) | impregnation | step_3
impregnation | ammonium metavanadate | reagents
impregnation | oxalic acid | reagents
step(doi:10.1016/j.catcom.2009.04.003-V2O5/ACF catalyst) | preoxidation | step_4
preoxidation | 5h | participate_time
V2O5/ACF catalyst(doi:10.1016/j.catcom.2009.04.003) | metadata(doi:10.1016/j.catcom.2009.04.003) | article metadata
metadata(doi:10.1016/j.catcom.2009.04.003) | doi:10.1016/j.catcom.2009.04.003 | article doi
metadata(doi:10.1016/j.catcom.2009.04.003) | Effect of SO2 on V2O5/ACF catalysts for NO reduction with NH3 at low temperature | article title
metadata(doi:10.1016/j.catcom.2009.04.003) | Catalysis Communications | publication name
metadata(doi:10.1016/j.catcom.2009.04.003) | 2009-06-10 | Cover Date
V2O5/ACF catalyst(doi:10.1016/j.catcom.2009.04.003) | raw_material(doi:10.1016/j.catcom.2009.04.003-V2O5/ACF catalyst) | catalyst-raw_material
raw_material(doi:10.1016/j.catcom.2009.04.003-V2O5/ACF catalyst) | cellulose activated carbon fiber (ACF) | catalyst-raw_material
raw_material(doi:10.1016/j.catcom.2009.04.003-V2O5/ACF catalyst) | ammonium metavanadate | catalyst-raw_material
raw_material(doi:10.1016/j.catcom.2009.04.003-V2O5/ACF catalyst) | oxalic acid | catalyst-raw_material
V2O5/ACF catalyst(doi:10.1016/j.catcom.2009.04.003) | pore volume impregnation | catalyst-method
CeO2/Al2O3/ATS catalysts(doi:10.1016/j.catcom.2009.08.001) | step(doi:10.1016/j.catcom.2009.08.001-CeO2/Al2O3/ATS catalysts) | step
step(doi:10.1016/j.catcom.2009.08.001-CeO2/Al2O3/ATS catalysts) | calcined | step_1
calcined | 500°C | participate_temperature
calcined | 2h | participate_time
step(doi:10.1016/j.catcom.2009.08.001-CeO2/Al2O3/ATS catalysts) | calcined2 | step_2
calcined2 | 500°C | participate_temperature
calcined2 | 2h | participate_time
step(doi:10.1016/j.catcom.2009.08.001-CeO2/Al2O3/ATS catalysts) | calcined3 | step_3
calcined3 | 500°C | participate_temperature
calcined3 | 2h | participate_time
step(doi:10.1016/j.catcom.2009.08.001-CeO2/Al2O3/ATS catalysts) | decomposition | step_4
decomposition | Ce(NO3)3solution | reagents
decomposition | boehmite sol | reagents
step(doi:10.1016/j.catcom.2009.08.001-CeO2/Al2O3/ATS catalysts) | dry | step_5
dry | 105°C | participate_temperature
dry | 12h | participate_time
step(doi:10.1016/j.catcom.2009.08.001-CeO2/Al2O3/ATS catalysts) | impregnate | step_6
impregnate | activated ATS ceramics | reagents
impregnate | boehmite | reagents
impregnate | aqueous solution of cerium nitrate | reagents
CeO2/Al2O3/ATS catalysts(doi:10.1016/j.catcom.2009.08.001) | metadata(doi:10.1016/j.catcom.2009.08.001) | article metadata
metadata(doi:10.1016/j.catcom.2009.08.001) | doi:10.1016/j.catcom.2009.08.001 | article doi
metadata(doi:10.1016/j.catcom.2009.08.001) | A novel catalyst of CeO2/Al2O3 for selective catalytic reduction of NO by NH3 | article title
metadata(doi:10.1016/j.catcom.2009.08.001) | Catalysis Communications | publication name
metadata(doi:10.1016/j.catcom.2009.08.001) | 2009-10-10 | Cover Date
CeO2/Al2O3/ATS catalysts(doi:10.1016/j.catcom.2009.08.001) | raw_material(doi:10.1016/j.catcom.2009.08.001-CeO2/Al2O3/ATS catalysts) | catalyst-raw_material
raw_material(doi:10.1016/j.catcom.2009.08.001-CeO2/Al2O3/ATS catalysts) | activated ATS ceramics | catalyst-raw_material
raw_material(doi:10.1016/j.catcom.2009.08.001-CeO2/Al2O3/ATS catalysts) | boehmite | catalyst-raw_material
raw_material(doi:10.1016/j.catcom.2009.08.001-CeO2/Al2O3/ATS catalysts) | cerium nitrate | catalyst-raw_material
CeO2/Al2O3/ATS catalysts(doi:10.1016/j.catcom.2009.08.001) | fractional impregnation method | catalyst-method
Cr/Ce-y(doi:10.1016/j.catcom.2010.03.002) | step(doi:10.1016/j.catcom.2010.03.002-Cr/Ce-y) | step
step(doi:10.1016/j.catcom.2010.03.002-Cr/Ce-y) | calcined | step_1
calcined | 450°C | participate_temperature
calcined | 4h | participate_time
step(doi:10.1016/j.catcom.2010.03.002-Cr/Ce-y) | dissolve | step_2
dissolve | Cr(NO3)3 | reagents
dissolve | Ce(NO3)3 | reagents
dissolve | methanol | reagents
step(doi:10.1016/j.catcom.2010.03.002-Cr/Ce-y) | dry1 | step_3
dry1 | 100°C | participate_temperature
dry1 | 8h | participate_time
step(doi:10.1016/j.catcom.2010.03.002-Cr/Ce-y) | dry2 | step_4
dry2 | 100°C | participate_temperature
dry2 | 8h | participate_time
step(doi:10.1016/j.catcom.2010.03.002-Cr/Ce-y) | mix | step_5
mix | porous silica sphere | participate
step(doi:10.1016/j.catcom.2010.03.002-Cr/Ce-y) | shake | step_6
shake | 70°C | participate_temperature
Cr/Ce-y(doi:10.1016/j.catcom.2010.03.002) | metadata(doi:10.1016/j.catcom.2010.03.002) | article metadata
metadata(doi:10.1016/j.catcom.2010.03.002) | doi:10.1016/j.catcom.2010.03.002 | article doi
metadata(doi:10.1016/j.catcom.2010.03.002) | CrOx–CeO2 binary oxide as a superior catalyst for NO reduction with NH3 at low temperature in presence of CO | article title
metadata(doi:10.1016/j.catcom.2010.03.002) | Catalysis Communications | publication name
metadata(doi:10.1016/j.catcom.2010.03.002) | 2010-04-30 | Cover Date
Cr/Ce-y(doi:10.1016/j.catcom.2010.03.002) | raw_material(doi:10.1016/j.catcom.2010.03.002-Cr/Ce-y) | catalyst-raw_material
raw_material(doi:10.1016/j.catcom.2010.03.002-Cr/Ce-y) | Cr(NO3)3 | catalyst-raw_material
raw_material(doi:10.1016/j.catcom.2010.03.002-Cr/Ce-y) | Ce(NO3)3 | catalyst-raw_material
raw_material(doi:10.1016/j.catcom.2010.03.002-Cr/Ce-y) | porous silica sphere | catalyst-raw_material
Cr/Ce-y(doi:10.1016/j.catcom.2010.03.002) | dissolving | catalyst-method
Cr/Ce-y(doi:10.1016/j.catcom.2010.03.002) | high NOx conversion (98%) | conversion
Cr/Ce-y(doi:10.1016/j.catcom.2010.03.002) | Cr/Ce molar ratio (25/75) at 150°C (W/F=0.25gs/cm3) | condition
Cr/Ce-y(doi:10.1016/j.catcom.2010.09.029) | raw_material(doi:10.1016/j.catcom.2010.09.029-Cr/Ce-y) | catalyst-raw_material
raw_material(doi:10.1016/j.catcom.2010.09.029-Cr/Ce-y) | Cr(NO3)3 | catalyst-raw_material
raw_material(doi:10.1016/j.catcom.2010.09.029-Cr/Ce-y) | Ce(NO3)3 | catalyst-raw_material
raw_material(doi:10.1016/j.catcom.2010.09.029-Cr/Ce-y) | porous silica sphere | catalyst-raw_material
Cr/Ce-y(doi:10.1016/j.catcom.2010.09.029) | dissolving | catalyst-method
CeO2sample(doi:10.1016/j.catcom.2010.10.003) | step(doi:10.1016/j.catcom.2010.10.003-CeO2sample) | step
step(doi:10.1016/j.catcom.2010.10.003-CeO2sample) | decompose | step_1
decompose | Ce(NO3)3.6H2O | participate
decompose | 550°C | participate_temperature
decompose | 4h | participate_time
step(doi:10.1016/j.catcom.2010.10.003-CeO2sample) | treat | step_2
treat | N2containing 3vol.% O2 | reagents
treat | 300ppm SO2 | reagents
treat | 300°C | participate_temperature
treat | 1h | participate_time
CeO2sample(doi:10.1016/j.catcom.2010.10.003) | metadata(doi:10.1016/j.catcom.2010.10.003) | article metadata
metadata(doi:10.1016/j.catcom.2010.10.003) | doi:10.1016/j.catcom.2010.10.003 | article doi
metadata(doi:10.1016/j.catcom.2010.10.003) | The enhanced performance of ceria with surface sulfation for selective catalytic reduction of NO by NH3 | article title
metadata(doi:10.1016/j.catcom.2010.10.003) | Catalysis Communications | publication name
metadata(doi:10.1016/j.catcom.2010.10.003) | 2010-12-15 | Cover Date
CeO2sample(doi:10.1016/j.catcom.2010.10.003) | Ce(NO3)3.6H2O | catalyst-raw_material
CeO2sample(doi:10.1016/j.catcom.2010.10.003) | thermal decomposition | catalyst-method
La2−xAxBxNi1−xO4(doi:10.1016/j.catcom.2011.01.023) | step(doi:10.1016/j.catcom.2011.01.023-La2−xAxBxNi1−xO4) | step
step(doi:10.1016/j.catcom.2011.01.023-La2−xAxBxNi1−xO4) | add | step_1
add | metal nitrates | reagents
add | Citric acid | reagents
step(doi:10.1016/j.catcom.2011.01.023-La2−xAxBxNi1−xO4) | calcined | step_2
calcined | 1000-1200°C | participate_temperature
calcined | 4h | participate_time
step(doi:10.1016/j.catcom.2011.01.023-La2−xAxBxNi1−xO4) | decomposition | step_3
decomposition | 450°C | participate_temperature
decomposition | 2h | participate_time
step(doi:10.1016/j.catcom.2011.01.023-La2−xAxBxNi1−xO4) | dry | step_4
dry | 70°C | participate_temperature
dry | 8h | participate_time
step(doi:10.1016/j.catcom.2011.01.023-La2−xAxBxNi1−xO4) | heat | step_5
La2−xAxBxNi1−xO4(doi:10.1016/j.catcom.2011.01.023) | metadata(doi:10.1016/j.catcom.2011.01.023) | article metadata
metadata(doi:10.1016/j.catcom.2011.01.023) | doi:10.1016/j.catcom.2011.01.023 | article doi
metadata(doi:10.1016/j.catcom.2011.01.023) | Simultaneous catalytic removal of NOx and diesel soot particulates over La2−xAxNi1−yByO4 perovskite-type oxides | article title
metadata(doi:10.1016/j.catcom.2011.01.023) | Catalysis Communications | publication name
metadata(doi:10.1016/j.catcom.2011.01.023) | 2011-04-30 | Cover Date
La2−xAxBxNi1−xO4(doi:10.1016/j.catcom.2011.01.023) | raw_material(doi:10.1016/j.catcom.2011.01.023-La2−xAxBxNi1−xO4) | catalyst-raw_material
raw_material(doi:10.1016/j.catcom.2011.01.023-La2−xAxBxNi1−xO4) | metal nitrates | catalyst-raw_material
raw_material(doi:10.1016/j.catcom.2011.01.023-La2−xAxBxNi1−xO4) | Citric acid | catalyst-raw_material
La2−xAxBxNi1−xO4(doi:10.1016/j.catcom.2011.01.023) | citric acid complexation | catalyst-method
La2−xAxBxNi1−xO4(doi:10.1016/j.catcom.2011.01.023) | They have low N2 conversion temperature | conversion
La2−xAxBxNi1−xO4(doi:10.1016/j.catcom.2011.01.023) | high N2 yield | selectivity
La2−xAxBxNi1−xO4(doi:10.1016/j.catcom.2011.01.023) | removal of NOx and diesel soot particulates | activity
titanium nanotubes(doi:10.1016/j.catcom.2011.03.005) | step(doi:10.1016/j.catcom.2011.03.005-titanium nanotubes) | step
step(doi:10.1016/j.catcom.2011.03.005-titanium nanotubes) | calcined | step_1
calcined | 450°C | participate_temperature
calcined | 3h | participate_time
step(doi:10.1016/j.catcom.2011.03.005-titanium nanotubes) | dry | step_2
dry | 80°C | participate_temperature
dry | 18h | participate_time
step(doi:10.1016/j.catcom.2011.03.005-titanium nanotubes) | dry2 | step_3
dry2 | 80°C | participate_temperature
dry2 | 18h | participate_time
step(doi:10.1016/j.catcom.2011.03.005-titanium nanotubes) | filtrated | step_4
step(doi:10.1016/j.catcom.2011.03.005-titanium nanotubes) | hydrothermaltreatment | step_5
hydrothermaltreatment | P25 TiO2 | reagents
hydrothermaltreatment | 10N NaOH solution | reagents
hydrothermaltreatment | 150°C | participate_temperature
hydrothermaltreatment | 24h | participate_time
step(doi:10.1016/j.catcom.2011.03.005-titanium nanotubes) | impregnate | step_6
impregnate | cerium nitrate solution | reagents
impregnate | titanium support | reagents
step(doi:10.1016/j.catcom.2011.03.005-titanium nanotubes) | stir | step_7
stir | 6h | participate_time
step(doi:10.1016/j.catcom.2011.03.005-titanium nanotubes) | wash1 | step_8
wash1 | 0.1N HCl solution | participate
step(doi:10.1016/j.catcom.2011.03.005-titanium nanotubes) | wash2 | step_9
wash2 | distilled water | participate
titanium nanotubes(doi:10.1016/j.catcom.2011.03.005) | metadata(doi:10.1016/j.catcom.2011.03.005) | article metadata
metadata(doi:10.1016/j.catcom.2011.03.005) | doi:10.1016/j.catcom.2011.03.005 | article doi
metadata(doi:10.1016/j.catcom.2011.03.005) | Enhanced catalytic activity for selective catalytic reduction of NO over titanium nanotube-confined CeO2 catalyst | article title
metadata(doi:10.1016/j.catcom.2011.03.005) | Catalysis Communications | publication name
metadata(doi:10.1016/j.catcom.2011.03.005) | 2011-06-10 | Cover Date
titanium nanotubes(doi:10.1016/j.catcom.2011.03.005) | raw_material(doi:10.1016/j.catcom.2011.03.005-titanium nanotubes) | catalyst-raw_material
raw_material(doi:10.1016/j.catcom.2011.03.005-titanium nanotubes) | P25 TiO2 | catalyst-raw_material
raw_material(doi:10.1016/j.catcom.2011.03.005-titanium nanotubes) | Ce(NO3)3 | catalyst-raw_material
titanium nanotubes(doi:10.1016/j.catcom.2011.03.005) | hydrothermal treatment | catalyst-method
titanium nanotubes(doi:10.1016/j.catcom.2011.03.005) | NO conversion exceeded 95% | conversion
titanium nanotubes(doi:10.1016/j.catcom.2011.03.005) | Significantly improved redox potential | activity
titanium nanotubes(doi:10.1016/j.catcom.2011.03.005) | Reaction temperature of 270–500 ºC | condition
x% Co/TiO2(doi:10.1016/j.catcom.2011.04.017) | step(doi:10.1016/j.catcom.2011.04.017-x% Co/TiO2) | step
step(doi:10.1016/j.catcom.2011.04.017-x% Co/TiO2) | mix | step_1
mix | butyl titanate | reagents
mix | ethanol | reagents
mix | water | reagents
mix | acetic acid | reagents
x% Co/TiO2(doi:10.1016/j.catcom.2011.04.017) | metadata(doi:10.1016/j.catcom.2011.04.017) | article metadata
metadata(doi:10.1016/j.catcom.2011.04.017) | doi:10.1016/j.catcom.2011.04.017 | article doi
metadata(doi:10.1016/j.catcom.2011.04.017) | Catalytic oxidation of gas-phase mercury over Co/TiO2 catalysts prepared by sol–gel method | article title
metadata(doi:10.1016/j.catcom.2011.04.017) | Catalysis Communications | publication name
metadata(doi:10.1016/j.catcom.2011.04.017) | 2011-08-15 | Cover Date
x% Co/TiO2(doi:10.1016/j.catcom.2011.04.017) | raw_material(doi:10.1016/j.catcom.2011.04.017-x% Co/TiO2) | catalyst-raw_material
raw_material(doi:10.1016/j.catcom.2011.04.017-x% Co/TiO2) | butyl titanate | catalyst-raw_material
raw_material(doi:10.1016/j.catcom.2011.04.017-x% Co/TiO2) | ethanol | catalyst-raw_material
raw_material(doi:10.1016/j.catcom.2011.04.017-x% Co/TiO2) | water | catalyst-raw_material
raw_material(doi:10.1016/j.catcom.2011.04.017-x% Co/TiO2) | acetic acid | catalyst-raw_material
raw_material(doi:10.1016/j.catcom.2011.04.017-x% Co/TiO2) | cobalt nitrate | catalyst-raw_material
x% Co/TiO2(doi:10.1016/j.catcom.2011.04.017) | sol–gel methods | catalyst-method
Mn–Ce–OX/TiO2–AC(doi:10.1016/j.catcom.2011.05.011) | step(doi:10.1016/j.catcom.2011.05.011-Mn–Ce–OX/TiO2–AC) | step
step(doi:10.1016/j.catcom.2011.05.011-Mn–Ce–OX/TiO2–AC) | add1 | step_1
add1 | active carbon (AC) | reagents
add1 | purified CNTs | reagents
add1 | ethanol | reagents
step(doi:10.1016/j.catcom.2011.05.011-Mn–Ce–OX/TiO2–AC) | add2 | step_2
add2 | two halves of titanium tetraisopropoxide (TTIP) | participate
step(doi:10.1016/j.catcom.2011.05.011-Mn–Ce–OX/TiO2–AC) | add3 | step_3
add3 | above solutions | participate
step(doi:10.1016/j.catcom.2011.05.011-Mn–Ce–OX/TiO2–AC) | age | step_4
age | ambient | participate_temperature
age | until sols were formed | participate_time
step(doi:10.1016/j.catcom.2011.05.011-Mn–Ce–OX/TiO2–AC) | calcined | step_5
calcined | 500℃ | participate_temperature
calcined | 1.5h | participate_time
step(doi:10.1016/j.catcom.2011.05.011-Mn–Ce–OX/TiO2–AC) | dissolve | step_6
dissolve | two halves of cerium nitrate | reagents
dissolve | manganese acetate | reagents
dissolve | acetic acid | reagents
dissolve | distilled water | reagents
step(doi:10.1016/j.catcom.2011.05.011-Mn–Ce–OX/TiO2–AC) | dry | step_7
dry | 80℃ | participate_temperature
step(doi:10.1016/j.catcom.2011.05.011-Mn–Ce–OX/TiO2–AC) | sonicate1 | step_8
sonicate1 | 15min | participate_time
step(doi:10.1016/j.catcom.2011.05.011-Mn–Ce–OX/TiO2–AC) | sonicate2 | step_9
sonicate2 | 30min | participate_time
step(doi:10.1016/j.catcom.2011.05.011-Mn–Ce–OX/TiO2–AC) | sonicate3 | step_10
Mn–Ce–OX/TiO2–AC(doi:10.1016/j.catcom.2011.05.011) | metadata(doi:10.1016/j.catcom.2011.05.011) | article metadata
metadata(doi:10.1016/j.catcom.2011.05.011) | doi:10.1016/j.catcom.2011.05.011 | article doi
metadata(doi:10.1016/j.catcom.2011.05.011) | Selective catalytic reduction of NOX with ammonia over Mn–Ce–OX/TiO2-carbon nanotube composites | article title
metadata(doi:10.1016/j.catcom.2011.05.011) | Catalysis Communications | publication name
metadata(doi:10.1016/j.catcom.2011.05.011) | 2011-08-15 | Cover Date
Mn–Ce–OX/TiO2-CNTs(doi:10.1016/j.catcom.2011.05.011) | step(doi:10.1016/j.catcom.2011.05.011-Mn–Ce–OX/TiO2-CNTs) | step
step(doi:10.1016/j.catcom.2011.05.011-Mn–Ce–OX/TiO2-CNTs) | add | step_1
add | titanium tetraisopropoxide (TTIP) | reagents
add | cerium nitrate | reagents
add | lanthanum acetate | reagents
add | stearic acid | reagents
step(doi:10.1016/j.catcom.2011.05.011-Mn–Ce–OX/TiO2-CNTs) | add2 | step_2
add2 | above solutions | participate
step(doi:10.1016/j.catcom.2011.05.011-Mn–Ce–OX/TiO2-CNTs) | age | step_3
age | ambient | participate_temperature
age | until sols were formed | participate_time
step(doi:10.1016/j.catcom.2011.05.011-Mn–Ce–OX/TiO2-CNTs) | calcined | step_4
calcined | 500℃ | participate_temperature
calcined | 1.5h | participate_time
step(doi:10.1016/j.catcom.2011.05.011-Mn–Ce–OX/TiO2-CNTs) | dissolve | step_5
dissolve | cerium nitrate | reagents
dissolve | manganese acetate | reagents
dissolve | acetic acid | reagents
dissolve | distilled water | reagents
step(doi:10.1016/j.catcom.2011.05.011-Mn–Ce–OX/TiO2-CNTs) | dry | step_6
dry | 80℃ | participate_temperature
step(doi:10.1016/j.catcom.2011.05.011-Mn–Ce–OX/TiO2-CNTs) | sonicate | step_7
Mn–Ce–OX/TiO2-CNTs(doi:10.1016/j.catcom.2011.05.011) | metadata(doi:10.1016/j.catcom.2011.05.011) | article metadata
metadata(doi:10.1016/j.catcom.2011.05.011) | doi:10.1016/j.catcom.2011.05.011 | article doi
metadata(doi:10.1016/j.catcom.2011.05.011) | Selective catalytic reduction of NOX with ammonia over Mn–Ce–OX/TiO2-carbon nanotube composites | article title
metadata(doi:10.1016/j.catcom.2011.05.011) | Catalysis Communications | publication name
metadata(doi:10.1016/j.catcom.2011.05.011) | 2011-08-15 | Cover Date
Mn–Ce–OX/TiO2(doi:10.1016/j.catcom.2011.05.011) | step(doi:10.1016/j.catcom.2011.05.011-Mn–Ce–OX/TiO2) | step
step(doi:10.1016/j.catcom.2011.05.011-Mn–Ce–OX/TiO2) | add | step_1
add | titanium tetraisopoxide (TTIP) | reagents
add | cerium nitrate | reagents
add | manganese acetate | reagents
add | acetic acid | reagents
step(doi:10.1016/j.catcom.2011.05.011-Mn–Ce–OX/TiO2) | add2 | step_2
add2 | above solutions | participate
step(doi:10.1016/j.catcom.2011.05.011-Mn–Ce–OX/TiO2) | age | step_3
age | ambient | participate_temperature
age | until sols were formed | participate_time
step(doi:10.1016/j.catcom.2011.05.011-Mn–Ce–OX/TiO2) | calcined | step_4
calcined | 500℃ | participate_temperature
calcined | 1.5h | participate_time
step(doi:10.1016/j.catcom.2011.05.011-Mn–Ce–OX/TiO2) | dissolve | step_5
dissolve | cerium nitrate | reagents
dissolve | manganese acetate | reagents
dissolve | acetic acid | reagents
dissolve | distilled water | reagents
step(doi:10.1016/j.catcom.2011.05.011-Mn–Ce–OX/TiO2) | dry | step_6
dry | 80℃ | participate_temperature
step(doi:10.1016/j.catcom.2011.05.011-Mn–Ce–OX/TiO2) | sonicate | step_7
Mn–Ce–OX/TiO2(doi:10.1016/j.catcom.2011.05.011) | metadata(doi:10.1016/j.catcom.2011.05.011) | article metadata
metadata(doi:10.1016/j.catcom.2011.05.011) | doi:10.1016/j.catcom.2011.05.011 | article doi
metadata(doi:10.1016/j.catcom.2011.05.011) | Selective catalytic reduction of NOX with ammonia over Mn–Ce–OX/TiO2-carbon nanotube composites | article title
metadata(doi:10.1016/j.catcom.2011.05.011) | Catalysis Communications | publication name
metadata(doi:10.1016/j.catcom.2011.05.011) | 2011-08-15 | Cover Date
Mn–Ce–OX/TiO2(doi:10.1016/j.catcom.2011.05.011) | raw_material(doi:10.1016/j.catcom.2011.05.011-Mn–Ce–OX/TiO2) | catalyst-raw_material
raw_material(doi:10.1016/j.catcom.2011.05.011-Mn–Ce–OX/TiO2) | titanium tetraisopropoxide (TTIP) | catalyst-raw_material
raw_material(doi:10.1016/j.catcom.2011.05.011-Mn–Ce–OX/TiO2) | cerium nitrate | catalyst-raw_material
raw_material(doi:10.1016/j.catcom.2011.05.011-Mn–Ce–OX/TiO2) | manganese acetate | catalyst-raw_material
Mn–Ce–OX/TiO2(doi:10.1016/j.catcom.2011.05.011) | sonication | catalyst-method
xCe/Sup(doi:10.1016/j.catcom.2011.07.005) | step(doi:10.1016/j.catcom.2011.07.005-xCe/Sup) | step
step(doi:10.1016/j.catcom.2011.07.005-xCe/Sup) | calcined | step_1
calcined | 250, 350 or 450 | participate_temperature
calcined | 2h | participate_time
step(doi:10.1016/j.catcom.2011.07.005-xCe/Sup) | dry | step_2
dry | 80°C | participate_temperature
dry | 18h | participate_time
step(doi:10.1016/j.catcom.2011.07.005-xCe/Sup) | impregnate | step_3
impregnate | the supports | reagents
impregnate | cerous nitrate solution | reagents
step(doi:10.1016/j.catcom.2011.07.005-xCe/Sup) | stir | step_4
stir | 6h | participate_time
xCe/Sup(doi:10.1016/j.catcom.2011.07.005) | metadata(doi:10.1016/j.catcom.2011.07.005) | article metadata
metadata(doi:10.1016/j.catcom.2011.07.005) | doi:10.1016/j.catcom.2011.07.005 | article doi
metadata(doi:10.1016/j.catcom.2011.07.005) | Selective catalytic reduction of NO over carbon nanotubes supported CeO2 | article title
metadata(doi:10.1016/j.catcom.2011.07.005) | Catalysis Communications | publication name
metadata(doi:10.1016/j.catcom.2011.07.005) | 2011-10-25 | Cover Date
Pure CeO2(doi:10.1016/j.catcom.2011.07.005) | step(doi:10.1016/j.catcom.2011.07.005-Pure CeO2) | step
step(doi:10.1016/j.catcom.2011.07.005-Pure CeO2) | calcined | step_1
calcined | 450°C | participate_temperature
calcined | 3h | participate_time
Pure CeO2(doi:10.1016/j.catcom.2011.07.005) | metadata(doi:10.1016/j.catcom.2011.07.005) | article metadata
metadata(doi:10.1016/j.catcom.2011.07.005) | doi:10.1016/j.catcom.2011.07.005 | article doi
metadata(doi:10.1016/j.catcom.2011.07.005) | Selective catalytic reduction of NO over carbon nanotubes supported CeO2 | article title
metadata(doi:10.1016/j.catcom.2011.07.005) | Catalysis Communications | publication name
metadata(doi:10.1016/j.catcom.2011.07.005) | 2011-10-25 | Cover Date
Pure CeO2(doi:10.1016/j.catcom.2011.07.005) | cerous nitrate | catalyst-raw_material
Pure CeO2(doi:10.1016/j.catcom.2011.07.005) | Direct calcination | catalyst-method
xCe/Sup(doi:10.1016/j.catcom.2011.07.005) | Ce/C molar ratio 0.003 and calcination temperature 350°C led to best NO conversion | conversion
xCe/Sup(doi:10.1016/j.catcom.2011.07.005) | The above catalyst showed the highest surface area and the best redox activity | activity
xCe/Sup(doi:10.1016/j.catcom.2011.07.005) | Ce/C molar ratio 0.003 and calcination temperature 350°C | condition
MnOx–CeO2(MC) compound oxide catalyst(doi:10.1016/j.catcom.2011.08.036) | step(doi:10.1016/j.catcom.2011.08.036-MnOx–CeO2(MC) compound oxide catalyst) | step
step(doi:10.1016/j.catcom.2011.08.036-MnOx–CeO2(MC) compound oxide catalyst) | age | step_1
age | 5h | participate_time
step(doi:10.1016/j.catcom.2011.08.036-MnOx–CeO2(MC) compound oxide catalyst) | calcined | step_2
calcined | 550°C | participate_temperature
calcined | 4h | participate_time
step(doi:10.1016/j.catcom.2011.08.036-MnOx–CeO2(MC) compound oxide catalyst) | dissolve | step_3
dissolve | Ce(NO3)3·6H2O | reagents
dissolve | Mn(NO3)2 | reagents
step(doi:10.1016/j.catcom.2011.08.036-MnOx–CeO2(MC) compound oxide catalyst) | dry | step_4
dry | 110°C | participate_temperature
dry | overnight | participate_time
step(doi:10.1016/j.catcom.2011.08.036-MnOx–CeO2(MC) compound oxide catalyst) | filter | step_5
step(doi:10.1016/j.catcom.2011.08.036-MnOx–CeO2(MC) compound oxide catalyst) | precipitate | step_6
precipitate | excessive mixture solution of ammonia and (NH4)2CO3 | participate
step(doi:10.1016/j.catcom.2011.08.036-MnOx–CeO2(MC) compound oxide catalyst) | stir | step_7
step(doi:10.1016/j.catcom.2011.08.036-MnOx–CeO2(MC) compound oxide catalyst) | wash | step_8
MnOx–CeO2(MC) compound oxide catalyst(doi:10.1016/j.catcom.2011.08.036) | metadata(doi:10.1016/j.catcom.2011.08.036) | article metadata
metadata(doi:10.1016/j.catcom.2011.08.036) | doi:10.1016/j.catcom.2011.08.036 | article doi
metadata(doi:10.1016/j.catcom.2011.08.036) | Novel promoting effects of tungsten on the selective catalytic reduction of NO by NH3 over MnO x –CeO2 monolith catalyst | article title
metadata(doi:10.1016/j.catcom.2011.08.036) | Catalysis Communications | publication name
metadata(doi:10.1016/j.catcom.2011.08.036) | 2011-11-30 | Cover Date
tungsten promoted MnOx–CeO2catalysts(doi:10.1016/j.catcom.2011.08.036) | step(doi:10.1016/j.catcom.2011.08.036-tungsten promoted MnOx–CeO2catalysts) | step
step(doi:10.1016/j.catcom.2011.08.036-tungsten promoted MnOx–CeO2catalysts) | calcined | step_1
calcined | 550°C | participate_temperature
calcined | 4h | participate_time
step(doi:10.1016/j.catcom.2011.08.036-tungsten promoted MnOx–CeO2catalysts) | dry | step_2
dry | 110°C | participate_temperature
dry | overnight | participate_time
step(doi:10.1016/j.catcom.2011.08.036-tungsten promoted MnOx–CeO2catalysts) | impregnate | step_3
impregnate | MnOx–CeO2powder | reagents
impregnate | (NH4)6H2W12O40·xH2O | reagents
tungsten promoted MnOx–CeO2catalysts(doi:10.1016/j.catcom.2011.08.036) | metadata(doi:10.1016/j.catcom.2011.08.036) | article metadata
metadata(doi:10.1016/j.catcom.2011.08.036) | doi:10.1016/j.catcom.2011.08.036 | article doi
metadata(doi:10.1016/j.catcom.2011.08.036) | Novel promoting effects of tungsten on the selective catalytic reduction of NO by NH3 over MnO x –CeO2 monolith catalyst | article title
metadata(doi:10.1016/j.catcom.2011.08.036) | Catalysis Communications | publication name
metadata(doi:10.1016/j.catcom.2011.08.036) | 2011-11-30 | Cover Date
tungsten promoted MnOx–CeO2catalysts(doi:10.1016/j.catcom.2011.08.036) | raw_material(doi:10.1016/j.catcom.2011.08.036-tungsten promoted MnOx–CeO2catalysts) | catalyst-raw_material
raw_material(doi:10.1016/j.catcom.2011.08.036-tungsten promoted MnOx–CeO2catalysts) | MnOx–CeO2powder | catalyst-raw_material
raw_material(doi:10.1016/j.catcom.2011.08.036-tungsten promoted MnOx–CeO2catalysts) | (NH4)6H2W12O40·xH2O | catalyst-raw_material
tungsten promoted MnOx–CeO2catalysts(doi:10.1016/j.catcom.2011.08.036) | impregnation | catalyst-method
MnOx–CeO2(MC) compound oxide catalyst(doi:10.1016/j.catcom.2011.08.036) | better than V-based catalyst | conversion
MnOx–CeO2(MC) compound oxide catalyst(doi:10.1016/j.catcom.2011.08.036) | improved | activity
CeW catalyst; MnCeW catalyst; MnW catalyst(doi:10.1016/j.catcom.2011.12.034) | step(doi:10.1016/j.catcom.2011.12.034-CeW catalyst; MnCeW catalyst; MnW catalyst) | step
step(doi:10.1016/j.catcom.2011.12.034-CeW catalyst; MnCeW catalyst; MnW catalyst) | add | step_1
add | excess NaOH solution | participate
step(doi:10.1016/j.catcom.2011.12.034-CeW catalyst; MnCeW catalyst; MnW catalyst) | calcine | step_2
calcine | 500°C | participate_temperature
calcine | 5h | participate_time
step(doi:10.1016/j.catcom.2011.12.034-CeW catalyst; MnCeW catalyst; MnW catalyst) | collect | step_3
step(doi:10.1016/j.catcom.2011.12.034-CeW catalyst; MnCeW catalyst; MnW catalyst) | crush | step_4
step(doi:10.1016/j.catcom.2011.12.034-CeW catalyst; MnCeW catalyst; MnW catalyst) | dissolve1 | step_5
dissolve1 | cerium nitrate | reagents
dissolve1 | manganese nitrate | reagents
dissolve1 | ammonium paratungstate | reagents
dissolve1 | oxalic acid solution | reagents
step(doi:10.1016/j.catcom.2011.12.034-CeW catalyst; MnCeW catalyst; MnW catalyst) | dry | step_6
dry | 120°C | participate_temperature
dry | 12h | participate_time
step(doi:10.1016/j.catcom.2011.12.034-CeW catalyst; MnCeW catalyst; MnW catalyst) | sieve | step_7
step(doi:10.1016/j.catcom.2011.12.034-CeW catalyst; MnCeW catalyst; MnW catalyst) | stir | step_8
step(doi:10.1016/j.catcom.2011.12.034-CeW catalyst; MnCeW catalyst; MnW catalyst) | wash | step_9
wash | distilled water | participate
CeW catalyst; MnCeW catalyst; MnW catalyst(doi:10.1016/j.catcom.2011.12.034) | metadata(doi:10.1016/j.catcom.2011.12.034) | article metadata
metadata(doi:10.1016/j.catcom.2011.12.034) | doi:10.1016/j.catcom.2011.12.034 | article doi
metadata(doi:10.1016/j.catcom.2011.12.034) | Manganese doped CeO2–WO3 catalysts for the selective catalytic reduction of NO x with NH3: An experimental and theoretical study | article title
metadata(doi:10.1016/j.catcom.2011.12.034) | Catalysis Communications | publication name
metadata(doi:10.1016/j.catcom.2011.12.034) | 2012-03-31 | Cover Date
CeW catalyst; MnCeW catalyst; MnW catalyst(doi:10.1016/j.catcom.2011.12.034) | raw_material(doi:10.1016/j.catcom.2011.12.034-CeW catalyst; MnCeW catalyst; MnW catalyst) | catalyst-raw_material
raw_material(doi:10.1016/j.catcom.2011.12.034-CeW catalyst; MnCeW catalyst; MnW catalyst) | cerium nitrate | catalyst-raw_material
raw_material(doi:10.1016/j.catcom.2011.12.034-CeW catalyst; MnCeW catalyst; MnW catalyst) | manganese nitrate | catalyst-raw_material
raw_material(doi:10.1016/j.catcom.2011.12.034-CeW catalyst; MnCeW catalyst; MnW catalyst) | ammonium paratungstate | catalyst-raw_material
CeW catalyst; MnCeW catalyst; MnW catalyst(doi:10.1016/j.catcom.2011.12.034) | co-precipitation | catalyst-method
CeW catalyst; MnCeW catalyst; MnW catalyst(doi:10.1016/j.catcom.2011.12.034) | More NOx conversion below 200°C | conversion
CeW catalyst; MnCeW catalyst; MnW catalyst(doi:10.1016/j.catcom.2011.12.034) | Below 200°C | condition
Y-doped MnOX/TiO2(doi:10.1016/j.catcom.2012.03.026) | metadata(doi:10.1016/j.catcom.2012.03.026) | article metadata
metadata(doi:10.1016/j.catcom.2012.03.026) | doi:10.1016/j.catcom.2012.03.026 | article doi
metadata(doi:10.1016/j.catcom.2012.03.026) | Effect of Y doping on oxygen vacancies of TiO2 supported MnOX for selective catalytic reduction of NO with NH3 at low temperature | article title
metadata(doi:10.1016/j.catcom.2012.03.026) | Catalysis Communications | publication name
metadata(doi:10.1016/j.catcom.2012.03.026) | 2012-08-05 | Cover Date
Y-doped MnOX/TiO2(doi:10.1016/j.catcom.2012.03.026) | raw_material(doi:10.1016/j.catcom.2012.03.026-Y-doped MnOX/TiO2) | catalyst-raw_material
raw_material(doi:10.1016/j.catcom.2012.03.026-Y-doped MnOX/TiO2) | cerium nitrate | catalyst-raw_material
raw_material(doi:10.1016/j.catcom.2012.03.026-Y-doped MnOX/TiO2) | manganese nitrate | catalyst-raw_material
raw_material(doi:10.1016/j.catcom.2012.03.026-Y-doped MnOX/TiO2) | ammonium paratungstate | catalyst-raw_material
Y-doped MnOX/TiO2(doi:10.1016/j.catcom.2012.03.026) | co-precipitation | catalyst-method
Titanate nanoparticle (NP)(doi:10.1016/j.catcom.2012.05.019) | metadata(doi:10.1016/j.catcom.2012.05.019) | article metadata
metadata(doi:10.1016/j.catcom.2012.05.019) | doi:10.1016/j.catcom.2012.05.019 | article doi
metadata(doi:10.1016/j.catcom.2012.05.019) | Effects of morphology and structure of titanate supports on the performance of ceria in selective catalytic reduction of NO | article title
metadata(doi:10.1016/j.catcom.2012.05.019) | Catalysis Communications | publication name
metadata(doi:10.1016/j.catcom.2012.05.019) | 2012-09-05 | Cover Date
Titanate nanotube (NT)(doi:10.1016/j.catcom.2012.05.019) | metadata(doi:10.1016/j.catcom.2012.05.019) | article metadata
metadata(doi:10.1016/j.catcom.2012.05.019) | doi:10.1016/j.catcom.2012.05.019 | article doi
metadata(doi:10.1016/j.catcom.2012.05.019) | Effects of morphology and structure of titanate supports on the performance of ceria in selective catalytic reduction of NO | article title
metadata(doi:10.1016/j.catcom.2012.05.019) | Catalysis Communications | publication name
metadata(doi:10.1016/j.catcom.2012.05.019) | 2012-09-05 | Cover Date
Titanate nanowire (NW)(doi:10.1016/j.catcom.2012.05.019) | metadata(doi:10.1016/j.catcom.2012.05.019) | article metadata
metadata(doi:10.1016/j.catcom.2012.05.019) | doi:10.1016/j.catcom.2012.05.019 | article doi
metadata(doi:10.1016/j.catcom.2012.05.019) | Effects of morphology and structure of titanate supports on the performance of ceria in selective catalytic reduction of NO | article title
metadata(doi:10.1016/j.catcom.2012.05.019) | Catalysis Communications | publication name
metadata(doi:10.1016/j.catcom.2012.05.019) | 2012-09-05 | Cover Date
Ceia loaded titanate fragment (Ce/FR)(doi:10.1016/j.catcom.2012.05.019) | step(doi:10.1016/j.catcom.2012.05.019-Ceia loaded titanate fragment (Ce/FR)) | step
step(doi:10.1016/j.catcom.2012.05.019-Ceia loaded titanate fragment (Ce/FR)) | add | step_1
add | cerium nitrate solution | reagents
add | TiO2/NaOH mixture | reagents
step(doi:10.1016/j.catcom.2012.05.019-Ceia loaded titanate fragment (Ce/FR)) | calcined | step_2
calcined | 450°C | participate_temperature
calcined | 3h | participate_time
Ceia loaded titanate fragment (Ce/FR)(doi:10.1016/j.catcom.2012.05.019) | metadata(doi:10.1016/j.catcom.2012.05.019) | article metadata
metadata(doi:10.1016/j.catcom.2012.05.019) | doi:10.1016/j.catcom.2012.05.019 | article doi
metadata(doi:10.1016/j.catcom.2012.05.019) | Effects of morphology and structure of titanate supports on the performance of ceria in selective catalytic reduction of NO | article title
metadata(doi:10.1016/j.catcom.2012.05.019) | Catalysis Communications | publication name
metadata(doi:10.1016/j.catcom.2012.05.019) | 2012-09-05 | Cover Date
Ceia loaded titanate nanorod (Ce/NR)(doi:10.1016/j.catcom.2012.05.019) | step(doi:10.1016/j.catcom.2012.05.019-Ceia loaded titanate nanorod (Ce/NR)) | step
step(doi:10.1016/j.catcom.2012.05.019-Ceia loaded titanate nanorod (Ce/NR)) | calcined | step_1
calcined | 550°C | participate_temperature
calcined | 2h | participate_time
Ceia loaded titanate nanorod (Ce/NR)(doi:10.1016/j.catcom.2012.05.019) | metadata(doi:10.1016/j.catcom.2012.05.019) | article metadata
metadata(doi:10.1016/j.catcom.2012.05.019) | doi:10.1016/j.catcom.2012.05.019 | article doi
metadata(doi:10.1016/j.catcom.2012.05.019) | Effects of morphology and structure of titanate supports on the performance of ceria in selective catalytic reduction of NO | article title
metadata(doi:10.1016/j.catcom.2012.05.019) | Catalysis Communications | publication name
metadata(doi:10.1016/j.catcom.2012.05.019) | 2012-09-05 | Cover Date
Ce/NT(doi:10.1016/j.catcom.2012.05.019) | step(doi:10.1016/j.catcom.2012.05.019-Ce/NT) | step
step(doi:10.1016/j.catcom.2012.05.019-Ce/NT) | add | step_1
add | cerium nitrate solution | reagents
add | TiO2/NaOH mixture | reagents
step(doi:10.1016/j.catcom.2012.05.019-Ce/NT) | calcined | step_2
calcined | 450°C | participate_temperature
calcined | 3h | participate_time
Ce/NT(doi:10.1016/j.catcom.2012.05.019) | metadata(doi:10.1016/j.catcom.2012.05.019) | article metadata
metadata(doi:10.1016/j.catcom.2012.05.019) | doi:10.1016/j.catcom.2012.05.019 | article doi
metadata(doi:10.1016/j.catcom.2012.05.019) | Effects of morphology and structure of titanate supports on the performance of ceria in selective catalytic reduction of NO | article title
metadata(doi:10.1016/j.catcom.2012.05.019) | Catalysis Communications | publication name
metadata(doi:10.1016/j.catcom.2012.05.019) | 2012-09-05 | Cover Date
Ce/NW(doi:10.1016/j.catcom.2012.05.019) | step(doi:10.1016/j.catcom.2012.05.019-Ce/NW) | step
step(doi:10.1016/j.catcom.2012.05.019-Ce/NW) | add | step_1
add | cerium nitrate solution | reagents
add | TiO2/NaOH mixture | reagents
step(doi:10.1016/j.catcom.2012.05.019-Ce/NW) | calcined | step_2
calcined | 450°C | participate_temperature
calcined | 3h | participate_time
Ce/NW(doi:10.1016/j.catcom.2012.05.019) | metadata(doi:10.1016/j.catcom.2012.05.019) | article metadata
metadata(doi:10.1016/j.catcom.2012.05.019) | doi:10.1016/j.catcom.2012.05.019 | article doi
metadata(doi:10.1016/j.catcom.2012.05.019) | Effects of morphology and structure of titanate supports on the performance of ceria in selective catalytic reduction of NO | article title
metadata(doi:10.1016/j.catcom.2012.05.019) | Catalysis Communications | publication name
metadata(doi:10.1016/j.catcom.2012.05.019) | 2012-09-05 | Cover Date
Ce/NP(doi:10.1016/j.catcom.2012.05.019) | step(doi:10.1016/j.catcom.2012.05.019-Ce/NP) | step
step(doi:10.1016/j.catcom.2012.05.019-Ce/NP) | add | step_1
add | cerium nitrate solution | reagents
add | TiO2/NaOH mixture | reagents
step(doi:10.1016/j.catcom.2012.05.019-Ce/NP) | calcined | step_2
calcined | 450°C | participate_temperature
calcined | 3h | participate_time
Ce/NP(doi:10.1016/j.catcom.2012.05.019) | metadata(doi:10.1016/j.catcom.2012.05.019) | article metadata
metadata(doi:10.1016/j.catcom.2012.05.019) | doi:10.1016/j.catcom.2012.05.019 | article doi
metadata(doi:10.1016/j.catcom.2012.05.019) | Effects of morphology and structure of titanate supports on the performance of ceria in selective catalytic reduction of NO | article title
metadata(doi:10.1016/j.catcom.2012.05.019) | Catalysis Communications | publication name
metadata(doi:10.1016/j.catcom.2012.05.019) | 2012-09-05 | Cover Date
Ce/NP(doi:10.1016/j.catcom.2012.05.019) | raw_material(doi:10.1016/j.catcom.2012.05.019-Ce/NP) | catalyst-raw_material
raw_material(doi:10.1016/j.catcom.2012.05.019-Ce/NP) | cerium nitrate solution | catalyst-raw_material
Ce/NP(doi:10.1016/j.catcom.2012.05.019) | wet-impregnation method | catalyst-method
SnO2–MnOx–CeO2(doi:10.1016/j.catcom.2012.06.022) | step(doi:10.1016/j.catcom.2012.06.022-SnO2–MnOx–CeO2) | step
step(doi:10.1016/j.catcom.2012.06.022-SnO2–MnOx–CeO2) | calcined | step_1
calcined | 500°C | participate_temperature
calcined | 6h | participate_time
step(doi:10.1016/j.catcom.2012.06.022-SnO2–MnOx–CeO2) | co-precipitation | step_2
co-precipitation | SnCl4 | reagents
co-precipitation | Mn(NO3)2 | reagents
co-precipitation | Ce(NO3)3 | reagents
co-precipitation | (NH4)2CO3 | reagents
step(doi:10.1016/j.catcom.2012.06.022-SnO2–MnOx–CeO2) | dry | step_3
dry | 105°C | participate_temperature
dry | overnight | participate_time
step(doi:10.1016/j.catcom.2012.06.022-SnO2–MnOx–CeO2) | filtration | step_4
step(doi:10.1016/j.catcom.2012.06.022-SnO2–MnOx–CeO2) | ultrasound | step_5
ultrasound | 2h | participate_time
step(doi:10.1016/j.catcom.2012.06.022-SnO2–MnOx–CeO2) | wash | step_6
wash | DI water | participate
SnO2–MnOx–CeO2(doi:10.1016/j.catcom.2012.06.022) | metadata(doi:10.1016/j.catcom.2012.06.022) | article metadata
metadata(doi:10.1016/j.catcom.2012.06.022) | doi:10.1016/j.catcom.2012.06.022 | article doi
metadata(doi:10.1016/j.catcom.2012.06.022) | Effect of Sn on MnO x –CeO2 catalyst for SCR of NO x by ammonia: Enhancement of activity and remarkable resistance to SO2 | article title
metadata(doi:10.1016/j.catcom.2012.06.022) | Catalysis Communications | publication name
metadata(doi:10.1016/j.catcom.2012.06.022) | 2012-10-05 | Cover Date
MnOx–CeO2(doi:10.1016/j.catcom.2012.06.022) | step(doi:10.1016/j.catcom.2012.06.022-MnOx–CeO2) | step
step(doi:10.1016/j.catcom.2012.06.022-MnOx–CeO2) | calcined | step_1
calcined | 500°C | participate_temperature
calcined | 6h | participate_time
step(doi:10.1016/j.catcom.2012.06.022-MnOx–CeO2) | co-precipitation | step_2
co-precipitation | Mn(NO3)2 | reagents
co-precipitation | Ce(NO3)3 | reagents
co-precipitation | (NH4)2CO3 | reagents
step(doi:10.1016/j.catcom.2012.06.022-MnOx–CeO2) | dry | step_3
dry | 105°C | participate_temperature
dry | overnight | participate_time
step(doi:10.1016/j.catcom.2012.06.022-MnOx–CeO2) | filtration | step_4
step(doi:10.1016/j.catcom.2012.06.022-MnOx–CeO2) | ultrasound | step_5
ultrasound | 2h | participate_time
step(doi:10.1016/j.catcom.2012.06.022-MnOx–CeO2) | wash | step_6
wash | DI water | participate
MnOx–CeO2(doi:10.1016/j.catcom.2012.06.022) | metadata(doi:10.1016/j.catcom.2012.06.022) | article metadata
metadata(doi:10.1016/j.catcom.2012.06.022) | doi:10.1016/j.catcom.2012.06.022 | article doi
metadata(doi:10.1016/j.catcom.2012.06.022) | Effect of Sn on MnO x –CeO2 catalyst for SCR of NO x by ammonia: Enhancement of activity and remarkable resistance to SO2 | article title
metadata(doi:10.1016/j.catcom.2012.06.022) | Catalysis Communications | publication name
metadata(doi:10.1016/j.catcom.2012.06.022) | 2012-10-05 | Cover Date
sulfated samples(doi:10.1016/j.catcom.2012.06.022) | metadata(doi:10.1016/j.catcom.2012.06.022) | article metadata
metadata(doi:10.1016/j.catcom.2012.06.022) | doi:10.1016/j.catcom.2012.06.022 | article doi
metadata(doi:10.1016/j.catcom.2012.06.022) | Effect of Sn on MnO x –CeO2 catalyst for SCR of NO x by ammonia: Enhancement of activity and remarkable resistance to SO2 | article title
metadata(doi:10.1016/j.catcom.2012.06.022) | Catalysis Communications | publication name
metadata(doi:10.1016/j.catcom.2012.06.022) | 2012-10-05 | Cover Date
sulfated samples(doi:10.1016/j.catcom.2012.06.022) | raw_material(doi:10.1016/j.catcom.2012.06.022-sulfated samples) | catalyst-raw_material
raw_material(doi:10.1016/j.catcom.2012.06.022-sulfated samples) | cerium nitrate solution | catalyst-raw_material
sulfated samples(doi:10.1016/j.catcom.2012.06.022) | exposing the catalyst to a 250ppm SO2stream at 300°C for 15h | catalyst-method
SnO2–MnOx–CeO2(doi:10.1016/j.catcom.2012.06.022) | 100% conversion of NO at 80–230°C | conversion
SnO2–MnOx–CeO2(doi:10.1016/j.catcom.2012.06.022) | A remarkably high N2 selectivity | selectivity
SnO2–MnOx–CeO2(doi:10.1016/j.catcom.2012.06.022) | SO2 resistance at 200–500°C | activity
SnO2–MnOx–CeO2(doi:10.1016/j.catcom.2012.06.022) | 80–230°C for NO conversion | condition
NbCe/WTi oxides(doi:10.1016/j.catcom.2012.07.006) | step(doi:10.1016/j.catcom.2012.07.006-NbCe/WTi oxides) | step
step(doi:10.1016/j.catcom.2012.07.006-NbCe/WTi oxides) | add1 | step_1
add1 | citric acid | participate
step(doi:10.1016/j.catcom.2012.07.006-NbCe/WTi oxides) | add2 | step_2
add2 | 10% of the weight of citric acid | participate
step(doi:10.1016/j.catcom.2012.07.006-NbCe/WTi oxides) | calcined | step_3
calcined | 600°C | participate_temperature
calcined | 3h | participate_time
step(doi:10.1016/j.catcom.2012.07.006-NbCe/WTi oxides) | decompose | step_4
decompose | 300°C | participate_temperature
decompose | 1h | participate_time
step(doi:10.1016/j.catcom.2012.07.006-NbCe/WTi oxides) | dissolve | step_5
dissolve | Ce(NO3)3·6H2O | reagents
dissolve | C12H7NbO24 | reagents
dissolve | deionized water | reagents
step(doi:10.1016/j.catcom.2012.07.006-NbCe/WTi oxides) | dry | step_6
dry | 110°C | participate_temperature
dry | overnight | participate_time
step(doi:10.1016/j.catcom.2012.07.006-NbCe/WTi oxides) | heat | step_7
heat | 80°C | participate_temperature
step(doi:10.1016/j.catcom.2012.07.006-NbCe/WTi oxides) | mix | step_8
mix | WO3–TiO2 | participate
step(doi:10.1016/j.catcom.2012.07.006-NbCe/WTi oxides) | stir | step_9
NbCe/WTi oxides(doi:10.1016/j.catcom.2012.07.006) | metadata(doi:10.1016/j.catcom.2012.07.006) | article metadata
metadata(doi:10.1016/j.catcom.2012.07.006) | doi:10.1016/j.catcom.2012.07.006 | article doi
metadata(doi:10.1016/j.catcom.2012.07.006) | A novel Nb–Ce/WO x –TiO2 catalyst with high NH3-SCR activity and stability | article title
metadata(doi:10.1016/j.catcom.2012.07.006) | Catalysis Communications | publication name
metadata(doi:10.1016/j.catcom.2012.07.006) | 2012-10-05 | Cover Date
NbCe(doi:10.1016/j.catcom.2012.07.006) | step(doi:10.1016/j.catcom.2012.07.006-NbCe) | step
step(doi:10.1016/j.catcom.2012.07.006-NbCe) | calcined | step_1
calcined | 600°C | participate_temperature
calcined | 3h | participate_time
step(doi:10.1016/j.catcom.2012.07.006-NbCe) | decompose | step_2
decompose | 300°C | participate_temperature
decompose | 1h | participate_time
step(doi:10.1016/j.catcom.2012.07.006-NbCe) | dissolve | step_3
dissolve | Ce(NO3)3·6H2O | reagents
dissolve | C12H7NbO24 | reagents
step(doi:10.1016/j.catcom.2012.07.006-NbCe) | dry | step_4
dry | 110°C | participate_temperature
dry | overnight | participate_time
step(doi:10.1016/j.catcom.2012.07.006-NbCe) | heat | step_5
heat | 80°C | participate_temperature
step(doi:10.1016/j.catcom.2012.07.006-NbCe) | mix | step_6
mix | WO3–TiO2 | participate
step(doi:10.1016/j.catcom.2012.07.006-NbCe) | stir | step_7
NbCe(doi:10.1016/j.catcom.2012.07.006) | metadata(doi:10.1016/j.catcom.2012.07.006) | article metadata
metadata(doi:10.1016/j.catcom.2012.07.006) | doi:10.1016/j.catcom.2012.07.006 | article doi
metadata(doi:10.1016/j.catcom.2012.07.006) | A novel Nb–Ce/WO x –TiO2 catalyst with high NH3-SCR activity and stability | article title
metadata(doi:10.1016/j.catcom.2012.07.006) | Catalysis Communications | publication name
metadata(doi:10.1016/j.catcom.2012.07.006) | 2012-10-05 | Cover Date
V2O5–WO3/TiO2catalyst with 1wt.% V2O5and 10wt.% WO3(doi:10.1016/j.catcom.2012.07.006) | step(doi:10.1016/j.catcom.2012.07.006-V2O5–WO3/TiO2catalyst with 1wt.% V2O5and 10wt.% WO3) | step
step(doi:10.1016/j.catcom.2012.07.006-V2O5–WO3/TiO2catalyst with 1wt.% V2O5and 10wt.% WO3) | calcined | step_1
calcined | 500°C | participate_temperature
calcined | 3h | participate_time
step(doi:10.1016/j.catcom.2012.07.006-V2O5–WO3/TiO2catalyst with 1wt.% V2O5and 10wt.% WO3) | impregnate | step_2
impregnate | V2O5 | reagents
impregnate | WO3 | reagents
impregnate | TiO2 | reagents
V2O5–WO3/TiO2catalyst with 1wt.% V2O5and 10wt.% WO3(doi:10.1016/j.catcom.2012.07.006) | metadata(doi:10.1016/j.catcom.2012.07.006) | article metadata
metadata(doi:10.1016/j.catcom.2012.07.006) | doi:10.1016/j.catcom.2012.07.006 | article doi
metadata(doi:10.1016/j.catcom.2012.07.006) | A novel Nb–Ce/WO x –TiO2 catalyst with high NH3-SCR activity and stability | article title
metadata(doi:10.1016/j.catcom.2012.07.006) | Catalysis Communications | publication name
metadata(doi:10.1016/j.catcom.2012.07.006) | 2012-10-05 | Cover Date
fresh catalyst(doi:10.1016/j.catcom.2012.07.006) | step(doi:10.1016/j.catcom.2012.07.006-fresh catalyst) | step
step(doi:10.1016/j.catcom.2012.07.006-fresh catalyst) | treat | step_1
treat | 10% H2O/air | participate
treat | 760°C | participate_temperature
treat | 24h | participate_time
fresh catalyst(doi:10.1016/j.catcom.2012.07.006) | metadata(doi:10.1016/j.catcom.2012.07.006) | article metadata
metadata(doi:10.1016/j.catcom.2012.07.006) | doi:10.1016/j.catcom.2012.07.006 | article doi
metadata(doi:10.1016/j.catcom.2012.07.006) | A novel Nb–Ce/WO x –TiO2 catalyst with high NH3-SCR activity and stability | article title
metadata(doi:10.1016/j.catcom.2012.07.006) | Catalysis Communications | publication name
metadata(doi:10.1016/j.catcom.2012.07.006) | 2012-10-05 | Cover Date
sulfur poisoned catalysts (SA)(doi:10.1016/j.catcom.2012.07.006) | step(doi:10.1016/j.catcom.2012.07.006-sulfur poisoned catalysts (SA)) | step
step(doi:10.1016/j.catcom.2012.07.006-sulfur poisoned catalysts (SA)) | treat | step_1
treat | 100ppm SO2+10% H2O in air | reagents
treat | 400°C | participate_temperature
treat | 24h | participate_time
sulfur poisoned catalysts (SA)(doi:10.1016/j.catcom.2012.07.006) | metadata(doi:10.1016/j.catcom.2012.07.006) | article metadata
metadata(doi:10.1016/j.catcom.2012.07.006) | doi:10.1016/j.catcom.2012.07.006 | article doi
metadata(doi:10.1016/j.catcom.2012.07.006) | A novel Nb–Ce/WO x –TiO2 catalyst with high NH3-SCR activity and stability | article title
metadata(doi:10.1016/j.catcom.2012.07.006) | Catalysis Communications | publication name
metadata(doi:10.1016/j.catcom.2012.07.006) | 2012-10-05 | Cover Date
sulfur-regenerated catalysts (R)(doi:10.1016/j.catcom.2012.07.006) | step(doi:10.1016/j.catcom.2012.07.006-sulfur-regenerated catalysts (R)) | step
step(doi:10.1016/j.catcom.2012.07.006-sulfur-regenerated catalysts (R)) | treat | step_1
treat | steady air | participate
treat | 650°C | participate_temperature
treat | 3h | participate_time
sulfur-regenerated catalysts (R)(doi:10.1016/j.catcom.2012.07.006) | metadata(doi:10.1016/j.catcom.2012.07.006) | article metadata
metadata(doi:10.1016/j.catcom.2012.07.006) | doi:10.1016/j.catcom.2012.07.006 | article doi
metadata(doi:10.1016/j.catcom.2012.07.006) | A novel Nb–Ce/WO x –TiO2 catalyst with high NH3-SCR activity and stability | article title
metadata(doi:10.1016/j.catcom.2012.07.006) | Catalysis Communications | publication name
metadata(doi:10.1016/j.catcom.2012.07.006) | 2012-10-05 | Cover Date
steamed salt-immobilized catalysts (K)(doi:10.1016/j.catcom.2012.07.006) | step(doi:10.1016/j.catcom.2012.07.006-steamed salt-immobilized catalysts (K)) | step
step(doi:10.1016/j.catcom.2012.07.006-steamed salt-immobilized catalysts (K)) | calcined | step_1
calcined | 500°C | participate_temperature
calcined | 4h | participate_time
step(doi:10.1016/j.catcom.2012.07.006-steamed salt-immobilized catalysts (K)) | dry | step_2
dry | 110°C | participate_temperature
dry | 12h | participate_time
step(doi:10.1016/j.catcom.2012.07.006-steamed salt-immobilized catalysts (K)) | impregnate | step_3
impregnate | aqueous solution of KOH | reagents
steamed salt-immobilized catalysts (K)(doi:10.1016/j.catcom.2012.07.006) | metadata(doi:10.1016/j.catcom.2012.07.006) | article metadata
metadata(doi:10.1016/j.catcom.2012.07.006) | doi:10.1016/j.catcom.2012.07.006 | article doi
metadata(doi:10.1016/j.catcom.2012.07.006) | A novel Nb–Ce/WO x –TiO2 catalyst with high NH3-SCR activity and stability | article title
metadata(doi:10.1016/j.catcom.2012.07.006) | Catalysis Communications | publication name
metadata(doi:10.1016/j.catcom.2012.07.006) | 2012-10-05 | Cover Date
steamed salt-immobilized catalysts (K)(doi:10.1016/j.catcom.2012.07.006) | raw_material(doi:10.1016/j.catcom.2012.07.006-steamed salt-immobilized catalysts (K)) | catalyst-raw_material
raw_material(doi:10.1016/j.catcom.2012.07.006-steamed salt-immobilized catalysts (K)) | fresh catalysts | catalyst-raw_material
raw_material(doi:10.1016/j.catcom.2012.07.006-steamed salt-immobilized catalysts (K)) | aqueous solution of KOH | catalyst-raw_material
steamed salt-immobilized catalysts (K)(doi:10.1016/j.catcom.2012.07.006) | impregnation method | catalyst-method
catalyst support(doi:10.1016/j.catcom.2012.08.022) | step(doi:10.1016/j.catcom.2012.08.022-catalyst support) | step
step(doi:10.1016/j.catcom.2012.08.022-catalyst support) | calcined | step_1
calcined | 773K | participate_temperature
step(doi:10.1016/j.catcom.2012.08.022-catalyst support) | crush | step_2
step(doi:10.1016/j.catcom.2012.08.022-catalyst support) | dry | step_3
dry | 383K | participate_temperature
dry | overnight | participate_time
step(doi:10.1016/j.catcom.2012.08.022-catalyst support) | mix | step_4
mix | Deionized water (200mL) | reagents
mix | TiO2(4.0g) | reagents
mix | precursors | reagents
mix | 298K | participate_temperature
step(doi:10.1016/j.catcom.2012.08.022-catalyst support) | press | step_5
press | catalyst powder | participate
step(doi:10.1016/j.catcom.2012.08.022-catalyst support) | sieving | step_6
step(doi:10.1016/j.catcom.2012.08.022-catalyst support) | stir | step_7
catalyst support(doi:10.1016/j.catcom.2012.08.022) | metadata(doi:10.1016/j.catcom.2012.08.022) | article metadata
metadata(doi:10.1016/j.catcom.2012.08.022) | doi:10.1016/j.catcom.2012.08.022 | article doi
metadata(doi:10.1016/j.catcom.2012.08.022) | Performance and mechanism about MnOx species included in MnOx/TiO2 catalysts for SCR at low temperature | article title
metadata(doi:10.1016/j.catcom.2012.08.022) | Catalysis Communications | publication name
metadata(doi:10.1016/j.catcom.2012.08.022) | 2012-11-05 | Cover Date
catalyst support(doi:10.1016/j.catcom.2012.08.022) | raw_material(doi:10.1016/j.catcom.2012.08.022-catalyst support) | catalyst-raw_material
raw_material(doi:10.1016/j.catcom.2012.08.022-catalyst support) | TiO2powder (P25, Degussa) | catalyst-raw_material
raw_material(doi:10.1016/j.catcom.2012.08.022-catalyst support) | Manganese oxide | catalyst-raw_material
catalyst support(doi:10.1016/j.catcom.2012.08.022) | solution impregnation | catalyst-method
Cu2+–MCM-41(doi:10.1016/j.catcom.2012.11.007) | step(doi:10.1016/j.catcom.2012.11.007-Cu2+–MCM-41) | step
step(doi:10.1016/j.catcom.2012.11.007-Cu2+–MCM-41) | add | step_1
add | 1.0mol/L H2SO4 | participate
step(doi:10.1016/j.catcom.2012.11.007-Cu2+–MCM-41) | calcined | step_2
calcined | 500°C | participate_temperature
calcined | 5h | participate_time
step(doi:10.1016/j.catcom.2012.11.007-Cu2+–MCM-41) | dissolve | step_3
dissolve | 1.8g cetyltrimethylammonium bromide | reagents
dissolve | 5.7g sodium silicate | reagents
dissolve | required amount of [Cu(NH3)4(NO3)2] | reagents
dissolve | 50ml deionized water | reagents
step(doi:10.1016/j.catcom.2012.11.007-Cu2+–MCM-41) | dry | step_4
dry | 25°C | participate_temperature
dry | 48h | participate_time
step(doi:10.1016/j.catcom.2012.11.007-Cu2+–MCM-41) | filter | step_5
step(doi:10.1016/j.catcom.2012.11.007-Cu2+–MCM-41) | keep | step_6
keep | 30°C | participate_temperature
keep | 72h | participate_time
step(doi:10.1016/j.catcom.2012.11.007-Cu2+–MCM-41) | stir | step_7
step(doi:10.1016/j.catcom.2012.11.007-Cu2+–MCM-41) | wash | step_8
wash | deionized water | participate
Cu2+–MCM-41(doi:10.1016/j.catcom.2012.11.007) | metadata(doi:10.1016/j.catcom.2012.11.007) | article metadata
metadata(doi:10.1016/j.catcom.2012.11.007) | doi:10.1016/j.catcom.2012.11.007 | article doi
metadata(doi:10.1016/j.catcom.2012.11.007) | The selective catalytic reduction activity of Cu/MCM-41 catalysts prepared by using the Cu2+–MCM-41 mesoporous materials with copper ions in the framework as precursors | article title
metadata(doi:10.1016/j.catcom.2012.11.007) | Catalysis Communications | publication name
metadata(doi:10.1016/j.catcom.2012.11.007) | 2013-01-10 | Cover Date
supported CuO/MCM-41 samples(doi:10.1016/j.catcom.2012.11.007) | step(doi:10.1016/j.catcom.2012.11.007-supported CuO/MCM-41 samples) | step
step(doi:10.1016/j.catcom.2012.11.007-supported CuO/MCM-41 samples) | calcined | step_1
calcined | 500°C | participate_temperature
calcined | 5h | participate_time
step(doi:10.1016/j.catcom.2012.11.007-supported CuO/MCM-41 samples) | dry | step_2
dry | 100°C | participate_temperature
dry | 24h | participate_time
step(doi:10.1016/j.catcom.2012.11.007-supported CuO/MCM-41 samples) | heat | step_3
heat | 70°C | participate_temperature
step(doi:10.1016/j.catcom.2012.11.007-supported CuO/MCM-41 samples) | impregnate | step_4
impregnate | MCM-41 support | reagents
impregnate | copper nitrate | reagents
step(doi:10.1016/j.catcom.2012.11.007-supported CuO/MCM-41 samples) | stir | step_5
stir | 1h | participate_time
supported CuO/MCM-41 samples(doi:10.1016/j.catcom.2012.11.007) | metadata(doi:10.1016/j.catcom.2012.11.007) | article metadata
metadata(doi:10.1016/j.catcom.2012.11.007) | doi:10.1016/j.catcom.2012.11.007 | article doi
metadata(doi:10.1016/j.catcom.2012.11.007) | The selective catalytic reduction activity of Cu/MCM-41 catalysts prepared by using the Cu2+–MCM-41 mesoporous materials with copper ions in the framework as precursors | article title
metadata(doi:10.1016/j.catcom.2012.11.007) | Catalysis Communications | publication name
metadata(doi:10.1016/j.catcom.2012.11.007) | 2013-01-10 | Cover Date
supported copper metal catalysts(doi:10.1016/j.catcom.2012.11.007) | step(doi:10.1016/j.catcom.2012.11.007-supported copper metal catalysts) | step
step(doi:10.1016/j.catcom.2012.11.007-supported copper metal catalysts) | reduction | step_1
reduction | 300°C | participate_temperature
reduction | 3h | participate_time
supported copper metal catalysts(doi:10.1016/j.catcom.2012.11.007) | metadata(doi:10.1016/j.catcom.2012.11.007) | article metadata
metadata(doi:10.1016/j.catcom.2012.11.007) | doi:10.1016/j.catcom.2012.11.007 | article doi
metadata(doi:10.1016/j.catcom.2012.11.007) | The selective catalytic reduction activity of Cu/MCM-41 catalysts prepared by using the Cu2+–MCM-41 mesoporous materials with copper ions in the framework as precursors | article title
metadata(doi:10.1016/j.catcom.2012.11.007) | Catalysis Communications | publication name
metadata(doi:10.1016/j.catcom.2012.11.007) | 2013-01-10 | Cover Date
supported copper metal catalysts(doi:10.1016/j.catcom.2012.11.007) | raw_material(doi:10.1016/j.catcom.2012.11.007-supported copper metal catalysts) | catalyst-raw_material
raw_material(doi:10.1016/j.catcom.2012.11.007-supported copper metal catalysts) | Cu2+–MCM-41 samples | catalyst-raw_material
raw_material(doi:10.1016/j.catcom.2012.11.007-supported copper metal catalysts) | CuO/MCM-41 samples | catalyst-raw_material
supported copper metal catalysts(doi:10.1016/j.catcom.2012.11.007) | H2reduction | catalyst-method
TiO2/cordierite(doi:10.1016/j.catcom.2013.01.001) | metadata(doi:10.1016/j.catcom.2013.01.001) | article metadata
metadata(doi:10.1016/j.catcom.2013.01.001) | doi:10.1016/j.catcom.2013.01.001 | article doi
metadata(doi:10.1016/j.catcom.2013.01.001) | Monolithic Cr–V/TiO2/cordierite catalysts prepared by in-situ precipitation and impregnation for low-temperature NH3-SCR reactions | article title
metadata(doi:10.1016/j.catcom.2013.01.001) | Catalysis Communications | publication name
metadata(doi:10.1016/j.catcom.2013.01.001) | 2013-04-05 | Cover Date
Cr–V/TiO2catalyst(doi:10.1016/j.catcom.2013.01.001) | metadata(doi:10.1016/j.catcom.2013.01.001) | article metadata
metadata(doi:10.1016/j.catcom.2013.01.001) | doi:10.1016/j.catcom.2013.01.001 | article doi
metadata(doi:10.1016/j.catcom.2013.01.001) | Monolithic Cr–V/TiO2/cordierite catalysts prepared by in-situ precipitation and impregnation for low-temperature NH3-SCR reactions | article title
metadata(doi:10.1016/j.catcom.2013.01.001) | Catalysis Communications | publication name
metadata(doi:10.1016/j.catcom.2013.01.001) | 2013-04-05 | Cover Date
TiO2support(doi:10.1016/j.catcom.2013.01.001) | metadata(doi:10.1016/j.catcom.2013.01.001) | article metadata
metadata(doi:10.1016/j.catcom.2013.01.001) | doi:10.1016/j.catcom.2013.01.001 | article doi
metadata(doi:10.1016/j.catcom.2013.01.001) | Monolithic Cr–V/TiO2/cordierite catalysts prepared by in-situ precipitation and impregnation for low-temperature NH3-SCR reactions | article title
metadata(doi:10.1016/j.catcom.2013.01.001) | Catalysis Communications | publication name
metadata(doi:10.1016/j.catcom.2013.01.001) | 2013-04-05 | Cover Date
TiO2support(doi:10.1016/j.catcom.2013.01.001) | raw_material(doi:10.1016/j.catcom.2013.01.001-TiO2support) | catalyst-raw_material
raw_material(doi:10.1016/j.catcom.2013.01.001-TiO2support) | Cu2+–MCM-41 samples | catalyst-raw_material
raw_material(doi:10.1016/j.catcom.2013.01.001-TiO2support) | CuO/MCM-41 samples | catalyst-raw_material
TiO2support(doi:10.1016/j.catcom.2013.01.001) | reported method | catalyst-method
TiO2/cordierite(doi:10.1016/j.catcom.2013.01.001) | >90% | conversion
TiO2/cordierite(doi:10.1016/j.catcom.2013.01.001) | Excellent SCR activity for Cr–V loading of 5.5wt.% | activity
TiO2/cordierite(doi:10.1016/j.catcom.2013.01.001) | Temperature range 160–300°C | condition
CNTs supported Mn–Ce mixed-oxide catalysts(doi:10.1016/j.catcom.2013.03.035) | step(doi:10.1016/j.catcom.2013.03.035-CNTs supported Mn–Ce mixed-oxide catalysts) | step
step(doi:10.1016/j.catcom.2013.03.035-CNTs supported Mn–Ce mixed-oxide catalysts) | calcined | step_1
calcined | 300°C | participate_temperature
calcined | 1h | participate_time
step(doi:10.1016/j.catcom.2013.03.035-CNTs supported Mn–Ce mixed-oxide catalysts) | dry | step_2
dry | 110°C | participate_temperature
dry | 12h | participate_time
step(doi:10.1016/j.catcom.2013.03.035-CNTs supported Mn–Ce mixed-oxide catalysts) | functionalized | step_3
functionalized | raw MWNTs | reagents
functionalized | concentrated HNO3(68%) | reagents
functionalized | 16h | participate_time
step(doi:10.1016/j.catcom.2013.03.035-CNTs supported Mn–Ce mixed-oxide catalysts) | impregnated | step_4
impregnated | mixed solution | participate
impregnated | room temperature | participate_time
CNTs supported Mn–Ce mixed-oxide catalysts(doi:10.1016/j.catcom.2013.03.035) | metadata(doi:10.1016/j.catcom.2013.03.035) | article metadata
metadata(doi:10.1016/j.catcom.2013.03.035) | doi:10.1016/j.catcom.2013.03.035 | article doi
metadata(doi:10.1016/j.catcom.2013.03.035) | Highly dispersed Mn–Ce mixed oxides supported on carbon nanotubes for low-temperature NO reduction with NH3 | article title
metadata(doi:10.1016/j.catcom.2013.03.035) | Catalysis Communications | publication name
metadata(doi:10.1016/j.catcom.2013.03.035) | 2013-07-05 | Cover Date
CNTs supported Mn–Ce mixed-oxide catalysts(doi:10.1016/j.catcom.2013.03.035) | raw_material(doi:10.1016/j.catcom.2013.03.035-CNTs supported Mn–Ce mixed-oxide catalysts) | catalyst-raw_material
raw_material(doi:10.1016/j.catcom.2013.03.035-CNTs supported Mn–Ce mixed-oxide catalysts) | MWNTs | catalyst-raw_material
raw_material(doi:10.1016/j.catcom.2013.03.035-CNTs supported Mn–Ce mixed-oxide catalysts) | Manganese acetate | catalyst-raw_material
raw_material(doi:10.1016/j.catcom.2013.03.035-CNTs supported Mn–Ce mixed-oxide catalysts) | Cerium nitrate | catalyst-raw_material
CNTs supported Mn–Ce mixed-oxide catalysts(doi:10.1016/j.catcom.2013.03.035) | incipient wetness method | catalyst-method
Ce–Sn–Ox(doi:10.1016/j.catcom.2013.05.024) | step(doi:10.1016/j.catcom.2013.05.024-Ce–Sn–Ox) | step
step(doi:10.1016/j.catcom.2013.05.024-Ce–Sn–Ox) | add | step_1
add | (NH4)2Ce(NO3)6 | reagents
add | SnCl4·5H2O | reagents
add | 25wt% NH3·H2O | reagents
step(doi:10.1016/j.catcom.2013.05.024-Ce–Sn–Ox) | calcine | step_2
calcine | M | participate_temperature
Ce–Sn–Ox(doi:10.1016/j.catcom.2013.05.024) | metadata(doi:10.1016/j.catcom.2013.05.024) | article metadata
metadata(doi:10.1016/j.catcom.2013.05.024) | doi:10.1016/j.catcom.2013.05.024 | article doi
metadata(doi:10.1016/j.catcom.2013.05.024) | A Ce–Sn–O x catalyst for the selective catalytic reduction of NO x with NH3 | article title
metadata(doi:10.1016/j.catcom.2013.05.024) | Catalysis Communications | publication name
metadata(doi:10.1016/j.catcom.2013.05.024) | 2013-10-05 | Cover Date
Ce–Sn–Ox(doi:10.1016/j.catcom.2013.05.024) | raw_material(doi:10.1016/j.catcom.2013.05.024-Ce–Sn–Ox) | catalyst-raw_material
raw_material(doi:10.1016/j.catcom.2013.05.024-Ce–Sn–Ox) | (NH4)2Ce(NO3)6 | catalyst-raw_material
raw_material(doi:10.1016/j.catcom.2013.05.024-Ce–Sn–Ox) | SnCl4·5H2O | catalyst-raw_material
raw_material(doi:10.1016/j.catcom.2013.05.024-Ce–Sn–Ox) | 25wt% NH3·H2O | catalyst-raw_material
Ce–Sn–Ox(doi:10.1016/j.catcom.2013.05.024) | co-precipitation method | catalyst-method
hierarchically macro-mesoporous Mn/TiO2catalysts(doi:10.1016/j.catcom.2013.07.036) | step(doi:10.1016/j.catcom.2013.07.036-hierarchically macro-mesoporous Mn/TiO2catalysts) | step
step(doi:10.1016/j.catcom.2013.07.036-hierarchically macro-mesoporous Mn/TiO2catalysts) | add | step_1
add | dissolve | participate
step(doi:10.1016/j.catcom.2013.07.036-hierarchically macro-mesoporous Mn/TiO2catalysts) | calcined | step_2
calcined | 500°C | participate_temperature
calcined | 6h | participate_time
step(doi:10.1016/j.catcom.2013.07.036-hierarchically macro-mesoporous Mn/TiO2catalysts) | dissolve | step_3
dissolve | Manganese nitrite | reagents
dissolve | water | reagents
step(doi:10.1016/j.catcom.2013.07.036-hierarchically macro-mesoporous Mn/TiO2catalysts) | dry | step_4
dry | 105°C | participate_temperature
dry | 24h | participate_time
step(doi:10.1016/j.catcom.2013.07.036-hierarchically macro-mesoporous Mn/TiO2catalysts) | mix | step_5
mix | Pluronic F127 | reagents
mix | butyl titanate | reagents
mix | ethanol | reagents
mix | acetic acid | reagents
step(doi:10.1016/j.catcom.2013.07.036-hierarchically macro-mesoporous Mn/TiO2catalysts) | place | step_6
place | room temperature | participate_temperature
place | 5 days | participate_time
step(doi:10.1016/j.catcom.2013.07.036-hierarchically macro-mesoporous Mn/TiO2catalysts) | stir1 | step_7
stir1 | 4h | participate_time
hierarchically macro-mesoporous Mn/TiO2catalysts(doi:10.1016/j.catcom.2013.07.036) | metadata(doi:10.1016/j.catcom.2013.07.036) | article metadata
metadata(doi:10.1016/j.catcom.2013.07.036) | doi:10.1016/j.catcom.2013.07.036 | article doi
metadata(doi:10.1016/j.catcom.2013.07.036) | Low-temperature selective catalytic reduction of NOx with NH3 over hierarchically macro-mesoporous Mn/TiO2 | article title
metadata(doi:10.1016/j.catcom.2013.07.036) | Catalysis Communications | publication name
metadata(doi:10.1016/j.catcom.2013.07.036) | 2013-12-05 | Cover Date
hierarchically macro-mesoporous Mn/TiO2catalysts(doi:10.1016/j.catcom.2013.07.036) | raw_material(doi:10.1016/j.catcom.2013.07.036-hierarchically macro-mesoporous Mn/TiO2catalysts) | catalyst-raw_material
raw_material(doi:10.1016/j.catcom.2013.07.036-hierarchically macro-mesoporous Mn/TiO2catalysts) | Pluronic F127 | catalyst-raw_material
raw_material(doi:10.1016/j.catcom.2013.07.036-hierarchically macro-mesoporous Mn/TiO2catalysts) | butyl titanate | catalyst-raw_material
raw_material(doi:10.1016/j.catcom.2013.07.036-hierarchically macro-mesoporous Mn/TiO2catalysts) | ethanol | catalyst-raw_material
raw_material(doi:10.1016/j.catcom.2013.07.036-hierarchically macro-mesoporous Mn/TiO2catalysts) | acetic acid | catalyst-raw_material
raw_material(doi:10.1016/j.catcom.2013.07.036-hierarchically macro-mesoporous Mn/TiO2catalysts) | Manganese nitrite | catalyst-raw_material
raw_material(doi:10.1016/j.catcom.2013.07.036-hierarchically macro-mesoporous Mn/TiO2catalysts) | water | catalyst-raw_material
hierarchically macro-mesoporous Mn/TiO2catalysts(doi:10.1016/j.catcom.2013.07.036) | sol–gel | catalyst-method
Ceria catalysts supported on sulfated or unsulfated zirconia(doi:10.1016/j.catcom.2013.10.017) | step(doi:10.1016/j.catcom.2013.10.017-Ceria catalysts supported on sulfated or unsulfated zirconia) | step
step(doi:10.1016/j.catcom.2013.10.017-Ceria catalysts supported on sulfated or unsulfated zirconia) | calcine | step_1
calcine | 450°C | participate_temperature
step(doi:10.1016/j.catcom.2013.10.017-Ceria catalysts supported on sulfated or unsulfated zirconia) | dehydrate | step_2
dehydrate | 80°C | participate_temperature
step(doi:10.1016/j.catcom.2013.10.017-Ceria catalysts supported on sulfated or unsulfated zirconia) | impregnate1 | step_3
impregnate1 | Ceria | reagents
impregnate1 | KNO3 | reagents
Ceria catalysts supported on sulfated or unsulfated zirconia(doi:10.1016/j.catcom.2013.10.017) | metadata(doi:10.1016/j.catcom.2013.10.017) | article metadata
metadata(doi:10.1016/j.catcom.2013.10.017) | doi:10.1016/j.catcom.2013.10.017 | article doi
metadata(doi:10.1016/j.catcom.2013.10.017) | Enhanced alkali resistance of CeO2/SO4 2−–ZrO2 catalyst in selective catalytic reduction of NOx by ammonia | article title
metadata(doi:10.1016/j.catcom.2013.10.017) | Catalysis Communications | publication name
metadata(doi:10.1016/j.catcom.2013.10.017) | 2014-01-05 | Cover Date
Ceria catalysts supported on sulfated or unsulfated zirconia(doi:10.1016/j.catcom.2013.10.017) | Ceria | catalyst-raw_material
Ceria catalysts supported on sulfated or unsulfated zirconia(doi:10.1016/j.catcom.2013.10.017) | wet impregnation | catalyst-method
catalyst supports(doi:10.1016/j.catcom.2013.11.026) | step(doi:10.1016/j.catcom.2013.11.026-catalyst supports) | step
step(doi:10.1016/j.catcom.2013.11.026-catalyst supports) | calcine | step_1
calcine | 500 °C | participate_temperature
calcine | 2 h | participate_time
step(doi:10.1016/j.catcom.2013.11.026-catalyst supports) | dip1 | step_2
dip1 | honeycomb monolith | reagents
dip1 | commercial powder ammonia beta zeolite | reagents
dip1 | surfactant | reagents
dip1 | binder | reagents
dip1 | 15min | participate_time
step(doi:10.1016/j.catcom.2013.11.026-catalyst supports) | dip2 | step_3
step(doi:10.1016/j.catcom.2013.11.026-catalyst supports) | dip3 | step_4
step(doi:10.1016/j.catcom.2013.11.026-catalyst supports) | dip4 | step_5
step(doi:10.1016/j.catcom.2013.11.026-catalyst supports) | dry1 | step_6
dry1 | room temperature | participate_temperature
dry1 | overnight | participate_time
step(doi:10.1016/j.catcom.2013.11.026-catalyst supports) | dry2 | step_7
dry2 | 90 °C | participate_temperature
dry2 | 4 h | participate_time
step(doi:10.1016/j.catcom.2013.11.026-catalyst supports) | heat | step_8
heat | 200-500 °C | participate_temperature
heat | 4 h | participate_time
step(doi:10.1016/j.catcom.2013.11.026-catalyst supports) | impregnate | step_9
step(doi:10.1016/j.catcom.2013.11.026-catalyst supports) | viscometer | step_10
catalyst supports(doi:10.1016/j.catcom.2013.11.026) | metadata(doi:10.1016/j.catcom.2013.11.026) | article metadata
metadata(doi:10.1016/j.catcom.2013.11.026) | doi:10.1016/j.catcom.2013.11.026 | article doi
metadata(doi:10.1016/j.catcom.2013.11.026) | Proof of concept of the SCR of NOx in a real diesel engine exhaust using commercial diesel fuel and a full size Pt/beta zeolite/honeycomb monolith | article title
metadata(doi:10.1016/j.catcom.2013.11.026) | Catalysis Communications | publication name
metadata(doi:10.1016/j.catcom.2013.11.026) | 2014-02-10 | Cover Date
catalyst supports(doi:10.1016/j.catcom.2013.11.026) | raw_material(doi:10.1016/j.catcom.2013.11.026-catalyst supports) | catalyst-raw_material
raw_material(doi:10.1016/j.catcom.2013.11.026-catalyst supports) | Beta zeolite | catalyst-raw_material
raw_material(doi:10.1016/j.catcom.2013.11.026-catalyst supports) | commercial powder ammonia beta zeolite | catalyst-raw_material
raw_material(doi:10.1016/j.catcom.2013.11.026-catalyst supports) | surfactant | catalyst-raw_material
raw_material(doi:10.1016/j.catcom.2013.11.026-catalyst supports) | binder | catalyst-raw_material
raw_material(doi:10.1016/j.catcom.2013.11.026-catalyst supports) | [Pt(NH3)4](NO3)2 | catalyst-raw_material
catalyst supports(doi:10.1016/j.catcom.2013.11.026) | dip-coating | catalyst-method
MnOx/CNTs-A1, MnOx/CNTs-A2, MnOx/CNTs-N3(doi:10.1016/j.catcom.2014.02.016) | step(doi:10.1016/j.catcom.2014.02.016-MnOx/CNTs-A1, MnOx/CNTs-A2, MnOx/CNTs-N3) | step
step(doi:10.1016/j.catcom.2014.02.016-MnOx/CNTs-A1, MnOx/CNTs-A2, MnOx/CNTs-N3) | calcined1 | step_1
calcined1 | 250°C | participate_temperature
calcined1 | 2h | participate_time
step(doi:10.1016/j.catcom.2014.02.016-MnOx/CNTs-A1, MnOx/CNTs-A2, MnOx/CNTs-N3) | calcined2 | step_2
calcined2 | 300°C | participate_temperature
calcined2 | 50min | participate_time
step(doi:10.1016/j.catcom.2014.02.016-MnOx/CNTs-A1, MnOx/CNTs-A2, MnOx/CNTs-N3) | calcined3 | step_3
calcined3 | 300°C | participate_temperature
calcined3 | 2h | participate_time
step(doi:10.1016/j.catcom.2014.02.016-MnOx/CNTs-A1, MnOx/CNTs-A2, MnOx/CNTs-N3) | dry1 | step_4
dry1 | 80°C | participate_temperature
step(doi:10.1016/j.catcom.2014.02.016-MnOx/CNTs-A1, MnOx/CNTs-A2, MnOx/CNTs-N3) | dry2 | step_5
dry2 | 110°C | participate_temperature
dry2 | 12h | participate_time
step(doi:10.1016/j.catcom.2014.02.016-MnOx/CNTs-A1, MnOx/CNTs-A2, MnOx/CNTs-N3) | impregnate | step_6
impregnate | manganese nitrate | participate
impregnate | room temperature | participate_temperature
impregnate | 24h | participate_time
step(doi:10.1016/j.catcom.2014.02.016-MnOx/CNTs-A1, MnOx/CNTs-A2, MnOx/CNTs-N3) | reflux | step_7
reflux | raw multiwall CNTs | reagents
reflux | nitric acid | reagents
reflux | 140°C | participate_temperature
reflux | 4h | participate_time
step(doi:10.1016/j.catcom.2014.02.016-MnOx/CNTs-A1, MnOx/CNTs-A2, MnOx/CNTs-N3) | wash | step_8
wash | deionized water | participate
MnOx/CNTs-A1, MnOx/CNTs-A2, MnOx/CNTs-N3(doi:10.1016/j.catcom.2014.02.016) | metadata(doi:10.1016/j.catcom.2014.02.016) | article metadata
metadata(doi:10.1016/j.catcom.2014.02.016) | doi:10.1016/j.catcom.2014.02.016 | article doi
metadata(doi:10.1016/j.catcom.2014.02.016) | Low-temperature selective catalytic reduction of NO over MnOx/CNTs catalysts Effect of thermal treatment condition | article title
metadata(doi:10.1016/j.catcom.2014.02.016) | Catalysis Communications | publication name
metadata(doi:10.1016/j.catcom.2014.02.016) | 2014-05-05 | Cover Date
MnOx/CNTs-A1, MnOx/CNTs-A2, MnOx/CNTs-N3(doi:10.1016/j.catcom.2014.02.016) | raw_material(doi:10.1016/j.catcom.2014.02.016-MnOx/CNTs-A1, MnOx/CNTs-A2, MnOx/CNTs-N3) | catalyst-raw_material
raw_material(doi:10.1016/j.catcom.2014.02.016-MnOx/CNTs-A1, MnOx/CNTs-A2, MnOx/CNTs-N3) | raw multiwall CNTs | catalyst-raw_material
raw_material(doi:10.1016/j.catcom.2014.02.016-MnOx/CNTs-A1, MnOx/CNTs-A2, MnOx/CNTs-N3) | manganese nitrate | catalyst-raw_material
MnOx/CNTs-A1, MnOx/CNTs-A2, MnOx/CNTs-N3(doi:10.1016/j.catcom.2014.02.016) | incipient wetness | catalyst-method
VS/AC(doi:10.1016/j.catcom.2014.06.017) | step(doi:10.1016/j.catcom.2014.06.017-VS/AC) | step
step(doi:10.1016/j.catcom.2014.06.017-VS/AC) | denote | step_1
step(doi:10.1016/j.catcom.2014.06.017-VS/AC) | dry1 | step_2
dry1 | 50°C | participate_temperature
dry1 | 12h | participate_time
step(doi:10.1016/j.catcom.2014.06.017-VS/AC) | dry2 | step_3
dry2 | 180°C | participate_temperature
dry2 | 8h | participate_time
step(doi:10.1016/j.catcom.2014.06.017-VS/AC) | impregnate | step_4
impregnate | VOSO4·3H2O solution | participate
VS/AC(doi:10.1016/j.catcom.2014.06.017) | metadata(doi:10.1016/j.catcom.2014.06.017) | article metadata
metadata(doi:10.1016/j.catcom.2014.06.017) | doi:10.1016/j.catcom.2014.06.017 | article doi
metadata(doi:10.1016/j.catcom.2014.06.017) | Catalytic role of vanadium(V) sulfate on activated carbon for SO2 oxidation and NH3-SCR of NO at low temperatures | article title
metadata(doi:10.1016/j.catcom.2014.06.017) | Catalysis Communications | publication name
metadata(doi:10.1016/j.catcom.2014.06.017) | 2014-11-05 | Cover Date
VS/AC(doi:10.1016/j.catcom.2014.06.017) | raw_material(doi:10.1016/j.catcom.2014.06.017-VS/AC) | catalyst-raw_material
raw_material(doi:10.1016/j.catcom.2014.06.017-VS/AC) | activated carbon (AC) | catalyst-raw_material
raw_material(doi:10.1016/j.catcom.2014.06.017-VS/AC) | VOSO4·3H2O solution | catalyst-raw_material
VS/AC(doi:10.1016/j.catcom.2014.06.017) | impregnation | catalyst-method
1wt.% Pd–0.5wt.% Au/TiO2catalyst(doi:10.1016/j.catcom.2014.07.033) | step(doi:10.1016/j.catcom.2014.07.033-1wt.% Pd–0.5wt.% Au/TiO2catalyst) | step
step(doi:10.1016/j.catcom.2014.07.033-1wt.% Pd–0.5wt.% Au/TiO2catalyst) | calcined | step_1
calcined | 500°C | participate_temperature
calcined | 4h | participate_time
step(doi:10.1016/j.catcom.2014.07.033-1wt.% Pd–0.5wt.% Au/TiO2catalyst) | crush | step_2
step(doi:10.1016/j.catcom.2014.07.033-1wt.% Pd–0.5wt.% Au/TiO2catalyst) | dry1 | step_3
dry1 | 120°C | participate_temperature
dry1 | 12h | participate_time
step(doi:10.1016/j.catcom.2014.07.033-1wt.% Pd–0.5wt.% Au/TiO2catalyst) | dry2 | step_4
dry2 | 120°C | participate_temperature
step(doi:10.1016/j.catcom.2014.07.033-1wt.% Pd–0.5wt.% Au/TiO2catalyst) | impregnate1 | step_5
impregnate1 | TiO2 | reagents
impregnate1 | HAuCl4 | reagents
step(doi:10.1016/j.catcom.2014.07.033-1wt.% Pd–0.5wt.% Au/TiO2catalyst) | impregnate2 | step_6
impregnate2 | PdCl2 | participate
step(doi:10.1016/j.catcom.2014.07.033-1wt.% Pd–0.5wt.% Au/TiO2catalyst) | measure | step_7
step(doi:10.1016/j.catcom.2014.07.033-1wt.% Pd–0.5wt.% Au/TiO2catalyst) | sieve | step_8
step(doi:10.1016/j.catcom.2014.07.033-1wt.% Pd–0.5wt.% Au/TiO2catalyst) | stir1 | step_9
stir1 | 4h | participate_time
step(doi:10.1016/j.catcom.2014.07.033-1wt.% Pd–0.5wt.% Au/TiO2catalyst) | stir2 | step_10
stir2 | 4h | participate_time
1wt.% Pd–0.5wt.% Au/TiO2catalyst(doi:10.1016/j.catcom.2014.07.033) | metadata(doi:10.1016/j.catcom.2014.07.033) | article metadata
metadata(doi:10.1016/j.catcom.2014.07.033) | doi:10.1016/j.catcom.2014.07.033 | article doi
metadata(doi:10.1016/j.catcom.2014.07.033) | Novel Pd–Au/TiO2 catalyst for the selective catalytic reduction of NOx by H2 | article title
metadata(doi:10.1016/j.catcom.2014.07.033) | Catalysis Communications | publication name
metadata(doi:10.1016/j.catcom.2014.07.033) | 2014-12-05 | Cover Date
1wt.% Pd–0.5wt.% Au/TiO2catalyst(doi:10.1016/j.catcom.2014.07.033) | Degussa AEROSIL TiO2P25, HAuCl4, PdCl2 | catalyst-raw_material
1wt.% Pd–0.5wt.% Au/TiO2catalyst(doi:10.1016/j.catcom.2014.07.033) | incipient wetness impregnation method | catalyst-method
Co3O4nanoflowers(doi:10.1016/j.catcom.2014.07.040) | step(doi:10.1016/j.catcom.2014.07.040-Co3O4nanoflowers) | step
step(doi:10.1016/j.catcom.2014.07.040-Co3O4nanoflowers) | add | step_1
add | 1mL monoethanolamine | participate
step(doi:10.1016/j.catcom.2014.07.040-Co3O4nanoflowers) | calcined | step_2
calcined | 150-300°C | participate_temperature
step(doi:10.1016/j.catcom.2014.07.040-Co3O4nanoflowers) | dissolve | step_3
dissolve | 1.245g cobalt acetate tetrahydrate | reagents
dissolve | 50mL deionized water | reagents
step(doi:10.1016/j.catcom.2014.07.040-Co3O4nanoflowers) | dry | step_4
dry | 80°C | participate_temperature
step(doi:10.1016/j.catcom.2014.07.040-Co3O4nanoflowers) | filter | step_5
step(doi:10.1016/j.catcom.2014.07.040-Co3O4nanoflowers) | ultrasonic | step_6
ultrasonic | 25°C | participate_temperature
ultrasonic | 2h or 3h | participate_time
step(doi:10.1016/j.catcom.2014.07.040-Co3O4nanoflowers) | wash | step_7
wash | deionized water | reagents
wash | ethanol | reagents
Co3O4nanoflowers(doi:10.1016/j.catcom.2014.07.040) | metadata(doi:10.1016/j.catcom.2014.07.040) | article metadata
metadata(doi:10.1016/j.catcom.2014.07.040) | doi:10.1016/j.catcom.2014.07.040 | article doi
metadata(doi:10.1016/j.catcom.2014.07.040) | A facile ultrasonic process for the preparation of Co3O4 nanoflowers for room-temperature removal of low-concentration NOx | article title
metadata(doi:10.1016/j.catcom.2014.07.040) | Catalysis Communications | publication name
metadata(doi:10.1016/j.catcom.2014.07.040) | 2014-12-05 | Cover Date
Co3O4nanoflowers(doi:10.1016/j.catcom.2014.07.040) | raw_material(doi:10.1016/j.catcom.2014.07.040-Co3O4nanoflowers) | catalyst-raw_material
raw_material(doi:10.1016/j.catcom.2014.07.040-Co3O4nanoflowers) | cobalt acetate tetrahydrate | catalyst-raw_material
raw_material(doi:10.1016/j.catcom.2014.07.040-Co3O4nanoflowers) | Monoethanolamine | catalyst-raw_material
Co3O4nanoflowers(doi:10.1016/j.catcom.2014.07.040) | ultrasonic-assisted hydroxide precipitation and thermal decomposition | catalyst-method
MnO2-Ce(1−x)ZrxO2(doi:10.1016/j.catcom.2014.08.014) | step(doi:10.1016/j.catcom.2014.08.014-MnO2-Ce(1−x)ZrxO2) | step
step(doi:10.1016/j.catcom.2014.08.014-MnO2-Ce(1−x)ZrxO2) | add1 | step_1
add1 | deionized water | participate
step(doi:10.1016/j.catcom.2014.08.014-MnO2-Ce(1−x)ZrxO2) | add2 | step_2
add2 | Cerium(III) nitrate hexahydrate (CeN3O9·6H2O) | reagents
add2 | Zirconium(IV) oxynitrate hydrate (ZrO(O3)2·xH2O) | reagents
step(doi:10.1016/j.catcom.2014.08.014-MnO2-Ce(1−x)ZrxO2) | add3 | step_3
add3 | ammonium hydroxide solution (25% ammonia, AR) | participate
step(doi:10.1016/j.catcom.2014.08.014-MnO2-Ce(1−x)ZrxO2) | calcined | step_4
calcined | 500°C | participate_temperature
calcined | 6h | participate_time
step(doi:10.1016/j.catcom.2014.08.014-MnO2-Ce(1−x)ZrxO2) | crush | step_5
step(doi:10.1016/j.catcom.2014.08.014-MnO2-Ce(1−x)ZrxO2) | dry | step_6
dry | 80°C | participate_temperature
dry | 12h | participate_time
step(doi:10.1016/j.catcom.2014.08.014-MnO2-Ce(1−x)ZrxO2) | filter | step_7
step(doi:10.1016/j.catcom.2014.08.014-MnO2-Ce(1−x)ZrxO2) | heat | step_8
heat | 70°C | participate_temperature
step(doi:10.1016/j.catcom.2014.08.014-MnO2-Ce(1−x)ZrxO2) | mix | step_9
mix | 1:5 TTIP:ethanol | reagents
step(doi:10.1016/j.catcom.2014.08.014-MnO2-Ce(1−x)ZrxO2) | sieve | step_10
step(doi:10.1016/j.catcom.2014.08.014-MnO2-Ce(1−x)ZrxO2) | stir1 | step_11
stir1 | 30min | participate_time
step(doi:10.1016/j.catcom.2014.08.014-MnO2-Ce(1−x)ZrxO2) | stir2 | step_12
stir2 | 30min | participate_time
step(doi:10.1016/j.catcom.2014.08.014-MnO2-Ce(1−x)ZrxO2) | stir3 | step_13
stir3 | room temperature | participate_temperature
stir3 | 12h | participate_time
MnO2-Ce(1−x)ZrxO2(doi:10.1016/j.catcom.2014.08.014) | metadata(doi:10.1016/j.catcom.2014.08.014) | article metadata
metadata(doi:10.1016/j.catcom.2014.08.014) | doi:10.1016/j.catcom.2014.08.014 | article doi
metadata(doi:10.1016/j.catcom.2014.08.014) | Dispersion and valence state of MnO2/Ce(1−x)ZrxO2–TiO2 for low temperature NH3-SCR | article title
metadata(doi:10.1016/j.catcom.2014.08.014) | Catalysis Communications | publication name
metadata(doi:10.1016/j.catcom.2014.08.014) | 2014-12-05 | Cover Date
MnO2-Ce(1−x)ZrxO2(doi:10.1016/j.catcom.2014.08.014) | raw_material(doi:10.1016/j.catcom.2014.08.014-MnO2-Ce(1−x)ZrxO2) | catalyst-raw_material
raw_material(doi:10.1016/j.catcom.2014.08.014-MnO2-Ce(1−x)ZrxO2) | TTIP | catalyst-raw_material
raw_material(doi:10.1016/j.catcom.2014.08.014-MnO2-Ce(1−x)ZrxO2) | Cerium(III) nitrate hexahydrate (CeN3O9·6H2O) | catalyst-raw_material
raw_material(doi:10.1016/j.catcom.2014.08.014-MnO2-Ce(1−x)ZrxO2) | Zirconium(IV) oxynitrate hydrate (ZrO(O3)2·xH2O) | catalyst-raw_material
raw_material(doi:10.1016/j.catcom.2014.08.014-MnO2-Ce(1−x)ZrxO2) | Manganese nitrate (Mn(NO3)2) | catalyst-raw_material
MnO2-Ce(1−x)ZrxO2(doi:10.1016/j.catcom.2014.08.014) | sol–gel | catalyst-method
Cu/SAPO-34 catalyst(doi:10.1016/j.catcom.2014.09.033) | step(doi:10.1016/j.catcom.2014.09.033-Cu/SAPO-34 catalyst) | step
step(doi:10.1016/j.catcom.2014.09.033-Cu/SAPO-34 catalyst) | calcined | step_1
calcined | 550°C | participate_temperature
calcined | 4h | participate_time
step(doi:10.1016/j.catcom.2014.09.033-Cu/SAPO-34 catalyst) | dissolve | step_2
dissolve | Cu(CH3COO)2·H2O | reagents
dissolve | deionized water | reagents
step(doi:10.1016/j.catcom.2014.09.033-Cu/SAPO-34 catalyst) | dry1 | step_3
dry1 | 80°C | participate_temperature
dry1 | using a vacuum pump | participate_time
step(doi:10.1016/j.catcom.2014.09.033-Cu/SAPO-34 catalyst) | dry2 | step_4
dry2 | 100°C | participate_temperature
dry2 | 12h | participate_time
step(doi:10.1016/j.catcom.2014.09.033-Cu/SAPO-34 catalyst) | mix | step_5
mix | commercial H/SAPO-34 molecular sieve powders | participate
Cu/SAPO-34 catalyst(doi:10.1016/j.catcom.2014.09.033) | metadata(doi:10.1016/j.catcom.2014.09.033) | article metadata
metadata(doi:10.1016/j.catcom.2014.09.033) | doi:10.1016/j.catcom.2014.09.033 | article doi
metadata(doi:10.1016/j.catcom.2014.09.033) | Durability of Cu/SAPO-34 catalyst for NO x reduction by ammonia: Potassium and sulfur poisoning | article title
metadata(doi:10.1016/j.catcom.2014.09.033) | Catalysis Communications | publication name
metadata(doi:10.1016/j.catcom.2014.09.033) | 2015-01-10 | Cover Date
V2O5/WO3–TiO2catalyst(doi:10.1016/j.catcom.2014.09.033) | step(doi:10.1016/j.catcom.2014.09.033-V2O5/WO3–TiO2catalyst) | step
step(doi:10.1016/j.catcom.2014.09.033-V2O5/WO3–TiO2catalyst) | calcined | step_1
calcined | 550°C | participate_temperature
calcined | 4h | participate_time
step(doi:10.1016/j.catcom.2014.09.033-V2O5/WO3–TiO2catalyst) | dissolve | step_2
dissolve | NH4VO3 | reagents
dissolve | deionized water | reagents
step(doi:10.1016/j.catcom.2014.09.033-V2O5/WO3–TiO2catalyst) | dry1 | step_3
dry1 | 80°C | participate_temperature
dry1 | using a vacuum pump | participate_time
step(doi:10.1016/j.catcom.2014.09.033-V2O5/WO3–TiO2catalyst) | dry2 | step_4
dry2 | 100°C | participate_temperature
dry2 | 12h | participate_time
step(doi:10.1016/j.catcom.2014.09.033-V2O5/WO3–TiO2catalyst) | mix | step_5
mix | WO3–TiO2 powders | participate
V2O5/WO3–TiO2catalyst(doi:10.1016/j.catcom.2014.09.033) | metadata(doi:10.1016/j.catcom.2014.09.033) | article metadata
metadata(doi:10.1016/j.catcom.2014.09.033) | doi:10.1016/j.catcom.2014.09.033 | article doi
metadata(doi:10.1016/j.catcom.2014.09.033) | Durability of Cu/SAPO-34 catalyst for NO x reduction by ammonia: Potassium and sulfur poisoning | article title
metadata(doi:10.1016/j.catcom.2014.09.033) | Catalysis Communications | publication name
metadata(doi:10.1016/j.catcom.2014.09.033) | 2015-01-10 | Cover Date
Sulfur poisoning of the fresh catalysts(doi:10.1016/j.catcom.2014.09.033) | step(doi:10.1016/j.catcom.2014.09.033-Sulfur poisoning of the fresh catalysts) | step
step(doi:10.1016/j.catcom.2014.09.033-Sulfur poisoning of the fresh catalysts) | calcined | step_1
calcined | 350°C | participate_temperature
calcined | 24h | participate_time
step(doi:10.1016/j.catcom.2014.09.033-Sulfur poisoning of the fresh catalysts) | impregnate | step_2
impregnate | Cu/SAPO-34 catalyst | reagents
impregnate | 100ppm SO2 | reagents
Sulfur poisoning of the fresh catalysts(doi:10.1016/j.catcom.2014.09.033) | metadata(doi:10.1016/j.catcom.2014.09.033) | article metadata
metadata(doi:10.1016/j.catcom.2014.09.033) | doi:10.1016/j.catcom.2014.09.033 | article doi
metadata(doi:10.1016/j.catcom.2014.09.033) | Durability of Cu/SAPO-34 catalyst for NO x reduction by ammonia: Potassium and sulfur poisoning | article title
metadata(doi:10.1016/j.catcom.2014.09.033) | Catalysis Communications | publication name
metadata(doi:10.1016/j.catcom.2014.09.033) | 2015-01-10 | Cover Date
alkali-poisoned catalysts(doi:10.1016/j.catcom.2014.09.033) | step(doi:10.1016/j.catcom.2014.09.033-alkali-poisoned catalysts) | step
step(doi:10.1016/j.catcom.2014.09.033-alkali-poisoned catalysts) | calcined | step_1
calcined | 550°C | participate_temperature
calcined | 4h | participate_time
step(doi:10.1016/j.catcom.2014.09.033-alkali-poisoned catalysts) | dry | step_2
dry | 100°C | participate_temperature
dry | 12h | participate_time
step(doi:10.1016/j.catcom.2014.09.033-alkali-poisoned catalysts) | impregnate | step_3
impregnate | fresh catalysts | reagents
impregnate | aqueous solution of KOH | reagents
alkali-poisoned catalysts(doi:10.1016/j.catcom.2014.09.033) | metadata(doi:10.1016/j.catcom.2014.09.033) | article metadata
metadata(doi:10.1016/j.catcom.2014.09.033) | doi:10.1016/j.catcom.2014.09.033 | article doi
metadata(doi:10.1016/j.catcom.2014.09.033) | Durability of Cu/SAPO-34 catalyst for NO x reduction by ammonia: Potassium and sulfur poisoning | article title
metadata(doi:10.1016/j.catcom.2014.09.033) | Catalysis Communications | publication name
metadata(doi:10.1016/j.catcom.2014.09.033) | 2015-01-10 | Cover Date
alkali-poisoned catalysts(doi:10.1016/j.catcom.2014.09.033) | raw_material(doi:10.1016/j.catcom.2014.09.033-alkali-poisoned catalysts) | catalyst-raw_material
raw_material(doi:10.1016/j.catcom.2014.09.033-alkali-poisoned catalysts) | fresh catalysts | catalyst-raw_material
raw_material(doi:10.1016/j.catcom.2014.09.033-alkali-poisoned catalysts) | aqueous solution of KOH | catalyst-raw_material
alkali-poisoned catalysts(doi:10.1016/j.catcom.2014.09.033) | impregnation method | catalyst-method
TiO2(doi:10.1016/j.catcom.2014.09.049) | step(doi:10.1016/j.catcom.2014.09.049-TiO2) | step
step(doi:10.1016/j.catcom.2014.09.049-TiO2) | calcined | step_1
calcined | 550°C | participate_temperature
calcined | 5h | participate_time
step(doi:10.1016/j.catcom.2014.09.049-TiO2) | crushed | step_2
step(doi:10.1016/j.catcom.2014.09.049-TiO2) | dry | step_3
dry | 120°C | participate_temperature
dry | 10h | participate_time
step(doi:10.1016/j.catcom.2014.09.049-TiO2) | evaporate | step_4
evaporate | excess water | participate
step(doi:10.1016/j.catcom.2014.09.049-TiO2) | sieved | step_5
step(doi:10.1016/j.catcom.2014.09.049-TiO2) | stir | step_6
stir | mixed solution | reagents
stir | water | reagents
stir | 60°C | participate_temperature
stir | 6h | participate_time
TiO2(doi:10.1016/j.catcom.2014.09.049) | metadata(doi:10.1016/j.catcom.2014.09.049) | article metadata
metadata(doi:10.1016/j.catcom.2014.09.049) | doi:10.1016/j.catcom.2014.09.049 | article doi
metadata(doi:10.1016/j.catcom.2014.09.049) | Effects of mercury oxidation on V2O5–WO3/TiO2 catalyst properties in NH3-SCR process | article title
metadata(doi:10.1016/j.catcom.2014.09.049) | Catalysis Communications | publication name
metadata(doi:10.1016/j.catcom.2014.09.049) | 2015-01-10 | Cover Date
TiO2(doi:10.1016/j.catcom.2014.09.049) | raw_material(doi:10.1016/j.catcom.2014.09.049-TiO2) | catalyst-raw_material
raw_material(doi:10.1016/j.catcom.2014.09.049-TiO2) | TiO2power | catalyst-raw_material
raw_material(doi:10.1016/j.catcom.2014.09.049-TiO2) | ammonium metavanadate | catalyst-raw_material
raw_material(doi:10.1016/j.catcom.2014.09.049-TiO2) | ammonium tungstate | catalyst-raw_material
raw_material(doi:10.1016/j.catcom.2014.09.049-TiO2) | oxalic acid | catalyst-raw_material
TiO2(doi:10.1016/j.catcom.2014.09.049) | impregnation | catalyst-method
Ce/TiO2catalyst(doi:10.1016/j.catcom.2014.10.006) | step(doi:10.1016/j.catcom.2014.10.006-Ce/TiO2catalyst) | step
step(doi:10.1016/j.catcom.2014.10.006-Ce/TiO2catalyst) | calcined | step_1
calcined | 550°C | participate_temperature
calcined | 5h | participate_time
step(doi:10.1016/j.catcom.2014.10.006-Ce/TiO2catalyst) | dry | step_2
dry | 80°C | participate_temperature
dry | 24h | participate_time
step(doi:10.1016/j.catcom.2014.10.006-Ce/TiO2catalyst) | mix1 | step_3
mix1 | Butyl titanate (0.1mol) | reagents
mix1 | anhydrous ethanol (2.9mol) | reagents
mix1 | deionized water (1.9mol) | reagents
mix1 | nitric acid (0.1mol) | reagents
mix1 | cerium nitrate (0.02mol) | reagents
mix1 | room temperature | participate_temperature
Ce/TiO2catalyst(doi:10.1016/j.catcom.2014.10.006) | metadata(doi:10.1016/j.catcom.2014.10.006) | article metadata
metadata(doi:10.1016/j.catcom.2014.10.006) | doi:10.1016/j.catcom.2014.10.006 | article doi
metadata(doi:10.1016/j.catcom.2014.10.006) | A comparative study of the poisoning effect of Zn and Pb on Ce/TiO2 catalyst for low temperature selective catalytic reduction of NO with NH3 | article title
metadata(doi:10.1016/j.catcom.2014.10.006) | Catalysis Communications | publication name
metadata(doi:10.1016/j.catcom.2014.10.006) | 2015-01-10 | Cover Date
poisoned Ce/TiO2catalyst(doi:10.1016/j.catcom.2014.10.006) | step(doi:10.1016/j.catcom.2014.10.006-poisoned Ce/TiO2catalyst) | step
step(doi:10.1016/j.catcom.2014.10.006-poisoned Ce/TiO2catalyst) | calcined | step_1
calcined | 550°C | participate_temperature
calcined | 5h | participate_time
step(doi:10.1016/j.catcom.2014.10.006-poisoned Ce/TiO2catalyst) | dry | step_2
dry | 80°C | participate_temperature
dry | 24h | participate_time
step(doi:10.1016/j.catcom.2014.10.006-poisoned Ce/TiO2catalyst) | impregnate | step_3
impregnate | Ce/TiO2catalyst | reagents
impregnate | Zn(NO3)2or Pb(NO3)2 | reagents
step(doi:10.1016/j.catcom.2014.10.006-poisoned Ce/TiO2catalyst) | stir | step_4
stir | 6h | participate_time
poisoned Ce/TiO2catalyst(doi:10.1016/j.catcom.2014.10.006) | metadata(doi:10.1016/j.catcom.2014.10.006) | article metadata
metadata(doi:10.1016/j.catcom.2014.10.006) | doi:10.1016/j.catcom.2014.10.006 | article doi
metadata(doi:10.1016/j.catcom.2014.10.006) | A comparative study of the poisoning effect of Zn and Pb on Ce/TiO2 catalyst for low temperature selective catalytic reduction of NO with NH3 | article title
metadata(doi:10.1016/j.catcom.2014.10.006) | Catalysis Communications | publication name
metadata(doi:10.1016/j.catcom.2014.10.006) | 2015-01-10 | Cover Date
poisoned Ce/TiO2catalyst(doi:10.1016/j.catcom.2014.10.006) | raw_material(doi:10.1016/j.catcom.2014.10.006-poisoned Ce/TiO2catalyst) | catalyst-raw_material
raw_material(doi:10.1016/j.catcom.2014.10.006-poisoned Ce/TiO2catalyst) | Ce/TiO2catalyst | catalyst-raw_material
raw_material(doi:10.1016/j.catcom.2014.10.006-poisoned Ce/TiO2catalyst) | Zn(NO3)2or Pb(NO3)2 | catalyst-raw_material
poisoned Ce/TiO2catalyst(doi:10.1016/j.catcom.2014.10.006) | impregnation method | catalyst-method
CeO2(doi:10.1016/j.catcom.2014.10.007) | step(doi:10.1016/j.catcom.2014.10.007-CeO2) | step
step(doi:10.1016/j.catcom.2014.10.007-CeO2) | add | step_1
add | aqueous solution of ammonia (26wt.) | participate
step(doi:10.1016/j.catcom.2014.10.007-CeO2) | calcined | step_2
calcined | 550°C | participate_temperature
calcined | 5h | participate_time
step(doi:10.1016/j.catcom.2014.10.007-CeO2) | dissolve | step_3
dissolve | 0.05mol Ce(NO3)3·6H2O | reagents
dissolve | 250mL distilled water | reagents
step(doi:10.1016/j.catcom.2014.10.007-CeO2) | dry | step_4
dry | 105°C | participate_temperature
dry | overnight | participate_time
step(doi:10.1016/j.catcom.2014.10.007-CeO2) | stir | step_5
stir | room temperature | participate_temperature
CeO2(doi:10.1016/j.catcom.2014.10.007) | metadata(doi:10.1016/j.catcom.2014.10.007) | article metadata
metadata(doi:10.1016/j.catcom.2014.10.007) | doi:10.1016/j.catcom.2014.10.007 | article doi
metadata(doi:10.1016/j.catcom.2014.10.007) | Novel promoting effect of acid modification on selective catalytic reduction of NO with ammonia over CeO2 catalyst | article title
metadata(doi:10.1016/j.catcom.2014.10.007) | Catalysis Communications | publication name
metadata(doi:10.1016/j.catcom.2014.10.007) | 2015-01-10 | Cover Date
CeO2(doi:10.1016/j.catcom.2014.10.007) | raw_material(doi:10.1016/j.catcom.2014.10.007-CeO2) | catalyst-raw_material
raw_material(doi:10.1016/j.catcom.2014.10.007-CeO2) | Ce(NO3)3·6H2O | catalyst-raw_material
raw_material(doi:10.1016/j.catcom.2014.10.007-CeO2) | ammonia (26wt.%) | catalyst-raw_material
CeO2(doi:10.1016/j.catcom.2014.10.007) | traditional precipitation method | catalyst-method
CeO2(doi:10.1016/j.catcom.2014.10.007) | high NO conversion | conversion
CeO2(doi:10.1016/j.catcom.2014.10.007) | space velocity of 60,000h−1 | condition
CeWOxwashcoated honeycomb catalyst(doi:10.1016/j.catcom.2014.10.032) | step(doi:10.1016/j.catcom.2014.10.032-CeWOxwashcoated honeycomb catalyst) | step
step(doi:10.1016/j.catcom.2014.10.032-CeWOxwashcoated honeycomb catalyst) | calcined | step_1
calcined | 500°C | participate_temperature
calcined | 3h | participate_time
step(doi:10.1016/j.catcom.2014.10.032-CeWOxwashcoated honeycomb catalyst) | dry | step_2
dry | 100°C | participate_temperature
step(doi:10.1016/j.catcom.2014.10.032-CeWOxwashcoated honeycomb catalyst) | precipitator | step_3
step(doi:10.1016/j.catcom.2014.10.032-CeWOxwashcoated honeycomb catalyst) | washcoat | step_4
CeWOxwashcoated honeycomb catalyst(doi:10.1016/j.catcom.2014.10.032) | metadata(doi:10.1016/j.catcom.2014.10.032) | article metadata
metadata(doi:10.1016/j.catcom.2014.10.032) | doi:10.1016/j.catcom.2014.10.032 | article doi
metadata(doi:10.1016/j.catcom.2014.10.032) | High-efficiency reduction of NO x emission from diesel exhaust using a CeWO x catalyst | article title
metadata(doi:10.1016/j.catcom.2014.10.032) | Catalysis Communications | publication name
metadata(doi:10.1016/j.catcom.2014.10.032) | 2015-01-10 | Cover Date
CeWOxwashcoated honeycomb catalyst(doi:10.1016/j.catcom.2014.10.032) | raw_material(doi:10.1016/j.catcom.2014.10.032-CeWOxwashcoated honeycomb catalyst) | catalyst-raw_material
raw_material(doi:10.1016/j.catcom.2014.10.032-CeWOxwashcoated honeycomb catalyst) | Ce | catalyst-raw_material
raw_material(doi:10.1016/j.catcom.2014.10.032-CeWOxwashcoated honeycomb catalyst) | W | catalyst-raw_material
raw_material(doi:10.1016/j.catcom.2014.10.032-CeWOxwashcoated honeycomb catalyst) | urea | catalyst-raw_material
CeWOxwashcoated honeycomb catalyst(doi:10.1016/j.catcom.2014.10.032) | homogeneous precipitation method | catalyst-method
Mn–CoOx catalysts(doi:10.1016/j.catcom.2015.01.027) | step(doi:10.1016/j.catcom.2015.01.027-Mn–CoOx catalysts) | step
step(doi:10.1016/j.catcom.2015.01.027-Mn–CoOx catalysts) | bake | step_1
bake | 70°C | participate_temperature
bake | 48h | participate_time
step(doi:10.1016/j.catcom.2015.01.027-Mn–CoOx catalysts) | crush | step_2
step(doi:10.1016/j.catcom.2015.01.027-Mn–CoOx catalysts) | dry | step_3
dry | 100°C | participate_temperature
step(doi:10.1016/j.catcom.2015.01.027-Mn–CoOx catalysts) | filter | step_4
step(doi:10.1016/j.catcom.2015.01.027-Mn–CoOx catalysts) | grind | step_5
grind | 30min | participate_time
step(doi:10.1016/j.catcom.2015.01.027-Mn–CoOx catalysts) | mix | step_6
mix | manganese acetate | reagents
mix | potassium permanganate | reagents
mix | cobalt nitrate | reagents
step(doi:10.1016/j.catcom.2015.01.027-Mn–CoOx catalysts) | sieve | step_7
step(doi:10.1016/j.catcom.2015.01.027-Mn–CoOx catalysts) | wash | step_8
wash | deionized water | reagents
wash | absolute ethanol | reagents
wash | 3-4 times,2-3 times | participate_time
Mn–CoOx catalysts(doi:10.1016/j.catcom.2015.01.027) | metadata(doi:10.1016/j.catcom.2015.01.027) | article metadata
metadata(doi:10.1016/j.catcom.2015.01.027) | doi:10.1016/j.catcom.2015.01.027 | article doi
metadata(doi:10.1016/j.catcom.2015.01.027) | Low temperature catalytic oxidation of nitric oxide over the Mn–CoOx catalyst modified by nonthermal plasma | article title
metadata(doi:10.1016/j.catcom.2015.01.027) | Catalysis Communications | publication name
metadata(doi:10.1016/j.catcom.2015.01.027) | 2015-04-05 | Cover Date
Mn–CoOx catalysts(doi:10.1016/j.catcom.2015.01.027) | raw_material(doi:10.1016/j.catcom.2015.01.027-Mn–CoOx catalysts) | catalyst-raw_material
raw_material(doi:10.1016/j.catcom.2015.01.027-Mn–CoOx catalysts) | manganese acetate | catalyst-raw_material
raw_material(doi:10.1016/j.catcom.2015.01.027-Mn–CoOx catalysts) | potassium permanganate | catalyst-raw_material
raw_material(doi:10.1016/j.catcom.2015.01.027-Mn–CoOx catalysts) | cobalt nitrate | catalyst-raw_material
Mn–CoOx catalysts(doi:10.1016/j.catcom.2015.01.027) | low temperature solid phase reaction method (SP) | catalyst-method
MnxW0.05Ti0.95−xO2−δ(doi:10.1016/j.catcom.2015.01.028) | step(doi:10.1016/j.catcom.2015.01.028-MnxW0.05Ti0.95−xO2−δ) | step
step(doi:10.1016/j.catcom.2015.01.028-MnxW0.05Ti0.95−xO2−δ) | add1 | step_1
add1 | TiO(NO3)2 | reagents
add1 | Mn(NO3)2·H2O | reagents
add1 | ammonium tungstate hydrate (NH4)10W12O41·xH2O | reagents
step(doi:10.1016/j.catcom.2015.01.028-MnxW0.05Ti0.95−xO2−δ) | add2 | step_2
add2 | glycine (CH2NH2COOH) | participate
step(doi:10.1016/j.catcom.2015.01.028-MnxW0.05Ti0.95−xO2−δ) | blend | step_3
blend | TiO(NO3)2 solution | participate
step(doi:10.1016/j.catcom.2015.01.028-MnxW0.05Ti0.95−xO2−δ) | heat | step_4
heat | 350°C | participate_temperature
heat | 2h | participate_time
step(doi:10.1016/j.catcom.2015.01.028-MnxW0.05Ti0.95−xO2−δ) | stir | step_5
step(doi:10.1016/j.catcom.2015.01.028-MnxW0.05Ti0.95−xO2−δ) | transfer | step_6
MnxW0.05Ti0.95−xO2−δ(doi:10.1016/j.catcom.2015.01.028) | metadata(doi:10.1016/j.catcom.2015.01.028) | article metadata
metadata(doi:10.1016/j.catcom.2015.01.028) | doi:10.1016/j.catcom.2015.01.028 | article doi
metadata(doi:10.1016/j.catcom.2015.01.028) | Enhanced activity of MnxW0.05Ti0.95−xO2−δ for selective catalytic reduction of NOx with ammonia by self-propagating high-temperature synthesis | article title
metadata(doi:10.1016/j.catcom.2015.01.028) | Catalysis Communications | publication name
metadata(doi:10.1016/j.catcom.2015.01.028) | 2015-04-05 | Cover Date
MnxW0.05Ti0.95−xO2−δ(doi:10.1016/j.catcom.2015.01.028) | raw_material(doi:10.1016/j.catcom.2015.01.028-MnxW0.05Ti0.95−xO2−δ) | catalyst-raw_material
raw_material(doi:10.1016/j.catcom.2015.01.028-MnxW0.05Ti0.95−xO2−δ) | titanyl nitrate (TiO(NO3)2) | catalyst-raw_material
raw_material(doi:10.1016/j.catcom.2015.01.028-MnxW0.05Ti0.95−xO2−δ) | manganous nitrate Mn(NO3)2·H2O | catalyst-raw_material
raw_material(doi:10.1016/j.catcom.2015.01.028-MnxW0.05Ti0.95−xO2−δ) | ammonium tungstate hydrate (NH4)10W12O41·xH2O | catalyst-raw_material
raw_material(doi:10.1016/j.catcom.2015.01.028-MnxW0.05Ti0.95−xO2−δ) | glycine (CH2NH2COOH) | catalyst-raw_material
MnxW0.05Ti0.95−xO2−δ(doi:10.1016/j.catcom.2015.01.028) | solution combustion method | catalyst-method
15Cu/SMA(doi:10.1016/j.catcom.2015.02.020) | step(doi:10.1016/j.catcom.2015.02.020-15Cu/SMA) | step
step(doi:10.1016/j.catcom.2015.02.020-15Cu/SMA) | add | step_1
add | 2.4mL of 67wt.% nitric acid | reagents
add | 0.75g citric acid | reagents
add | 3.06g (15mmol) of aluminum iso-propoxide | reagents
add | 15mol% of copper (II) nitrate trihydrate | reagents
step(doi:10.1016/j.catcom.2015.02.020-15Cu/SMA) | calcine | step_2
calcine | 500°C | participate_temperature
calcine | 5h | participate_time
step(doi:10.1016/j.catcom.2015.02.020-15Cu/SMA) | dissolve | step_3
dissolve | 1.5g nonionic surfactant fatty alcohol polyoxyethylene ether (AEO-7) | reagents
dissolve | 30mL ethanol | reagents
dissolve | room temperature | participate_temperature
step(doi:10.1016/j.catcom.2015.02.020-15Cu/SMA) | dry | step_4
dry | 60°C | participate_temperature
dry | 2 days | participate_time
step(doi:10.1016/j.catcom.2015.02.020-15Cu/SMA) | maintain | step_5
maintain | 10h | participate_time
step(doi:10.1016/j.catcom.2015.02.020-15Cu/SMA) | remove | step_6
step(doi:10.1016/j.catcom.2015.02.020-15Cu/SMA) | stir | step_7
stir | 10h | participate_time
15Cu/SMA(doi:10.1016/j.catcom.2015.02.020) | metadata(doi:10.1016/j.catcom.2015.02.020) | article metadata
metadata(doi:10.1016/j.catcom.2015.02.020) | doi:10.1016/j.catcom.2015.02.020 | article doi
metadata(doi:10.1016/j.catcom.2015.02.020) | Novel straight synthesis of super-microporous Cu/Al2O3 catalyst with high CH4-SCR-NO activity | article title
metadata(doi:10.1016/j.catcom.2015.02.020) | Catalysis Communications | publication name
metadata(doi:10.1016/j.catcom.2015.02.020) | 2015-05-05 | Cover Date
15Cu/SMA(doi:10.1016/j.catcom.2015.02.020) | raw_material(doi:10.1016/j.catcom.2015.02.020-15Cu/SMA) | catalyst-raw_material
raw_material(doi:10.1016/j.catcom.2015.02.020-15Cu/SMA) | titanyl nitrate (TiO(NO3)2) | catalyst-raw_material
raw_material(doi:10.1016/j.catcom.2015.02.020-15Cu/SMA) | manganous nitrate Mn(NO3)2·H2O | catalyst-raw_material
raw_material(doi:10.1016/j.catcom.2015.02.020-15Cu/SMA) | ammonium tungstate hydrate (NH4)10W12O41·xH2O | catalyst-raw_material
raw_material(doi:10.1016/j.catcom.2015.02.020-15Cu/SMA) | glycine (CH2NH2COOH) | catalyst-raw_material
15Cu/SMA(doi:10.1016/j.catcom.2015.02.020) | sol-gel method | catalyst-method
CeO2–ZrO2mixed oxides(doi:10.1016/j.catcom.2015.02.028) | step(doi:10.1016/j.catcom.2015.02.028-CeO2–ZrO2mixed oxides) | step
step(doi:10.1016/j.catcom.2015.02.028-CeO2–ZrO2mixed oxides) | age | step_1
age | 120°C | participate_temperature
age | 4h | participate_time
step(doi:10.1016/j.catcom.2015.02.028-CeO2–ZrO2mixed oxides) | calcined | step_2
calcined | 500°C | participate_temperature
calcined | 3h | participate_time
step(doi:10.1016/j.catcom.2015.02.028-CeO2–ZrO2mixed oxides) | dissolve | step_3
dissolve | cerium nitrate | reagents
dissolve | zirconium nitrate | reagents
dissolve | urea | reagents
dissolve | deionized water | reagents
dissolve | room temperature | participate_temperature
step(doi:10.1016/j.catcom.2015.02.028-CeO2–ZrO2mixed oxides) | dry | step_4
dry | 120°C | participate_temperature
dry | 12h | participate_time
step(doi:10.1016/j.catcom.2015.02.028-CeO2–ZrO2mixed oxides) | filter | step_5
step(doi:10.1016/j.catcom.2015.02.028-CeO2–ZrO2mixed oxides) | stir | step_6
stir | 1h | participate_time
step(doi:10.1016/j.catcom.2015.02.028-CeO2–ZrO2mixed oxides) | transfer | step_7
step(doi:10.1016/j.catcom.2015.02.028-CeO2–ZrO2mixed oxides) | wash | step_8
CeO2–ZrO2mixed oxides(doi:10.1016/j.catcom.2015.02.028) | metadata(doi:10.1016/j.catcom.2015.02.028) | article metadata
metadata(doi:10.1016/j.catcom.2015.02.028) | doi:10.1016/j.catcom.2015.02.028 | article doi
metadata(doi:10.1016/j.catcom.2015.02.028) | Novel MoO3/CeO2–ZrO2 catalyst for the selective catalytic reduction of NOx by NH3 | article title
metadata(doi:10.1016/j.catcom.2015.02.028) | Catalysis Communications | publication name
metadata(doi:10.1016/j.catcom.2015.02.028) | 2015-05-05 | Cover Date
MoO3/CeO2–ZrO2catalyst(doi:10.1016/j.catcom.2015.02.028) | step(doi:10.1016/j.catcom.2015.02.028-MoO3/CeO2–ZrO2catalyst) | step
step(doi:10.1016/j.catcom.2015.02.028-MoO3/CeO2–ZrO2catalyst) | calcined | step_1
calcined | 500°C | participate_temperature
calcined | 3h | participate_time
step(doi:10.1016/j.catcom.2015.02.028-MoO3/CeO2–ZrO2catalyst) | dry | step_2
dry | 120°C | participate_temperature
step(doi:10.1016/j.catcom.2015.02.028-MoO3/CeO2–ZrO2catalyst) | impregnate | step_3
impregnate | CeO2–ZrO2 | reagents
impregnate | ammonium molybdate ((NH4)6Mo7O24·4H2O) | reagents
impregnate | oxalic acid (H2C2O4·2H2O) | reagents
MoO3/CeO2–ZrO2catalyst(doi:10.1016/j.catcom.2015.02.028) | metadata(doi:10.1016/j.catcom.2015.02.028) | article metadata
metadata(doi:10.1016/j.catcom.2015.02.028) | doi:10.1016/j.catcom.2015.02.028 | article doi
metadata(doi:10.1016/j.catcom.2015.02.028) | Novel MoO3/CeO2–ZrO2 catalyst for the selective catalytic reduction of NOx by NH3 | article title
metadata(doi:10.1016/j.catcom.2015.02.028) | Catalysis Communications | publication name
metadata(doi:10.1016/j.catcom.2015.02.028) | 2015-05-05 | Cover Date
MoO3catalyst(doi:10.1016/j.catcom.2015.02.028) | step(doi:10.1016/j.catcom.2015.02.028-MoO3catalyst) | step
step(doi:10.1016/j.catcom.2015.02.028-MoO3catalyst) | calcined | step_1
calcined | 500°C | participate_temperature
calcined | 3h | participate_time
MoO3catalyst(doi:10.1016/j.catcom.2015.02.028) | metadata(doi:10.1016/j.catcom.2015.02.028) | article metadata
metadata(doi:10.1016/j.catcom.2015.02.028) | doi:10.1016/j.catcom.2015.02.028 | article doi
metadata(doi:10.1016/j.catcom.2015.02.028) | Novel MoO3/CeO2–ZrO2 catalyst for the selective catalytic reduction of NOx by NH3 | article title
metadata(doi:10.1016/j.catcom.2015.02.028) | Catalysis Communications | publication name
metadata(doi:10.1016/j.catcom.2015.02.028) | 2015-05-05 | Cover Date
MoO3catalyst(doi:10.1016/j.catcom.2015.02.028) | ammonium molybdate | catalyst-raw_material
MoO3catalyst(doi:10.1016/j.catcom.2015.02.028) | calcined | catalyst-method
MoO3catalyst(doi:10.1016/j.catcom.2015.03.002) | ammonium molybdate | catalyst-raw_material
MoO3catalyst(doi:10.1016/j.catcom.2015.03.002) | calcined | catalyst-method
WOx–MnOx–CeO2(doi:10.1016/j.catcom.2015.06.014) | step(doi:10.1016/j.catcom.2015.06.014-WOx–MnOx–CeO2) | step
step(doi:10.1016/j.catcom.2015.06.014-WOx–MnOx–CeO2) | add | step_1
add | citric acid | participate
step(doi:10.1016/j.catcom.2015.06.014-WOx–MnOx–CeO2) | calcine | step_2
calcine | 600°C | participate_temperature
step(doi:10.1016/j.catcom.2015.06.014-WOx–MnOx–CeO2) | dissolve | step_3
dissolve | W | reagents
dissolve | Mn | reagents
dissolve | Ce | reagents
step(doi:10.1016/j.catcom.2015.06.014-WOx–MnOx–CeO2) | dry | step_4
step(doi:10.1016/j.catcom.2015.06.014-WOx–MnOx–CeO2) | grind | step_5
step(doi:10.1016/j.catcom.2015.06.014-WOx–MnOx–CeO2) | stir | step_6
WOx–MnOx–CeO2(doi:10.1016/j.catcom.2015.06.014) | metadata(doi:10.1016/j.catcom.2015.06.014) | article metadata
metadata(doi:10.1016/j.catcom.2015.06.014) | doi:10.1016/j.catcom.2015.06.014 | article doi
metadata(doi:10.1016/j.catcom.2015.06.014) | Effects of WO3 doping on stability and N2O escape of MnO x –CeO2 mixed oxides as a low-temperature SCR catalyst | article title
metadata(doi:10.1016/j.catcom.2015.06.014) | Catalysis Communications | publication name
metadata(doi:10.1016/j.catcom.2015.06.014) | 2015-09-05 | Cover Date
WOx–MnOx–CeO2(doi:10.1016/j.catcom.2015.06.014) | raw_material(doi:10.1016/j.catcom.2015.06.014-WOx–MnOx–CeO2) | catalyst-raw_material
raw_material(doi:10.1016/j.catcom.2015.06.014-WOx–MnOx–CeO2) | W | catalyst-raw_material
raw_material(doi:10.1016/j.catcom.2015.06.014-WOx–MnOx–CeO2) | Mn | catalyst-raw_material
raw_material(doi:10.1016/j.catcom.2015.06.014-WOx–MnOx–CeO2) | Ce | catalyst-raw_material
WOx–MnOx–CeO2(doi:10.1016/j.catcom.2015.06.014) | citric acid-aided sol–gel method | catalyst-method
Cu- or Fe-doped catalysts(doi:10.1016/j.catcom.2015.07.012) | step(doi:10.1016/j.catcom.2015.07.012-Cu- or Fe-doped catalysts) | step
step(doi:10.1016/j.catcom.2015.07.012-Cu- or Fe-doped catalysts) | calcined | step_1
calcined | 600°C | participate_temperature
calcined | 12h | participate_time
step(doi:10.1016/j.catcom.2015.07.012-Cu- or Fe-doped catalysts) | calcined2 | step_2
calcined2 | 500°C | participate_temperature
calcined2 | 3h | participate_time
step(doi:10.1016/j.catcom.2015.07.012-Cu- or Fe-doped catalysts) | crushed | step_3
step(doi:10.1016/j.catcom.2015.07.012-Cu- or Fe-doped catalysts) | dissolved | step_4
dissolved | Acetylacetonates | reagents
dissolved | methanol | reagents
step(doi:10.1016/j.catcom.2015.07.012-Cu- or Fe-doped catalysts) | dry | step_5
step(doi:10.1016/j.catcom.2015.07.012-Cu- or Fe-doped catalysts) | impregnation | step_6
impregnation | commercially available oxides | reagents
impregnation | Pd(C5H7O2)2 | reagents
impregnation | Pt(C5H7O2)2 | reagents
impregnation | Rh(C5H7O2)2 | reagents
step(doi:10.1016/j.catcom.2015.07.012-Cu- or Fe-doped catalysts) | impregnation2 | step_7
step(doi:10.1016/j.catcom.2015.07.012-Cu- or Fe-doped catalysts) | modified | step_8
modified | noble metals | participate
Cu- or Fe-doped catalysts(doi:10.1016/j.catcom.2015.07.012) | metadata(doi:10.1016/j.catcom.2015.07.012) | article metadata
metadata(doi:10.1016/j.catcom.2015.07.012) | doi:10.1016/j.catcom.2015.07.012 | article doi
metadata(doi:10.1016/j.catcom.2015.07.012) | TPR study and catalytic performance of noble metals modified Al2O3, TiO2 and ZrO2 for low-temperature NH3-SCO | article title
metadata(doi:10.1016/j.catcom.2015.07.012) | Catalysis Communications | publication name
metadata(doi:10.1016/j.catcom.2015.07.012) | 2015-10-05 | Cover Date
Pt-, Pd-, or Rh-doped catalysts(doi:10.1016/j.catcom.2015.07.012) | step(doi:10.1016/j.catcom.2015.07.012-Pt-, Pd-, or Rh-doped catalysts) | step
step(doi:10.1016/j.catcom.2015.07.012-Pt-, Pd-, or Rh-doped catalysts) | calcined | step_1
calcined | 500°C | participate_temperature
calcined | 3h | participate_time
step(doi:10.1016/j.catcom.2015.07.012-Pt-, Pd-, or Rh-doped catalysts) | crush | step_2
step(doi:10.1016/j.catcom.2015.07.012-Pt-, Pd-, or Rh-doped catalysts) | dissolved | step_3
dissolved | Acetylacetonates | reagents
dissolved | methanol | reagents
step(doi:10.1016/j.catcom.2015.07.012-Pt-, Pd-, or Rh-doped catalysts) | dry | step_4
step(doi:10.1016/j.catcom.2015.07.012-Pt-, Pd-, or Rh-doped catalysts) | impregnation | step_5
step(doi:10.1016/j.catcom.2015.07.012-Pt-, Pd-, or Rh-doped catalysts) | ultrasonic | step_6
ultrasonic | 30min | participate_time
Pt-, Pd-, or Rh-doped catalysts(doi:10.1016/j.catcom.2015.07.012) | metadata(doi:10.1016/j.catcom.2015.07.012) | article metadata
metadata(doi:10.1016/j.catcom.2015.07.012) | doi:10.1016/j.catcom.2015.07.012 | article doi
metadata(doi:10.1016/j.catcom.2015.07.012) | TPR study and catalytic performance of noble metals modified Al2O3, TiO2 and ZrO2 for low-temperature NH3-SCO | article title
metadata(doi:10.1016/j.catcom.2015.07.012) | Catalysis Communications | publication name
metadata(doi:10.1016/j.catcom.2015.07.012) | 2015-10-05 | Cover Date
Pt-, Pd-, or Rh-doped catalysts(doi:10.1016/j.catcom.2015.07.012) | raw_material(doi:10.1016/j.catcom.2015.07.012-Pt-, Pd-, or Rh-doped catalysts) | catalyst-raw_material
raw_material(doi:10.1016/j.catcom.2015.07.012-Pt-, Pd-, or Rh-doped catalysts) | Pd(C5H7O2)2 | catalyst-raw_material
raw_material(doi:10.1016/j.catcom.2015.07.012-Pt-, Pd-, or Rh-doped catalysts) | Pt(C5H7O2)2 | catalyst-raw_material
raw_material(doi:10.1016/j.catcom.2015.07.012-Pt-, Pd-, or Rh-doped catalysts) | Rh(C5H7O2)2 | catalyst-raw_material
Pt-, Pd-, or Rh-doped catalysts(doi:10.1016/j.catcom.2015.07.012) | incipient wetness impregnation method | catalyst-method
Mn/TiO2catalyst(doi:10.1016/j.catcom.2015.08.018) | step(doi:10.1016/j.catcom.2015.08.018-Mn/TiO2catalyst) | step
step(doi:10.1016/j.catcom.2015.08.018-Mn/TiO2catalyst) | calcined | step_1
calcined | 500°C | participate_temperature
calcined | 5h | participate_time
step(doi:10.1016/j.catcom.2015.08.018-Mn/TiO2catalyst) | dry | step_2
dry | 80°C | participate_temperature
dry | 24h | participate_time
step(doi:10.1016/j.catcom.2015.08.018-Mn/TiO2catalyst) | stir | step_3
stir | 298K | participate_temperature
Mn/TiO2catalyst(doi:10.1016/j.catcom.2015.08.018) | metadata(doi:10.1016/j.catcom.2015.08.018) | article metadata
metadata(doi:10.1016/j.catcom.2015.08.018) | doi:10.1016/j.catcom.2015.08.018 | article doi
metadata(doi:10.1016/j.catcom.2015.08.018) | The influence of F and Cl on Mn/TiO2 catalyst for selective catalytic reduction of NO with NH3: A comparative study | article title
metadata(doi:10.1016/j.catcom.2015.08.018) | Catalysis Communications | publication name
metadata(doi:10.1016/j.catcom.2015.08.018) | 2015-11-05 | Cover Date
F-doped Mn/TiO2catalyst(doi:10.1016/j.catcom.2015.08.018) | step(doi:10.1016/j.catcom.2015.08.018-F-doped Mn/TiO2catalyst) | step
step(doi:10.1016/j.catcom.2015.08.018-F-doped Mn/TiO2catalyst) | calcined | step_1
calcined | 500°C | participate_temperature
calcined | 5h | participate_time
step(doi:10.1016/j.catcom.2015.08.018-F-doped Mn/TiO2catalyst) | dry | step_2
dry | 80°C | participate_temperature
dry | 24h | participate_time
step(doi:10.1016/j.catcom.2015.08.018-F-doped Mn/TiO2catalyst) | impregnate | step_3
impregnate | Mn/TiO2catalyst | reagents
impregnate | NH4F | reagents
step(doi:10.1016/j.catcom.2015.08.018-F-doped Mn/TiO2catalyst) | stir | step_4
stir | 6h | participate_time
F-doped Mn/TiO2catalyst(doi:10.1016/j.catcom.2015.08.018) | metadata(doi:10.1016/j.catcom.2015.08.018) | article metadata
metadata(doi:10.1016/j.catcom.2015.08.018) | doi:10.1016/j.catcom.2015.08.018 | article doi
metadata(doi:10.1016/j.catcom.2015.08.018) | The influence of F and Cl on Mn/TiO2 catalyst for selective catalytic reduction of NO with NH3: A comparative study | article title
metadata(doi:10.1016/j.catcom.2015.08.018) | Catalysis Communications | publication name
metadata(doi:10.1016/j.catcom.2015.08.018) | 2015-11-05 | Cover Date
Cl-doped Mn/TiO2catalyst(doi:10.1016/j.catcom.2015.08.018) | step(doi:10.1016/j.catcom.2015.08.018-Cl-doped Mn/TiO2catalyst) | step
step(doi:10.1016/j.catcom.2015.08.018-Cl-doped Mn/TiO2catalyst) | calcined | step_1
calcined | 500°C | participate_temperature
calcined | 5h | participate_time
step(doi:10.1016/j.catcom.2015.08.018-Cl-doped Mn/TiO2catalyst) | dry | step_2
dry | 80°C | participate_temperature
dry | 24h | participate_time
step(doi:10.1016/j.catcom.2015.08.018-Cl-doped Mn/TiO2catalyst) | impregnate | step_3
impregnate | Mn/TiO2catalyst | reagents
impregnate | NH4Cl | reagents
step(doi:10.1016/j.catcom.2015.08.018-Cl-doped Mn/TiO2catalyst) | stir | step_4
stir | 6h | participate_time
Cl-doped Mn/TiO2catalyst(doi:10.1016/j.catcom.2015.08.018) | metadata(doi:10.1016/j.catcom.2015.08.018) | article metadata
metadata(doi:10.1016/j.catcom.2015.08.018) | doi:10.1016/j.catcom.2015.08.018 | article doi
metadata(doi:10.1016/j.catcom.2015.08.018) | The influence of F and Cl on Mn/TiO2 catalyst for selective catalytic reduction of NO with NH3: A comparative study | article title
metadata(doi:10.1016/j.catcom.2015.08.018) | Catalysis Communications | publication name
metadata(doi:10.1016/j.catcom.2015.08.018) | 2015-11-05 | Cover Date
Cl-doped Mn/TiO2catalyst(doi:10.1016/j.catcom.2015.08.018) | raw_material(doi:10.1016/j.catcom.2015.08.018-Cl-doped Mn/TiO2catalyst) | catalyst-raw_material
raw_material(doi:10.1016/j.catcom.2015.08.018-Cl-doped Mn/TiO2catalyst) | Mn/TiO2catalyst | catalyst-raw_material
raw_material(doi:10.1016/j.catcom.2015.08.018-Cl-doped Mn/TiO2catalyst) | NH4Cl | catalyst-raw_material
Cl-doped Mn/TiO2catalyst(doi:10.1016/j.catcom.2015.08.018) | impregnation method | catalyst-method
Mn2Co1Ox(doi:10.1016/j.catcom.2015.09.023) | step(doi:10.1016/j.catcom.2015.09.023-Mn2Co1Ox) | step
step(doi:10.1016/j.catcom.2015.09.023-Mn2Co1Ox) | assist | step_1
step(doi:10.1016/j.catcom.2015.09.023-Mn2Co1Ox) | obtained | step_2
Mn2Co1Ox(doi:10.1016/j.catcom.2015.09.023) | metadata(doi:10.1016/j.catcom.2015.09.023) | article metadata
metadata(doi:10.1016/j.catcom.2015.09.023) | doi:10.1016/j.catcom.2015.09.023 | article doi
metadata(doi:10.1016/j.catcom.2015.09.023) | Porous bimetallic Mn2Co1Ox catalysts prepared by a one-step combustion method for the low temperature selective catalytic reduction of NOx with NH3 | article title
metadata(doi:10.1016/j.catcom.2015.09.023) | Catalysis Communications | publication name
metadata(doi:10.1016/j.catcom.2015.09.023) | 2015-12-05 | Cover Date
Mn2Co1Ox(doi:10.1016/j.catcom.2015.09.023) | raw_material(doi:10.1016/j.catcom.2015.09.023-Mn2Co1Ox) | catalyst-raw_material
raw_material(doi:10.1016/j.catcom.2015.09.023-Mn2Co1Ox) | Mn(NO3)2·4H2O | catalyst-raw_material
raw_material(doi:10.1016/j.catcom.2015.09.023-Mn2Co1Ox) | Co(NO3)2·6H2O | catalyst-raw_material
Mn2Co1Ox(doi:10.1016/j.catcom.2015.09.023) | one-step combustion (CB) method | catalyst-method
Mn2Co1Ox(doi:10.1016/j.catcom.2015.09.023) | 100% NOx conversion at 150–300°C | conversion
Mn2Co1Ox(doi:10.1016/j.catcom.2015.09.023) | high N2 selectivity | selectivity
Mn2Co1Ox(doi:10.1016/j.catcom.2015.09.023) | excellent NH3-SCR activity | activity
Mn2Co1Ox(doi:10.1016/j.catcom.2015.09.023) | 150–300°C | condition
V2O5–WO3/TiO2based honeycomb commercial SCR catalyst(doi:10.1016/j.catcom.2015.09.029) | step(doi:10.1016/j.catcom.2015.09.029-V2O5–WO3/TiO2based honeycomb commercial SCR catalyst) | step
step(doi:10.1016/j.catcom.2015.09.029-V2O5–WO3/TiO2based honeycomb commercial SCR catalyst) | expose | step_1
expose | fresh catalyst | reagents
expose | As2O3 | reagents
expose | 3000h | participate_time
V2O5–WO3/TiO2based honeycomb commercial SCR catalyst(doi:10.1016/j.catcom.2015.09.029) | metadata(doi:10.1016/j.catcom.2015.09.029) | article metadata
metadata(doi:10.1016/j.catcom.2015.09.029) | doi:10.1016/j.catcom.2015.09.029 | article doi
metadata(doi:10.1016/j.catcom.2015.09.029) | Performance impact and poisoning mechanism of arsenic over commercial V2O5–WO3/TiO2 SCR catalyst | article title
metadata(doi:10.1016/j.catcom.2015.09.029) | Catalysis Communications | publication name
metadata(doi:10.1016/j.catcom.2015.09.029) | 2015-12-05 | Cover Date
V2O5–WO3/TiO2based honeycomb commercial SCR catalyst(doi:10.1016/j.catcom.2015.09.029) | raw_material(doi:10.1016/j.catcom.2015.09.029-V2O5–WO3/TiO2based honeycomb commercial SCR catalyst) | catalyst-raw_material
raw_material(doi:10.1016/j.catcom.2015.09.029-V2O5–WO3/TiO2based honeycomb commercial SCR catalyst) | As2O3 | catalyst-raw_material
raw_material(doi:10.1016/j.catcom.2015.09.029-V2O5–WO3/TiO2based honeycomb commercial SCR catalyst) | fresh catalyst | catalyst-raw_material
V2O5–WO3/TiO2based honeycomb commercial SCR catalyst(doi:10.1016/j.catcom.2015.09.029) | Exposure | catalyst-method
TiO2/SiO2(doi:10.1016/j.catcom.2016.02.002) | step(doi:10.1016/j.catcom.2016.02.002-TiO2/SiO2) | step
step(doi:10.1016/j.catcom.2016.02.002-TiO2/SiO2) | add1 | step_1
add1 | solution A | participate
step(doi:10.1016/j.catcom.2016.02.002-TiO2/SiO2) | add2 | step_2
add2 | 2.0g silica gel | participate
step(doi:10.1016/j.catcom.2016.02.002-TiO2/SiO2) | age | step_3
age | room temperature | participate_temperature
age | 24h | participate_time
step(doi:10.1016/j.catcom.2016.02.002-TiO2/SiO2) | calcined | step_4
calcined | 500°C | participate_temperature
calcined | 2h | participate_time
step(doi:10.1016/j.catcom.2016.02.002-TiO2/SiO2) | crush | step_5
step(doi:10.1016/j.catcom.2016.02.002-TiO2/SiO2) | dissolve | step_6
dissolve | 5mL tetrabutyl titanate | reagents
dissolve | 13mL anhydrous alcohol | reagents
step(doi:10.1016/j.catcom.2016.02.002-TiO2/SiO2) | dry | step_7
dry | 80°C | participate_temperature
dry | 12h | participate_time
step(doi:10.1016/j.catcom.2016.02.002-TiO2/SiO2) | mix1 | step_8
mix1 | anhydrous alcohol (10mL) | reagents
mix1 | acetic acid (2mL) | reagents
mix1 | deionized water (0.5mL) | reagents
mix1 | room temperature | participate_temperature
mix1 | 20min | participate_time
step(doi:10.1016/j.catcom.2016.02.002-TiO2/SiO2) | stir1 | step_9
stir1 | 2h | participate_time
step(doi:10.1016/j.catcom.2016.02.002-TiO2/SiO2) | stir2 | step_10
stir2 | 1h | participate_time
TiO2/SiO2(doi:10.1016/j.catcom.2016.02.002) | metadata(doi:10.1016/j.catcom.2016.02.002) | article metadata
metadata(doi:10.1016/j.catcom.2016.02.002) | doi:10.1016/j.catcom.2016.02.002 | article doi
metadata(doi:10.1016/j.catcom.2016.02.002) | SO4 2 −–Mn–Co–Ce supported on TiO2/SiO2 with high sulfur durability for low-temperature SCR of NO with NH3 | article title
metadata(doi:10.1016/j.catcom.2016.02.002) | Catalysis Communications | publication name
metadata(doi:10.1016/j.catcom.2016.02.002) | 2016-03-10 | Cover Date
Mn–Co–Ce/TiO2/SiO2(doi:10.1016/j.catcom.2016.02.002) | step(doi:10.1016/j.catcom.2016.02.002-Mn–Co–Ce/TiO2/SiO2) | step
step(doi:10.1016/j.catcom.2016.02.002-Mn–Co–Ce/TiO2/SiO2) | add | step_1
add | TiO2/SiO2support | reagents
add | Mn, Co and Ce nitrates | reagents
step(doi:10.1016/j.catcom.2016.02.002-Mn–Co–Ce/TiO2/SiO2) | calcined1 | step_2
calcined1 | 500°C | participate_temperature
calcined1 | 3h | participate_time
step(doi:10.1016/j.catcom.2016.02.002-Mn–Co–Ce/TiO2/SiO2) | calcined2 | step_3
calcined2 | 300, 400 or 500°C | participate_temperature
calcined2 | 2h | participate_time
step(doi:10.1016/j.catcom.2016.02.002-Mn–Co–Ce/TiO2/SiO2) | dry | step_4
dry | 110°C | participate_temperature
dry | 12h | participate_time
step(doi:10.1016/j.catcom.2016.02.002-Mn–Co–Ce/TiO2/SiO2) | dry1 | step_5
dry1 | 100°C | participate_temperature
step(doi:10.1016/j.catcom.2016.02.002-Mn–Co–Ce/TiO2/SiO2) | impregnated | step_6
impregnated | aqueous sulfuric acid | participate
step(doi:10.1016/j.catcom.2016.02.002-Mn–Co–Ce/TiO2/SiO2) | leave | step_7
leave | room temperature | participate_temperature
leave | 24h | participate_time
step(doi:10.1016/j.catcom.2016.02.002-Mn–Co–Ce/TiO2/SiO2) | stir | step_8
stir | 1h | participate_time
Mn–Co–Ce/TiO2/SiO2(doi:10.1016/j.catcom.2016.02.002) | metadata(doi:10.1016/j.catcom.2016.02.002) | article metadata
metadata(doi:10.1016/j.catcom.2016.02.002) | doi:10.1016/j.catcom.2016.02.002 | article doi
metadata(doi:10.1016/j.catcom.2016.02.002) | SO4 2 −–Mn–Co–Ce supported on TiO2/SiO2 with high sulfur durability for low-temperature SCR of NO with NH3 | article title
metadata(doi:10.1016/j.catcom.2016.02.002) | Catalysis Communications | publication name
metadata(doi:10.1016/j.catcom.2016.02.002) | 2016-03-10 | Cover Date
Mn–Co–Ce/TiO2/SiO2(doi:10.1016/j.catcom.2016.02.002) | raw_material(doi:10.1016/j.catcom.2016.02.002-Mn–Co–Ce/TiO2/SiO2) | catalyst-raw_material
raw_material(doi:10.1016/j.catcom.2016.02.002-Mn–Co–Ce/TiO2/SiO2) | Mn, Co and Ce nitrates | catalyst-raw_material
raw_material(doi:10.1016/j.catcom.2016.02.002-Mn–Co–Ce/TiO2/SiO2) | TiO2/SiO2support | catalyst-raw_material
raw_material(doi:10.1016/j.catcom.2016.02.002-Mn–Co–Ce/TiO2/SiO2) | aqueous sulfuric acid | catalyst-raw_material
Mn–Co–Ce/TiO2/SiO2(doi:10.1016/j.catcom.2016.02.002) | wet impregnation method | catalyst-method
LaFeO3samples, LaxCe1−xFeO3samples(doi:10.1016/j.catcom.2016.03.005) | step(doi:10.1016/j.catcom.2016.03.005-LaFeO3samples, LaxCe1−xFeO3samples) | step
step(doi:10.1016/j.catcom.2016.03.005-LaFeO3samples, LaxCe1−xFeO3samples) | add | step_1
add | 120% citric acid | participate
add | 30min | participate_time
step(doi:10.1016/j.catcom.2016.03.005-LaFeO3samples, LaxCe1−xFeO3samples) | calcined | step_2
calcined | 750°C | participate_temperature
calcined | 4h | participate_time
step(doi:10.1016/j.catcom.2016.03.005-LaFeO3samples, LaxCe1−xFeO3samples) | dehydrate | step_3
dehydrate | 120°C | participate_temperature
dehydrate | 12h | participate_time
step(doi:10.1016/j.catcom.2016.03.005-LaFeO3samples, LaxCe1−xFeO3samples) | dissolve | step_4
dissolve | Lanthanum nitrate | reagents
dissolve | Ferric nitrate | reagents
dissolve | Deionized water | reagents
step(doi:10.1016/j.catcom.2016.03.005-LaFeO3samples, LaxCe1−xFeO3samples) | evaporate | step_5
evaporate | 80°C | participate_temperature
step(doi:10.1016/j.catcom.2016.03.005-LaFeO3samples, LaxCe1−xFeO3samples) | mix | step_6
mix | Equal amounts | participate
step(doi:10.1016/j.catcom.2016.03.005-LaFeO3samples, LaxCe1−xFeO3samples) | stir | step_7
stir | 30min | participate_time
LaFeO3samples, LaxCe1−xFeO3samples(doi:10.1016/j.catcom.2016.03.005) | metadata(doi:10.1016/j.catcom.2016.03.005) | article metadata
metadata(doi:10.1016/j.catcom.2016.03.005) | doi:10.1016/j.catcom.2016.03.005 | article doi
metadata(doi:10.1016/j.catcom.2016.03.005) | Role of ceria in the improvement of SO2 resistance of LaxCe1−xFeO3 catalysts for catalytic reduction of NO with CO | article title
metadata(doi:10.1016/j.catcom.2016.03.005) | Catalysis Communications | publication name
metadata(doi:10.1016/j.catcom.2016.03.005) | 2016-04-05 | Cover Date
LaFeO3samples, LaxCe1−xFeO3samples(doi:10.1016/j.catcom.2016.03.005) | raw_material(doi:10.1016/j.catcom.2016.03.005-LaFeO3samples, LaxCe1−xFeO3samples) | catalyst-raw_material
raw_material(doi:10.1016/j.catcom.2016.03.005-LaFeO3samples, LaxCe1−xFeO3samples) | Lanthanum nitrate | catalyst-raw_material
raw_material(doi:10.1016/j.catcom.2016.03.005-LaFeO3samples, LaxCe1−xFeO3samples) | Ferric nitrate | catalyst-raw_material
raw_material(doi:10.1016/j.catcom.2016.03.005-LaFeO3samples, LaxCe1−xFeO3samples) | Ceria nitrate | catalyst-raw_material
raw_material(doi:10.1016/j.catcom.2016.03.005-LaFeO3samples, LaxCe1−xFeO3samples) | Citric acid | catalyst-raw_material
raw_material(doi:10.1016/j.catcom.2016.03.005-LaFeO3samples, LaxCe1−xFeO3samples) | Deionized water | catalyst-raw_material
LaFeO3samples, LaxCe1−xFeO3samples(doi:10.1016/j.catcom.2016.03.005) | citric acid sol–gel method | catalyst-method
Catalyst(doi:10.1016/j.catcom.2016.03.010) | step(doi:10.1016/j.catcom.2016.03.010-Catalyst) | step
step(doi:10.1016/j.catcom.2016.03.010-Catalyst) | add | step_1
add | 10g SAPO-34 zeolites | reagents
add | ammonium nitrate solution (100mL, 27wt.%) | reagents
add | 80°C | participate_temperature
step(doi:10.1016/j.catcom.2016.03.010-Catalyst) | dope | step_2
dope | Cu(CH3COO)2 | reagents
dope | Mn(CH3COO)2 | reagents
step(doi:10.1016/j.catcom.2016.03.010-Catalyst) | dry | step_3
dry | 80°C | participate_temperature
step(doi:10.1016/j.catcom.2016.03.010-Catalyst) | press | step_4
step(doi:10.1016/j.catcom.2016.03.010-Catalyst) | rushed | step_5
step(doi:10.1016/j.catcom.2016.03.010-Catalyst) | sieved | step_6
step(doi:10.1016/j.catcom.2016.03.010-Catalyst) | stir1 | step_7
stir1 | 2h | participate_time
Catalyst(doi:10.1016/j.catcom.2016.03.010) | metadata(doi:10.1016/j.catcom.2016.03.010) | article metadata
metadata(doi:10.1016/j.catcom.2016.03.010) | doi:10.1016/j.catcom.2016.03.010 | article doi
metadata(doi:10.1016/j.catcom.2016.03.010) | Cu–Mn bimetal ion-exchanged SAPO-34 as an active SCR catalyst for removal of NO x from diesel engine exhausts | article title
metadata(doi:10.1016/j.catcom.2016.03.010) | Catalysis Communications | publication name
metadata(doi:10.1016/j.catcom.2016.03.010) | 2016-06-05 | Cover Date
Catalyst(doi:10.1016/j.catcom.2016.03.010) | raw_material(doi:10.1016/j.catcom.2016.03.010-Catalyst) | catalyst-raw_material
raw_material(doi:10.1016/j.catcom.2016.03.010-Catalyst) | SAPO-34 zeolites | catalyst-raw_material
raw_material(doi:10.1016/j.catcom.2016.03.010-Catalyst) | ammonium nitrate | catalyst-raw_material
raw_material(doi:10.1016/j.catcom.2016.03.010-Catalyst) | Cu(CH3COO)2 | catalyst-raw_material
raw_material(doi:10.1016/j.catcom.2016.03.010-Catalyst) | Mn(CH3COO)2 | catalyst-raw_material
Catalyst(doi:10.1016/j.catcom.2016.03.010) | two-step liquid ion-exchanged | catalyst-method
CeO2(ZrO2)/TiO2monolithic catalysts(doi:10.1016/j.catcom.2016.04.019) | step(doi:10.1016/j.catcom.2016.04.019-CeO2(ZrO2)/TiO2monolithic catalysts) | step
step(doi:10.1016/j.catcom.2016.04.019-CeO2(ZrO2)/TiO2monolithic catalysts) | add | step_1
add | TiO2powder | participate
step(doi:10.1016/j.catcom.2016.04.019-CeO2(ZrO2)/TiO2monolithic catalysts) | calcinated | step_2
calcinated | 500°C | participate_temperature
calcinated | 2h | participate_time
step(doi:10.1016/j.catcom.2016.04.019-CeO2(ZrO2)/TiO2monolithic catalysts) | dry | step_3
step(doi:10.1016/j.catcom.2016.04.019-CeO2(ZrO2)/TiO2monolithic catalysts) | extrude | step_4
step(doi:10.1016/j.catcom.2016.04.019-CeO2(ZrO2)/TiO2monolithic catalysts) | mix | step_5
mix | Cerium nitrate (Hexahydrate 99.5%, Sinopharm) | reagents
mix | Zirconium oxychloride (Octahydrate 99.5%, Sinopharm) | reagents
step(doi:10.1016/j.catcom.2016.04.019-CeO2(ZrO2)/TiO2monolithic catalysts) | stir1 | step_6
step(doi:10.1016/j.catcom.2016.04.019-CeO2(ZrO2)/TiO2monolithic catalysts) | stir2 | step_7
stir2 | until thoroughly mixed | participate_time
CeO2(ZrO2)/TiO2monolithic catalysts(doi:10.1016/j.catcom.2016.04.019) | metadata(doi:10.1016/j.catcom.2016.04.019) | article metadata
metadata(doi:10.1016/j.catcom.2016.04.019) | doi:10.1016/j.catcom.2016.04.019 | article doi
metadata(doi:10.1016/j.catcom.2016.04.019) | Synergetic catalytic removal of Hg0 and NO over CeO2(ZrO2)/TiO2 | article title
metadata(doi:10.1016/j.catcom.2016.04.019) | Catalysis Communications | publication name
metadata(doi:10.1016/j.catcom.2016.04.019) | 2016-07-05 | Cover Date
CeO2(ZrO2)/TiO2monolithic catalysts(doi:10.1016/j.catcom.2016.04.019) | raw_material(doi:10.1016/j.catcom.2016.04.019-CeO2(ZrO2)/TiO2monolithic catalysts) | catalyst-raw_material
raw_material(doi:10.1016/j.catcom.2016.04.019-CeO2(ZrO2)/TiO2monolithic catalysts) | Cerium nitrate (Hexahydrate 99.5%, Sinopharm) | catalyst-raw_material
raw_material(doi:10.1016/j.catcom.2016.04.019-CeO2(ZrO2)/TiO2monolithic catalysts) | Zirconium oxychloride (Octahydrate 99.5%, Sinopharm) | catalyst-raw_material
raw_material(doi:10.1016/j.catcom.2016.04.019-CeO2(ZrO2)/TiO2monolithic catalysts) | TiO2powder (d50=1.175μm) | catalyst-raw_material
CeO2(ZrO2)/TiO2monolithic catalysts(doi:10.1016/j.catcom.2016.04.019) | extrusion molding | catalyst-method
MnOx/HNTs(doi:10.1016/j.catcom.2016.05.003) | step(doi:10.1016/j.catcom.2016.05.003-MnOx/HNTs) | step
step(doi:10.1016/j.catcom.2016.05.003-MnOx/HNTs) | add | step_1
add | KMnO4 | participate
step(doi:10.1016/j.catcom.2016.05.003-MnOx/HNTs) | dry1 | step_2
dry1 | 70°C | participate_temperature
dry1 | 6h | participate_time
step(doi:10.1016/j.catcom.2016.05.003-MnOx/HNTs) | dry2 | step_3
dry2 | 110°C | participate_temperature
dry2 | 12h | participate_time
step(doi:10.1016/j.catcom.2016.05.003-MnOx/HNTs) | filter | step_4
step(doi:10.1016/j.catcom.2016.05.003-MnOx/HNTs) | impregnate | step_5
impregnate | MnAC·4H2O | reagents
impregnate | HNTs | reagents
impregnate | 24h | participate_time
step(doi:10.1016/j.catcom.2016.05.003-MnOx/HNTs) | place | step_6
place | room temperature | participate_temperature
place | 8h | participate_time
step(doi:10.1016/j.catcom.2016.05.003-MnOx/HNTs) | stir | step_7
step(doi:10.1016/j.catcom.2016.05.003-MnOx/HNTs) | wash | step_8
wash | de-ionized water | participate
MnOx/HNTs(doi:10.1016/j.catcom.2016.05.003) | metadata(doi:10.1016/j.catcom.2016.05.003) | article metadata
metadata(doi:10.1016/j.catcom.2016.05.003) | doi:10.1016/j.catcom.2016.05.003 | article doi
metadata(doi:10.1016/j.catcom.2016.05.003) | Application of MnOx/HNTs catalysts in low-temperature NO reduction with NH3 | article title
metadata(doi:10.1016/j.catcom.2016.05.003) | Catalysis Communications | publication name
metadata(doi:10.1016/j.catcom.2016.05.003) | 2016-08-05 | Cover Date
MnOxcatalyst(doi:10.1016/j.catcom.2016.05.003) | step(doi:10.1016/j.catcom.2016.05.003-MnOxcatalyst) | step
step(doi:10.1016/j.catcom.2016.05.003-MnOxcatalyst) | add | step_1
add | KMnO4 | participate
step(doi:10.1016/j.catcom.2016.05.003-MnOxcatalyst) | dry1 | step_2
dry1 | 70°C | participate_temperature
dry1 | 6h | participate_time
step(doi:10.1016/j.catcom.2016.05.003-MnOxcatalyst) | dry2 | step_3
dry2 | 110°C | participate_temperature
dry2 | 12h | participate_time
step(doi:10.1016/j.catcom.2016.05.003-MnOxcatalyst) | filter | step_4
step(doi:10.1016/j.catcom.2016.05.003-MnOxcatalyst) | impregnate | step_5
impregnate | MnAC·4H2O | reagents
impregnate | HNTs | reagents
step(doi:10.1016/j.catcom.2016.05.003-MnOxcatalyst) | place | step_6
place | room temperature | participate_temperature
place | 8h | participate_time
step(doi:10.1016/j.catcom.2016.05.003-MnOxcatalyst) | stir | step_7
step(doi:10.1016/j.catcom.2016.05.003-MnOxcatalyst) | wash | step_8
wash | de-ionized water | participate
MnOxcatalyst(doi:10.1016/j.catcom.2016.05.003) | metadata(doi:10.1016/j.catcom.2016.05.003) | article metadata
metadata(doi:10.1016/j.catcom.2016.05.003) | doi:10.1016/j.catcom.2016.05.003 | article doi
metadata(doi:10.1016/j.catcom.2016.05.003) | Application of MnOx/HNTs catalysts in low-temperature NO reduction with NH3 | article title
metadata(doi:10.1016/j.catcom.2016.05.003) | Catalysis Communications | publication name
metadata(doi:10.1016/j.catcom.2016.05.003) | 2016-08-05 | Cover Date
MnOxcatalyst(doi:10.1016/j.catcom.2016.05.003) | step(doi:10.1016/j.catcom.2016.05.003-MnOxcatalyst) | step
step(doi:10.1016/j.catcom.2016.05.003-MnOxcatalyst) | calcined | step_1
calcined | 300°C | participate_temperature
calcined | 2h | participate_time
step(doi:10.1016/j.catcom.2016.05.003-MnOxcatalyst) | dry1 | step_2
dry1 | 70°C | participate_temperature
dry1 | 6h | participate_time
step(doi:10.1016/j.catcom.2016.05.003-MnOxcatalyst) | dry2 | step_3
dry2 | 110°C | participate_temperature
dry2 | 12h | participate_time
step(doi:10.1016/j.catcom.2016.05.003-MnOxcatalyst) | impregnate | step_4
impregnate | MnAC·4H2O | reagents
impregnate | HNTs | reagents
step(doi:10.1016/j.catcom.2016.05.003-MnOxcatalyst) | place | step_5
place | room temperature | participate_temperature
place | 8h | participate_time
MnOxcatalyst(doi:10.1016/j.catcom.2016.05.003) | metadata(doi:10.1016/j.catcom.2016.05.003) | article metadata
metadata(doi:10.1016/j.catcom.2016.05.003) | doi:10.1016/j.catcom.2016.05.003 | article doi
metadata(doi:10.1016/j.catcom.2016.05.003) | Application of MnOx/HNTs catalysts in low-temperature NO reduction with NH3 | article title
metadata(doi:10.1016/j.catcom.2016.05.003) | Catalysis Communications | publication name
metadata(doi:10.1016/j.catcom.2016.05.003) | 2016-08-05 | Cover Date
MnOxcatalyst(doi:10.1016/j.catcom.2016.05.003) | raw_material(doi:10.1016/j.catcom.2016.05.003-MnOxcatalyst) | catalyst-raw_material
raw_material(doi:10.1016/j.catcom.2016.05.003-MnOxcatalyst) | HNTs | catalyst-raw_material
raw_material(doi:10.1016/j.catcom.2016.05.003-MnOxcatalyst) | MnAC·4H2O | catalyst-raw_material
MnOxcatalyst(doi:10.1016/j.catcom.2016.05.003) | incipient-wetness impregnation method | catalyst-method
Mn-Ti-O catalysts(doi:10.1016/j.catcom.2016.06.001) | step(doi:10.1016/j.catcom.2016.06.001-Mn-Ti-O catalysts) | step
step(doi:10.1016/j.catcom.2016.06.001-Mn-Ti-O catalysts) | add | step_1
add | 1g manganese acetate tetrahydrate | reagents
add | 28mL ethanol | reagents
add | 1mL deionized water | reagents
add | 1mL acetic acid | reagents
add | 5mL tetrabutyl titanate | reagents
step(doi:10.1016/j.catcom.2016.06.001-Mn-Ti-O catalysts) | calcined | step_2
calcined | 500°C | participate_temperature
calcined | 3h | participate_time
step(doi:10.1016/j.catcom.2016.06.001-Mn-Ti-O catalysts) | disperse | step_3
disperse | 1g Mn0.2Ti0.8O2 | reagents
disperse | 100mL n-hexane | reagents
disperse | hexamethyldisiloxane | reagents
step(doi:10.1016/j.catcom.2016.06.001-Mn-Ti-O catalysts) | dry | step_4
dry | 40°C | participate_temperature
dry | overnight | participate_time
step(doi:10.1016/j.catcom.2016.06.001-Mn-Ti-O catalysts) | dry2 | step_5
dry2 | overnight | participate_time
step(doi:10.1016/j.catcom.2016.06.001-Mn-Ti-O catalysts) | heat | step_6
heat | 180°C | participate_temperature
heat | 12h | participate_time
step(doi:10.1016/j.catcom.2016.06.001-Mn-Ti-O catalysts) | separate | step_7
step(doi:10.1016/j.catcom.2016.06.001-Mn-Ti-O catalysts) | stir | step_8
stir | 24h | participate_time
step(doi:10.1016/j.catcom.2016.06.001-Mn-Ti-O catalysts) | transfer | step_9
step(doi:10.1016/j.catcom.2016.06.001-Mn-Ti-O catalysts) | wash1 | step_10
wash1 | deionized water | participate
step(doi:10.1016/j.catcom.2016.06.001-Mn-Ti-O catalysts) | wash2 | step_11
wash2 | ethanol | participate
step(doi:10.1016/j.catcom.2016.06.001-Mn-Ti-O catalysts) | wash3 | step_12
wash3 | deionized water | reagents
wash3 | ethanol | reagents
Mn-Ti-O catalysts(doi:10.1016/j.catcom.2016.06.001) | metadata(doi:10.1016/j.catcom.2016.06.001) | article metadata
metadata(doi:10.1016/j.catcom.2016.06.001) | doi:10.1016/j.catcom.2016.06.001 | article doi
metadata(doi:10.1016/j.catcom.2016.06.001) | A general and inherent strategy to improve the water tolerance of low temperature NH3-SCR catalysts via trace SiO2 deposition | article title
metadata(doi:10.1016/j.catcom.2016.06.001) | Catalysis Communications | publication name
metadata(doi:10.1016/j.catcom.2016.06.001) | 2016-09-05 | Cover Date
Mn-Ti-O catalysts(doi:10.1016/j.catcom.2016.06.001) | raw_material(doi:10.1016/j.catcom.2016.06.001-Mn-Ti-O catalysts) | catalyst-raw_material
raw_material(doi:10.1016/j.catcom.2016.06.001-Mn-Ti-O catalysts) | manganese acetate tetrahydrate | catalyst-raw_material
raw_material(doi:10.1016/j.catcom.2016.06.001-Mn-Ti-O catalysts) | ethanol | catalyst-raw_material
raw_material(doi:10.1016/j.catcom.2016.06.001-Mn-Ti-O catalysts) | deionized water | catalyst-raw_material
raw_material(doi:10.1016/j.catcom.2016.06.001-Mn-Ti-O catalysts) | acetic acid | catalyst-raw_material
raw_material(doi:10.1016/j.catcom.2016.06.001-Mn-Ti-O catalysts) | tetrabutyl titanate | catalyst-raw_material
raw_material(doi:10.1016/j.catcom.2016.06.001-Mn-Ti-O catalysts) | hexamethyldisiloxane | catalyst-raw_material
Mn-Ti-O catalysts(doi:10.1016/j.catcom.2016.06.001) | solvothermal method | catalyst-method
V2O5-WO3/TiO2(doi:10.1016/j.catcom.2016.07.011) | step(doi:10.1016/j.catcom.2016.07.011-V2O5-WO3/TiO2) | step
step(doi:10.1016/j.catcom.2016.07.011-V2O5-WO3/TiO2) | calcined | step_1
calcined | 250°C | participate_temperature
calcined | 5h | participate_time
step(doi:10.1016/j.catcom.2016.07.011-V2O5-WO3/TiO2) | dry | step_2
dry | 110°C | participate_temperature
dry | 12h | participate_time
step(doi:10.1016/j.catcom.2016.07.011-V2O5-WO3/TiO2) | impregnate | step_3
impregnate | 60°C | participate_temperature
impregnate | 2h | participate_time
V2O5-WO3/TiO2(doi:10.1016/j.catcom.2016.07.011) | metadata(doi:10.1016/j.catcom.2016.07.011) | article metadata
metadata(doi:10.1016/j.catcom.2016.07.011) | doi:10.1016/j.catcom.2016.07.011 | article doi
metadata(doi:10.1016/j.catcom.2016.07.011) | Property influence and poisoning mechanism of HgCl2 on V2O5-WO3/TiO2 SCR-DeNO x catalysts | article title
metadata(doi:10.1016/j.catcom.2016.07.011) | Catalysis Communications | publication name
metadata(doi:10.1016/j.catcom.2016.07.011) | 2016-10-05 | Cover Date
HgCl2-containing catalysts(doi:10.1016/j.catcom.2016.07.011) | step(doi:10.1016/j.catcom.2016.07.011-HgCl2-containing catalysts) | step
step(doi:10.1016/j.catcom.2016.07.011-HgCl2-containing catalysts) | calcined | step_1
calcined | 250°C | participate_temperature
calcined | 5h | participate_time
step(doi:10.1016/j.catcom.2016.07.011-HgCl2-containing catalysts) | dry | step_2
dry | 110°C | participate_temperature
dry | 12h | participate_time
step(doi:10.1016/j.catcom.2016.07.011-HgCl2-containing catalysts) | impregnate | step_3
impregnate | 60°C | participate_temperature
impregnate | 2h | participate_time
HgCl2-containing catalysts(doi:10.1016/j.catcom.2016.07.011) | metadata(doi:10.1016/j.catcom.2016.07.011) | article metadata
metadata(doi:10.1016/j.catcom.2016.07.011) | doi:10.1016/j.catcom.2016.07.011 | article doi
metadata(doi:10.1016/j.catcom.2016.07.011) | Property influence and poisoning mechanism of HgCl2 on V2O5-WO3/TiO2 SCR-DeNO x catalysts | article title
metadata(doi:10.1016/j.catcom.2016.07.011) | Catalysis Communications | publication name
metadata(doi:10.1016/j.catcom.2016.07.011) | 2016-10-05 | Cover Date
HgCl2-containing catalysts(doi:10.1016/j.catcom.2016.07.011) | with different concentrations of HgCl2aqueous solution | catalyst-raw_material
HgCl2-containing catalysts(doi:10.1016/j.catcom.2016.07.011) | Impregnation | catalyst-method
MnOx-CeO2(doi:10.1016/j.catcom.2016.08.003) | step(doi:10.1016/j.catcom.2016.08.003-MnOx-CeO2) | step
step(doi:10.1016/j.catcom.2016.08.003-MnOx-CeO2) | add1 | step_1
add1 | 1.07g CeCl3·7H2O | participate
step(doi:10.1016/j.catcom.2016.08.003-MnOx-CeO2) | add2 | step_2
add2 | Mn(NO3)2 | participate
step(doi:10.1016/j.catcom.2016.08.003-MnOx-CeO2) | add3 | step_3
add3 | 28.7g glucose | reagents
add3 | 60mL deionized water | reagents
step(doi:10.1016/j.catcom.2016.08.003-MnOx-CeO2) | calcined | step_4
calcined | 500°C | participate_temperature
calcined | 4h | participate_time
step(doi:10.1016/j.catcom.2016.08.003-MnOx-CeO2) | dissolve1 | step_5
dissolve1 | 3.0g urea | reagents
dissolve1 | 100mL deionized water | reagents
step(doi:10.1016/j.catcom.2016.08.003-MnOx-CeO2) | dry | step_6
dry | 80°C | participate_temperature
dry | 12h | participate_time
step(doi:10.1016/j.catcom.2016.08.003-MnOx-CeO2) | filter | step_7
step(doi:10.1016/j.catcom.2016.08.003-MnOx-CeO2) | hydrothermal | step_8
hydrothermal | 180°C | participate_temperature
hydrothermal | 20h | participate_time
step(doi:10.1016/j.catcom.2016.08.003-MnOx-CeO2) | seal | step_9
step(doi:10.1016/j.catcom.2016.08.003-MnOx-CeO2) | stir1 | step_10
step(doi:10.1016/j.catcom.2016.08.003-MnOx-CeO2) | stir2 | step_11
step(doi:10.1016/j.catcom.2016.08.003-MnOx-CeO2) | stir3 | step_12
step(doi:10.1016/j.catcom.2016.08.003-MnOx-CeO2) | transfer | step_13
step(doi:10.1016/j.catcom.2016.08.003-MnOx-CeO2) | wash | step_14
wash | deionized water | participate
MnOx-CeO2(doi:10.1016/j.catcom.2016.08.003) | metadata(doi:10.1016/j.catcom.2016.08.003) | article metadata
metadata(doi:10.1016/j.catcom.2016.08.003) | doi:10.1016/j.catcom.2016.08.003 | article doi
metadata(doi:10.1016/j.catcom.2016.08.003) | MnOx-CeO2 shell-in-shell microspheres for NH3-SCR de-NOx at low temperature | article title
metadata(doi:10.1016/j.catcom.2016.08.003) | Catalysis Communications | publication name
metadata(doi:10.1016/j.catcom.2016.08.003) | 2016-11-05 | Cover Date
MnOx-CeO2(doi:10.1016/j.catcom.2016.08.003) | step(doi:10.1016/j.catcom.2016.08.003-MnOx-CeO2) | step
step(doi:10.1016/j.catcom.2016.08.003-MnOx-CeO2) | age | step_1
age | 1h | participate_time
step(doi:10.1016/j.catcom.2016.08.003-MnOx-CeO2) | calcined | step_2
calcined | 500°C | participate_temperature
calcined | 4h | participate_time
step(doi:10.1016/j.catcom.2016.08.003-MnOx-CeO2) | dissolve | step_3
dissolve | 1.07g CeCl3·7H2O | reagents
dissolve | Mn(NO3)2 | reagents
dissolve | 100mL deionized water | reagents
dissolve | 80°C | participate_temperature
step(doi:10.1016/j.catcom.2016.08.003-MnOx-CeO2) | drop | step_4
drop | ammonium hydroxide solution | participate
step(doi:10.1016/j.catcom.2016.08.003-MnOx-CeO2) | dry | step_5
dry | 80°C | participate_temperature
dry | 12h | participate_time
step(doi:10.1016/j.catcom.2016.08.003-MnOx-CeO2) | filter | step_6
step(doi:10.1016/j.catcom.2016.08.003-MnOx-CeO2) | stir1 | step_7
stir1 | 4h | participate_time
step(doi:10.1016/j.catcom.2016.08.003-MnOx-CeO2) | wash | step_8
wash | deionized water | participate
MnOx-CeO2(doi:10.1016/j.catcom.2016.08.003) | metadata(doi:10.1016/j.catcom.2016.08.003) | article metadata
metadata(doi:10.1016/j.catcom.2016.08.003) | doi:10.1016/j.catcom.2016.08.003 | article doi
metadata(doi:10.1016/j.catcom.2016.08.003) | MnOx-CeO2 shell-in-shell microspheres for NH3-SCR de-NOx at low temperature | article title
metadata(doi:10.1016/j.catcom.2016.08.003) | Catalysis Communications | publication name
metadata(doi:10.1016/j.catcom.2016.08.003) | 2016-11-05 | Cover Date
MnOx-CeO2(doi:10.1016/j.catcom.2016.08.003) | raw_material(doi:10.1016/j.catcom.2016.08.003-MnOx-CeO2) | catalyst-raw_material
raw_material(doi:10.1016/j.catcom.2016.08.003-MnOx-CeO2) | CeCl3·7H2O | catalyst-raw_material
raw_material(doi:10.1016/j.catcom.2016.08.003-MnOx-CeO2) | Mn(NO3)2 | catalyst-raw_material
raw_material(doi:10.1016/j.catcom.2016.08.003-MnOx-CeO2) | ammonium hydroxide solution | catalyst-raw_material
MnOx-CeO2(doi:10.1016/j.catcom.2016.08.003) | co-precipitation method | catalyst-method
MnOx-CeO2(doi:10.1016/j.catcom.2016.09.031) | raw_material(doi:10.1016/j.catcom.2016.09.031-MnOx-CeO2) | catalyst-raw_material
raw_material(doi:10.1016/j.catcom.2016.09.031-MnOx-CeO2) | CeCl3·7H2O | catalyst-raw_material
raw_material(doi:10.1016/j.catcom.2016.09.031-MnOx-CeO2) | Mn(NO3)2 | catalyst-raw_material
raw_material(doi:10.1016/j.catcom.2016.09.031-MnOx-CeO2) | ammonium hydroxide solution | catalyst-raw_material
MnOx-CeO2(doi:10.1016/j.catcom.2016.09.031) | co-precipitation method | catalyst-method
Ce/TiO2(doi:10.1016/j.catcom.2016.11.005) | step(doi:10.1016/j.catcom.2016.11.005-Ce/TiO2) | step
step(doi:10.1016/j.catcom.2016.11.005-Ce/TiO2) | calcined | step_1
calcined | 500°C | participate_temperature
calcined | 5h | participate_time
step(doi:10.1016/j.catcom.2016.11.005-Ce/TiO2) | dry | step_2
dry | 80°C | participate_temperature
dry | 24h | participate_time
step(doi:10.1016/j.catcom.2016.11.005-Ce/TiO2) | mix | step_3
mix | 0.1mol butyl titanate | reagents
mix | 0.015mol cerium nitrate | reagents
mix | 3mol anhydrous ethanol | reagents
mix | 2mol deionized water | reagents
mix | 0.1mol nitric acid | reagents
step(doi:10.1016/j.catcom.2016.11.005-Ce/TiO2) | stir | step_4
Ce/TiO2(doi:10.1016/j.catcom.2016.11.005) | metadata(doi:10.1016/j.catcom.2016.11.005) | article metadata
metadata(doi:10.1016/j.catcom.2016.11.005) | doi:10.1016/j.catcom.2016.11.005 | article doi
metadata(doi:10.1016/j.catcom.2016.11.005) | The deactivation of Ce/TiO2 catalyst for NH3-SCR reaction by alkali metals: TPD and DRIFT studies | article title
metadata(doi:10.1016/j.catcom.2016.11.005) | Catalysis Communications | publication name
metadata(doi:10.1016/j.catcom.2016.11.005) | 2017-01-10 | Cover Date
Ce/TiO2-Na and Ce/TiO2-K(doi:10.1016/j.catcom.2016.11.005) | step(doi:10.1016/j.catcom.2016.11.005-Ce/TiO2-Na and Ce/TiO2-K) | step
step(doi:10.1016/j.catcom.2016.11.005-Ce/TiO2-Na and Ce/TiO2-K) | calcined | step_1
calcined | 500°C | participate_temperature
calcined | 5h | participate_time
step(doi:10.1016/j.catcom.2016.11.005-Ce/TiO2-Na and Ce/TiO2-K) | dry | step_2
dry | 80°C | participate_temperature
dry | 24h | participate_time
step(doi:10.1016/j.catcom.2016.11.005-Ce/TiO2-Na and Ce/TiO2-K) | impregnate | step_3
impregnate | NaPO3 | participate
Ce/TiO2-Na and Ce/TiO2-K(doi:10.1016/j.catcom.2016.11.005) | metadata(doi:10.1016/j.catcom.2016.11.005) | article metadata
metadata(doi:10.1016/j.catcom.2016.11.005) | doi:10.1016/j.catcom.2016.11.005 | article doi
metadata(doi:10.1016/j.catcom.2016.11.005) | The deactivation of Ce/TiO2 catalyst for NH3-SCR reaction by alkali metals: TPD and DRIFT studies | article title
metadata(doi:10.1016/j.catcom.2016.11.005) | Catalysis Communications | publication name
metadata(doi:10.1016/j.catcom.2016.11.005) | 2017-01-10 | Cover Date
Ce/TiO2-Na and Ce/TiO2-K(doi:10.1016/j.catcom.2016.11.005) | NaNO3 and KNO3 | catalyst-raw_material
Ce/TiO2-Na and Ce/TiO2-K(doi:10.1016/j.catcom.2016.11.005) | impregnation method | catalyst-method
CuOX-CeOX/TiO2(doi:10.1016/j.catcom.2016.11.028) | step(doi:10.1016/j.catcom.2016.11.028-CuOX-CeOX/TiO2) | step
step(doi:10.1016/j.catcom.2016.11.028-CuOX-CeOX/TiO2) | add | step_1
add | Ce(NO3)3, Cu(NO3)2 | reagents
step(doi:10.1016/j.catcom.2016.11.028-CuOX-CeOX/TiO2) | calcined | step_2
calcined | 500°C | participate_temperature
calcined | 4h | participate_time
step(doi:10.1016/j.catcom.2016.11.028-CuOX-CeOX/TiO2) | dry | step_3
dry | 105°C | participate_temperature
dry | overnight | participate_time
step(doi:10.1016/j.catcom.2016.11.028-CuOX-CeOX/TiO2) | evaporate | step_4
evaporate | 70°C | participate_temperature
step(doi:10.1016/j.catcom.2016.11.028-CuOX-CeOX/TiO2) | filter | step_5
step(doi:10.1016/j.catcom.2016.11.028-CuOX-CeOX/TiO2) | pre-treatment | step_6
pre-treatment | TiO2(P25) | reagents
pre-treatment | HNO3(63%) | reagents
pre-treatment | 70°C | participate_temperature
pre-treatment | 3h | participate_time
step(doi:10.1016/j.catcom.2016.11.028-CuOX-CeOX/TiO2) | stir | step_7
step(doi:10.1016/j.catcom.2016.11.028-CuOX-CeOX/TiO2) | wash | step_8
wash | distilled water | participate
CuOX-CeOX/TiO2(doi:10.1016/j.catcom.2016.11.028) | metadata(doi:10.1016/j.catcom.2016.11.028) | article metadata
metadata(doi:10.1016/j.catcom.2016.11.028) | doi:10.1016/j.catcom.2016.11.028 | article doi
metadata(doi:10.1016/j.catcom.2016.11.028) | Activation of fast selective catalytic reduction of NO by NH3 at low temperature over TiO2 modified CuOX-CeOX composites | article title
metadata(doi:10.1016/j.catcom.2016.11.028) | Catalysis Communications | publication name
metadata(doi:10.1016/j.catcom.2016.11.028) | 2017-03-05 | Cover Date
TiO2/CuOX-CeOX(doi:10.1016/j.catcom.2016.11.028) | step(doi:10.1016/j.catcom.2016.11.028-TiO2/CuOX-CeOX) | step
step(doi:10.1016/j.catcom.2016.11.028-TiO2/CuOX-CeOX) | add | step_1
add | CuOX-CeOXcomposite particles | participate
step(doi:10.1016/j.catcom.2016.11.028-TiO2/CuOX-CeOX) | calcined | step_2
calcined | 500°C | participate_temperature
calcined | 4h | participate_time
step(doi:10.1016/j.catcom.2016.11.028-TiO2/CuOX-CeOX) | calcined2 | step_3
calcined2 | T4Cu4Ce2 | participate
calcined2 | 500°C | participate_temperature
calcined2 | 4h | participate_time
step(doi:10.1016/j.catcom.2016.11.028-TiO2/CuOX-CeOX) | dry1 | step_4
dry1 | 105°C | participate_temperature
step(doi:10.1016/j.catcom.2016.11.028-TiO2/CuOX-CeOX) | dry2 | step_5
step(doi:10.1016/j.catcom.2016.11.028-TiO2/CuOX-CeOX) | mix | step_6
mix | Cu(NO3)2, Ce(NO3)3, citric acid | reagents
step(doi:10.1016/j.catcom.2016.11.028-TiO2/CuOX-CeOX) | sonicate | step_7
sonicate | 30min | participate_time
step(doi:10.1016/j.catcom.2016.11.028-TiO2/CuOX-CeOX) | stir1 | step_8
stir1 | room temperature | participate_temperature
step(doi:10.1016/j.catcom.2016.11.028-TiO2/CuOX-CeOX) | stir2 | step_9
TiO2/CuOX-CeOX(doi:10.1016/j.catcom.2016.11.028) | metadata(doi:10.1016/j.catcom.2016.11.028) | article metadata
metadata(doi:10.1016/j.catcom.2016.11.028) | doi:10.1016/j.catcom.2016.11.028 | article doi
metadata(doi:10.1016/j.catcom.2016.11.028) | Activation of fast selective catalytic reduction of NO by NH3 at low temperature over TiO2 modified CuOX-CeOX composites | article title
metadata(doi:10.1016/j.catcom.2016.11.028) | Catalysis Communications | publication name
metadata(doi:10.1016/j.catcom.2016.11.028) | 2017-03-05 | Cover Date
TiO2/CuOX-CeOX(doi:10.1016/j.catcom.2016.11.028) | step(doi:10.1016/j.catcom.2016.11.028-TiO2/CuOX-CeOX) | step
step(doi:10.1016/j.catcom.2016.11.028-TiO2/CuOX-CeOX) | calcined | step_1
calcined | 500°C | participate_temperature
calcined | 4h | participate_time
step(doi:10.1016/j.catcom.2016.11.028-TiO2/CuOX-CeOX) | cover | step_2
cover | the Cu4Ce2T4with high dispersed TiO2particles | participate
step(doi:10.1016/j.catcom.2016.11.028-TiO2/CuOX-CeOX) | dry | step_3
dry | 105°C | participate_temperature
step(doi:10.1016/j.catcom.2016.11.028-TiO2/CuOX-CeOX) | stir | step_4
TiO2/CuOX-CeOX(doi:10.1016/j.catcom.2016.11.028) | metadata(doi:10.1016/j.catcom.2016.11.028) | article metadata
metadata(doi:10.1016/j.catcom.2016.11.028) | doi:10.1016/j.catcom.2016.11.028 | article doi
metadata(doi:10.1016/j.catcom.2016.11.028) | Activation of fast selective catalytic reduction of NO by NH3 at low temperature over TiO2 modified CuOX-CeOX composites | article title
metadata(doi:10.1016/j.catcom.2016.11.028) | Catalysis Communications | publication name
metadata(doi:10.1016/j.catcom.2016.11.028) | 2017-03-05 | Cover Date
TiO2/CuOX-CeOX(doi:10.1016/j.catcom.2016.11.028) | raw_material(doi:10.1016/j.catcom.2016.11.028-TiO2/CuOX-CeOX) | catalyst-raw_material
raw_material(doi:10.1016/j.catcom.2016.11.028-TiO2/CuOX-CeOX) | Cu4Ce2T4 | catalyst-raw_material
raw_material(doi:10.1016/j.catcom.2016.11.028-TiO2/CuOX-CeOX) | high dispersed TiO2particles | catalyst-raw_material
TiO2/CuOX-CeOX(doi:10.1016/j.catcom.2016.11.028) | impregnation method | catalyst-method
V2.7Sb2Ti and V2.7W4Ti monolithic catalysts(doi:10.1016/j.catcom.2017.01.021) | step(doi:10.1016/j.catcom.2017.01.021-V2.7Sb2Ti and V2.7W4Ti monolithic catalysts) | step
step(doi:10.1016/j.catcom.2017.01.021-V2.7Sb2Ti and V2.7W4Ti monolithic catalysts) | calcined | step_1
calcined | 600°C | participate_temperature
calcined | 3h | participate_time
step(doi:10.1016/j.catcom.2017.01.021-V2.7Sb2Ti and V2.7W4Ti monolithic catalysts) | dry | step_2
dry | 24h | participate_time
step(doi:10.1016/j.catcom.2017.01.021-V2.7Sb2Ti and V2.7W4Ti monolithic catalysts) | filter | step_3
step(doi:10.1016/j.catcom.2017.01.021-V2.7Sb2Ti and V2.7W4Ti monolithic catalysts) | mold | step_4
step(doi:10.1016/j.catcom.2017.01.021-V2.7Sb2Ti and V2.7W4Ti monolithic catalysts) | stir | step_5
stir | 3h | participate_time
step(doi:10.1016/j.catcom.2017.01.021-V2.7Sb2Ti and V2.7W4Ti monolithic catalysts) | tirate | step_6
tirate | 15wt.% ammonia hydroxide | reagents
tirate | 0.5molL−1 antimony acetate | reagents
tirate | 1.1molL−1 ammonium metavanadate | reagents
V2.7Sb2Ti and V2.7W4Ti monolithic catalysts(doi:10.1016/j.catcom.2017.01.021) | metadata(doi:10.1016/j.catcom.2017.01.021) | article metadata
metadata(doi:10.1016/j.catcom.2017.01.021) | doi:10.1016/j.catcom.2017.01.021 | article doi
metadata(doi:10.1016/j.catcom.2017.01.021) | Comparative study on sulfur poisoning of V2O5-Sb2O3/TiO2 and V2O5-WO3/TiO2 monolithic catalysts for low-temperature NH3-SCR | article title
metadata(doi:10.1016/j.catcom.2017.01.021) | Catalysis Communications | publication name
metadata(doi:10.1016/j.catcom.2017.01.021) | 2017-04-30 | Cover Date
V2.7Sb2Ti and V2.7W4Ti monolithic catalysts(doi:10.1016/j.catcom.2017.01.021) | raw_material(doi:10.1016/j.catcom.2017.01.021-V2.7Sb2Ti and V2.7W4Ti monolithic catalysts) | catalyst-raw_material
raw_material(doi:10.1016/j.catcom.2017.01.021-V2.7Sb2Ti and V2.7W4Ti monolithic catalysts) | TiO2power (DT51) | catalyst-raw_material
raw_material(doi:10.1016/j.catcom.2017.01.021-V2.7Sb2Ti and V2.7W4Ti monolithic catalysts) | antimony acetate | catalyst-raw_material
raw_material(doi:10.1016/j.catcom.2017.01.021-V2.7Sb2Ti and V2.7W4Ti monolithic catalysts) | ammonium metavanadate | catalyst-raw_material
raw_material(doi:10.1016/j.catcom.2017.01.021-V2.7Sb2Ti and V2.7W4Ti monolithic catalysts) | ammonium paratungstate | catalyst-raw_material
V2.7Sb2Ti and V2.7W4Ti monolithic catalysts(doi:10.1016/j.catcom.2017.01.021) | impregnation method | catalyst-method
functional-membrane(doi:10.1016/j.catcom.2017.02.016) | step(doi:10.1016/j.catcom.2017.02.016-functional-membrane) | step
step(doi:10.1016/j.catcom.2017.02.016-functional-membrane) | calcined | step_1
calcined | 550°C | participate_temperature
calcined | 6h | participate_time
step(doi:10.1016/j.catcom.2017.02.016-functional-membrane) | calcined2 | step_2
calcined2 | 350°C | participate_temperature
calcined2 | 5min | participate_time
step(doi:10.1016/j.catcom.2017.02.016-functional-membrane) | cool | step_3
cool | room temperature | participate_temperature
step(doi:10.1016/j.catcom.2017.02.016-functional-membrane) | dry | step_4
dry | 120°C | participate_temperature
dry | 2h | participate_time
step(doi:10.1016/j.catcom.2017.02.016-functional-membrane) | form | step_5
step(doi:10.1016/j.catcom.2017.02.016-functional-membrane) | immerse | step_6
immerse | PTFE-based solution | participate
immerse | 5min | participate_time
step(doi:10.1016/j.catcom.2017.02.016-functional-membrane) | mix | step_7
mix | Mn(NO3)2 | reagents
mix | La(NO3)2·6H2O | reagents
mix | Ce(NO3)2·6H2O | reagents
mix | Ni(NO3)2·6H2O | reagents
mix | deionized water | reagents
mix | 60°C | participate_temperature
mix | 20min | participate_time
functional-membrane(doi:10.1016/j.catcom.2017.02.016) | metadata(doi:10.1016/j.catcom.2017.02.016) | article metadata
metadata(doi:10.1016/j.catcom.2017.02.016) | doi:10.1016/j.catcom.2017.02.016 | article doi
metadata(doi:10.1016/j.catcom.2017.02.016) | Functional-membrane coated Mn-La-Ce-Ni-Ox catalysts for selective catalytic reduction NO by NH3 at low-temperature | article title
metadata(doi:10.1016/j.catcom.2017.02.016) | Catalysis Communications | publication name
metadata(doi:10.1016/j.catcom.2017.02.016) | 2017-05-05 | Cover Date
functional-membrane(doi:10.1016/j.catcom.2017.02.016) | raw_material(doi:10.1016/j.catcom.2017.02.016-functional-membrane) | catalyst-raw_material
raw_material(doi:10.1016/j.catcom.2017.02.016-functional-membrane) | Mn(NO3)2 | catalyst-raw_material
raw_material(doi:10.1016/j.catcom.2017.02.016-functional-membrane) | La(NO3)2·6H2O | catalyst-raw_material
raw_material(doi:10.1016/j.catcom.2017.02.016-functional-membrane) | Ce(NO3)2·6H2O | catalyst-raw_material
raw_material(doi:10.1016/j.catcom.2017.02.016-functional-membrane) | Ni(NO3)2·6H2O | catalyst-raw_material
raw_material(doi:10.1016/j.catcom.2017.02.016-functional-membrane) | deionized water | catalyst-raw_material
functional-membrane(doi:10.1016/j.catcom.2017.02.016) | thermal decomposition method | catalyst-method
MnOx nano particles(doi:10.1016/j.catcom.2017.04.046) | step(doi:10.1016/j.catcom.2017.04.046-MnOx nano particles) | step
step(doi:10.1016/j.catcom.2017.04.046-MnOx nano particles) | add1 | step_1
add1 | 0.0125g PEG solution (30mL) | participate
step(doi:10.1016/j.catcom.2017.04.046-MnOx nano particles) | add2 | step_2
add2 | 80mL ammonium hydroxide (10wt% ammonia) | participate
step(doi:10.1016/j.catcom.2017.04.046-MnOx nano particles) | calcined | step_3
calcined | 500°C | participate_temperature
calcined | 2h | participate_time
step(doi:10.1016/j.catcom.2017.04.046-MnOx nano particles) | collect | step_4
step(doi:10.1016/j.catcom.2017.04.046-MnOx nano particles) | dissolve | step_5
dissolve | 1.73g Mn(CH3COO)2 | reagents
dissolve | 60mL distilled water | reagents
step(doi:10.1016/j.catcom.2017.04.046-MnOx nano particles) | dry | step_6
dry | 60°C | participate_temperature
dry | 12h | participate_time
step(doi:10.1016/j.catcom.2017.04.046-MnOx nano particles) | stir1 | step_7
stir1 | 2min | participate_time
step(doi:10.1016/j.catcom.2017.04.046-MnOx nano particles) | stir2 | step_8
stir2 | 90min | participate_time
step(doi:10.1016/j.catcom.2017.04.046-MnOx nano particles) | wash | step_9
wash | ethanol | participate
MnOx nano particles(doi:10.1016/j.catcom.2017.04.046) | metadata(doi:10.1016/j.catcom.2017.04.046) | article metadata
metadata(doi:10.1016/j.catcom.2017.04.046) | doi:10.1016/j.catcom.2017.04.046 | article doi
metadata(doi:10.1016/j.catcom.2017.04.046) | A CeO2-MnO x core-shell catalyst for low-temperature NH3-SCR of NO | article title
metadata(doi:10.1016/j.catcom.2017.04.046) | Catalysis Communications | publication name
metadata(doi:10.1016/j.catcom.2017.04.046) | 2017-07-10 | Cover Date
CeO2-MnOx catalyst(doi:10.1016/j.catcom.2017.04.046) | step(doi:10.1016/j.catcom.2017.04.046-CeO2-MnOx catalyst) | step
step(doi:10.1016/j.catcom.2017.04.046-CeO2-MnOx catalyst) | add1 | step_1
add1 | 2.78g hexamethylenetetramine | reagents
add1 | 1.72g Ce(NO3)3 | reagents
step(doi:10.1016/j.catcom.2017.04.046-CeO2-MnOx catalyst) | add2 | step_2
add2 | suspension A | participate
step(doi:10.1016/j.catcom.2017.04.046-CeO2-MnOx catalyst) | calcined | step_3
calcined | 500°C | participate_temperature
calcined | 2h | participate_time
step(doi:10.1016/j.catcom.2017.04.046-CeO2-MnOx catalyst) | collect | step_4
step(doi:10.1016/j.catcom.2017.04.046-CeO2-MnOx catalyst) | dry | step_5
dry | 70°C | participate_temperature
dry | 12h | participate_time
step(doi:10.1016/j.catcom.2017.04.046-CeO2-MnOx catalyst) | heat | step_6
heat | 75°C | participate_temperature
step(doi:10.1016/j.catcom.2017.04.046-CeO2-MnOx catalyst) | impregnate | step_7
impregnate | MnOxnano particles | reagents
impregnate | ethanol | reagents
step(doi:10.1016/j.catcom.2017.04.046-CeO2-MnOx catalyst) | stir1 | step_8
stir1 | 5min | participate_time
step(doi:10.1016/j.catcom.2017.04.046-CeO2-MnOx catalyst) | stir2 | step_9
stir2 | 2h | participate_time
step(doi:10.1016/j.catcom.2017.04.046-CeO2-MnOx catalyst) | ultrasonic1 | step_10
ultrasonic1 | 30min | participate_time
step(doi:10.1016/j.catcom.2017.04.046-CeO2-MnOx catalyst) | wash | step_11
CeO2-MnOx catalyst(doi:10.1016/j.catcom.2017.04.046) | metadata(doi:10.1016/j.catcom.2017.04.046) | article metadata
metadata(doi:10.1016/j.catcom.2017.04.046) | doi:10.1016/j.catcom.2017.04.046 | article doi
metadata(doi:10.1016/j.catcom.2017.04.046) | A CeO2-MnO x core-shell catalyst for low-temperature NH3-SCR of NO | article title
metadata(doi:10.1016/j.catcom.2017.04.046) | Catalysis Communications | publication name
metadata(doi:10.1016/j.catcom.2017.04.046) | 2017-07-10 | Cover Date
CeO2-MnOx catalyst(doi:10.1016/j.catcom.2017.04.046) | raw_material(doi:10.1016/j.catcom.2017.04.046-CeO2-MnOx catalyst) | catalyst-raw_material
raw_material(doi:10.1016/j.catcom.2017.04.046-CeO2-MnOx catalyst) | MnOxnano particles | catalyst-raw_material
raw_material(doi:10.1016/j.catcom.2017.04.046-CeO2-MnOx catalyst) | Ce(NO3)3 | catalyst-raw_material
raw_material(doi:10.1016/j.catcom.2017.04.046-CeO2-MnOx catalyst) | hexamethylenetetramine | catalyst-raw_material
CeO2-MnOx catalyst(doi:10.1016/j.catcom.2017.04.046) | chemical precipitation method | catalyst-method
MnOx nano particles(doi:10.1016/j.catcom.2017.04.046) | Relatively high conversion values of NO in the 110–220°C range | conversion
MnOx nano particles(doi:10.1016/j.catcom.2017.04.046) | Low-temperature, 110–220°C, resistance to SO2 and H2O, space velocity of 40,000h−1 | condition
CeO2nanosphere(doi:10.1016/j.catcom.2017.06.019) | step(doi:10.1016/j.catcom.2017.06.019-CeO2nanosphere) | step
step(doi:10.1016/j.catcom.2017.06.019-CeO2nanosphere) | add1 | step_1
add1 | 30ml ethylene glycol | reagents
add1 | 1ml propionic acid | reagents
step(doi:10.1016/j.catcom.2017.06.019-CeO2nanosphere) | add2 | step_2
add2 | 30ml acetone | participate
step(doi:10.1016/j.catcom.2017.06.019-CeO2nanosphere) | calcined | step_3
calcined | 400°C | participate_temperature
calcined | 4h | participate_time
step(doi:10.1016/j.catcom.2017.06.019-CeO2nanosphere) | cool | step_4
cool | room temperature | participate_temperature
step(doi:10.1016/j.catcom.2017.06.019-CeO2nanosphere) | dissolve | step_5
dissolve | 1.0g Ce(NO3)3·6H2O | reagents
dissolve | 1ml deionized water | reagents
step(doi:10.1016/j.catcom.2017.06.019-CeO2nanosphere) | dry | step_6
dry | overnight | participate_time
step(doi:10.1016/j.catcom.2017.06.019-CeO2nanosphere) | heat | step_7
heat | 160°C | participate_temperature
heat | 200min | participate_time
step(doi:10.1016/j.catcom.2017.06.019-CeO2nanosphere) | stir | step_8
stir |  | participate_time
step(doi:10.1016/j.catcom.2017.06.019-CeO2nanosphere) | transfer | step_9
step(doi:10.1016/j.catcom.2017.06.019-CeO2nanosphere) | wash | step_10
wash | ethanol | participate
CeO2nanosphere(doi:10.1016/j.catcom.2017.06.019) | metadata(doi:10.1016/j.catcom.2017.06.019) | article metadata
metadata(doi:10.1016/j.catcom.2017.06.019) | doi:10.1016/j.catcom.2017.06.019 | article doi
metadata(doi:10.1016/j.catcom.2017.06.019) | Novel MnO x -CeO2 nanosphere catalyst for low-temperature NH3-SCR | article title
metadata(doi:10.1016/j.catcom.2017.06.019) | Catalysis Communications | publication name
metadata(doi:10.1016/j.catcom.2017.06.019) | 2017-09-30 | Cover Date
normal CeO2(doi:10.1016/j.catcom.2017.06.019) | step(doi:10.1016/j.catcom.2017.06.019-normal CeO2) | step
step(doi:10.1016/j.catcom.2017.06.019-normal CeO2) | calcined | step_1
calcined | 400°C | participate_temperature
calcined | 4h | participate_time
step(doi:10.1016/j.catcom.2017.06.019-normal CeO2) | crush | step_2
step(doi:10.1016/j.catcom.2017.06.019-normal CeO2) | sieve | step_3
normal CeO2(doi:10.1016/j.catcom.2017.06.019) | metadata(doi:10.1016/j.catcom.2017.06.019) | article metadata
metadata(doi:10.1016/j.catcom.2017.06.019) | doi:10.1016/j.catcom.2017.06.019 | article doi
metadata(doi:10.1016/j.catcom.2017.06.019) | Novel MnO x -CeO2 nanosphere catalyst for low-temperature NH3-SCR | article title
metadata(doi:10.1016/j.catcom.2017.06.019) | Catalysis Communications | publication name
metadata(doi:10.1016/j.catcom.2017.06.019) | 2017-09-30 | Cover Date
MnO2-CeO2(doi:10.1016/j.catcom.2017.06.019) | step(doi:10.1016/j.catcom.2017.06.019-MnO2-CeO2) | step
step(doi:10.1016/j.catcom.2017.06.019-MnO2-CeO2) | calcined | step_1
calcined | 400°C | participate_temperature
calcined | 4h | participate_time
step(doi:10.1016/j.catcom.2017.06.019-MnO2-CeO2) | crush | step_2
step(doi:10.1016/j.catcom.2017.06.019-MnO2-CeO2) | impregnation | step_3
step(doi:10.1016/j.catcom.2017.06.019-MnO2-CeO2) | sieve | step_4
MnO2-CeO2(doi:10.1016/j.catcom.2017.06.019) | metadata(doi:10.1016/j.catcom.2017.06.019) | article metadata
metadata(doi:10.1016/j.catcom.2017.06.019) | doi:10.1016/j.catcom.2017.06.019 | article doi
metadata(doi:10.1016/j.catcom.2017.06.019) | Novel MnO x -CeO2 nanosphere catalyst for low-temperature NH3-SCR | article title
metadata(doi:10.1016/j.catcom.2017.06.019) | Catalysis Communications | publication name
metadata(doi:10.1016/j.catcom.2017.06.019) | 2017-09-30 | Cover Date
MnO2-CeO2nanosphere(doi:10.1016/j.catcom.2017.06.019) | step(doi:10.1016/j.catcom.2017.06.019-MnO2-CeO2nanosphere) | step
step(doi:10.1016/j.catcom.2017.06.019-MnO2-CeO2nanosphere) | calcined | step_1
calcined | 400°C | participate_temperature
calcined | 4h | participate_time
step(doi:10.1016/j.catcom.2017.06.019-MnO2-CeO2nanosphere) | crush | step_2
step(doi:10.1016/j.catcom.2017.06.019-MnO2-CeO2nanosphere) | impregnation | step_3
step(doi:10.1016/j.catcom.2017.06.019-MnO2-CeO2nanosphere) | sieve | step_4
MnO2-CeO2nanosphere(doi:10.1016/j.catcom.2017.06.019) | metadata(doi:10.1016/j.catcom.2017.06.019) | article metadata
metadata(doi:10.1016/j.catcom.2017.06.019) | doi:10.1016/j.catcom.2017.06.019 | article doi
metadata(doi:10.1016/j.catcom.2017.06.019) | Novel MnO x -CeO2 nanosphere catalyst for low-temperature NH3-SCR | article title
metadata(doi:10.1016/j.catcom.2017.06.019) | Catalysis Communications | publication name
metadata(doi:10.1016/j.catcom.2017.06.019) | 2017-09-30 | Cover Date
MnO2-CeO2nanosphere(doi:10.1016/j.catcom.2017.06.019) | Mn(CH3COO)2·4H2O( the molar ratio of Mn/(Mn+Ce)=0.4) | catalyst-raw_material
MnO2-CeO2nanosphere(doi:10.1016/j.catcom.2017.06.019) | wet impregnation method | catalyst-method
Cu/VWTi, and Fe/VWTi(doi:10.1016/j.catcom.2017.06.036) | metadata(doi:10.1016/j.catcom.2017.06.036) | article metadata
metadata(doi:10.1016/j.catcom.2017.06.036) | doi:10.1016/j.catcom.2017.06.036 | article doi
metadata(doi:10.1016/j.catcom.2017.06.036) | New insights into the promotional effects of Cu and Fe over V2O5-WO3/TiO2 NH3-SCR catalysts towards oxidation of Hg0 | article title
metadata(doi:10.1016/j.catcom.2017.06.036) | Catalysis Communications | publication name
metadata(doi:10.1016/j.catcom.2017.06.036) | 2017-09-30 | Cover Date
Cu/VWTi, and Fe/VWTi(doi:10.1016/j.catcom.2017.06.036) | raw_material(doi:10.1016/j.catcom.2017.06.036-Cu/VWTi, and Fe/VWTi) | catalyst-raw_material
raw_material(doi:10.1016/j.catcom.2017.06.036-Cu/VWTi, and Fe/VWTi) | NH4VO3 | catalyst-raw_material
raw_material(doi:10.1016/j.catcom.2017.06.036-Cu/VWTi, and Fe/VWTi) | metal (Cu, Fe) nitrates | catalyst-raw_material
raw_material(doi:10.1016/j.catcom.2017.06.036-Cu/VWTi, and Fe/VWTi) | WO3/TiO2(WTi) | catalyst-raw_material
Cu/VWTi, and Fe/VWTi(doi:10.1016/j.catcom.2017.06.036) | conventional wet impregnation method | catalyst-method
Cu/VWTi, and Fe/VWTi(doi:10.1016/j.catcom.2017.08.007) | raw_material(doi:10.1016/j.catcom.2017.08.007-Cu/VWTi, and Fe/VWTi) | catalyst-raw_material
raw_material(doi:10.1016/j.catcom.2017.08.007-Cu/VWTi, and Fe/VWTi) | NH4VO3 | catalyst-raw_material
raw_material(doi:10.1016/j.catcom.2017.08.007-Cu/VWTi, and Fe/VWTi) | metal (Cu, Fe) nitrates | catalyst-raw_material
raw_material(doi:10.1016/j.catcom.2017.08.007-Cu/VWTi, and Fe/VWTi) | WO3/TiO2(WTi) | catalyst-raw_material
Cu/VWTi, and Fe/VWTi(doi:10.1016/j.catcom.2017.08.007) | conventional wet impregnation method | catalyst-method
MnO2-Fe2O3/PPS(doi:10.1016/j.catcom.2017.09.006) | step(doi:10.1016/j.catcom.2017.09.006-MnO2-Fe2O3/PPS) | step
step(doi:10.1016/j.catcom.2017.09.006-MnO2-Fe2O3/PPS) | add1 | step_1
add1 | iron chloride | reagents
add1 | SDBS | reagents
add1 | 50ml deionized water | reagents
step(doi:10.1016/j.catcom.2017.09.006-MnO2-Fe2O3/PPS) | add2 | step_2
add2 | potassium permanganate solution | participate
step(doi:10.1016/j.catcom.2017.09.006-MnO2-Fe2O3/PPS) | dry | step_3
dry | 110°C | participate_temperature
dry | 12h | participate_time
step(doi:10.1016/j.catcom.2017.09.006-MnO2-Fe2O3/PPS) | immerse | step_4
immerse | PPS filter felt | participate
step(doi:10.1016/j.catcom.2017.09.006-MnO2-Fe2O3/PPS) | rinse | step_5
rinse | deionized water | reagents
rinse | ethanol | reagents
step(doi:10.1016/j.catcom.2017.09.006-MnO2-Fe2O3/PPS) | stir1 | step_6
stir1 | room temperature | participate_temperature
stir1 | 12h | participate_time
step(doi:10.1016/j.catcom.2017.09.006-MnO2-Fe2O3/PPS) | stir2 | step_7
stir2 | 80°C | participate_temperature
stir2 | 6h | participate_time
MnO2-Fe2O3/PPS(doi:10.1016/j.catcom.2017.09.006) | metadata(doi:10.1016/j.catcom.2017.09.006) | article metadata
metadata(doi:10.1016/j.catcom.2017.09.006) | doi:10.1016/j.catcom.2017.09.006 | article doi
metadata(doi:10.1016/j.catcom.2017.09.006) | MnO2-Fe2O3 catalysts supported on polyphenylene sulfide filter felt by a redox method for the low-temperature NO reduction with NH3 | article title
metadata(doi:10.1016/j.catcom.2017.09.006) | Catalysis Communications | publication name
metadata(doi:10.1016/j.catcom.2017.09.006) | 2018-02-28 | Cover Date
MnO2-Fe2O3/PPS(doi:10.1016/j.catcom.2017.09.006) | raw_material(doi:10.1016/j.catcom.2017.09.006-MnO2-Fe2O3/PPS) | catalyst-raw_material
raw_material(doi:10.1016/j.catcom.2017.09.006-MnO2-Fe2O3/PPS) | iron chloride | catalyst-raw_material
raw_material(doi:10.1016/j.catcom.2017.09.006-MnO2-Fe2O3/PPS) | SDBS | catalyst-raw_material
raw_material(doi:10.1016/j.catcom.2017.09.006-MnO2-Fe2O3/PPS) | deionized water | catalyst-raw_material
raw_material(doi:10.1016/j.catcom.2017.09.006-MnO2-Fe2O3/PPS) | potassium permanganate solution | catalyst-raw_material
raw_material(doi:10.1016/j.catcom.2017.09.006-MnO2-Fe2O3/PPS) | ethanol | catalyst-raw_material
MnO2-Fe2O3/PPS(doi:10.1016/j.catcom.2017.09.006) | immersion | catalyst-method
MnO2-Fe2O3/PPS(doi:10.1016/j.catcom.2017.09.006) | 79.8–99.2% | conversion
MnO2-Fe2O3/PPS(doi:10.1016/j.catcom.2017.09.006) | 140–180°C, GHSV of 120,000 cm3 g−1 h−1 | condition
Fe-BEA powder(doi:10.1016/j.catcom.2018.07.012) | step(doi:10.1016/j.catcom.2018.07.012-Fe-BEA powder) | step
step(doi:10.1016/j.catcom.2018.07.012-Fe-BEA powder) | calcined | step_1
calcined | 900 °C | participate_temperature
calcined | 5 h | participate_time
step(doi:10.1016/j.catcom.2018.07.012-Fe-BEA powder) | crushed | step_2
step(doi:10.1016/j.catcom.2018.07.012-Fe-BEA powder) | pressed | step_3
step(doi:10.1016/j.catcom.2018.07.012-Fe-BEA powder) | sieved | step_4
Fe-BEA powder(doi:10.1016/j.catcom.2018.07.012) | metadata(doi:10.1016/j.catcom.2018.07.012) | article metadata
metadata(doi:10.1016/j.catcom.2018.07.012) | doi:10.1016/j.catcom.2018.07.012 | article doi
metadata(doi:10.1016/j.catcom.2018.07.012) | Water promotion mechanism on the NH3-SCR over Fe-BEA catalyst | article title
metadata(doi:10.1016/j.catcom.2018.07.012) | Catalysis Communications | publication name
metadata(doi:10.1016/j.catcom.2018.07.012) | 2018-09-30 | Cover Date
Fe-BEA powder(doi:10.1016/j.catcom.2018.07.012) | Parent Fe-BEA powder | catalyst-raw_material
Fe-BEA powder(doi:10.1016/j.catcom.2018.07.012) | calcined | catalyst-method
NH3-SCR catalysts(doi:10.1016/j.catcom.2018.08.009) | step(doi:10.1016/j.catcom.2018.08.009-NH3-SCR catalysts) | step
step(doi:10.1016/j.catcom.2018.08.009-NH3-SCR catalysts) | heat | step_1
heat | 300-350 °C | participate_temperature
step(doi:10.1016/j.catcom.2018.08.009-NH3-SCR catalysts) | time | step_2
NH3-SCR catalysts(doi:10.1016/j.catcom.2018.08.009) | metadata(doi:10.1016/j.catcom.2018.08.009) | article metadata
metadata(doi:10.1016/j.catcom.2018.08.009) | doi:10.1016/j.catcom.2018.08.009 | article doi
metadata(doi:10.1016/j.catcom.2018.08.009) | In situ regeneration of commercial NH3-SCR catalysts with high-temperature water vapor | article title
metadata(doi:10.1016/j.catcom.2018.08.009) | Catalysis Communications | publication name
metadata(doi:10.1016/j.catcom.2018.08.009) | 2018-11-30 | Cover Date
NH3-SCR catalysts(doi:10.1016/j.catcom.2018.08.009) | NH3-SCR catalysts | catalyst-raw_material
NH3-SCR catalysts(doi:10.1016/j.catcom.2018.08.009) | high-temperature water vapor | catalyst-method
FexMnO2, α-MnO2(doi:10.1016/j.catcom.2018.09.005) | step(doi:10.1016/j.catcom.2018.09.005-FexMnO2, α-MnO2) | step
step(doi:10.1016/j.catcom.2018.09.005-FexMnO2, α-MnO2) | add1 | step_1
add1 | Mn(CH3COO)2(0.3 M) | reagents
add1 | Fe(NO3)3 | reagents
add1 | KMnO4(0.2 M) | reagents
add1 | cetyl trimethylammonium bromide | reagents
step(doi:10.1016/j.catcom.2018.09.005-FexMnO2, α-MnO2) | dry | step_2
dry | 100 °C | participate_temperature
dry | overnight | participate_time
step(doi:10.1016/j.catcom.2018.09.005-FexMnO2, α-MnO2) | transfer | step_3
step(doi:10.1016/j.catcom.2018.09.005-FexMnO2, α-MnO2) | treat | step_4
treat | 140 °C | participate_temperature
treat | 2 h | participate_time
step(doi:10.1016/j.catcom.2018.09.005-FexMnO2, α-MnO2) | wash | step_5
wash | deionized water | participate
FexMnO2, α-MnO2(doi:10.1016/j.catcom.2018.09.005) | metadata(doi:10.1016/j.catcom.2018.09.005) | article metadata
metadata(doi:10.1016/j.catcom.2018.09.005) | doi:10.1016/j.catcom.2018.09.005 | article doi
metadata(doi:10.1016/j.catcom.2018.09.005) | Enhanced low-temperature NO oxidation by iron-modified MnO2 catalysts | article title
metadata(doi:10.1016/j.catcom.2018.09.005) | Catalysis Communications | publication name
metadata(doi:10.1016/j.catcom.2018.09.005) | 2019-01-10 | Cover Date
FexMnO2, α-MnO2(doi:10.1016/j.catcom.2018.09.005) | raw_material(doi:10.1016/j.catcom.2018.09.005-FexMnO2, α-MnO2) | catalyst-raw_material
raw_material(doi:10.1016/j.catcom.2018.09.005-FexMnO2, α-MnO2) | Mn(CH3COO)2 | catalyst-raw_material
raw_material(doi:10.1016/j.catcom.2018.09.005-FexMnO2, α-MnO2) | Fe(NO3)3 | catalyst-raw_material
raw_material(doi:10.1016/j.catcom.2018.09.005-FexMnO2, α-MnO2) | KMnO4 | catalyst-raw_material
raw_material(doi:10.1016/j.catcom.2018.09.005-FexMnO2, α-MnO2) | cetyl trimethylammonium bromide | catalyst-raw_material
FexMnO2, α-MnO2(doi:10.1016/j.catcom.2018.09.005) | hydrothermal | catalyst-method
Carboxyl modified carbon nanotubes(doi:10.1016/j.catcom.2018.10.023) | step(doi:10.1016/j.catcom.2018.10.023-Carboxyl modified carbon nanotubes) | step
step(doi:10.1016/j.catcom.2018.10.023-Carboxyl modified carbon nanotubes) | purify | step_1
purify | Pristine multiwalled carbon nanotubes (MWCNTs) | reagents
purify | 68% nitric acid | reagents
purify | 120 °C | participate_temperature
purify | 8 h | participate_time
step(doi:10.1016/j.catcom.2018.10.023-Carboxyl modified carbon nanotubes) | stir | step_2
stir | purified CNTs | reagents
stir | 2M NaOH solution | reagents
stir | 80 °C | participate_temperature
stir | 6 h | participate_time
Carboxyl modified carbon nanotubes(doi:10.1016/j.catcom.2018.10.023) | metadata(doi:10.1016/j.catcom.2018.10.023) | article metadata
metadata(doi:10.1016/j.catcom.2018.10.023) | doi:10.1016/j.catcom.2018.10.023 | article doi
metadata(doi:10.1016/j.catcom.2018.10.023) | Novel Cu-based oxides catalyst from one-step carbothermal reduction decomposition method for selective catalytic reduction of NO with NH3 | article title
metadata(doi:10.1016/j.catcom.2018.10.023) | Catalysis Communications | publication name
metadata(doi:10.1016/j.catcom.2018.10.023) | 2019-01-10 | Cover Date
CuAl-LDH/CNTs(doi:10.1016/j.catcom.2018.10.023) | step(doi:10.1016/j.catcom.2018.10.023-CuAl-LDH/CNTs) | step
step(doi:10.1016/j.catcom.2018.10.023-CuAl-LDH/CNTs) | decomposition | step_1
decomposition | 500 °C | participate_temperature
decomposition | 5 h | participate_time
step(doi:10.1016/j.catcom.2018.10.023-CuAl-LDH/CNTs) | in situ | step_2
step(doi:10.1016/j.catcom.2018.10.023-CuAl-LDH/CNTs) | instrument | step_3
CuAl-LDH/CNTs(doi:10.1016/j.catcom.2018.10.023) | metadata(doi:10.1016/j.catcom.2018.10.023) | article metadata
metadata(doi:10.1016/j.catcom.2018.10.023) | doi:10.1016/j.catcom.2018.10.023 | article doi
metadata(doi:10.1016/j.catcom.2018.10.023) | Novel Cu-based oxides catalyst from one-step carbothermal reduction decomposition method for selective catalytic reduction of NO with NH3 | article title
metadata(doi:10.1016/j.catcom.2018.10.023) | Catalysis Communications | publication name
metadata(doi:10.1016/j.catcom.2018.10.023) | 2019-01-10 | Cover Date
CuAl-LDH/CNTs(doi:10.1016/j.catcom.2018.10.023) | CuAl-LDH/CNTs catalysts precursors | catalyst-raw_material
CuAl-LDH/CNTs(doi:10.1016/j.catcom.2018.10.023) | in situ precipitation assembly method | catalyst-method
WO3-ZrO2(doi:10.1016/j.catcom.2019.03.028) | step(doi:10.1016/j.catcom.2019.03.028-WO3-ZrO2) | step
step(doi:10.1016/j.catcom.2019.03.028-WO3-ZrO2) | add1 | step_1
add1 | ammonia solution | participate
step(doi:10.1016/j.catcom.2019.03.028-WO3-ZrO2) | calcined | step_2
calcined | 800°C | participate_temperature
calcined | 4h | participate_time
step(doi:10.1016/j.catcom.2019.03.028-WO3-ZrO2) | dissolve | step_3
dissolve | ZrOCl2·8H2O | reagents
dissolve | deionized water | reagents
step(doi:10.1016/j.catcom.2019.03.028-WO3-ZrO2) | dry | step_4
dry | 120°C | participate_temperature
dry | 12h | participate_time
step(doi:10.1016/j.catcom.2019.03.028-WO3-ZrO2) | dry2 | step_5
dry2 | 120°C | participate_temperature
dry2 | 12h | participate_time
step(doi:10.1016/j.catcom.2019.03.028-WO3-ZrO2) | filter | step_6
step(doi:10.1016/j.catcom.2019.03.028-WO3-ZrO2) | impregnate | step_7
impregnate | obtained solid sample | reagents
impregnate | ammonium metatungstate solution | reagents
step(doi:10.1016/j.catcom.2019.03.028-WO3-ZrO2) | stir1 | step_8
stir1 | room temperature | participate_time
step(doi:10.1016/j.catcom.2019.03.028-WO3-ZrO2) | wash | step_9
wash | deionized water | participate
WO3-ZrO2(doi:10.1016/j.catcom.2019.03.028) | metadata(doi:10.1016/j.catcom.2019.03.028) | article metadata
metadata(doi:10.1016/j.catcom.2019.03.028) | doi:10.1016/j.catcom.2019.03.028 | article doi
metadata(doi:10.1016/j.catcom.2019.03.028) | A novel Cr/WO3-ZrO2 catalyst for the selective catalytic reduction of NOx with NH3 | article title
metadata(doi:10.1016/j.catcom.2019.03.028) | Catalysis Communications | publication name
metadata(doi:10.1016/j.catcom.2019.03.028) | 2019-05-10 | Cover Date
Cr-doped WZr catalysts(doi:10.1016/j.catcom.2019.03.028) | step(doi:10.1016/j.catcom.2019.03.028-Cr-doped WZr catalysts) | step
step(doi:10.1016/j.catcom.2019.03.028-Cr-doped WZr catalysts) | calcined | step_1
calcined | 500°C | participate_temperature
calcined | 4h | participate_time
step(doi:10.1016/j.catcom.2019.03.028-Cr-doped WZr catalysts) | dry | step_2
dry | 120°C | participate_temperature
dry | 12h | participate_time
step(doi:10.1016/j.catcom.2019.03.028-Cr-doped WZr catalysts) | impregnate | step_3
impregnate | WZr | reagents
impregnate | Cr(NO3)3·9H2O | reagents
Cr-doped WZr catalysts(doi:10.1016/j.catcom.2019.03.028) | metadata(doi:10.1016/j.catcom.2019.03.028) | article metadata
metadata(doi:10.1016/j.catcom.2019.03.028) | doi:10.1016/j.catcom.2019.03.028 | article doi
metadata(doi:10.1016/j.catcom.2019.03.028) | A novel Cr/WO3-ZrO2 catalyst for the selective catalytic reduction of NOx with NH3 | article title
metadata(doi:10.1016/j.catcom.2019.03.028) | Catalysis Communications | publication name
metadata(doi:10.1016/j.catcom.2019.03.028) | 2019-05-10 | Cover Date
Cr-doped WZr catalysts(doi:10.1016/j.catcom.2019.03.028) | raw_material(doi:10.1016/j.catcom.2019.03.028-Cr-doped WZr catalysts) | catalyst-raw_material
raw_material(doi:10.1016/j.catcom.2019.03.028-Cr-doped WZr catalysts) | WZr | catalyst-raw_material
raw_material(doi:10.1016/j.catcom.2019.03.028-Cr-doped WZr catalysts) | Cr(NO3)3·9H2O | catalyst-raw_material
Cr-doped WZr catalysts(doi:10.1016/j.catcom.2019.03.028) | impregnating | catalyst-method
Co-SSZ-13(doi:10.1016/j.catcom.2019.04.004) | step(doi:10.1016/j.catcom.2019.04.004-Co-SSZ-13) | step
step(doi:10.1016/j.catcom.2019.04.004-Co-SSZ-13) | calcined | step_1
calcined | 550 °C | participate_temperature
calcined | 4 h | participate_time
step(doi:10.1016/j.catcom.2019.04.004-Co-SSZ-13) | dry | step_2
dry | 80 °C | participate_temperature
step(doi:10.1016/j.catcom.2019.04.004-Co-SSZ-13) | ion_exchange1 | step_3
ion_exchange1 | H-SSZ-13 | reagents
ion_exchange1 | Co(CH3COOH)2 | reagents
ion_exchange1 | 80 °C | participate_temperature
ion_exchange1 | 24 h | participate_time
step(doi:10.1016/j.catcom.2019.04.004-Co-SSZ-13) | wash | step_4
wash | deionized water | participate
Co-SSZ-13(doi:10.1016/j.catcom.2019.04.004) | metadata(doi:10.1016/j.catcom.2019.04.004) | article metadata
metadata(doi:10.1016/j.catcom.2019.04.004) | doi:10.1016/j.catcom.2019.04.004 | article doi
metadata(doi:10.1016/j.catcom.2019.04.004) | The first non-precious metal passive NOx adsorber for cold-start applications | article title
metadata(doi:10.1016/j.catcom.2019.04.004) | Catalysis Communications | publication name
metadata(doi:10.1016/j.catcom.2019.04.004) | 2019-05-10 | Cover Date
Co-SSZ-13(doi:10.1016/j.catcom.2019.04.004) | step(doi:10.1016/j.catcom.2019.04.004-Co-SSZ-13) | step
step(doi:10.1016/j.catcom.2019.04.004-Co-SSZ-13) | reudced1 | step_1
reudced1 | Co-SSZ-13 | reagents
reudced1 | H2 | reagents
reudced1 | 275 °C | participate_temperature
Co-SSZ-13(doi:10.1016/j.catcom.2019.04.004) | metadata(doi:10.1016/j.catcom.2019.04.004) | article metadata
metadata(doi:10.1016/j.catcom.2019.04.004) | doi:10.1016/j.catcom.2019.04.004 | article doi
metadata(doi:10.1016/j.catcom.2019.04.004) | The first non-precious metal passive NOx adsorber for cold-start applications | article title
metadata(doi:10.1016/j.catcom.2019.04.004) | Catalysis Communications | publication name
metadata(doi:10.1016/j.catcom.2019.04.004) | 2019-05-10 | Cover Date
Co-SSZ-13(doi:10.1016/j.catcom.2019.04.004) | step(doi:10.1016/j.catcom.2019.04.004-Co-SSZ-13) | step
step(doi:10.1016/j.catcom.2019.04.004-Co-SSZ-13) | reudced2 | step_1
reudced2 | Co-SSZ-13 | reagents
reudced2 | H2 | reagents
reudced2 | 730 °C | participate_temperature
Co-SSZ-13(doi:10.1016/j.catcom.2019.04.004) | metadata(doi:10.1016/j.catcom.2019.04.004) | article metadata
metadata(doi:10.1016/j.catcom.2019.04.004) | doi:10.1016/j.catcom.2019.04.004 | article doi
metadata(doi:10.1016/j.catcom.2019.04.004) | The first non-precious metal passive NOx adsorber for cold-start applications | article title
metadata(doi:10.1016/j.catcom.2019.04.004) | Catalysis Communications | publication name
metadata(doi:10.1016/j.catcom.2019.04.004) | 2019-05-10 | Cover Date
Co-SSZ-13(doi:10.1016/j.catcom.2019.04.004) | raw_material(doi:10.1016/j.catcom.2019.04.004-Co-SSZ-13) | catalyst-raw_material
raw_material(doi:10.1016/j.catcom.2019.04.004-Co-SSZ-13) | Co-SSZ-13 | catalyst-raw_material
raw_material(doi:10.1016/j.catcom.2019.04.004-Co-SSZ-13) | H2 | catalyst-raw_material
Co-SSZ-13(doi:10.1016/j.catcom.2019.04.004) | reducing | catalyst-method
V2O5-WO3/TiO2(doi:10.1016/j.catcom.2020.106069) | step(doi:10.1016/j.catcom.2020.106069-V2O5-WO3/TiO2) | step
step(doi:10.1016/j.catcom.2020.106069-V2O5-WO3/TiO2) | obtain | step_1
obtain | commercial V2O5-WO3/TiO2 | reagents
V2O5-WO3/TiO2(doi:10.1016/j.catcom.2020.106069) | metadata(doi:10.1016/j.catcom.2020.106069) | article metadata
metadata(doi:10.1016/j.catcom.2020.106069) | doi:10.1016/j.catcom.2020.106069 | article doi
metadata(doi:10.1016/j.catcom.2020.106069) | Synergistic effect of arsenic and different potassium species on V2O5-WO3/TiO2 catalyst poisoning: Comparison of Cl−, SO4 2− and NO3 − anions | article title
metadata(doi:10.1016/j.catcom.2020.106069) | Catalysis Communications | publication name
metadata(doi:10.1016/j.catcom.2020.106069) | 2020-09-30 | Cover Date
arsenic-poisoned catalyst(doi:10.1016/j.catcom.2020.106069) | step(doi:10.1016/j.catcom.2020.106069-arsenic-poisoned catalyst) | step
step(doi:10.1016/j.catcom.2020.106069-arsenic-poisoned catalyst) | calcined | step_1
calcined | 500 °C | participate_temperature
calcined | 5 h | participate_time
step(doi:10.1016/j.catcom.2020.106069-arsenic-poisoned catalyst) | dry | step_2
dry | 110 °C | participate_temperature
dry | 12 h | participate_time
step(doi:10.1016/j.catcom.2020.106069-arsenic-poisoned catalyst) | impregnate | step_3
impregnate | As2O3 | reagents
step(doi:10.1016/j.catcom.2020.106069-arsenic-poisoned catalyst) | stir | step_4
stir | room temperature | participate_temperature
stir | 6 h | participate_time
arsenic-poisoned catalyst(doi:10.1016/j.catcom.2020.106069) | metadata(doi:10.1016/j.catcom.2020.106069) | article metadata
metadata(doi:10.1016/j.catcom.2020.106069) | doi:10.1016/j.catcom.2020.106069 | article doi
metadata(doi:10.1016/j.catcom.2020.106069) | Synergistic effect of arsenic and different potassium species on V2O5-WO3/TiO2 catalyst poisoning: Comparison of Cl−, SO4 2− and NO3 − anions | article title
metadata(doi:10.1016/j.catcom.2020.106069) | Catalysis Communications | publication name
metadata(doi:10.1016/j.catcom.2020.106069) | 2020-09-30 | Cover Date
potassium-poisoned catalyst(doi:10.1016/j.catcom.2020.106069) | step(doi:10.1016/j.catcom.2020.106069-potassium-poisoned catalyst) | step
step(doi:10.1016/j.catcom.2020.106069-potassium-poisoned catalyst) | calcined | step_1
calcined | 500 °C | participate_temperature
calcined | 5 h | participate_time
step(doi:10.1016/j.catcom.2020.106069-potassium-poisoned catalyst) | dry | step_2
dry | 110 °C | participate_temperature
dry | 12 h | participate_time
step(doi:10.1016/j.catcom.2020.106069-potassium-poisoned catalyst) | impregnate | step_3
impregnate | KCl, K2SO4and KNO3 | reagents
step(doi:10.1016/j.catcom.2020.106069-potassium-poisoned catalyst) | stir | step_4
stir | room temperature | participate_temperature
stir | 6 h | participate_time
potassium-poisoned catalyst(doi:10.1016/j.catcom.2020.106069) | metadata(doi:10.1016/j.catcom.2020.106069) | article metadata
metadata(doi:10.1016/j.catcom.2020.106069) | doi:10.1016/j.catcom.2020.106069 | article doi
metadata(doi:10.1016/j.catcom.2020.106069) | Synergistic effect of arsenic and different potassium species on V2O5-WO3/TiO2 catalyst poisoning: Comparison of Cl−, SO4 2− and NO3 − anions | article title
metadata(doi:10.1016/j.catcom.2020.106069) | Catalysis Communications | publication name
metadata(doi:10.1016/j.catcom.2020.106069) | 2020-09-30 | Cover Date
co-poisoned samples(doi:10.1016/j.catcom.2020.106069) | step(doi:10.1016/j.catcom.2020.106069-co-poisoned samples) | step
step(doi:10.1016/j.catcom.2020.106069-co-poisoned samples) | calcined | step_1
calcined | 500 °C | participate_temperature
calcined | 5 h | participate_time
step(doi:10.1016/j.catcom.2020.106069-co-poisoned samples) | dry | step_2
dry | 110 °C | participate_temperature
dry | 12 h | participate_time
step(doi:10.1016/j.catcom.2020.106069-co-poisoned samples) | impregnate | step_3
impregnate | solutions | reagents
step(doi:10.1016/j.catcom.2020.106069-co-poisoned samples) | stir | step_4
stir | 6 h | participate_time
co-poisoned samples(doi:10.1016/j.catcom.2020.106069) | metadata(doi:10.1016/j.catcom.2020.106069) | article metadata
metadata(doi:10.1016/j.catcom.2020.106069) | doi:10.1016/j.catcom.2020.106069 | article doi
metadata(doi:10.1016/j.catcom.2020.106069) | Synergistic effect of arsenic and different potassium species on V2O5-WO3/TiO2 catalyst poisoning: Comparison of Cl−, SO4 2− and NO3 − anions | article title
metadata(doi:10.1016/j.catcom.2020.106069) | Catalysis Communications | publication name
metadata(doi:10.1016/j.catcom.2020.106069) | 2020-09-30 | Cover Date
co-poisoned samples(doi:10.1016/j.catcom.2020.106069) | fresh catalyst | catalyst-raw_material
co-poisoned samples(doi:10.1016/j.catcom.2020.106069) | impregnating | catalyst-method
CeO2(doi:10.1016/j.catcom.2020.106230) | step(doi:10.1016/j.catcom.2020.106230-CeO2) | step
step(doi:10.1016/j.catcom.2020.106230-CeO2) | calcined | step_1
calcined | 500 °C | participate_temperature
calcined | 4h | participate_time
step(doi:10.1016/j.catcom.2020.106230-CeO2) | dry | step_2
dry | 120 °C | participate_temperature
dry | 12 h | participate_time
step(doi:10.1016/j.catcom.2020.106230-CeO2) | mix | step_3
mix | Ce(NO3)3·6H2O | reagents
mix | (NH4)2SO4aqueous solution) | reagents
step(doi:10.1016/j.catcom.2020.106230-CeO2) | stir | step_4
stir | 4h | participate_time
CeO2(doi:10.1016/j.catcom.2020.106230) | metadata(doi:10.1016/j.catcom.2020.106230) | article metadata
metadata(doi:10.1016/j.catcom.2020.106230) | doi:10.1016/j.catcom.2020.106230 | article doi
metadata(doi:10.1016/j.catcom.2020.106230) | Enhanced alkali resistance of sulfated CeO2 catalyst for the reduction of NOx from biomass fired flue gas | article title
metadata(doi:10.1016/j.catcom.2020.106230) | Catalysis Communications | publication name
metadata(doi:10.1016/j.catcom.2020.106230) | 2021-01-15 | Cover Date
1 wt% K2O-doped CeO2(doi:10.1016/j.catcom.2020.106230) | step(doi:10.1016/j.catcom.2020.106230-1 wt% K2O-doped CeO2) | step
step(doi:10.1016/j.catcom.2020.106230-1 wt% K2O-doped CeO2) | calcined | step_1
calcined | 500 °C | participate_temperature
calcined | 4 h | participate_time
step(doi:10.1016/j.catcom.2020.106230-1 wt% K2O-doped CeO2) | dry | step_2
step(doi:10.1016/j.catcom.2020.106230-1 wt% K2O-doped CeO2) | impregnate | step_3
impregnate | CeO2 | reagents
impregnate | KNO3 | reagents
1 wt% K2O-doped CeO2(doi:10.1016/j.catcom.2020.106230) | metadata(doi:10.1016/j.catcom.2020.106230) | article metadata
metadata(doi:10.1016/j.catcom.2020.106230) | doi:10.1016/j.catcom.2020.106230 | article doi
metadata(doi:10.1016/j.catcom.2020.106230) | Enhanced alkali resistance of sulfated CeO2 catalyst for the reduction of NOx from biomass fired flue gas | article title
metadata(doi:10.1016/j.catcom.2020.106230) | Catalysis Communications | publication name
metadata(doi:10.1016/j.catcom.2020.106230) | 2021-01-15 | Cover Date
sulfated CeO2(doi:10.1016/j.catcom.2020.106230) | step(doi:10.1016/j.catcom.2020.106230-sulfated CeO2) | step
step(doi:10.1016/j.catcom.2020.106230-sulfated CeO2) | calcined | step_1
calcined | 500 °C | participate_temperature
calcined | 4 h | participate_time
step(doi:10.1016/j.catcom.2020.106230-sulfated CeO2) | dry | step_2
step(doi:10.1016/j.catcom.2020.106230-sulfated CeO2) | impregnate | step_3
impregnate | sulfated CeO2 | reagents
impregnate | KNO3 | reagents
sulfated CeO2(doi:10.1016/j.catcom.2020.106230) | metadata(doi:10.1016/j.catcom.2020.106230) | article metadata
metadata(doi:10.1016/j.catcom.2020.106230) | doi:10.1016/j.catcom.2020.106230 | article doi
metadata(doi:10.1016/j.catcom.2020.106230) | Enhanced alkali resistance of sulfated CeO2 catalyst for the reduction of NOx from biomass fired flue gas | article title
metadata(doi:10.1016/j.catcom.2020.106230) | Catalysis Communications | publication name
metadata(doi:10.1016/j.catcom.2020.106230) | 2021-01-15 | Cover Date
sulfated CeO2(doi:10.1016/j.catcom.2020.106230) | raw_material(doi:10.1016/j.catcom.2020.106230-sulfated CeO2) | catalyst-raw_material
raw_material(doi:10.1016/j.catcom.2020.106230-sulfated CeO2) | sulfated CeO2 | catalyst-raw_material
raw_material(doi:10.1016/j.catcom.2020.106230-sulfated CeO2) | KNO3 | catalyst-raw_material
sulfated CeO2(doi:10.1016/j.catcom.2020.106230) | impregnating | catalyst-method
TiO2-CNTs(doi:10.1016/j.catcom.2021.106282) | step(doi:10.1016/j.catcom.2021.106282-TiO2-CNTs) | step
step(doi:10.1016/j.catcom.2021.106282-TiO2-CNTs) | add1 | step_1
add1 | 6 mL titanium tetra-isopropoxide | reagents
add1 | 100 mL ethanol | reagents
step(doi:10.1016/j.catcom.2021.106282-TiO2-CNTs) | add2 | step_2
add2 | CNTs (0.01 g) | participate
step(doi:10.1016/j.catcom.2021.106282-TiO2-CNTs) | add3 | step_3
add3 | 100 mL distilled water | participate
step(doi:10.1016/j.catcom.2021.106282-TiO2-CNTs) | dry | step_4
dry | 110 °C | participate_temperature
dry | 12 h | participate_time
step(doi:10.1016/j.catcom.2021.106282-TiO2-CNTs) | sonicate1 | step_5
sonicate1 | 15 min | participate_time
step(doi:10.1016/j.catcom.2021.106282-TiO2-CNTs) | sonicate2 | step_6
sonicate2 | 15 min | participate_time
step(doi:10.1016/j.catcom.2021.106282-TiO2-CNTs) | sonicate3 | step_7
step(doi:10.1016/j.catcom.2021.106282-TiO2-CNTs) | thermally treated | step_8
thermally treated | 500 °C | participate_temperature
thermally treated | 2 h | participate_time
TiO2-CNTs(doi:10.1016/j.catcom.2021.106282) | metadata(doi:10.1016/j.catcom.2021.106282) | article metadata
metadata(doi:10.1016/j.catcom.2021.106282) | doi:10.1016/j.catcom.2021.106282 | article doi
metadata(doi:10.1016/j.catcom.2021.106282) | The influence of CNTs addition on Mn-Ce/TiO2 catalyst for low-temperature NH3-SCR of NO | article title
metadata(doi:10.1016/j.catcom.2021.106282) | Catalysis Communications | publication name
metadata(doi:10.1016/j.catcom.2021.106282) | 2021-04-30 | Cover Date
Mn-Ce/TiO2and(doi:10.1016/j.catcom.2021.106282) | step(doi:10.1016/j.catcom.2021.106282-Mn-Ce/TiO2and) | step
step(doi:10.1016/j.catcom.2021.106282-Mn-Ce/TiO2and) | dry | step_1
dry | 110 °C | participate_temperature
dry | 12 h | participate_time
step(doi:10.1016/j.catcom.2021.106282-Mn-Ce/TiO2and) | impregnation | step_2
step(doi:10.1016/j.catcom.2021.106282-Mn-Ce/TiO2and) | thermally treated | step_3
thermally treated | 500 °C | participate_temperature
thermally treated | 2 h | participate_time
Mn-Ce/TiO2and(doi:10.1016/j.catcom.2021.106282) | metadata(doi:10.1016/j.catcom.2021.106282) | article metadata
metadata(doi:10.1016/j.catcom.2021.106282) | doi:10.1016/j.catcom.2021.106282 | article doi
metadata(doi:10.1016/j.catcom.2021.106282) | The influence of CNTs addition on Mn-Ce/TiO2 catalyst for low-temperature NH3-SCR of NO | article title
metadata(doi:10.1016/j.catcom.2021.106282) | Catalysis Communications | publication name
metadata(doi:10.1016/j.catcom.2021.106282) | 2021-04-30 | Cover Date
Mn-Ce/TiO2and(doi:10.1016/j.catcom.2021.106282) | raw_material(doi:10.1016/j.catcom.2021.106282-Mn-Ce/TiO2and) | catalyst-raw_material
raw_material(doi:10.1016/j.catcom.2021.106282-Mn-Ce/TiO2and) | manganese nitrate | catalyst-raw_material
raw_material(doi:10.1016/j.catcom.2021.106282-Mn-Ce/TiO2and) | cerium nitrate | catalyst-raw_material
Mn-Ce/TiO2and(doi:10.1016/j.catcom.2021.106282) | incipient wetness impregnation method | catalyst-method
VPO-Cr-PEG/TiO2(doi:10.1016/j.catcom.2021.106299) | step(doi:10.1016/j.catcom.2021.106299-VPO-Cr-PEG/TiO2) | step
step(doi:10.1016/j.catcom.2021.106299-VPO-Cr-PEG/TiO2) | add | step_1
add | NH4VO3 | reagents
add | oxalic acid solution | reagents
add | H3PO4(85 wt%) | reagents
add | HCl (37 wt%) | reagents
add | Polyethylene glycol (PEG) | reagents
add | Cr(NO3)3·9H2O | reagents
step(doi:10.1016/j.catcom.2021.106299-VPO-Cr-PEG/TiO2) | calcined | step_2
calcined | 350 °C | participate_temperature
calcined | 3 h | participate_time
step(doi:10.1016/j.catcom.2021.106299-VPO-Cr-PEG/TiO2) | dry | step_3
dry | 105 °C | participate_temperature
dry | 5 h | participate_time
step(doi:10.1016/j.catcom.2021.106299-VPO-Cr-PEG/TiO2) | heat | step_4
heat | 90 °C | participate_temperature
heat | 8 h | participate_time
step(doi:10.1016/j.catcom.2021.106299-VPO-Cr-PEG/TiO2) | stir1 | step_5
stir1 | room temperature | participate_temperature
stir1 | 1 h | participate_time
step(doi:10.1016/j.catcom.2021.106299-VPO-Cr-PEG/TiO2) | stir2 | step_6
stir2 | room temperature | participate_temperature
stir2 | 2 h | participate_time
VPO-Cr-PEG/TiO2(doi:10.1016/j.catcom.2021.106299) | metadata(doi:10.1016/j.catcom.2021.106299) | article metadata
metadata(doi:10.1016/j.catcom.2021.106299) | doi:10.1016/j.catcom.2021.106299 | article doi
metadata(doi:10.1016/j.catcom.2021.106299) | Low temperature SCR de-NO x performance and mechanism of heteropolyacid VPO-Cr-PEG/TiO2 catalyst | article title
metadata(doi:10.1016/j.catcom.2021.106299) | Catalysis Communications | publication name
metadata(doi:10.1016/j.catcom.2021.106299) | 2021-05-31 | Cover Date
VPO-Cr-PEG/TiO2(doi:10.1016/j.catcom.2021.106299) | raw_material(doi:10.1016/j.catcom.2021.106299-VPO-Cr-PEG/TiO2) | catalyst-raw_material
raw_material(doi:10.1016/j.catcom.2021.106299-VPO-Cr-PEG/TiO2) | NH4VO3 | catalyst-raw_material
raw_material(doi:10.1016/j.catcom.2021.106299-VPO-Cr-PEG/TiO2) | H3PO4 | catalyst-raw_material
raw_material(doi:10.1016/j.catcom.2021.106299-VPO-Cr-PEG/TiO2) | HCl | catalyst-raw_material
raw_material(doi:10.1016/j.catcom.2021.106299-VPO-Cr-PEG/TiO2) | Polyethylene glycol (PEG) | catalyst-raw_material
raw_material(doi:10.1016/j.catcom.2021.106299-VPO-Cr-PEG/TiO2) | Cr(NO3)3·9H2O | catalyst-raw_material
raw_material(doi:10.1016/j.catcom.2021.106299-VPO-Cr-PEG/TiO2) | TiO2 | catalyst-raw_material
VPO-Cr-PEG/TiO2(doi:10.1016/j.catcom.2021.106299) | impregnation method | catalyst-method
Cu-MOR(doi:10.1016/j.catcom.2022.106411) | step(doi:10.1016/j.catcom.2022.106411-Cu-MOR) | step
step(doi:10.1016/j.catcom.2022.106411-Cu-MOR) | calcined | step_1
calcined | 550 °C | participate_temperature
calcined | 6 h | participate_time
step(doi:10.1016/j.catcom.2022.106411-Cu-MOR) | filter | step_2
step(doi:10.1016/j.catcom.2022.106411-Cu-MOR) | ion exchange | step_3
ion exchange | 10 g Na-MOR | reagents
ion exchange | 500 mL 0.05 M Cu (NO3)2 | reagents
ion exchange | 50 °C | participate_temperature
ion exchange | 24 h | participate_time
step(doi:10.1016/j.catcom.2022.106411-Cu-MOR) | repeated | step_4
step(doi:10.1016/j.catcom.2022.106411-Cu-MOR) | wash | step_5
wash | plenty of deionized water | participate
Cu-MOR(doi:10.1016/j.catcom.2022.106411) | metadata(doi:10.1016/j.catcom.2022.106411) | article metadata
metadata(doi:10.1016/j.catcom.2022.106411) | doi:10.1016/j.catcom.2022.106411 | article doi
metadata(doi:10.1016/j.catcom.2022.106411) | Increase the number of active sites in Cu-MOR through NO/NH3 pretreatment for catalytic oxidation of methane to methanol | article title
metadata(doi:10.1016/j.catcom.2022.106411) | Catalysis Communications | publication name
metadata(doi:10.1016/j.catcom.2022.106411) | 2022-03-31 | Cover Date
Cu-MOR(doi:10.1016/j.catcom.2022.106411) | raw_material(doi:10.1016/j.catcom.2022.106411-Cu-MOR) | catalyst-raw_material
raw_material(doi:10.1016/j.catcom.2022.106411-Cu-MOR) | 10 g Na-MOR | catalyst-raw_material
raw_material(doi:10.1016/j.catcom.2022.106411-Cu-MOR) | 0.05 M Cu(NO3)2 | catalyst-raw_material
Cu-MOR(doi:10.1016/j.catcom.2022.106411) | ion exchange | catalyst-method
Ag/γ-alumina(doi:10.1016/j.cattod.2003.11.020) | step(doi:10.1016/j.cattod.2003.11.020-Ag/γ-alumina) | step
step(doi:10.1016/j.cattod.2003.11.020-Ag/γ-alumina) | calcined | step_1
calcined | 1023K | participate_temperature
calcined | 30min | participate_time
step(doi:10.1016/j.cattod.2003.11.020-Ag/γ-alumina) | dry | step_2
dry | 373K | participate_temperature
dry | 24h | participate_time
step(doi:10.1016/j.cattod.2003.11.020-Ag/γ-alumina) | impregnate | step_3
impregnate | γ-Al2O3support | reagents
impregnate | AgNO3 | reagents
Ag/γ-alumina(doi:10.1016/j.cattod.2003.11.020) | metadata(doi:10.1016/j.cattod.2003.11.020) | article metadata
metadata(doi:10.1016/j.cattod.2003.11.020) | doi:10.1016/j.cattod.2003.11.020 | article doi
metadata(doi:10.1016/j.cattod.2003.11.020) | Combination of low and high temperature catalytic materials to obtain broad temperature coverage for plasma-facilitated NO x reduction | article title
metadata(doi:10.1016/j.cattod.2003.11.020) | Catalysis Today | publication name
metadata(doi:10.1016/j.cattod.2003.11.020) | 2004-02-29 | Cover Date
Ag/Al2O3(doi:10.1016/j.cattod.2003.11.020) | step(doi:10.1016/j.cattod.2003.11.020-Ag/Al2O3) | step
step(doi:10.1016/j.cattod.2003.11.020-Ag/Al2O3) | calcined | step_1
calcined | 873K | participate_temperature
calcined | 5h | participate_time
step(doi:10.1016/j.cattod.2003.11.020-Ag/Al2O3) | dry | step_2
dry | 373K | participate_temperature
dry | 24h | participate_time
step(doi:10.1016/j.cattod.2003.11.020-Ag/Al2O3) | impregnate | step_3
impregnate | γ-alumina powder | reagents
impregnate | silver nitrate | reagents
Ag/Al2O3(doi:10.1016/j.cattod.2003.11.020) | metadata(doi:10.1016/j.cattod.2003.11.020) | article metadata
metadata(doi:10.1016/j.cattod.2003.11.020) | doi:10.1016/j.cattod.2003.11.020 | article doi
metadata(doi:10.1016/j.cattod.2003.11.020) | Combination of low and high temperature catalytic materials to obtain broad temperature coverage for plasma-facilitated NO x reduction | article title
metadata(doi:10.1016/j.cattod.2003.11.020) | Catalysis Today | publication name
metadata(doi:10.1016/j.cattod.2003.11.020) | 2004-02-29 | Cover Date
BaZY(doi:10.1016/j.cattod.2003.11.020) | step(doi:10.1016/j.cattod.2003.11.020-BaZY) | step
step(doi:10.1016/j.cattod.2003.11.020-BaZY) | add | step_1
step(doi:10.1016/j.cattod.2003.11.020-BaZY) | calcined | step_2
calcined | 773K | participate_temperature
calcined | 2h | participate_time
step(doi:10.1016/j.cattod.2003.11.020-BaZY) | centrifuge | step_3
step(doi:10.1016/j.cattod.2003.11.020-BaZY) | decant | step_4
step(doi:10.1016/j.cattod.2003.11.020-BaZY) | dry | step_5
dry | 323K | participate_temperature
dry | 1-2h | participate_time
step(doi:10.1016/j.cattod.2003.11.020-BaZY) | mix | step_6
mix | Ba(NO3)2 | reagents
mix | NaZY powder | reagents
step(doi:10.1016/j.cattod.2003.11.020-BaZY) | recover1 | step_7
step(doi:10.1016/j.cattod.2003.11.020-BaZY) | recover2 | step_8
step(doi:10.1016/j.cattod.2003.11.020-BaZY) | rinse | step_9
rinse | DI water | reagents
BaZY(doi:10.1016/j.cattod.2003.11.020) | metadata(doi:10.1016/j.cattod.2003.11.020) | article metadata
metadata(doi:10.1016/j.cattod.2003.11.020) | doi:10.1016/j.cattod.2003.11.020 | article doi
metadata(doi:10.1016/j.cattod.2003.11.020) | Combination of low and high temperature catalytic materials to obtain broad temperature coverage for plasma-facilitated NO x reduction | article title
metadata(doi:10.1016/j.cattod.2003.11.020) | Catalysis Today | publication name
metadata(doi:10.1016/j.cattod.2003.11.020) | 2004-02-29 | Cover Date
BaZY(doi:10.1016/j.cattod.2003.11.020) | raw_material(doi:10.1016/j.cattod.2003.11.020-BaZY) | catalyst-raw_material
raw_material(doi:10.1016/j.cattod.2003.11.020-BaZY) | Ba(NO3)2 | catalyst-raw_material
raw_material(doi:10.1016/j.cattod.2003.11.020-BaZY) | NaZY powder | catalyst-raw_material
BaZY(doi:10.1016/j.cattod.2003.11.020) | solution ion exchange | catalyst-method
BaZY(doi:10.1016/j.cattod.2003.11.020) | >80% at 473K; >95% at 623K and 773K | conversion
BaZY(doi:10.1016/j.cattod.2003.11.020) | Simulated lean exhaust; Plasma-facilitated catalysis; Propene added as reductant at C1:NOx = 12 | condition
Ag/γ-alumina(doi:10.1016/j.cattod.2003.11.020) | Simulated lean exhaust; Plasma-facilitated catalysis; Propene added as reductant at C1:NOx = 12 | condition
MgF2(doi:10.1016/j.cattod.2004.04.005) | step(doi:10.1016/j.cattod.2004.04.005-MgF2) | step
step(doi:10.1016/j.cattod.2004.04.005-MgF2) | add | step_1
add | MgCO3·3H2O | reagents
add | hydrofluoric acid | reagents
step(doi:10.1016/j.cattod.2004.04.005-MgF2) | add2 | step_2
add2 | hydrofluoric acid | participate
step(doi:10.1016/j.cattod.2004.04.005-MgF2) | age | step_3
age | room temperature | participate_temperature
age | a couple of days | participate_time
step(doi:10.1016/j.cattod.2004.04.005-MgF2) | calcine | step_4
calcine | 400°C | participate_temperature
calcine | 4h | participate_time
step(doi:10.1016/j.cattod.2004.04.005-MgF2) | calcined | step_5
calcined | 400°C | participate_temperature
calcined | 4h | participate_time
step(doi:10.1016/j.cattod.2004.04.005-MgF2) | dry | step_6
dry | 105°C | participate_temperature
dry | 24h | participate_time
step(doi:10.1016/j.cattod.2004.04.005-MgF2) | evaporate | step_7
step(doi:10.1016/j.cattod.2004.04.005-MgF2) | grind | step_8
step(doi:10.1016/j.cattod.2004.04.005-MgF2) | impregnated | step_9
impregnated | magnesium fluoride | participate
step(doi:10.1016/j.cattod.2004.04.005-MgF2) | neutralization | step_10
MgF2(doi:10.1016/j.cattod.2004.04.005) | metadata(doi:10.1016/j.cattod.2004.04.005) | article metadata
metadata(doi:10.1016/j.cattod.2004.04.005) | doi:10.1016/j.cattod.2004.04.005 | article doi
metadata(doi:10.1016/j.cattod.2004.04.005) | Reduction of NO by C3H6 over CuO–MnO/MgF2 in the presence of H2O | article title
metadata(doi:10.1016/j.cattod.2004.04.005) | Catalysis Today | publication name
metadata(doi:10.1016/j.cattod.2004.04.005) | 2004-06-15 | Cover Date
MnO/MgF2(doi:10.1016/j.cattod.2004.04.005) | step(doi:10.1016/j.cattod.2004.04.005-MnO/MgF2) | step
step(doi:10.1016/j.cattod.2004.04.005-MnO/MgF2) | calcined | step_1
calcined | 400°C | participate_temperature
calcined | 4h | participate_time
step(doi:10.1016/j.cattod.2004.04.005-MnO/MgF2) | dry | step_2
dry | 105°C | participate_temperature
dry | 24h | participate_time
step(doi:10.1016/j.cattod.2004.04.005-MnO/MgF2) | impregnated | step_3
impregnated | magnesium fluoride | reagents
impregnated | Manganese acetate | reagents
MnO/MgF2(doi:10.1016/j.cattod.2004.04.005) | metadata(doi:10.1016/j.cattod.2004.04.005) | article metadata
metadata(doi:10.1016/j.cattod.2004.04.005) | doi:10.1016/j.cattod.2004.04.005 | article doi
metadata(doi:10.1016/j.cattod.2004.04.005) | Reduction of NO by C3H6 over CuO–MnO/MgF2 in the presence of H2O | article title
metadata(doi:10.1016/j.cattod.2004.04.005) | Catalysis Today | publication name
metadata(doi:10.1016/j.cattod.2004.04.005) | 2004-06-15 | Cover Date
CuO–MnOx/MgF2(doi:10.1016/j.cattod.2004.04.005) | step(doi:10.1016/j.cattod.2004.04.005- CuO–MnOx/MgF2) | step
step(doi:10.1016/j.cattod.2004.04.005- CuO–MnOx/MgF2) | add | step_1
add | diluted ammonia | participate
step(doi:10.1016/j.cattod.2004.04.005- CuO–MnOx/MgF2) | calcined | step_2
calcined | 400°C | participate_temperature
calcined | 4h | participate_time
step(doi:10.1016/j.cattod.2004.04.005- CuO–MnOx/MgF2) | dry | step_3
dry | 105°C | participate_temperature
dry | 24h | participate_time
step(doi:10.1016/j.cattod.2004.04.005- CuO–MnOx/MgF2) | impregnated | step_4
impregnated | calcined magnesium fluoride | reagents
impregnated | mixture of copper nitrate and manganese acetate | reagents
CuO–MnOx/MgF2(doi:10.1016/j.cattod.2004.04.005) | metadata(doi:10.1016/j.cattod.2004.04.005) | article metadata
metadata(doi:10.1016/j.cattod.2004.04.005) | doi:10.1016/j.cattod.2004.04.005 | article doi
metadata(doi:10.1016/j.cattod.2004.04.005) | Reduction of NO by C3H6 over CuO–MnO/MgF2 in the presence of H2O | article title
metadata(doi:10.1016/j.cattod.2004.04.005) | Catalysis Today | publication name
metadata(doi:10.1016/j.cattod.2004.04.005) | 2004-06-15 | Cover Date
CuO–MnOx/MgF2(doi:10.1016/j.cattod.2004.04.005) | raw_material(doi:10.1016/j.cattod.2004.04.005- CuO–MnOx/MgF2) | catalyst-raw_material
raw_material(doi:10.1016/j.cattod.2004.04.005- CuO–MnOx/MgF2) | magnesium fluoride | catalyst-raw_material
raw_material(doi:10.1016/j.cattod.2004.04.005- CuO–MnOx/MgF2) | copper nitrate [Cu(NO3)2·3H2O] | catalyst-raw_material
raw_material(doi:10.1016/j.cattod.2004.04.005- CuO–MnOx/MgF2) | manganese acetate [Mn(CH3COO)2·4H2O] | catalyst-raw_material
raw_material(doi:10.1016/j.cattod.2004.04.005- CuO–MnOx/MgF2) | diluted ammonia | catalyst-raw_material
CuO–MnOx/MgF2(doi:10.1016/j.cattod.2004.04.005) | co-impregnation | catalyst-method
MgF2(doi:10.1016/j.cattod.2004.04.005) | High conversion of NO to N2 | conversion
MgF2(doi:10.1016/j.cattod.2004.04.005) | Most resistant to steam | activity
MgF2(doi:10.1016/j.cattod.2004.04.005) | Different compositions under reducing, stoichiometric and oxidising conditions | condition
CuO–MnOx/MgF2(doi:10.1016/j.cattod.2004.04.005) | Different compositions under reducing, stoichiometric and oxidising conditions | condition
MnO/MgF2(doi:10.1016/j.cattod.2004.04.005) | Different compositions under reducing, stoichiometric and oxidising conditions | condition
supported catalysts(doi:10.1016/j.cattod.2004.04.026) | step(doi:10.1016/j.cattod.2004.04.026-supported catalysts) | step
step(doi:10.1016/j.cattod.2004.04.026-supported catalysts) | calcined | step_1
calcined | 873K | participate_temperature
calcined | 3h | participate_time
step(doi:10.1016/j.cattod.2004.04.026-supported catalysts) | dry | step_2
dry | 393K | participate_temperature
dry | 12h | participate_time
step(doi:10.1016/j.cattod.2004.04.026-supported catalysts) | evaporate | step_3
evaporate | 333K | participate_temperature
step(doi:10.1016/j.cattod.2004.04.026-supported catalysts) | impregnate | step_4
impregnate | Al2O3(gamma type) | reagents
impregnate | silver and copper nitrate | reagents
step(doi:10.1016/j.cattod.2004.04.026-supported catalysts) | sieved | step_5
supported catalysts(doi:10.1016/j.cattod.2004.04.026) | metadata(doi:10.1016/j.cattod.2004.04.026) | article metadata
metadata(doi:10.1016/j.cattod.2004.04.026) | doi:10.1016/j.cattod.2004.04.026 | article doi
metadata(doi:10.1016/j.cattod.2004.04.026) | A comparative study of Ag/Al2O3 and Cu/Al2O3 catalysts for the selective catalytic reduction of NO by C3H6 | article title
metadata(doi:10.1016/j.cattod.2004.04.026) | Catalysis Today | publication name
metadata(doi:10.1016/j.cattod.2004.04.026) | 2004-07-01 | Cover Date
supported catalysts(doi:10.1016/j.cattod.2004.04.026) | raw_material(doi:10.1016/j.cattod.2004.04.026-supported catalysts) | catalyst-raw_material
raw_material(doi:10.1016/j.cattod.2004.04.026-supported catalysts) | Al2O3(gamma type) | catalyst-raw_material
raw_material(doi:10.1016/j.cattod.2004.04.026-supported catalysts) | silver and copper nitrate | catalyst-raw_material
supported catalysts(doi:10.1016/j.cattod.2004.04.026) | impregnation method | catalyst-method
supported catalysts(doi:10.1016/j.cattod.2004.04.026) | C3H6 oxidation | conversion
supported catalysts(doi:10.1016/j.cattod.2004.04.026) | High activity for C3H6 oxidation | activity
supported catalysts(doi:10.1016/j.cattod.2004.04.026) | Excess oxygen | condition
SnO2/Al2O3(doi:10.1016/j.cattod.2004.04.029) | step(doi:10.1016/j.cattod.2004.04.029-SnO2/Al2O3) | step
step(doi:10.1016/j.cattod.2004.04.029-SnO2/Al2O3) | calcined | step_1
calcined | 600°C | participate_temperature
calcined | 5h | participate_time
step(doi:10.1016/j.cattod.2004.04.029-SnO2/Al2O3) | drying | step_2
drying | 110°C | participate_temperature
drying | 24h | participate_time
step(doi:10.1016/j.cattod.2004.04.029-SnO2/Al2O3) | impregnating | step_3
impregnating | commercial Al2O3 | reagents
impregnating | SnCl4 | reagents
SnO2/Al2O3(doi:10.1016/j.cattod.2004.04.029) | metadata(doi:10.1016/j.cattod.2004.04.029) | article metadata
metadata(doi:10.1016/j.cattod.2004.04.029) | doi:10.1016/j.cattod.2004.04.029 | article doi
metadata(doi:10.1016/j.cattod.2004.04.029) | The activity and characterization of sol–gel Sn/Al2O3 catalyst for selective catalytic reduction of NO x in the presence of oxygen | article title
metadata(doi:10.1016/j.cattod.2004.04.029) | Catalysis Today | publication name
metadata(doi:10.1016/j.cattod.2004.04.029) | 2004-07-01 | Cover Date
SnO2/Al2O3(doi:10.1016/j.cattod.2004.04.029) | step(doi:10.1016/j.cattod.2004.04.029-SnO2/Al2O3) | step
step(doi:10.1016/j.cattod.2004.04.029-SnO2/Al2O3) | add | step_1
add | SnCl4·5H2O dissolved in ethylene glycol | participate
step(doi:10.1016/j.cattod.2004.04.029-SnO2/Al2O3) | calcined | step_2
calcined | 600°C | participate_temperature
calcined | 5h | participate_time
step(doi:10.1016/j.cattod.2004.04.029-SnO2/Al2O3) | drying | step_3
drying | 110°C | participate_temperature
drying | 24h | participate_time
step(doi:10.1016/j.cattod.2004.04.029-SnO2/Al2O3) | eliminate | step_4
step(doi:10.1016/j.cattod.2004.04.029-SnO2/Al2O3) | hydrolyze | step_5
hydrolyze | aluminum tri-isopropoxide (AIP) | reagents
hydrolyze | nitric acid | reagents
hydrolyze | 85°C | participate_temperature
SnO2/Al2O3(doi:10.1016/j.cattod.2004.04.029) | metadata(doi:10.1016/j.cattod.2004.04.029) | article metadata
metadata(doi:10.1016/j.cattod.2004.04.029) | doi:10.1016/j.cattod.2004.04.029 | article doi
metadata(doi:10.1016/j.cattod.2004.04.029) | The activity and characterization of sol–gel Sn/Al2O3 catalyst for selective catalytic reduction of NO x in the presence of oxygen | article title
metadata(doi:10.1016/j.cattod.2004.04.029) | Catalysis Today | publication name
metadata(doi:10.1016/j.cattod.2004.04.029) | 2004-07-01 | Cover Date
SnO2/Al2O3(doi:10.1016/j.cattod.2004.04.029) | raw_material(doi:10.1016/j.cattod.2004.04.029-SnO2/Al2O3) | catalyst-raw_material
raw_material(doi:10.1016/j.cattod.2004.04.029-SnO2/Al2O3) | aluminum tri-isopropoxide (AIP) | catalyst-raw_material
raw_material(doi:10.1016/j.cattod.2004.04.029-SnO2/Al2O3) | SnCl4·5H2O | catalyst-raw_material
raw_material(doi:10.1016/j.cattod.2004.04.029-SnO2/Al2O3) | ethylene glycol | catalyst-raw_material
SnO2/Al2O3(doi:10.1016/j.cattod.2004.04.029) | single step sol–gel method | catalyst-method
SnO2/Al2O3(doi:10.1016/j.cattod.2004.04.029) | maximum NO conversion: 82%, maximum NO2 conversion: nearly 100% around 425°C | conversion
SnO2/Al2O3(doi:10.1016/j.cattod.2004.04.029) | No decrease in presence of large oxygen | activity
SnO2/Al2O3(doi:10.1016/j.cattod.2004.04.029) | maximum NO2 conversion around 425°C, NOx desorption and NO conversion accompanied with O2 around 450°C, affected by H2O and SO2 | condition
mixed oxides(doi:10.1016/j.cattod.2004.04.047) | step(doi:10.1016/j.cattod.2004.04.047-mixed oxides) | step
step(doi:10.1016/j.cattod.2004.04.047-mixed oxides) | calcined | step_1
calcined | 623K | participate_temperature
step(doi:10.1016/j.cattod.2004.04.047-mixed oxides) | impregnate | step_2
step(doi:10.1016/j.cattod.2004.04.047-mixed oxides) | used | step_3
mixed oxides(doi:10.1016/j.cattod.2004.04.047) | metadata(doi:10.1016/j.cattod.2004.04.047) | article metadata
metadata(doi:10.1016/j.cattod.2004.04.047) | doi:10.1016/j.cattod.2004.04.047 | article doi
metadata(doi:10.1016/j.cattod.2004.04.047) | Ammonia oxidation over Au/MO x /γ-Al2O3—activity, selectivity and FTIR measurements | article title
metadata(doi:10.1016/j.cattod.2004.04.047) | Catalysis Today | publication name
metadata(doi:10.1016/j.cattod.2004.04.047) | 2004-06-15 | Cover Date
Au catalysts(doi:10.1016/j.cattod.2004.04.047) | step(doi:10.1016/j.cattod.2004.04.047-Au catalysts) | step
step(doi:10.1016/j.cattod.2004.04.047-Au catalysts) | calcined | step_1
calcined | 573K | participate_temperature
step(doi:10.1016/j.cattod.2004.04.047-Au catalysts) | deposition | step_2
deposition | HAuCl4·3H2O | participate
step(doi:10.1016/j.cattod.2004.04.047-Au catalysts) | filter | step_3
step(doi:10.1016/j.cattod.2004.04.047-Au catalysts) | loaded | step_4
loaded | 5% Au | participate
step(doi:10.1016/j.cattod.2004.04.047-Au catalysts) | precipitating | step_5
precipitating | urea | participate
step(doi:10.1016/j.cattod.2004.04.047-Au catalysts) | wash | step_6
Au catalysts(doi:10.1016/j.cattod.2004.04.047) | metadata(doi:10.1016/j.cattod.2004.04.047) | article metadata
metadata(doi:10.1016/j.cattod.2004.04.047) | doi:10.1016/j.cattod.2004.04.047 | article doi
metadata(doi:10.1016/j.cattod.2004.04.047) | Ammonia oxidation over Au/MO x /γ-Al2O3—activity, selectivity and FTIR measurements | article title
metadata(doi:10.1016/j.cattod.2004.04.047) | Catalysis Today | publication name
metadata(doi:10.1016/j.cattod.2004.04.047) | 2004-06-15 | Cover Date
Au/TiO2(doi:10.1016/j.cattod.2004.04.047) | step(doi:10.1016/j.cattod.2004.04.047-Au/TiO2) | step
step(doi:10.1016/j.cattod.2004.04.047-Au/TiO2) | calcined | step_1
calcined | 573K | participate_temperature
step(doi:10.1016/j.cattod.2004.04.047-Au/TiO2) | deposition | step_2
deposition | commercial TiO2 | reagents
deposition | HAuCl4·3H2O | reagents
step(doi:10.1016/j.cattod.2004.04.047-Au/TiO2) | filter | step_3
step(doi:10.1016/j.cattod.2004.04.047-Au/TiO2) | loaded | step_4
loaded | 5% Au | participate
step(doi:10.1016/j.cattod.2004.04.047-Au/TiO2) | precipitating | step_5
precipitating | urea | participate
step(doi:10.1016/j.cattod.2004.04.047-Au/TiO2) | wash | step_6
Au/TiO2(doi:10.1016/j.cattod.2004.04.047) | metadata(doi:10.1016/j.cattod.2004.04.047) | article metadata
metadata(doi:10.1016/j.cattod.2004.04.047) | doi:10.1016/j.cattod.2004.04.047 | article doi
metadata(doi:10.1016/j.cattod.2004.04.047) | Ammonia oxidation over Au/MO x /γ-Al2O3—activity, selectivity and FTIR measurements | article title
metadata(doi:10.1016/j.cattod.2004.04.047) | Catalysis Today | publication name
metadata(doi:10.1016/j.cattod.2004.04.047) | 2004-06-15 | Cover Date
Au/Fe2O3(doi:10.1016/j.cattod.2004.04.047) | step(doi:10.1016/j.cattod.2004.04.047-Au/Fe2O3) | step
step(doi:10.1016/j.cattod.2004.04.047-Au/Fe2O3) | calcined | step_1
calcined | 573K | participate_temperature
step(doi:10.1016/j.cattod.2004.04.047-Au/Fe2O3) | deposition | step_2
deposition | Fe2O3 | reagents
deposition | HAuCl4·3H2O | reagents
step(doi:10.1016/j.cattod.2004.04.047-Au/Fe2O3) | filter | step_3
step(doi:10.1016/j.cattod.2004.04.047-Au/Fe2O3) | loaded | step_4
loaded | 5% Au | participate
step(doi:10.1016/j.cattod.2004.04.047-Au/Fe2O3) | precipitating | step_5
precipitating | urea | participate
step(doi:10.1016/j.cattod.2004.04.047-Au/Fe2O3) | wash | step_6
Au/Fe2O3(doi:10.1016/j.cattod.2004.04.047) | metadata(doi:10.1016/j.cattod.2004.04.047) | article metadata
metadata(doi:10.1016/j.cattod.2004.04.047) | doi:10.1016/j.cattod.2004.04.047 | article doi
metadata(doi:10.1016/j.cattod.2004.04.047) | Ammonia oxidation over Au/MO x /γ-Al2O3—activity, selectivity and FTIR measurements | article title
metadata(doi:10.1016/j.cattod.2004.04.047) | Catalysis Today | publication name
metadata(doi:10.1016/j.cattod.2004.04.047) | 2004-06-15 | Cover Date
Au/Fe2O3(doi:10.1016/j.cattod.2004.04.047) | raw_material(doi:10.1016/j.cattod.2004.04.047-Au/Fe2O3) | catalyst-raw_material
raw_material(doi:10.1016/j.cattod.2004.04.047-Au/Fe2O3) | Fe2O3 | catalyst-raw_material
raw_material(doi:10.1016/j.cattod.2004.04.047-Au/Fe2O3) | HAuCl4·3H2O | catalyst-raw_material
Au/Fe2O3(doi:10.1016/j.cattod.2004.04.047) | deposition | catalyst-method
Au catalysts(doi:10.1016/j.cattod.2004.04.047) | 2% NH3+2% O2 (balance He) | condition
Au/TiO2(doi:10.1016/j.cattod.2004.04.047) | 2% NH3+2% O2 (balance He) | condition
mixed oxides(doi:10.1016/j.cattod.2004.04.047) | 2% NH3+2% O2 (balance He) | condition
Au/Fe2O3(doi:10.1016/j.cattod.2004.04.047) | 2% NH3+2% O2 (balance He) | condition
Au/Fe2O3(doi:10.1016/j.cattod.2004.05.003) | raw_material(doi:10.1016/j.cattod.2004.05.003-Au/Fe2O3) | catalyst-raw_material
raw_material(doi:10.1016/j.cattod.2004.05.003-Au/Fe2O3) | Fe2O3 | catalyst-raw_material
raw_material(doi:10.1016/j.cattod.2004.05.003-Au/Fe2O3) | HAuCl4·3H2O | catalyst-raw_material
Au/Fe2O3(doi:10.1016/j.cattod.2004.05.003) | deposition | catalyst-method
Pt/Al2O3(doi:10.1016/j.cattod.2004.05.005) | step(doi:10.1016/j.cattod.2004.05.005-Pt/Al2O3) | step
step(doi:10.1016/j.cattod.2004.05.005-Pt/Al2O3) | calcined1 | step_1
calcined1 | support | reagents
calcined1 | 500°C | reagents
calcined1 | air | reagents
step(doi:10.1016/j.cattod.2004.05.005-Pt/Al2O3) | calcined2 | step_2
calcined2 | 500°C | participate_temperature
calcined2 | 5h | participate_time
step(doi:10.1016/j.cattod.2004.05.005-Pt/Al2O3) | dry | step_3
dry | 120°C | participate_temperature
dry | 2h | participate_time
step(doi:10.1016/j.cattod.2004.05.005-Pt/Al2O3) | impregnation | step_4
impregnation | H2PtCl6·6H2O | reagents
impregnation | PT/Al2O3 | reagents
step(doi:10.1016/j.cattod.2004.05.005-Pt/Al2O3) | wash | step_5
Pt/Al2O3(doi:10.1016/j.cattod.2004.05.005) | metadata(doi:10.1016/j.cattod.2004.05.005) | article metadata
metadata(doi:10.1016/j.cattod.2004.05.005) | doi:10.1016/j.cattod.2004.05.005 | article doi
metadata(doi:10.1016/j.cattod.2004.05.005) | In situ FTIR studies of the mechanism of NO x storage and reduction on Pt/Ba/Al2O3 catalysts | article title
metadata(doi:10.1016/j.cattod.2004.05.005) | Catalysis Today | publication name
metadata(doi:10.1016/j.cattod.2004.05.005) | 2004-10-01 | Cover Date
BaO/Al2O3(doi:10.1016/j.cattod.2004.05.005) | step(doi:10.1016/j.cattod.2004.05.005-BaO/Al2O3) | step
step(doi:10.1016/j.cattod.2004.05.005-BaO/Al2O3) | calcined1 | step_1
calcined1 | support | reagents
calcined1 | 500°C | reagents
calcined1 | air | reagents
step(doi:10.1016/j.cattod.2004.05.005-BaO/Al2O3) | calcined2 | step_2
calcined2 | 500°C | participate_temperature
calcined2 | 5h | participate_time
step(doi:10.1016/j.cattod.2004.05.005-BaO/Al2O3) | dry | step_3
dry | 120°C | participate_temperature
dry | 2h | participate_time
step(doi:10.1016/j.cattod.2004.05.005-BaO/Al2O3) | impregnation | step_4
impregnation | Ba(CH3COO)2 | reagents
step(doi:10.1016/j.cattod.2004.05.005-BaO/Al2O3) | wash | step_5
BaO/Al2O3(doi:10.1016/j.cattod.2004.05.005) | metadata(doi:10.1016/j.cattod.2004.05.005) | article metadata
metadata(doi:10.1016/j.cattod.2004.05.005) | doi:10.1016/j.cattod.2004.05.005 | article doi
metadata(doi:10.1016/j.cattod.2004.05.005) | In situ FTIR studies of the mechanism of NO x storage and reduction on Pt/Ba/Al2O3 catalysts | article title
metadata(doi:10.1016/j.cattod.2004.05.005) | Catalysis Today | publication name
metadata(doi:10.1016/j.cattod.2004.05.005) | 2004-10-01 | Cover Date
Pt/BaO/Al2O3(doi:10.1016/j.cattod.2004.05.005) | step(doi:10.1016/j.cattod.2004.05.005-Pt/BaO/Al2O3) | step
step(doi:10.1016/j.cattod.2004.05.005-Pt/BaO/Al2O3) | calcined1 | step_1
calcined1 | support | reagents
calcined1 | 500°C | reagents
calcined1 | air | reagents
step(doi:10.1016/j.cattod.2004.05.005-Pt/BaO/Al2O3) | calcined2 | step_2
calcined2 | 500°C | participate_temperature
calcined2 | 5h | participate_time
step(doi:10.1016/j.cattod.2004.05.005-Pt/BaO/Al2O3) | dry | step_3
dry | 120°C | participate_temperature
dry | 2h | participate_time
step(doi:10.1016/j.cattod.2004.05.005-Pt/BaO/Al2O3) | impregnation | step_4
impregnation | H2PtCl6·6H2O | reagents
impregnation | PT/Al2O3 | reagents
step(doi:10.1016/j.cattod.2004.05.005-Pt/BaO/Al2O3) | wash | step_5
Pt/BaO/Al2O3(doi:10.1016/j.cattod.2004.05.005) | metadata(doi:10.1016/j.cattod.2004.05.005) | article metadata
metadata(doi:10.1016/j.cattod.2004.05.005) | doi:10.1016/j.cattod.2004.05.005 | article doi
metadata(doi:10.1016/j.cattod.2004.05.005) | In situ FTIR studies of the mechanism of NO x storage and reduction on Pt/Ba/Al2O3 catalysts | article title
metadata(doi:10.1016/j.cattod.2004.05.005) | Catalysis Today | publication name
metadata(doi:10.1016/j.cattod.2004.05.005) | 2004-10-01 | Cover Date
Pt/BaO/Al2O3(doi:10.1016/j.cattod.2004.05.005) | raw_material(doi:10.1016/j.cattod.2004.05.005-Pt/BaO/Al2O3) | catalyst-raw_material
raw_material(doi:10.1016/j.cattod.2004.05.005-Pt/BaO/Al2O3) | γ-Al2O3 | catalyst-raw_material
raw_material(doi:10.1016/j.cattod.2004.05.005-Pt/BaO/Al2O3) | H2PtCl6·6H2O | catalyst-raw_material
raw_material(doi:10.1016/j.cattod.2004.05.005-Pt/BaO/Al2O3) | Ba(CH3COO)2 | catalyst-raw_material
Pt/BaO/Al2O3(doi:10.1016/j.cattod.2004.05.005) | incipient wetness impregnation | catalyst-method
Pt/Al2O3(doi:10.1016/j.cattod.2004.05.005) | Conversion of surface barium nitrite to bulk barium nitrate in the presence of Pt. | conversion
Pt/Al2O3(doi:10.1016/j.cattod.2004.05.005) | Reactions of barium nitrite and nitrate species are catalyzed by Pt. | activity
Pt/Al2O3(doi:10.1016/j.cattod.2004.05.005) | 350°C | condition
Ag/Al2O3, Ag–Pt/Al2O3, Ag–Pd/Al2O3and Ag–Au/Al2O3(doi:10.1016/j.cattod.2004.06.071) | step(doi:10.1016/j.cattod.2004.06.071-Ag/Al2O3, Ag–Pt/Al2O3, Ag–Pd/Al2O3and Ag–Au/Al2O3) | step
step(doi:10.1016/j.cattod.2004.06.071-Ag/Al2O3, Ag–Pt/Al2O3, Ag–Pd/Al2O3and Ag–Au/Al2O3) | calcined | step_1
calcined | 600°C | participate_temperature
calcined | 3h | participate_time
step(doi:10.1016/j.cattod.2004.06.071-Ag/Al2O3, Ag–Pt/Al2O3, Ag–Pd/Al2O3and Ag–Au/Al2O3) | dissolve | step_2
dissolve | γ-Al2O3powder | reagents
dissolve | AgNO3 | reagents
dissolve | H2PtCl6 | reagents
dissolve | Pd(NO3)2 | reagents
dissolve | H[AuCl4]·4H2O | reagents
step(doi:10.1016/j.cattod.2004.06.071-Ag/Al2O3, Ag–Pt/Al2O3, Ag–Pd/Al2O3and Ag–Au/Al2O3) | dry | step_3
dry | 120°C | participate_temperature
dry | overnight | participate_time
step(doi:10.1016/j.cattod.2004.06.071-Ag/Al2O3, Ag–Pt/Al2O3, Ag–Pd/Al2O3and Ag–Au/Al2O3) | evaporate | step_4
evaporate | 60°C | participate_temperature
step(doi:10.1016/j.cattod.2004.06.071-Ag/Al2O3, Ag–Pt/Al2O3, Ag–Pd/Al2O3and Ag–Au/Al2O3) | sieve | step_5
Ag/Al2O3, Ag–Pt/Al2O3, Ag–Pd/Al2O3and Ag–Au/Al2O3(doi:10.1016/j.cattod.2004.06.071) | metadata(doi:10.1016/j.cattod.2004.06.071) | article metadata
metadata(doi:10.1016/j.cattod.2004.06.071) | doi:10.1016/j.cattod.2004.06.071 | article doi
metadata(doi:10.1016/j.cattod.2004.06.071) | Selective catalytic reduction of NO x with C3H6 over an Ag/Al2O3 catalyst with a small quantity of noble metal | article title
metadata(doi:10.1016/j.cattod.2004.06.071) | Catalysis Today | publication name
metadata(doi:10.1016/j.cattod.2004.06.071) | 2004-09-01 | Cover Date
Ag/Al2O3, Ag–Pt/Al2O3, Ag–Pd/Al2O3and Ag–Au/Al2O3(doi:10.1016/j.cattod.2004.06.071) | raw_material(doi:10.1016/j.cattod.2004.06.071-Ag/Al2O3, Ag–Pt/Al2O3, Ag–Pd/Al2O3and Ag–Au/Al2O3) | catalyst-raw_material
raw_material(doi:10.1016/j.cattod.2004.06.071-Ag/Al2O3, Ag–Pt/Al2O3, Ag–Pd/Al2O3and Ag–Au/Al2O3) | γ-Al2O3powder | catalyst-raw_material
raw_material(doi:10.1016/j.cattod.2004.06.071-Ag/Al2O3, Ag–Pt/Al2O3, Ag–Pd/Al2O3and Ag–Au/Al2O3) | AgNO3 | catalyst-raw_material
raw_material(doi:10.1016/j.cattod.2004.06.071-Ag/Al2O3, Ag–Pt/Al2O3, Ag–Pd/Al2O3and Ag–Au/Al2O3) | H2PtCl6 | catalyst-raw_material
raw_material(doi:10.1016/j.cattod.2004.06.071-Ag/Al2O3, Ag–Pt/Al2O3, Ag–Pd/Al2O3and Ag–Au/Al2O3) | Pd(NO3)2 | catalyst-raw_material
raw_material(doi:10.1016/j.cattod.2004.06.071-Ag/Al2O3, Ag–Pt/Al2O3, Ag–Pd/Al2O3and Ag–Au/Al2O3) | H[AuCl4]·4H2O | catalyst-raw_material
Ag/Al2O3, Ag–Pt/Al2O3, Ag–Pd/Al2O3and Ag–Au/Al2O3(doi:10.1016/j.cattod.2004.06.071) | impregnation method | catalyst-method
Ag/Al2O3, Ag–Pt/Al2O3, Ag–Pd/Al2O3and Ag–Au/Al2O3(doi:10.1016/j.cattod.2004.06.071) | Decreased activity | activity
Ag/Al2O3, Ag–Pt/Al2O3, Ag–Pd/Al2O3and Ag–Au/Al2O3(doi:10.1016/j.cattod.2004.06.071) | In presence of water vapor | condition
cordierite ceramic (HC)(doi:10.1016/j.cattod.2004.06.081) | step(doi:10.1016/j.cattod.2004.06.081-cordierite ceramic (HC)) | step
step(doi:10.1016/j.cattod.2004.06.081-cordierite ceramic (HC)) | boil | step_1
boil | 50wt.% oxalic acid | reagents
step(doi:10.1016/j.cattod.2004.06.081-cordierite ceramic (HC)) | dry | step_2
dry | 110°C | participate_temperature
dry | 5h | participate_time
step(doi:10.1016/j.cattod.2004.06.081-cordierite ceramic (HC)) | wash | step_3
wash | distilled water | participate
cordierite ceramic (HC)(doi:10.1016/j.cattod.2004.06.081) | metadata(doi:10.1016/j.cattod.2004.06.081) | article metadata
metadata(doi:10.1016/j.cattod.2004.06.081) | doi:10.1016/j.cattod.2004.06.081 | article doi
metadata(doi:10.1016/j.cattod.2004.06.081) | A honeycomb catalyst for simultaneous NO and SO2 removal from flue gas: preparation and evaluation | article title
metadata(doi:10.1016/j.cattod.2004.06.081) | Catalysis Today | publication name
metadata(doi:10.1016/j.cattod.2004.06.081) | 2004-09-01 | Cover Date
CHC(doi:10.1016/j.cattod.2004.06.081) | step(doi:10.1016/j.cattod.2004.06.081-CHC) | step
step(doi:10.1016/j.cattod.2004.06.081-CHC) | calcined | step_1
calcined | 500°C | participate_temperature
calcined | 8h | participate_time
step(doi:10.1016/j.cattod.2004.06.081-CHC) | dry | step_2
dry | 110°C | participate_temperature
dry | overnight | participate_time
step(doi:10.1016/j.cattod.2004.06.081-CHC) | immersed | step_3
immersed | mixed solution containing urea and alumina nitrate | participate
immersed | 6h | participate_time
CHC(doi:10.1016/j.cattod.2004.06.081) | metadata(doi:10.1016/j.cattod.2004.06.081) | article metadata
metadata(doi:10.1016/j.cattod.2004.06.081) | doi:10.1016/j.cattod.2004.06.081 | article doi
metadata(doi:10.1016/j.cattod.2004.06.081) | A honeycomb catalyst for simultaneous NO and SO2 removal from flue gas: preparation and evaluation | article title
metadata(doi:10.1016/j.cattod.2004.06.081) | Catalysis Today | publication name
metadata(doi:10.1016/j.cattod.2004.06.081) | 2004-09-01 | Cover Date
CuO or CuO–Na2O(doi:10.1016/j.cattod.2004.06.081) | step(doi:10.1016/j.cattod.2004.06.081-CuO or CuO–Na2O) | step
step(doi:10.1016/j.cattod.2004.06.081-CuO or CuO–Na2O) | calcined | step_1
calcined | 500°C | participate_temperature
calcined | 8h | participate_time
step(doi:10.1016/j.cattod.2004.06.081-CuO or CuO–Na2O) | dry | step_2
dry | 110°C | participate_temperature
dry | overnight | participate_time
step(doi:10.1016/j.cattod.2004.06.081-CuO or CuO–Na2O) | introduce | step_3
introduce | the mixed solution of cupric nitrate and sodium nitrate | reagents
introduce | Al2O3-coated ceramic samples | reagents
CuO or CuO–Na2O(doi:10.1016/j.cattod.2004.06.081) | metadata(doi:10.1016/j.cattod.2004.06.081) | article metadata
metadata(doi:10.1016/j.cattod.2004.06.081) | doi:10.1016/j.cattod.2004.06.081 | article doi
metadata(doi:10.1016/j.cattod.2004.06.081) | A honeycomb catalyst for simultaneous NO and SO2 removal from flue gas: preparation and evaluation | article title
metadata(doi:10.1016/j.cattod.2004.06.081) | Catalysis Today | publication name
metadata(doi:10.1016/j.cattod.2004.06.081) | 2004-09-01 | Cover Date
monolith catalysts(doi:10.1016/j.cattod.2004.06.081) | step(doi:10.1016/j.cattod.2004.06.081-monolith catalysts) | step
step(doi:10.1016/j.cattod.2004.06.081-monolith catalysts) | calcined | step_1
calcined | 500°C | participate_temperature
calcined | 8h | participate_time
step(doi:10.1016/j.cattod.2004.06.081-monolith catalysts) | dry | step_2
dry | 110°C | participate_temperature
dry | overnight | participate_time
step(doi:10.1016/j.cattod.2004.06.081-monolith catalysts) | introduce | step_3
introduce | CuO or CuO–Na2O | reagents
introduce | Al2O3-coated ceramic samples | reagents
monolith catalysts(doi:10.1016/j.cattod.2004.06.081) | metadata(doi:10.1016/j.cattod.2004.06.081) | article metadata
metadata(doi:10.1016/j.cattod.2004.06.081) | doi:10.1016/j.cattod.2004.06.081 | article doi
metadata(doi:10.1016/j.cattod.2004.06.081) | A honeycomb catalyst for simultaneous NO and SO2 removal from flue gas: preparation and evaluation | article title
metadata(doi:10.1016/j.cattod.2004.06.081) | Catalysis Today | publication name
metadata(doi:10.1016/j.cattod.2004.06.081) | 2004-09-01 | Cover Date
monolith catalysts(doi:10.1016/j.cattod.2004.06.081) | step(doi:10.1016/j.cattod.2004.06.081-monolith catalysts) | step
step(doi:10.1016/j.cattod.2004.06.081-monolith catalysts) | calcined | step_1
calcined | 500°C | participate_temperature
calcined | 8h | participate_time
step(doi:10.1016/j.cattod.2004.06.081-monolith catalysts) | dry | step_2
dry | 110°C | participate_temperature
dry | overnight | participate_time
step(doi:10.1016/j.cattod.2004.06.081-monolith catalysts) | introduce | step_3
introduce | CuO or CuO–Na2O | reagents
introduce | Al2O3-coated ceramic samples | reagents
monolith catalysts(doi:10.1016/j.cattod.2004.06.081) | metadata(doi:10.1016/j.cattod.2004.06.081) | article metadata
metadata(doi:10.1016/j.cattod.2004.06.081) | doi:10.1016/j.cattod.2004.06.081 | article doi
metadata(doi:10.1016/j.cattod.2004.06.081) | A honeycomb catalyst for simultaneous NO and SO2 removal from flue gas: preparation and evaluation | article title
metadata(doi:10.1016/j.cattod.2004.06.081) | Catalysis Today | publication name
metadata(doi:10.1016/j.cattod.2004.06.081) | 2004-09-01 | Cover Date
monolith catalysts(doi:10.1016/j.cattod.2004.06.081) | raw_material(doi:10.1016/j.cattod.2004.06.081-monolith catalysts) | catalyst-raw_material
raw_material(doi:10.1016/j.cattod.2004.06.081-monolith catalysts) | HC | catalyst-raw_material
raw_material(doi:10.1016/j.cattod.2004.06.081-monolith catalysts) | CHC | catalyst-raw_material
monolith catalysts(doi:10.1016/j.cattod.2004.06.081) | impregnation | catalyst-method
cordierite ceramic (HC)(doi:10.1016/j.cattod.2004.06.081) | Steady-state NO conversion of about 90% | conversion
cordierite ceramic (HC)(doi:10.1016/j.cattod.2004.06.081) | Na2O addition significantly improves SO2 removal activity but inhibits the SCR activity of NO with NH3 | selectivity
cordierite ceramic (HC)(doi:10.1016/j.cattod.2004.06.081) | Good activities and stability in continued reaction-regeneration cycles | activity
cordierite ceramic (HC)(doi:10.1016/j.cattod.2004.06.081) | 400°C and a space velocity of 2800h−1 | condition
TiO2support(doi:10.1016/j.cattod.2004.06.143) | metadata(doi:10.1016/j.cattod.2004.06.143) | article metadata
metadata(doi:10.1016/j.cattod.2004.06.143) | doi:10.1016/j.cattod.2004.06.143 | article doi
metadata(doi:10.1016/j.cattod.2004.06.143) | Partial oxidation of toluene to benzaldehyde and benzoic acid over model vanadia/titania catalysts: role of vanadia species | article title
metadata(doi:10.1016/j.cattod.2004.06.143) | Catalysis Today | publication name
metadata(doi:10.1016/j.cattod.2004.06.143) | 2004-10-13 | Cover Date
Monolayer catalyst(doi:10.1016/j.cattod.2004.06.143) | step(doi:10.1016/j.cattod.2004.06.143-Monolayer catalyst) | step
step(doi:10.1016/j.cattod.2004.06.143-Monolayer catalyst) | deposition | step_1
deposition | VOCl3 | participate
step(doi:10.1016/j.cattod.2004.06.143-Monolayer catalyst) | drying | step_2
step(doi:10.1016/j.cattod.2004.06.143-Monolayer catalyst) | hydroxylation | step_3
Monolayer catalyst(doi:10.1016/j.cattod.2004.06.143) | metadata(doi:10.1016/j.cattod.2004.06.143) | article metadata
metadata(doi:10.1016/j.cattod.2004.06.143) | doi:10.1016/j.cattod.2004.06.143 | article doi
metadata(doi:10.1016/j.cattod.2004.06.143) | Partial oxidation of toluene to benzaldehyde and benzoic acid over model vanadia/titania catalysts: role of vanadia species | article title
metadata(doi:10.1016/j.cattod.2004.06.143) | Catalysis Today | publication name
metadata(doi:10.1016/j.cattod.2004.06.143) | 2004-10-13 | Cover Date
Impregnated catalyst(doi:10.1016/j.cattod.2004.06.143) | step(doi:10.1016/j.cattod.2004.06.143-Impregnated catalyst) | step
step(doi:10.1016/j.cattod.2004.06.143-Impregnated catalyst) | calcined | step_1
calcined | 723K | participate_temperature
calcined | 120min | participate_time
step(doi:10.1016/j.cattod.2004.06.143-Impregnated catalyst) | impregnation | step_2
impregnation | vanadium oxalate solution | reagents
impregnation | titania | reagents
Impregnated catalyst(doi:10.1016/j.cattod.2004.06.143) | metadata(doi:10.1016/j.cattod.2004.06.143) | article metadata
metadata(doi:10.1016/j.cattod.2004.06.143) | doi:10.1016/j.cattod.2004.06.143 | article doi
metadata(doi:10.1016/j.cattod.2004.06.143) | Partial oxidation of toluene to benzaldehyde and benzoic acid over model vanadia/titania catalysts: role of vanadia species | article title
metadata(doi:10.1016/j.cattod.2004.06.143) | Catalysis Today | publication name
metadata(doi:10.1016/j.cattod.2004.06.143) | 2004-10-13 | Cover Date
sample(doi:10.1016/j.cattod.2004.06.143) | step(doi:10.1016/j.cattod.2004.06.143-sample) | step
step(doi:10.1016/j.cattod.2004.06.143-sample) | ball-milled | step_1
ball-milled | 1h | participate_time
step(doi:10.1016/j.cattod.2004.06.143-sample) | calcined1 | step_2
calcined1 | 723K | participate_temperature
calcined1 | 11h | participate_time
step(doi:10.1016/j.cattod.2004.06.143-sample) | calcined2 | step_3
calcined2 | 773K | participate_temperature
calcined2 | 34h | participate_time
sample(doi:10.1016/j.cattod.2004.06.143) | metadata(doi:10.1016/j.cattod.2004.06.143) | article metadata
metadata(doi:10.1016/j.cattod.2004.06.143) | doi:10.1016/j.cattod.2004.06.143 | article doi
metadata(doi:10.1016/j.cattod.2004.06.143) | Partial oxidation of toluene to benzaldehyde and benzoic acid over model vanadia/titania catalysts: role of vanadia species | article title
metadata(doi:10.1016/j.cattod.2004.06.143) | Catalysis Today | publication name
metadata(doi:10.1016/j.cattod.2004.06.143) | 2004-10-13 | Cover Date
V/Ti-oxide catalyst(doi:10.1016/j.cattod.2004.06.143) | step(doi:10.1016/j.cattod.2004.06.143-V/Ti-oxide catalyst) | step
step(doi:10.1016/j.cattod.2004.06.143-V/Ti-oxide catalyst) | calcined | step_1
calcined | 723K | participate_temperature
calcined | 120min | participate_time
step(doi:10.1016/j.cattod.2004.06.143-V/Ti-oxide catalyst) | dry | step_2
step(doi:10.1016/j.cattod.2004.06.143-V/Ti-oxide catalyst) | impregnation | step_3
impregnation | vanadium oxalate | reagents
impregnation | potassium oxalate | reagents
V/Ti-oxide catalyst(doi:10.1016/j.cattod.2004.06.143) | metadata(doi:10.1016/j.cattod.2004.06.143) | article metadata
metadata(doi:10.1016/j.cattod.2004.06.143) | doi:10.1016/j.cattod.2004.06.143 | article doi
metadata(doi:10.1016/j.cattod.2004.06.143) | Partial oxidation of toluene to benzaldehyde and benzoic acid over model vanadia/titania catalysts: role of vanadia species | article title
metadata(doi:10.1016/j.cattod.2004.06.143) | Catalysis Today | publication name
metadata(doi:10.1016/j.cattod.2004.06.143) | 2004-10-13 | Cover Date
V/Ti-oxide catalyst(doi:10.1016/j.cattod.2004.06.143) | raw_material(doi:10.1016/j.cattod.2004.06.143-V/Ti-oxide catalyst) | catalyst-raw_material
raw_material(doi:10.1016/j.cattod.2004.06.143-V/Ti-oxide catalyst) | home made titania | catalyst-raw_material
raw_material(doi:10.1016/j.cattod.2004.06.143-V/Ti-oxide catalyst) | vanadium oxalate | catalyst-raw_material
raw_material(doi:10.1016/j.cattod.2004.06.143-V/Ti-oxide catalyst) | potassium oxalate | catalyst-raw_material
V/Ti-oxide catalyst(doi:10.1016/j.cattod.2004.06.143) | wet co-impregnation | catalyst-method
TiO2support(doi:10.1016/j.cattod.2004.06.143) | toluene partial oxidation | conversion
TiO2support(doi:10.1016/j.cattod.2004.06.143) | benzaldehyde and benzoic acid | selectivity
TiO2support(doi:10.1016/j.cattod.2004.06.143) | monolayer vanadia species are responsible for catalytic activity | activity
TiO2support(doi:10.1016/j.cattod.2004.06.143) | treating the catalysts in diluted HNO3 | condition
Al2O3 support(doi:10.1016/j.cattod.2004.06.145) | step(doi:10.1016/j.cattod.2004.06.145-Al2O3 support) | step
step(doi:10.1016/j.cattod.2004.06.145-Al2O3 support) | calcined1 | step_1
calcined1 | 2h | participate_time
step(doi:10.1016/j.cattod.2004.06.145-Al2O3 support) | calcined2 | step_2
calcined2 | 4h | participate_time
step(doi:10.1016/j.cattod.2004.06.145-Al2O3 support) | calcined3 | step_3
calcined3 | 4h | participate_time
step(doi:10.1016/j.cattod.2004.06.145-Al2O3 support) | dry1 | step_4
dry1 | overnight | participate_time
step(doi:10.1016/j.cattod.2004.06.145-Al2O3 support) | dry2 | step_5
dry2 | room temperature | participate_temperature
dry2 | overnight | participate_time
step(doi:10.1016/j.cattod.2004.06.145-Al2O3 support) | impregnate1 | step_6
impregnate1 | KNO3(J. T. Baker, 99.7%) | reagents
impregnate1 | Al2O3support | reagents
step(doi:10.1016/j.cattod.2004.06.145-Al2O3 support) | impregnate2 | step_7
impregnate2 | VO(OC3H7)3 | reagents
impregnate2 | Al2O3and 11.5% K2O/Al2O3 | reagents
Al2O3 support(doi:10.1016/j.cattod.2004.06.145) | metadata(doi:10.1016/j.cattod.2004.06.145) | article metadata
metadata(doi:10.1016/j.cattod.2004.06.145) | doi:10.1016/j.cattod.2004.06.145 | article doi
metadata(doi:10.1016/j.cattod.2004.06.145) | Designing the activity/selectivity of surface acidic, basic and redox active sites in the supported K2O–V2O5/Al2O3 catalytic system | article title
metadata(doi:10.1016/j.cattod.2004.06.145) | Catalysis Today | publication name
metadata(doi:10.1016/j.cattod.2004.06.145) | 2004-10-13 | Cover Date
Al2O3 support(doi:10.1016/j.cattod.2004.06.145) | raw_material(doi:10.1016/j.cattod.2004.06.145-Al2O3 support) | catalyst-raw_material
raw_material(doi:10.1016/j.cattod.2004.06.145-Al2O3 support) | Al2O3(Engelhard, 214m2/g) | catalyst-raw_material
raw_material(doi:10.1016/j.cattod.2004.06.145-Al2O3 support) | VO(OC3H7)3(Alfa Aesar, 95–99%) | catalyst-raw_material
raw_material(doi:10.1016/j.cattod.2004.06.145-Al2O3 support) | KNO3(J. T. Baker, 99.7%) | catalyst-raw_material
Al2O3 support(doi:10.1016/j.cattod.2004.06.145) | Incipient wetness impregnation | catalyst-method
Al2O3 support(doi:10.1016/j.cattod.2004.06.145) | Conversion to HCHO, CH3OCH3, CO2 | conversion
Al2O3 support(doi:10.1016/j.cattod.2004.06.145) | VOCH3 to HCHO, AlOCH3 to CH3OCH3, KOCH3 to CO2 and minor HCHO, dual redox-acidic sites to (CH3O)2CH2 | selectivity
Al2O3 support(doi:10.1016/j.cattod.2004.06.145) | VOCH3 and AlOCH3 highly active, KOCH3 less active | activity
Al2O3 support(doi:10.1016/j.cattod.2004.06.145) | Controlled by specific additives (K-basic or V-redox/acidic), their order of impregnation and surface coverage | condition
3.6wt.% V2O5/TiO2(doi:10.1016/j.cattod.2004.08.001) | step(doi:10.1016/j.cattod.2004.08.001-3.6wt.% V2O5/TiO2) | step
step(doi:10.1016/j.cattod.2004.08.001-3.6wt.% V2O5/TiO2) | add | step_1
add | aqueous TiO2slurry | participate
step(doi:10.1016/j.cattod.2004.08.001-3.6wt.% V2O5/TiO2) | calcined | step_2
calcined | 520°C | participate_temperature
calcined | 2h | participate_time
step(doi:10.1016/j.cattod.2004.08.001-3.6wt.% V2O5/TiO2) | dry | step_3
dry | 80°C | participate_temperature
dry | overnight | participate_time
step(doi:10.1016/j.cattod.2004.08.001-3.6wt.% V2O5/TiO2) | evaporate | step_4
step(doi:10.1016/j.cattod.2004.08.001-3.6wt.% V2O5/TiO2) | heat | step_5
step(doi:10.1016/j.cattod.2004.08.001-3.6wt.% V2O5/TiO2) | heat2 | step_6
heat2 | 520°C | participate_temperature
heat2 | 8h | participate_time
step(doi:10.1016/j.cattod.2004.08.001-3.6wt.% V2O5/TiO2) | prepare | step_7
prepare | Ammonium metavanadate | participate
step(doi:10.1016/j.cattod.2004.08.001-3.6wt.% V2O5/TiO2) | stir | step_8
3.6wt.% V2O5/TiO2(doi:10.1016/j.cattod.2004.08.001) | metadata(doi:10.1016/j.cattod.2004.08.001) | article metadata
metadata(doi:10.1016/j.cattod.2004.08.001) | doi:10.1016/j.cattod.2004.08.001 | article doi
metadata(doi:10.1016/j.cattod.2004.08.001) | Deactivation of V2O5/TiO2 catalysts during the oxidation of meta-dichlorobenzene in the presence of methyl-naphthalene | article title
metadata(doi:10.1016/j.cattod.2004.08.001) | Catalysis Today | publication name
metadata(doi:10.1016/j.cattod.2004.08.001) | 2004-12-01 | Cover Date
3.6wt.% V2O5/TiO2(doi:10.1016/j.cattod.2004.08.001) | raw_material(doi:10.1016/j.cattod.2004.08.001-3.6wt.% V2O5/TiO2) | catalyst-raw_material
raw_material(doi:10.1016/j.cattod.2004.08.001-3.6wt.% V2O5/TiO2) | Ammonium metavanadate (NH4VO3) | catalyst-raw_material
raw_material(doi:10.1016/j.cattod.2004.08.001-3.6wt.% V2O5/TiO2) | TiO2 | catalyst-raw_material
3.6wt.% V2O5/TiO2(doi:10.1016/j.cattod.2004.08.001) | impregnation procedure | catalyst-method
3.6wt.% V2O5/TiO2(doi:10.1016/j.cattod.2004.08.001) | A gradual decrease in the conversion of m-DCB was observed with time on stream in the presence of mNpht. | conversion
3.6wt.% V2O5/TiO2(doi:10.1016/j.cattod.2004.08.001) | The catalyst can regain its activity towards the oxidation of m-DCB upon removal of mNpht from the reaction gas mixture. | activity
3.6wt.% V2O5/TiO2(doi:10.1016/j.cattod.2004.08.001) | The deactivation was more pronounced at lower temperatures and higher mNpht inlet concentrations. | condition
vanadia and tungsta supported on titania(doi:10.1016/j.cattod.2005.07.015) | metadata(doi:10.1016/j.cattod.2005.07.015) | article metadata
metadata(doi:10.1016/j.cattod.2005.07.015) | doi:10.1016/j.cattod.2005.07.015 | article doi
metadata(doi:10.1016/j.cattod.2005.07.015) | N2O formation in the ammonia oxidation and in the SCR process with V2O5-WO3 catalysts | article title
metadata(doi:10.1016/j.cattod.2005.07.015) | Catalysis Today | publication name
metadata(doi:10.1016/j.cattod.2005.07.015) | 2005-10-30 | Cover Date
vanadia and tungsta supported on titania(doi:10.1016/j.cattod.2005.07.015) | raw_material(doi:10.1016/j.cattod.2005.07.015-vanadia and tungsta supported on titania) | catalyst-raw_material
raw_material(doi:10.1016/j.cattod.2005.07.015-vanadia and tungsta supported on titania) | Ammonium metavanadate (NH4VO3) | catalyst-raw_material
raw_material(doi:10.1016/j.cattod.2005.07.015-vanadia and tungsta supported on titania) | TiO2 | catalyst-raw_material
vanadia and tungsta supported on titania(doi:10.1016/j.cattod.2005.07.015) | recipitation | catalyst-method
ZrO2, TiO2and mixed ZrO2–TiO2oxides(doi:10.1016/j.cattod.2005.07.080) | step(doi:10.1016/j.cattod.2005.07.080-ZrO2, TiO2and mixed ZrO2–TiO2oxides) | step
step(doi:10.1016/j.cattod.2005.07.080-ZrO2, TiO2and mixed ZrO2–TiO2oxides) | add1 | step_1
add1 | NH4OH | participate
step(doi:10.1016/j.cattod.2005.07.080-ZrO2, TiO2and mixed ZrO2–TiO2oxides) | add2 | step_2
add2 | deionized water | participate
step(doi:10.1016/j.cattod.2005.07.080-ZrO2, TiO2and mixed ZrO2–TiO2oxides) | age | step_3
age | 24h | participate_time
step(doi:10.1016/j.cattod.2005.07.080-ZrO2, TiO2and mixed ZrO2–TiO2oxides) | calcined | step_4
calcined | 773K | participate_temperature
step(doi:10.1016/j.cattod.2005.07.080-ZrO2, TiO2and mixed ZrO2–TiO2oxides) | continue | step_5
continue | refluxtemperature | participate_temperature
continue | 1h | participate_time
step(doi:10.1016/j.cattod.2005.07.080-ZrO2, TiO2and mixed ZrO2–TiO2oxides) | cool | step_6
cool | room temperature | participate_temperature
step(doi:10.1016/j.cattod.2005.07.080-ZrO2, TiO2and mixed ZrO2–TiO2oxides) | dissolve | step_7
dissolve | CN3CH3OH | participate
step(doi:10.1016/j.cattod.2005.07.080-ZrO2, TiO2and mixed ZrO2–TiO2oxides) | heat | step_8
heat | 373K | participate_temperature
heat | 24h | participate_time
step(doi:10.1016/j.cattod.2005.07.080-ZrO2, TiO2and mixed ZrO2–TiO2oxides) | increaseTemperature | step_9
step(doi:10.1016/j.cattod.2005.07.080-ZrO2, TiO2and mixed ZrO2–TiO2oxides) | partially hydrolyze | step_10
partially hydrolyze | Zr(OCH2CH2CH3)4 | reagents
partially hydrolyze | Ti(OCH2CH2CH3)4 | reagents
partially hydrolyze | CH3CH2CH2OH | reagents
partially hydrolyze | 291K | participate_temperature
step(doi:10.1016/j.cattod.2005.07.080-ZrO2, TiO2and mixed ZrO2–TiO2oxides) | remove | step_11
ZrO2, TiO2and mixed ZrO2–TiO2oxides(doi:10.1016/j.cattod.2005.07.080) | metadata(doi:10.1016/j.cattod.2005.07.080) | article metadata
metadata(doi:10.1016/j.cattod.2005.07.080) | doi:10.1016/j.cattod.2005.07.080 | article doi
metadata(doi:10.1016/j.cattod.2005.07.080) | SCR of NO by CH4 on Pt/ZrO2–TiO2 sol–gel catalysts | article title
metadata(doi:10.1016/j.cattod.2005.07.080) | Catalysis Today | publication name
metadata(doi:10.1016/j.cattod.2005.07.080) | 2005-10-30 | Cover Date
ZrO2–TiO2oxides(doi:10.1016/j.cattod.2005.07.080) | step(doi:10.1016/j.cattod.2005.07.080-ZrO2–TiO2oxides) | step
step(doi:10.1016/j.cattod.2005.07.080-ZrO2–TiO2oxides) | add | step_1
step(doi:10.1016/j.cattod.2005.07.080-ZrO2–TiO2oxides) | completeHydrolysis | step_2
completeHydrolysis | deionized water | participate
step(doi:10.1016/j.cattod.2005.07.080-ZrO2–TiO2oxides) | hydrolyze | step_3
step(doi:10.1016/j.cattod.2005.07.080-ZrO2–TiO2oxides) | increaseTemperature | step_4
step(doi:10.1016/j.cattod.2005.07.080-ZrO2–TiO2oxides) | increaseTemperature2 | step_5
step(doi:10.1016/j.cattod.2005.07.080-ZrO2–TiO2oxides) | partially hydrolyze | step_6
partially hydrolyze | Zr(OCH2CH2CH3)4 | reagents
partially hydrolyze | Ti(OCH2CH2CH3)4 | reagents
ZrO2–TiO2oxides(doi:10.1016/j.cattod.2005.07.080) | metadata(doi:10.1016/j.cattod.2005.07.080) | article metadata
metadata(doi:10.1016/j.cattod.2005.07.080) | doi:10.1016/j.cattod.2005.07.080 | article doi
metadata(doi:10.1016/j.cattod.2005.07.080) | SCR of NO by CH4 on Pt/ZrO2–TiO2 sol–gel catalysts | article title
metadata(doi:10.1016/j.cattod.2005.07.080) | Catalysis Today | publication name
metadata(doi:10.1016/j.cattod.2005.07.080) | 2005-10-30 | Cover Date
Pt/ZrO2(doi:10.1016/j.cattod.2005.07.080) | step(doi:10.1016/j.cattod.2005.07.080-Pt/ZrO2) | step
step(doi:10.1016/j.cattod.2005.07.080-Pt/ZrO2) | calcined | step_1
calcined | 773K | participate_temperature
calcined | 2h | participate_time
step(doi:10.1016/j.cattod.2005.07.080-Pt/ZrO2) | dry | step_2
step(doi:10.1016/j.cattod.2005.07.080-Pt/ZrO2) | incorporated | step_3
incorporated | H2PtCl6 | participate
step(doi:10.1016/j.cattod.2005.07.080-Pt/ZrO2) | reduced | step_4
reduced | 773K | participate_temperature
reduced | 1h | participate_time
Pt/ZrO2(doi:10.1016/j.cattod.2005.07.080) | metadata(doi:10.1016/j.cattod.2005.07.080) | article metadata
metadata(doi:10.1016/j.cattod.2005.07.080) | doi:10.1016/j.cattod.2005.07.080 | article doi
metadata(doi:10.1016/j.cattod.2005.07.080) | SCR of NO by CH4 on Pt/ZrO2–TiO2 sol–gel catalysts | article title
metadata(doi:10.1016/j.cattod.2005.07.080) | Catalysis Today | publication name
metadata(doi:10.1016/j.cattod.2005.07.080) | 2005-10-30 | Cover Date
Pt/TiO2(doi:10.1016/j.cattod.2005.07.080) | step(doi:10.1016/j.cattod.2005.07.080-Pt/TiO2) | step
step(doi:10.1016/j.cattod.2005.07.080-Pt/TiO2) | calcined | step_1
calcined | 773K | participate_temperature
calcined | 2h | participate_time
step(doi:10.1016/j.cattod.2005.07.080-Pt/TiO2) | dry | step_2
step(doi:10.1016/j.cattod.2005.07.080-Pt/TiO2) | incorporated | step_3
incorporated | H2PtCl6 | participate
step(doi:10.1016/j.cattod.2005.07.080-Pt/TiO2) | reduced | step_4
reduced | 773K | participate_temperature
reduced | 1h | participate_time
Pt/TiO2(doi:10.1016/j.cattod.2005.07.080) | metadata(doi:10.1016/j.cattod.2005.07.080) | article metadata
metadata(doi:10.1016/j.cattod.2005.07.080) | doi:10.1016/j.cattod.2005.07.080 | article doi
metadata(doi:10.1016/j.cattod.2005.07.080) | SCR of NO by CH4 on Pt/ZrO2–TiO2 sol–gel catalysts | article title
metadata(doi:10.1016/j.cattod.2005.07.080) | Catalysis Today | publication name
metadata(doi:10.1016/j.cattod.2005.07.080) | 2005-10-30 | Cover Date
Pt/ZT(M)(doi:10.1016/j.cattod.2005.07.080) | step(doi:10.1016/j.cattod.2005.07.080-Pt/ZT(M)) | step
step(doi:10.1016/j.cattod.2005.07.080-Pt/ZT(M)) | calcined | step_1
calcined | 773K | participate_temperature
calcined | 2h | participate_time
step(doi:10.1016/j.cattod.2005.07.080-Pt/ZT(M)) | determine | step_2
step(doi:10.1016/j.cattod.2005.07.080-Pt/ZT(M)) | dry | step_3
step(doi:10.1016/j.cattod.2005.07.080-Pt/ZT(M)) | incorporated | step_4
incorporated | H2PtCl6 | participate
step(doi:10.1016/j.cattod.2005.07.080-Pt/ZT(M)) | reduced | step_5
reduced | 773K | participate_temperature
reduced | 1h | participate_time
Pt/ZT(M)(doi:10.1016/j.cattod.2005.07.080) | metadata(doi:10.1016/j.cattod.2005.07.080) | article metadata
metadata(doi:10.1016/j.cattod.2005.07.080) | doi:10.1016/j.cattod.2005.07.080 | article doi
metadata(doi:10.1016/j.cattod.2005.07.080) | SCR of NO by CH4 on Pt/ZrO2–TiO2 sol–gel catalysts | article title
metadata(doi:10.1016/j.cattod.2005.07.080) | Catalysis Today | publication name
metadata(doi:10.1016/j.cattod.2005.07.080) | 2005-10-30 | Cover Date
Pt/ZT(M)(doi:10.1016/j.cattod.2005.07.080) | raw_material(doi:10.1016/j.cattod.2005.07.080-Pt/ZT(M)) | catalyst-raw_material
raw_material(doi:10.1016/j.cattod.2005.07.080-Pt/ZT(M)) | Pt | catalyst-raw_material
raw_material(doi:10.1016/j.cattod.2005.07.080-Pt/ZT(M)) | H2PtCl6 | catalyst-raw_material
Pt/ZT(M)(doi:10.1016/j.cattod.2005.07.080) | impregnation | catalyst-method
ZrO2, TiO2and mixed ZrO2–TiO2oxides(doi:10.1016/j.cattod.2005.07.080) | Slightly higher for Pt/ZT(0.9) in terms of N2 production | selectivity
ZrO2, TiO2and mixed ZrO2–TiO2oxides(doi:10.1016/j.cattod.2005.07.080) | TON values 2.5 times higher than Pt/ZrO2 | activity
ZrO2, TiO2and mixed ZrO2–TiO2oxides(doi:10.1016/j.cattod.2005.07.080) | 573–773K | condition
Al-pillared clay (Al-PILC) (doi:10.1016/j.cattod.2005.07.090) | step(doi:10.1016/j.cattod.2005.07.090- Al-pillared clay (Al-PILC) ) | step
step(doi:10.1016/j.cattod.2005.07.090- Al-pillared clay (Al-PILC) ) | add | step_1
add | 50% Locron® (a Al keggin cation) | reagents
add | mineral suspension | reagents
step(doi:10.1016/j.cattod.2005.07.090- Al-pillared clay (Al-PILC) ) | calcined | step_2
calcined | 500°C | participate_temperature
calcined | 2h | participate_time
step(doi:10.1016/j.cattod.2005.07.090- Al-pillared clay (Al-PILC) ) | disperse | step_3
disperse | montmorillonite | reagents
disperse | acetone (50wt.%) | reagents
step(doi:10.1016/j.cattod.2005.07.090- Al-pillared clay (Al-PILC) ) | dry1 | step_4
dry1 | 80°C | participate_temperature
step(doi:10.1016/j.cattod.2005.07.090- Al-pillared clay (Al-PILC) ) | remove | step_5
step(doi:10.1016/j.cattod.2005.07.090- Al-pillared clay (Al-PILC) ) | stir1 | step_6
stir1 | 24h | participate_time
step(doi:10.1016/j.cattod.2005.07.090- Al-pillared clay (Al-PILC) ) | stir2 | step_7
stir2 | 1h | participate_time
Al-pillared clay (Al-PILC) (doi:10.1016/j.cattod.2005.07.090) | metadata(doi:10.1016/j.cattod.2005.07.090) | article metadata
metadata(doi:10.1016/j.cattod.2005.07.090) | doi:10.1016/j.cattod.2005.07.090 | article doi
metadata(doi:10.1016/j.cattod.2005.07.090) | PILC-based monolithic catalysts for the selective catalytic reduction of nitrogen oxides by methane in oxygen excess | article title
metadata(doi:10.1016/j.cattod.2005.07.090) | Catalysis Today | publication name
metadata(doi:10.1016/j.cattod.2005.07.090) | 2005-10-30 | Cover Date
Pd catalysts(doi:10.1016/j.cattod.2005.07.090) | step(doi:10.1016/j.cattod.2005.07.090-Pd catalysts) | step
step(doi:10.1016/j.cattod.2005.07.090-Pd catalysts) | add | step_1
add | water | participate
step(doi:10.1016/j.cattod.2005.07.090-Pd catalysts) | calcined | step_2
calcined | 500°C | participate_temperature
calcined | 4h | participate_time
step(doi:10.1016/j.cattod.2005.07.090-Pd catalysts) | dry | step_3
dry | room temperature | participate_temperature
dry | 48h | participate_time
step(doi:10.1016/j.cattod.2005.07.090-Pd catalysts) | extrude | step_4
step(doi:10.1016/j.cattod.2005.07.090-Pd catalysts) | mix | step_5
mix | Al-PILC | reagents
mix | parent material | reagents
Pd catalysts(doi:10.1016/j.cattod.2005.07.090) | metadata(doi:10.1016/j.cattod.2005.07.090) | article metadata
metadata(doi:10.1016/j.cattod.2005.07.090) | doi:10.1016/j.cattod.2005.07.090 | article doi
metadata(doi:10.1016/j.cattod.2005.07.090) | PILC-based monolithic catalysts for the selective catalytic reduction of nitrogen oxides by methane in oxygen excess | article title
metadata(doi:10.1016/j.cattod.2005.07.090) | Catalysis Today | publication name
metadata(doi:10.1016/j.cattod.2005.07.090) | 2005-10-30 | Cover Date
Pd catalysts(doi:10.1016/j.cattod.2005.07.090) | raw_material(doi:10.1016/j.cattod.2005.07.090-Pd catalysts) | catalyst-raw_material
raw_material(doi:10.1016/j.cattod.2005.07.090-Pd catalysts) | Al-pillared clay (Al-PILC) | catalyst-raw_material
raw_material(doi:10.1016/j.cattod.2005.07.090-Pd catalysts) | parent material | catalyst-raw_material
Pd catalysts(doi:10.1016/j.cattod.2005.07.090) | Pillaring procedure | catalyst-method
Al-pillared clay (Al-PILC) (doi:10.1016/j.cattod.2005.07.090) | DeNOx | activity
copper containing faujasite(doi:10.1016/j.cattod.2005.09.030) | step(doi:10.1016/j.cattod.2005.09.030-copper containing faujasite) | step
step(doi:10.1016/j.cattod.2005.09.030-copper containing faujasite) | add | step_1
add | Colloidal silica (Ludox LS-30) | reagents
add | solution2 | reagents
step(doi:10.1016/j.cattod.2005.09.030-copper containing faujasite) | add1 | step_2
add1 | Ethanol | participate
step(doi:10.1016/j.cattod.2005.09.030-copper containing faujasite) | crystallize | step_3
crystallize | 358K | participate_temperature
crystallize | 11-20 days | participate_time
step(doi:10.1016/j.cattod.2005.09.030-copper containing faujasite) | dissolve1 | step_4
dissolve1 | Copper nitrate | reagents
dissolve1 | ammonia | reagents
step(doi:10.1016/j.cattod.2005.09.030-copper containing faujasite) | dissolve2 | step_5
dissolve2 | Sodium hydroxide | reagents
dissolve2 | Aluminate | reagents
dissolve2 | double deionized water (DDW) | reagents
step(doi:10.1016/j.cattod.2005.09.030-copper containing faujasite) | dry | step_6
dry | 373K | participate_temperature
dry | overnight | participate_time
step(doi:10.1016/j.cattod.2005.09.030-copper containing faujasite) | filter | step_7
step(doi:10.1016/j.cattod.2005.09.030-copper containing faujasite) | recover | step_8
step(doi:10.1016/j.cattod.2005.09.030-copper containing faujasite) | stir | step_9
stir | 2h | participate_time
step(doi:10.1016/j.cattod.2005.09.030-copper containing faujasite) | wash | step_10
copper containing faujasite(doi:10.1016/j.cattod.2005.09.030) | metadata(doi:10.1016/j.cattod.2005.09.030) | article metadata
metadata(doi:10.1016/j.cattod.2005.09.030) | doi:10.1016/j.cattod.2005.09.030 | article doi
metadata(doi:10.1016/j.cattod.2005.09.030) | Direct synthesis of copper faujasite | article title
metadata(doi:10.1016/j.cattod.2005.09.030) | Catalysis Today | publication name
metadata(doi:10.1016/j.cattod.2005.09.030) | 2005-12-30 | Cover Date
copper containing faujasite(doi:10.1016/j.cattod.2005.09.030) | raw_material(doi:10.1016/j.cattod.2005.09.030-copper containing faujasite) | catalyst-raw_material
raw_material(doi:10.1016/j.cattod.2005.09.030-copper containing faujasite) | Copper nitrate | catalyst-raw_material
raw_material(doi:10.1016/j.cattod.2005.09.030-copper containing faujasite) | Ammonia | catalyst-raw_material
raw_material(doi:10.1016/j.cattod.2005.09.030-copper containing faujasite) | Sodium hydroxide | catalyst-raw_material
raw_material(doi:10.1016/j.cattod.2005.09.030-copper containing faujasite) | Aluminate | catalyst-raw_material
raw_material(doi:10.1016/j.cattod.2005.09.030-copper containing faujasite) | Colloidal silica (Ludox LS-30) | catalyst-raw_material
raw_material(doi:10.1016/j.cattod.2005.09.030-copper containing faujasite) | Deionized water | catalyst-raw_material
raw_material(doi:10.1016/j.cattod.2005.09.030-copper containing faujasite) | Copper(II) tetraammine nitrate | catalyst-raw_material
raw_material(doi:10.1016/j.cattod.2005.09.030-copper containing faujasite) | Na-zeolite Y | catalyst-raw_material
raw_material(doi:10.1016/j.cattod.2005.09.030-copper containing faujasite) | Cu(NO3)2 | catalyst-raw_material
raw_material(doi:10.1016/j.cattod.2005.09.030-copper containing faujasite) | Ethanol | catalyst-raw_material
copper containing faujasite(doi:10.1016/j.cattod.2005.09.030) | In situ method | catalyst-method
copper containing faujasite(doi:10.1016/j.cattod.2005.09.030) | Experiments F34-1–F37 | catalyst-method
copper containing faujasite(doi:10.1016/j.cattod.2005.10.031) | metadata(doi:10.1016/j.cattod.2005.10.031) | article metadata
metadata(doi:10.1016/j.cattod.2005.10.031) | doi:10.1016/j.cattod.2005.10.031 | article doi
metadata(doi:10.1016/j.cattod.2005.10.031) | Selective catalytic reduction of NOx with propene over double wash-coat monolith catalysts | article title
metadata(doi:10.1016/j.cattod.2005.10.031) | Catalysis Today | publication name
metadata(doi:10.1016/j.cattod.2005.10.031) | 2006-02-15 | Cover Date
copper containing faujasite(doi:10.1016/j.cattod.2005.10.031) | metadata(doi:10.1016/j.cattod.2005.10.031) | article metadata
metadata(doi:10.1016/j.cattod.2005.10.031) | doi:10.1016/j.cattod.2005.10.031 | article doi
metadata(doi:10.1016/j.cattod.2005.10.031) | Selective catalytic reduction of NOx with propene over double wash-coat monolith catalysts | article title
metadata(doi:10.1016/j.cattod.2005.10.031) | Catalysis Today | publication name
metadata(doi:10.1016/j.cattod.2005.10.031) | 2006-02-15 | Cover Date
copper containing faujasite(doi:10.1016/j.cattod.2005.10.031) | raw_material(doi:10.1016/j.cattod.2005.10.031-copper containing faujasite) | catalyst-raw_material
raw_material(doi:10.1016/j.cattod.2005.10.031-copper containing faujasite) | Copper nitrate | catalyst-raw_material
raw_material(doi:10.1016/j.cattod.2005.10.031-copper containing faujasite) | Ammonia | catalyst-raw_material
raw_material(doi:10.1016/j.cattod.2005.10.031-copper containing faujasite) | Sodium hydroxide | catalyst-raw_material
raw_material(doi:10.1016/j.cattod.2005.10.031-copper containing faujasite) | Aluminate | catalyst-raw_material
raw_material(doi:10.1016/j.cattod.2005.10.031-copper containing faujasite) | Colloidal silica (Ludox LS-30) | catalyst-raw_material
raw_material(doi:10.1016/j.cattod.2005.10.031-copper containing faujasite) | Deionized water | catalyst-raw_material
raw_material(doi:10.1016/j.cattod.2005.10.031-copper containing faujasite) | Copper(II) tetraammine nitrate | catalyst-raw_material
raw_material(doi:10.1016/j.cattod.2005.10.031-copper containing faujasite) | Na-zeolite Y | catalyst-raw_material
raw_material(doi:10.1016/j.cattod.2005.10.031-copper containing faujasite) | Cu(NO3)2 | catalyst-raw_material
raw_material(doi:10.1016/j.cattod.2005.10.031-copper containing faujasite) | Ethanol | catalyst-raw_material
copper containing faujasite(doi:10.1016/j.cattod.2005.10.031) | In situ method | catalyst-method
copper containing faujasite(doi:10.1016/j.cattod.2005.10.031) | Experiments F34-1–F37 | catalyst-method
CuxMny(z)(doi:10.1016/j.cattod.2005.10.032) | step(doi:10.1016/j.cattod.2005.10.032-CuxMny(z)) | step
step(doi:10.1016/j.cattod.2005.10.032-CuxMny(z)) | add | step_1
add | sodium carbonate | participate
step(doi:10.1016/j.cattod.2005.10.032-CuxMny(z)) | age | step_2
age | 298K | participate_temperature
age | 1h | participate_time
step(doi:10.1016/j.cattod.2005.10.032-CuxMny(z)) | calcined | step_3
calcined | various temperatures | participate_temperature
step(doi:10.1016/j.cattod.2005.10.032-CuxMny(z)) | dry | step_4
dry | 393K | participate_temperature
dry | 12h | participate_time
step(doi:10.1016/j.cattod.2005.10.032-CuxMny(z)) | filter | step_5
step(doi:10.1016/j.cattod.2005.10.032-CuxMny(z)) | mix1 | step_6
mix1 | copper nitrate | reagents
mix1 | manganese nitrate | reagents
step(doi:10.1016/j.cattod.2005.10.032-CuxMny(z)) | wash | step_7
wash | distilled water | participate
CuxMny(z)(doi:10.1016/j.cattod.2005.10.032) | metadata(doi:10.1016/j.cattod.2005.10.032) | article metadata
metadata(doi:10.1016/j.cattod.2005.10.032) | doi:10.1016/j.cattod.2005.10.032 | article doi
metadata(doi:10.1016/j.cattod.2005.10.032) | Cu–Mn mixed oxides for low temperature NO reduction with NH3 | article title
metadata(doi:10.1016/j.cattod.2005.10.032) | Catalysis Today | publication name
metadata(doi:10.1016/j.cattod.2005.10.032) | 2006-02-15 | Cover Date
CuxMny(z)(doi:10.1016/j.cattod.2005.10.032) | raw_material(doi:10.1016/j.cattod.2005.10.032-CuxMny(z)) | catalyst-raw_material
raw_material(doi:10.1016/j.cattod.2005.10.032-CuxMny(z)) | copper nitrate (Cu(NO3)2·3H2O) | catalyst-raw_material
raw_material(doi:10.1016/j.cattod.2005.10.032-CuxMny(z)) | manganese nitrate (Mn(NO3)2·xH2O) | catalyst-raw_material
raw_material(doi:10.1016/j.cattod.2005.10.032-CuxMny(z)) | sodium carbonate (SHINYO, 99.0%) | catalyst-raw_material
CuxMny(z)(doi:10.1016/j.cattod.2005.10.032) | co-precipitation | catalyst-method
CuxMny(z)(doi:10.1016/j.cattod.2005.10.032) | complete NOx conversion in a wide range of reaction temperature from 323 to 473K | conversion
CuxMny(z)(doi:10.1016/j.cattod.2005.10.032) | Different catalytic activities attributed to surface areas and crystalline nature | activity
CuxMny(z)(doi:10.1016/j.cattod.2005.10.032) | low temperature NO reduction with NH3 in the presence of excess oxygen | condition
rutile–anatase mixture TiO2(doi:10.1016/j.cattod.2005.10.056) | step(doi:10.1016/j.cattod.2005.10.056-rutile–anatase mixture TiO2) | step
step(doi:10.1016/j.cattod.2005.10.056-rutile–anatase mixture TiO2) | calcined | step_1
calcined | 373-1173K | participate_temperature
calcined | 3h | participate_time
step(doi:10.1016/j.cattod.2005.10.056-rutile–anatase mixture TiO2) | dry | step_2
dry | 383K | participate_temperature
dry | overnight | participate_time
step(doi:10.1016/j.cattod.2005.10.056-rutile–anatase mixture TiO2) | filter | step_3
step(doi:10.1016/j.cattod.2005.10.056-rutile–anatase mixture TiO2) | grind | step_4
step(doi:10.1016/j.cattod.2005.10.056-rutile–anatase mixture TiO2) | hydrate | step_5
hydrate | samples | reagents
hydrate | distilled water | reagents
hydrate | 353K | participate_temperature
hydrate | 2h | participate_time
rutile–anatase mixture TiO2(doi:10.1016/j.cattod.2005.10.056) | metadata(doi:10.1016/j.cattod.2005.10.056) | article metadata
metadata(doi:10.1016/j.cattod.2005.10.056) | doi:10.1016/j.cattod.2005.10.056 | article doi
metadata(doi:10.1016/j.cattod.2005.10.056) | Development of the efficient TiO2 photocatalyst in photoassisted selective catalytic reduction of NO with NH3 | article title
metadata(doi:10.1016/j.cattod.2005.10.056) | Catalysis Today | publication name
metadata(doi:10.1016/j.cattod.2005.10.056) | 2006-02-15 | Cover Date
rutile–anatase mixture TiO2(doi:10.1016/j.cattod.2005.10.056) | raw_material(doi:10.1016/j.cattod.2005.10.056-rutile–anatase mixture TiO2) | catalyst-raw_material
raw_material(doi:10.1016/j.cattod.2005.10.056-rutile–anatase mixture TiO2) | TiO2samples | catalyst-raw_material
raw_material(doi:10.1016/j.cattod.2005.10.056-rutile–anatase mixture TiO2) | JRC-TIO-3 | catalyst-raw_material
raw_material(doi:10.1016/j.cattod.2005.10.056-rutile–anatase mixture TiO2) | JRC-TIO-8 | catalyst-raw_material
rutile–anatase mixture TiO2(doi:10.1016/j.cattod.2005.10.056) | physical mixing | catalyst-method
The V2O5–WO3/TiO2(doi:10.1016/j.cattod.2005.11.067) | step(doi:10.1016/j.cattod.2005.11.067-The V2O5–WO3/TiO2) | step
step(doi:10.1016/j.cattod.2005.11.067-The V2O5–WO3/TiO2) | calcined | step_1
calcined | 400–800°C | participate_temperature
calcined | 2h | participate_time
step(doi:10.1016/j.cattod.2005.11.067-The V2O5–WO3/TiO2) | dry1 | step_2
dry1 | 70°C | participate_temperature
step(doi:10.1016/j.cattod.2005.11.067-The V2O5–WO3/TiO2) | dry2 | step_3
dry2 | 120°C | participate_temperature
step(doi:10.1016/j.cattod.2005.11.067-The V2O5–WO3/TiO2) | mix | step_4
mix | Acetyl acetone (0.7g) | reagents
mix | ethylene glycol (5g) | reagents
mix | water (0.72g) | reagents
step(doi:10.1016/j.cattod.2005.11.067-The V2O5–WO3/TiO2) | stir | step_5
stir | ambient temperature | participate_temperature
stir | 15min | participate_time
The V2O5–WO3/TiO2(doi:10.1016/j.cattod.2005.11.067) | metadata(doi:10.1016/j.cattod.2005.11.067) | article metadata
metadata(doi:10.1016/j.cattod.2005.11.067) | doi:10.1016/j.cattod.2005.11.067 | article doi
metadata(doi:10.1016/j.cattod.2005.11.067) | Effect of oxygen concentration on the NO x reduction with ammonia over V2O5–WO3/TiO2 catalyst | article title
metadata(doi:10.1016/j.cattod.2005.11.067) | Catalysis Today | publication name
metadata(doi:10.1016/j.cattod.2005.11.067) | 2006-04-15 | Cover Date
The V2O5–WO3/TiO2(doi:10.1016/j.cattod.2005.11.067) | raw_material(doi:10.1016/j.cattod.2005.11.067-The V2O5–WO3/TiO2) | catalyst-raw_material
raw_material(doi:10.1016/j.cattod.2005.11.067-The V2O5–WO3/TiO2) | titania(IV)-bis ethylacetoacetato-isopropylat | catalyst-raw_material
raw_material(doi:10.1016/j.cattod.2005.11.067-The V2O5–WO3/TiO2) | vanadyl(IV) acetylacetonat | catalyst-raw_material
raw_material(doi:10.1016/j.cattod.2005.11.067-The V2O5–WO3/TiO2) | NH4metatungstate hydrate | catalyst-raw_material
The V2O5–WO3/TiO2(doi:10.1016/j.cattod.2005.11.067) | sol–gel method | catalyst-method
The V2O5–WO3/TiO2(doi:10.1016/j.cattod.2005.11.067) | Conversion of NO into NO2 enhances the rate of SCR | conversion
The V2O5–WO3/TiO2(doi:10.1016/j.cattod.2005.11.067) | Decrease in N2 selectivity due to SCO of ammonia and formation of nitrous oxide | selectivity
The V2O5–WO3/TiO2(doi:10.1016/j.cattod.2005.11.067) | Selective catalytic reduction affected by oxygen concentration at low temperatures | activity
The V2O5–WO3/TiO2(doi:10.1016/j.cattod.2005.11.067) | 150–275°C, presence of oxygen, typical operation temperatures and oxygen concentrations of diesel engines | condition
montmorillonite(doi:10.1016/j.cattod.2006.01.018) | step(doi:10.1016/j.cattod.2006.01.018-montmorillonite) | step
step(doi:10.1016/j.cattod.2006.01.018-montmorillonite) | activated | step_1
activated | 6M HCl (20cm3/g of clay) | participate
activated | 369K | participate_temperature
activated | 4h | participate_time
step(doi:10.1016/j.cattod.2006.01.018-montmorillonite) | calcined | step_2
calcined | 723K | participate_temperature
step(doi:10.1016/j.cattod.2006.01.018-montmorillonite) | calcined2 | step_3
calcined2 | 773K | participate_temperature
step(doi:10.1016/j.cattod.2006.01.018-montmorillonite) | dissolve | step_4
dissolve | Na+-montmorillonite | reagents
dissolve | acid activated montmorillonite | reagents
step(doi:10.1016/j.cattod.2006.01.018-montmorillonite) | dried | step_5
dried | 383K | participate_temperature
dried | 12h | participate_time
step(doi:10.1016/j.cattod.2006.01.018-montmorillonite) | prep | step_6
step(doi:10.1016/j.cattod.2006.01.018-montmorillonite) | separated | step_7
step(doi:10.1016/j.cattod.2006.01.018-montmorillonite) | stir | step_8
stir | 373K | participate_temperature
stir | 1 day | participate_time
step(doi:10.1016/j.cattod.2006.01.018-montmorillonite) | supported | step_9
supported | water solution of 0.1M Mn(NO3)2 | participate
step(doi:10.1016/j.cattod.2006.01.018-montmorillonite) | wash1 | step_10
wash1 | distilled water | participate
step(doi:10.1016/j.cattod.2006.01.018-montmorillonite) | wash2 | step_11
montmorillonite(doi:10.1016/j.cattod.2006.01.018) | metadata(doi:10.1016/j.cattod.2006.01.018) | article metadata
metadata(doi:10.1016/j.cattod.2006.01.018) | doi:10.1016/j.cattod.2006.01.018 | article doi
metadata(doi:10.1016/j.cattod.2006.01.018) | Ammonia and water sorption properties of the mineral-layered nanomaterials used as the catalysts for NO x removal from exhaust gases | article title
metadata(doi:10.1016/j.cattod.2006.01.018) | Catalysis Today | publication name
metadata(doi:10.1016/j.cattod.2006.01.018) | 2006-05-15 | Cover Date
montmorillonite(doi:10.1016/j.cattod.2006.01.018) | montmorillonite from Jelesovy Potok | catalyst-raw_material
montmorillonite(doi:10.1016/j.cattod.2006.01.018) | calcined | catalyst-method
montmorillonite(doi:10.1016/j.cattod.2006.01.018) | Higher activity for acid pre-treated catalyst | activity
montmorillonite(doi:10.1016/j.cattod.2006.01.018) | Water vapor sorption temperature: 298K | condition
supported tungsten oxides catalyst(doi:10.1016/j.cattod.2006.02.085) | step(doi:10.1016/j.cattod.2006.02.085-supported tungsten oxides catalyst) | step
step(doi:10.1016/j.cattod.2006.02.085-supported tungsten oxides catalyst) | calcined1 | step_1
calcined1 | 450°C | participate_temperature
calcined1 | 4h | participate_time
step(doi:10.1016/j.cattod.2006.02.085-supported tungsten oxides catalyst) | calcined2 | step_2
calcined2 | 700, 800, 900°C | participate_temperature
calcined2 | 2h | participate_time
step(doi:10.1016/j.cattod.2006.02.085-supported tungsten oxides catalyst) | dry | step_3
dry | room temperature | participate_temperature
dry | overnight | participate_time
step(doi:10.1016/j.cattod.2006.02.085-supported tungsten oxides catalyst) | dry2 | step_4
dry2 | 110°C | participate_temperature
dry2 | 2h | participate_time
step(doi:10.1016/j.cattod.2006.02.085-supported tungsten oxides catalyst) | impregnate | step_5
impregnate | (NH4)10W12O41·5H2O | reagents
impregnate | supports: Al2O3, TiO2, Nb2O5, ZrO2 | reagents
supported tungsten oxides catalyst(doi:10.1016/j.cattod.2006.02.085) | metadata(doi:10.1016/j.cattod.2006.02.085) | article metadata
metadata(doi:10.1016/j.cattod.2006.02.085) | doi:10.1016/j.cattod.2006.02.085 | article doi
metadata(doi:10.1016/j.cattod.2006.02.085) | Catalysis science of the solid acidity of model supported tungsten oxide catalysts | article title
metadata(doi:10.1016/j.cattod.2006.02.085) | Catalysis Today | publication name
metadata(doi:10.1016/j.cattod.2006.02.085) | 2006-08-01 | Cover Date
supported tungsten oxides catalyst(doi:10.1016/j.cattod.2006.02.085) | raw_material(doi:10.1016/j.cattod.2006.02.085-supported tungsten oxides catalyst) | catalyst-raw_material
raw_material(doi:10.1016/j.cattod.2006.02.085-supported tungsten oxides catalyst) | (NH4)10W12O41·5H2O | catalyst-raw_material
raw_material(doi:10.1016/j.cattod.2006.02.085-supported tungsten oxides catalyst) | Al2O3 | catalyst-raw_material
raw_material(doi:10.1016/j.cattod.2006.02.085-supported tungsten oxides catalyst) | TiO2 | catalyst-raw_material
raw_material(doi:10.1016/j.cattod.2006.02.085-supported tungsten oxides catalyst) | Nb2O5 | catalyst-raw_material
raw_material(doi:10.1016/j.cattod.2006.02.085-supported tungsten oxides catalyst) | ZrO2 | catalyst-raw_material
supported tungsten oxides catalyst(doi:10.1016/j.cattod.2006.02.085) | incipient wet impregnation | catalyst-method
ZnMn-Me(x)(doi:10.1016/j.cattod.2006.03.006) | step(doi:10.1016/j.cattod.2006.03.006-ZnMn-Me(x)) | step
step(doi:10.1016/j.cattod.2006.03.006-ZnMn-Me(x)) | add | step_1
add | 1L NaHCO3 | participate
step(doi:10.1016/j.cattod.2006.03.006-ZnMn-Me(x)) | age | step_2
age | 1.5h | participate_time
step(doi:10.1016/j.cattod.2006.03.006-ZnMn-Me(x)) | decompose | step_3
decompose | 723K,973K | participate_temperature
decompose | 24h | participate_time
step(doi:10.1016/j.cattod.2006.03.006-ZnMn-Me(x)) | dry | step_4
dry | 363K | participate_temperature
dry | 20h | participate_time
step(doi:10.1016/j.cattod.2006.03.006-ZnMn-Me(x)) | mix | step_5
mix | Mn(NO3)2 | reagents
mix | Zn(NO3)2·6H2O | reagents
mix | Cu(NO3)2·3H2O | reagents
mix | Co(NO3)2·6H2O | reagents
mix | FeCl2·4H2O | reagents
mix | NaHCO3 | reagents
mix | 0.5L distilled water | reagents
step(doi:10.1016/j.cattod.2006.03.006-ZnMn-Me(x)) | stir | step_6
step(doi:10.1016/j.cattod.2006.03.006-ZnMn-Me(x)) | temperature | step_7
step(doi:10.1016/j.cattod.2006.03.006-ZnMn-Me(x)) | wash | step_8
wash | distilled water | participate
ZnMn-Me(x)(doi:10.1016/j.cattod.2006.03.006) | metadata(doi:10.1016/j.cattod.2006.03.006) | article metadata
metadata(doi:10.1016/j.cattod.2006.03.006) | doi:10.1016/j.cattod.2006.03.006 | article doi
metadata(doi:10.1016/j.cattod.2006.03.006) | H2 reduction behavior and NO/N2O abatement catalytic activity of manganese based spinels doped with copper, cobalt and iron ions | article title
metadata(doi:10.1016/j.cattod.2006.03.006) | Catalysis Today | publication name
metadata(doi:10.1016/j.cattod.2006.03.006) | 2006-07-30 | Cover Date
ZnMn-Me(x)(doi:10.1016/j.cattod.2006.03.006) | raw_material(doi:10.1016/j.cattod.2006.03.006-ZnMn-Me(x)) | catalyst-raw_material
raw_material(doi:10.1016/j.cattod.2006.03.006-ZnMn-Me(x)) | Mn(NO3)2 | catalyst-raw_material
raw_material(doi:10.1016/j.cattod.2006.03.006-ZnMn-Me(x)) | Zn(NO3)2·6H2O | catalyst-raw_material
raw_material(doi:10.1016/j.cattod.2006.03.006-ZnMn-Me(x)) | Cu(NO3)2·3H2O | catalyst-raw_material
raw_material(doi:10.1016/j.cattod.2006.03.006-ZnMn-Me(x)) | Co(NO3)2·6H2O | catalyst-raw_material
raw_material(doi:10.1016/j.cattod.2006.03.006-ZnMn-Me(x)) | FeCl2·4H2O | catalyst-raw_material
raw_material(doi:10.1016/j.cattod.2006.03.006-ZnMn-Me(x)) | NaHCO3 | catalyst-raw_material
ZnMn-Me(x)(doi:10.1016/j.cattod.2006.03.006) | coprecipitation at constant pH | catalyst-method
PdCo-HFER(doi:10.1016/j.cattod.2006.08.005) | step(doi:10.1016/j.cattod.2006.08.005-PdCo-HFER) | step
step(doi:10.1016/j.cattod.2006.08.005-PdCo-HFER) | calcined1 | step_1
calcined1 | 500°C | participate_temperature
calcined1 | 3h | participate_time
step(doi:10.1016/j.cattod.2006.08.005-PdCo-HFER) | calcined2 | step_2
calcined2 | 450°C | participate_temperature
calcined2 | 8h | participate_time
step(doi:10.1016/j.cattod.2006.08.005-PdCo-HFER) | dry1 | step_3
dry1 | 100°C | participate_temperature
dry1 | 12h | participate_time
step(doi:10.1016/j.cattod.2006.08.005-PdCo-HFER) | dry2 | step_4
dry2 | 100°C | participate_temperature
dry2 | 12h | participate_time
step(doi:10.1016/j.cattod.2006.08.005-PdCo-HFER) | ion exchange1 | step_5
ion exchange1 | 0.032M Co(CH3COO)2 | reagents
ion exchange1 | NH4-FER form | reagents
ion exchange1 | 80°C | participate_temperature
ion exchange1 | 24h | participate_time
step(doi:10.1016/j.cattod.2006.08.005-PdCo-HFER) | ion exchange2 | step_6
ion exchange2 | Pd(NH3)4(NO3)2 | reagents
ion exchange2 | Co-HFER | reagents
ion exchange2 | room temperature | participate_temperature
ion exchange2 | 24h | participate_time
step(doi:10.1016/j.cattod.2006.08.005-PdCo-HFER) | wash1 | step_7
wash1 | distilled water | participate
step(doi:10.1016/j.cattod.2006.08.005-PdCo-HFER) | wash2 | step_8
wash2 | distilled water | participate
PdCo-HFER(doi:10.1016/j.cattod.2006.08.005) | metadata(doi:10.1016/j.cattod.2006.08.005) | article metadata
metadata(doi:10.1016/j.cattod.2006.08.005) | doi:10.1016/j.cattod.2006.08.005 | article doi
metadata(doi:10.1016/j.cattod.2006.08.005) | CH4-SCR of NO over Co and Pd ferrierite catalysts: Effect of preparation on catalytic performance | article title
metadata(doi:10.1016/j.cattod.2006.08.005) | Catalysis Today | publication name
metadata(doi:10.1016/j.cattod.2006.08.005) | 2007-01-15 | Cover Date
CoPd-HFER(doi:10.1016/j.cattod.2006.08.005) | step(doi:10.1016/j.cattod.2006.08.005-CoPd-HFER) | step
step(doi:10.1016/j.cattod.2006.08.005-CoPd-HFER) | calcined1 | step_1
calcined1 | 450°C | participate_temperature
calcined1 | 8h | participate_time
step(doi:10.1016/j.cattod.2006.08.005-CoPd-HFER) | calcined2 | step_2
calcined2 | 450°C | participate_temperature
calcined2 | 8h | participate_time
step(doi:10.1016/j.cattod.2006.08.005-CoPd-HFER) | dry | step_3
dry | 100°C | participate_temperature
dry | 12h | participate_time
step(doi:10.1016/j.cattod.2006.08.005-CoPd-HFER) | dry2 | step_4
dry2 | 100°C | participate_temperature
dry2 | 12h | participate_time
step(doi:10.1016/j.cattod.2006.08.005-CoPd-HFER) | ion exchange | step_5
ion exchange | NH4-FER form | reagents
ion exchange | Pd(NH3)4(NO3)2 | reagents
ion exchange | 80°C | participate_temperature
ion exchange | 24h | participate_time
step(doi:10.1016/j.cattod.2006.08.005-CoPd-HFER) | ion exchange2 | step_6
ion exchange2 | 0.032M Co(CH3COO)2 | participate
ion exchange2 | 80°C | participate_temperature
ion exchange2 | 24h | participate_time
step(doi:10.1016/j.cattod.2006.08.005-CoPd-HFER) | wash | step_7
wash | distilled water | participate
step(doi:10.1016/j.cattod.2006.08.005-CoPd-HFER) | wash2 | step_8
wash2 | distilled water | participate
CoPd-HFER(doi:10.1016/j.cattod.2006.08.005) | metadata(doi:10.1016/j.cattod.2006.08.005) | article metadata
metadata(doi:10.1016/j.cattod.2006.08.005) | doi:10.1016/j.cattod.2006.08.005 | article doi
metadata(doi:10.1016/j.cattod.2006.08.005) | CH4-SCR of NO over Co and Pd ferrierite catalysts: Effect of preparation on catalytic performance | article title
metadata(doi:10.1016/j.cattod.2006.08.005) | Catalysis Today | publication name
metadata(doi:10.1016/j.cattod.2006.08.005) | 2007-01-15 | Cover Date
CoPd-HFER(doi:10.1016/j.cattod.2006.08.005) | raw_material(doi:10.1016/j.cattod.2006.08.005-CoPd-HFER) | catalyst-raw_material
raw_material(doi:10.1016/j.cattod.2006.08.005-CoPd-HFER) | NH4-FER form | catalyst-raw_material
raw_material(doi:10.1016/j.cattod.2006.08.005-CoPd-HFER) | Pd(NH3)4(NO3)2 | catalyst-raw_material
raw_material(doi:10.1016/j.cattod.2006.08.005-CoPd-HFER) | Co(CH3COO)2 | catalyst-raw_material
CoPd-HFER(doi:10.1016/j.cattod.2006.08.005) | ion-exchange | catalyst-method
Fe-ZSM5(doi:10.1016/j.cattod.2006.08.018) | step(doi:10.1016/j.cattod.2006.08.018-Fe-ZSM5) | step
step(doi:10.1016/j.cattod.2006.08.018-Fe-ZSM5) | calcined | step_1
calcined | 550°C | participate_temperature
calcined | 5h | participate_time
step(doi:10.1016/j.cattod.2006.08.018-Fe-ZSM5) | dry | step_2
dry | 100°C | participate_temperature
dry | 10h | participate_time
step(doi:10.1016/j.cattod.2006.08.018-Fe-ZSM5) | mix | step_3
mix | H-ZSM5 | reagents
mix | iron(II) chloride | reagents
mix | 1h | participate_time
step(doi:10.1016/j.cattod.2006.08.018-Fe-ZSM5) | wash | step_4
wash | deionised water | participate
Fe-ZSM5(doi:10.1016/j.cattod.2006.08.018) | metadata(doi:10.1016/j.cattod.2006.08.018) | article metadata
metadata(doi:10.1016/j.cattod.2006.08.018) | doi:10.1016/j.cattod.2006.08.018 | article doi
metadata(doi:10.1016/j.cattod.2006.08.018) | Characterization and catalytic investigation of Fe-ZSM5 for urea-SCR | article title
metadata(doi:10.1016/j.cattod.2006.08.018) | Catalysis Today | publication name
metadata(doi:10.1016/j.cattod.2006.08.018) | 2007-01-15 | Cover Date
Fe-ZSM5(doi:10.1016/j.cattod.2006.08.018) | raw_material(doi:10.1016/j.cattod.2006.08.018-Fe-ZSM5) | catalyst-raw_material
raw_material(doi:10.1016/j.cattod.2006.08.018-Fe-ZSM5) | H-ZSM5 | catalyst-raw_material
raw_material(doi:10.1016/j.cattod.2006.08.018-Fe-ZSM5) | iron(II) chloride | catalyst-raw_material
Fe-ZSM5(doi:10.1016/j.cattod.2006.08.018) | solid-state ion exchange | catalyst-method
Zirconium dioxide(doi:10.1016/j.cattod.2006.08.033) | step(doi:10.1016/j.cattod.2006.08.033-Zirconium dioxide) | step
step(doi:10.1016/j.cattod.2006.08.033-Zirconium dioxide) | age | step_1
age | 5 days | participate_time
step(doi:10.1016/j.cattod.2006.08.033-Zirconium dioxide) | dry | step_2
dry | 170°C | participate_temperature
dry | 3-4h | participate_time
step(doi:10.1016/j.cattod.2006.08.033-Zirconium dioxide) | heat | step_3
heat | 460°C | participate_temperature
step(doi:10.1016/j.cattod.2006.08.033-Zirconium dioxide) | precipitate | step_4
precipitate | zirconium oxochloride | reagents
precipitate | 2.5M ammonia | reagents
precipitate | 20°C | participate_temperature
step(doi:10.1016/j.cattod.2006.08.033-Zirconium dioxide) | wash | step_5
wash | aqueous ammonia | participate
Zirconium dioxide(doi:10.1016/j.cattod.2006.08.033) | metadata(doi:10.1016/j.cattod.2006.08.033) | article metadata
metadata(doi:10.1016/j.cattod.2006.08.033) | doi:10.1016/j.cattod.2006.08.033 | article doi
metadata(doi:10.1016/j.cattod.2006.08.033) | Role of redox and acidic properties of CoO/ZrO2(SO4 2−) catalysts in CH4-SCR of NO | article title
metadata(doi:10.1016/j.cattod.2006.08.033) | Catalysis Today | publication name
metadata(doi:10.1016/j.cattod.2006.08.033) | 2007-01-15 | Cover Date
Sulfated zirconium oxide(doi:10.1016/j.cattod.2006.08.033) | step(doi:10.1016/j.cattod.2006.08.033-Sulfated zirconium oxide) | step
step(doi:10.1016/j.cattod.2006.08.033-Sulfated zirconium oxide) | calcined | step_1
calcined | 600-650°C | participate_temperature
step(doi:10.1016/j.cattod.2006.08.033-Sulfated zirconium oxide) | dry | step_2
dry | 100°C | participate_temperature
step(doi:10.1016/j.cattod.2006.08.033-Sulfated zirconium oxide) | impregnate | step_3
impregnate | xerogel of zirconium hydroxide | reagents
impregnate | H2SO4 | reagents
Sulfated zirconium oxide(doi:10.1016/j.cattod.2006.08.033) | metadata(doi:10.1016/j.cattod.2006.08.033) | article metadata
metadata(doi:10.1016/j.cattod.2006.08.033) | doi:10.1016/j.cattod.2006.08.033 | article doi
metadata(doi:10.1016/j.cattod.2006.08.033) | Role of redox and acidic properties of CoO/ZrO2(SO4 2−) catalysts in CH4-SCR of NO | article title
metadata(doi:10.1016/j.cattod.2006.08.033) | Catalysis Today | publication name
metadata(doi:10.1016/j.cattod.2006.08.033) | 2007-01-15 | Cover Date
Cobalt-containing samples(doi:10.1016/j.cattod.2006.08.033) | step(doi:10.1016/j.cattod.2006.08.033-Cobalt-containing samples) | step
step(doi:10.1016/j.cattod.2006.08.033-Cobalt-containing samples) | calcined | step_1
calcined | 320°C | participate_temperature
calcined | 6h | participate_time
step(doi:10.1016/j.cattod.2006.08.033-Cobalt-containing samples) | dry | step_2
dry | 100°C | participate_temperature
step(doi:10.1016/j.cattod.2006.08.033-Cobalt-containing samples) | impregnate | step_3
impregnate | ZrO2(SO42−) | reagents
impregnate | cobalt nitrate | reagents
Cobalt-containing samples(doi:10.1016/j.cattod.2006.08.033) | metadata(doi:10.1016/j.cattod.2006.08.033) | article metadata
metadata(doi:10.1016/j.cattod.2006.08.033) | doi:10.1016/j.cattod.2006.08.033 | article doi
metadata(doi:10.1016/j.cattod.2006.08.033) | Role of redox and acidic properties of CoO/ZrO2(SO4 2−) catalysts in CH4-SCR of NO | article title
metadata(doi:10.1016/j.cattod.2006.08.033) | Catalysis Today | publication name
metadata(doi:10.1016/j.cattod.2006.08.033) | 2007-01-15 | Cover Date
Catalysts(doi:10.1016/j.cattod.2006.08.033) | step(doi:10.1016/j.cattod.2006.08.033-Catalysts) | step
step(doi:10.1016/j.cattod.2006.08.033-Catalysts) | calcined | step_1
calcined | 320°C | participate_temperature
calcined | 6h | participate_time
step(doi:10.1016/j.cattod.2006.08.033-Catalysts) | dry | step_2
dry | 100°C | participate_temperature
step(doi:10.1016/j.cattod.2006.08.033-Catalysts) | impregnate | step_3
impregnate | ZrO2(SO42−) | reagents
impregnate | cobalt nitrate | reagents
impregnate | iron nitrate | reagents
impregnate | manganese acetate | reagents
Catalysts(doi:10.1016/j.cattod.2006.08.033) | metadata(doi:10.1016/j.cattod.2006.08.033) | article metadata
metadata(doi:10.1016/j.cattod.2006.08.033) | doi:10.1016/j.cattod.2006.08.033 | article doi
metadata(doi:10.1016/j.cattod.2006.08.033) | Role of redox and acidic properties of CoO/ZrO2(SO4 2−) catalysts in CH4-SCR of NO | article title
metadata(doi:10.1016/j.cattod.2006.08.033) | Catalysis Today | publication name
metadata(doi:10.1016/j.cattod.2006.08.033) | 2007-01-15 | Cover Date
Catalysts(doi:10.1016/j.cattod.2006.08.033) | raw_material(doi:10.1016/j.cattod.2006.08.033-Catalysts) | catalyst-raw_material
raw_material(doi:10.1016/j.cattod.2006.08.033-Catalysts) | ZrO2(SO42−) | catalyst-raw_material
raw_material(doi:10.1016/j.cattod.2006.08.033-Catalysts) | cobalt nitrate | catalyst-raw_material
raw_material(doi:10.1016/j.cattod.2006.08.033-Catalysts) | iron nitrate | catalyst-raw_material
raw_material(doi:10.1016/j.cattod.2006.08.033-Catalysts) | manganese acetate | catalyst-raw_material
Catalysts(doi:10.1016/j.cattod.2006.08.033) | impregnation | catalyst-method
USY-based catalysts(doi:10.1016/j.cattod.2007.06.001) | step(doi:10.1016/j.cattod.2007.06.001- USY-based catalysts) | step
step(doi:10.1016/j.cattod.2007.06.001- USY-based catalysts) | added | step_1
step(doi:10.1016/j.cattod.2007.06.001- USY-based catalysts) | calcined1 | step_2
calcined1 | 500°C | participate_temperature
step(doi:10.1016/j.cattod.2007.06.001- USY-based catalysts) | calcined2 | step_3
calcined2 | 400°C | participate_temperature
calcined2 | 12h | participate_time
step(doi:10.1016/j.cattod.2007.06.001- USY-based catalysts) | dried | step_4
dried | 110°C | participate_temperature
dried | 12h | participate_time
step(doi:10.1016/j.cattod.2007.06.001- USY-based catalysts) | filter | step_5
step(doi:10.1016/j.cattod.2007.06.001- USY-based catalysts) | stirring | step_6
stirring | 24h | participate_time
step(doi:10.1016/j.cattod.2007.06.001- USY-based catalysts) | washed1 | step_7
washed1 | 60°C | participate_temperature
washed1 | 6h | participate_time
step(doi:10.1016/j.cattod.2007.06.001- USY-based catalysts) | washed2 | step_8
USY-based catalysts(doi:10.1016/j.cattod.2007.06.001) | metadata(doi:10.1016/j.cattod.2007.06.001) | article metadata
metadata(doi:10.1016/j.cattod.2007.06.001) | doi:10.1016/j.cattod.2007.06.001 | article doi
metadata(doi:10.1016/j.cattod.2007.06.001) | A comparison study on non-thermal plasma-assisted catalytic reduction of NO by C3H6 at low temperatures between Ag/USY and Ag/Al2O3 catalysts | article title
metadata(doi:10.1016/j.cattod.2007.06.001) | Catalysis Today | publication name
metadata(doi:10.1016/j.cattod.2007.06.001) | 2007-08-30 | Cover Date
USY-based catalysts(doi:10.1016/j.cattod.2007.06.001) | raw_material(doi:10.1016/j.cattod.2007.06.001- USY-based catalysts) | catalyst-raw_material
raw_material(doi:10.1016/j.cattod.2007.06.001- USY-based catalysts) | USY zeolite | catalyst-raw_material
raw_material(doi:10.1016/j.cattod.2007.06.001- USY-based catalysts) | AgNO3 | catalyst-raw_material
USY-based catalysts(doi:10.1016/j.cattod.2007.06.001) | aqueous ion-exchange | catalyst-method
USY-based catalysts(doi:10.1016/j.cattod.2007.06.001) | NOx conversion was enhanced by NTP at 100°C–200°C | conversion
USY-based catalysts(doi:10.1016/j.cattod.2007.06.001) | Almost inactive in thermal SCR, showed obvious activity in NTP-assisted SCR | activity
USY-based catalysts(doi:10.1016/j.cattod.2007.06.001) | 100°C–200°C with NTP | condition
Cu-based catalysts(doi:10.1016/j.cattod.2007.06.007) | step(doi:10.1016/j.cattod.2007.06.007-Cu-based catalysts) | step
step(doi:10.1016/j.cattod.2007.06.007-Cu-based catalysts) | calcined | step_1
calcined | 773K | participate_temperature
calcined | 6h | participate_time
step(doi:10.1016/j.cattod.2007.06.007-Cu-based catalysts) | dry | step_2
step(doi:10.1016/j.cattod.2007.06.007-Cu-based catalysts) | evaporate | step_3
step(doi:10.1016/j.cattod.2007.06.007-Cu-based catalysts) | impregnation | step_4
impregnation | cupric nitrate solution | reagents
impregnation | Al–Ce-PILC | reagents
impregnation | SO42−/Al–Ce-PILC | reagents
impregnation | 6h | participate_time
Cu-based catalysts(doi:10.1016/j.cattod.2007.06.007) | metadata(doi:10.1016/j.cattod.2007.06.007) | article metadata
metadata(doi:10.1016/j.cattod.2007.06.007) | doi:10.1016/j.cattod.2007.06.007 | article doi
metadata(doi:10.1016/j.cattod.2007.06.007) | Copper-impregnated Al–Ce-pillared clay for selective catalytic reduction of NO by C3H6 | article title
metadata(doi:10.1016/j.cattod.2007.06.007) | Catalysis Today | publication name
metadata(doi:10.1016/j.cattod.2007.06.007) | 2007-08-30 | Cover Date
Cu-based catalysts(doi:10.1016/j.cattod.2007.06.007) | raw_material(doi:10.1016/j.cattod.2007.06.007-Cu-based catalysts) | catalyst-raw_material
raw_material(doi:10.1016/j.cattod.2007.06.007-Cu-based catalysts) | Al–Ce-PILC | catalyst-raw_material
raw_material(doi:10.1016/j.cattod.2007.06.007-Cu-based catalysts) | SO42−/Al–Ce-PILC | catalyst-raw_material
raw_material(doi:10.1016/j.cattod.2007.06.007-Cu-based catalysts) | cupric nitrate solution | catalyst-raw_material
raw_material(doi:10.1016/j.cattod.2007.06.007-Cu-based catalysts) | aqueous Cu(NO3)2solution | catalyst-raw_material
Cu-based catalysts(doi:10.1016/j.cattod.2007.06.007) | impregnation | catalyst-method
Cu-based catalysts(doi:10.1016/j.cattod.2007.06.007) | 22% at 973K | conversion
Cu-based catalysts(doi:10.1016/j.cattod.2007.06.007) | Activity decreased with 10% water; reversible effect | activity
Cu-based catalysts(doi:10.1016/j.cattod.2007.06.007) | SCR of NO by C3H6 in presence of oxygen at temperatures 623K and 973K | condition
Cu-based catalysts(doi:10.1016/j.cattod.2007.06.013) | step(doi:10.1016/j.cattod.2007.06.013-Cu-based catalysts) | step
step(doi:10.1016/j.cattod.2007.06.013-Cu-based catalysts) | adsorption | step_1
adsorption | metal nitrate solution | participate
step(doi:10.1016/j.cattod.2007.06.013-Cu-based catalysts) | calcined | step_2
calcined | 400°C | participate_temperature
calcined | 1h | participate_time
step(doi:10.1016/j.cattod.2007.06.013-Cu-based catalysts) | cured | step_3
cured | 100°C | participate_temperature
cured | 30min | participate_time
step(doi:10.1016/j.cattod.2007.06.013-Cu-based catalysts) | cut | step_4
step(doi:10.1016/j.cattod.2007.06.013-Cu-based catalysts) | dry | step_5
dry | 100°C | participate_temperature
dry | 1h | participate_time
step(doi:10.1016/j.cattod.2007.06.013-Cu-based catalysts) | flush | step_6
flush | compressed air | participate
step(doi:10.1016/j.cattod.2007.06.013-Cu-based catalysts) | immerse | step_7
immerse | mixed resin solution | participate
step(doi:10.1016/j.cattod.2007.06.013-Cu-based catalysts) | pretreatment | step_8
pretreatment | nitric acid solution(40vol%) | participate
step(doi:10.1016/j.cattod.2007.06.013-Cu-based catalysts) | ultrasonic | step_9
step(doi:10.1016/j.cattod.2007.06.013-Cu-based catalysts) | wash | step_10
wash | de-ionized water | participate
step(doi:10.1016/j.cattod.2007.06.013-Cu-based catalysts) | wash2 | step_11
wash2 | de-ionized water | participate
Cu-based catalysts(doi:10.1016/j.cattod.2007.06.013) | metadata(doi:10.1016/j.cattod.2007.06.013) | article metadata
metadata(doi:10.1016/j.cattod.2007.06.013) | doi:10.1016/j.cattod.2007.06.013 | article doi
metadata(doi:10.1016/j.cattod.2007.06.013) | Low-temperature SCR of NO with NH3 over AC/C supported manganese-based monolithic catalysts | article title
metadata(doi:10.1016/j.cattod.2007.06.013) | Catalysis Today | publication name
metadata(doi:10.1016/j.cattod.2007.06.013) | 2007-08-30 | Cover Date
Cu-based catalysts(doi:10.1016/j.cattod.2007.06.013) | raw_material(doi:10.1016/j.cattod.2007.06.013-Cu-based catalysts) | catalyst-raw_material
raw_material(doi:10.1016/j.cattod.2007.06.013-Cu-based catalysts) | Al–Ce-PILC | catalyst-raw_material
raw_material(doi:10.1016/j.cattod.2007.06.013-Cu-based catalysts) | SO42−/Al–Ce-PILC | catalyst-raw_material
raw_material(doi:10.1016/j.cattod.2007.06.013-Cu-based catalysts) | cupric nitrate solution | catalyst-raw_material
raw_material(doi:10.1016/j.cattod.2007.06.013-Cu-based catalysts) | aqueous Cu(NO3)2solution | catalyst-raw_material
Cu-based catalysts(doi:10.1016/j.cattod.2007.06.013) | impregnation | catalyst-method
Cu-based catalysts(doi:10.1016/j.cattod.2007.06.013) | More than 90% NOx conversion | conversion
Cu-based catalysts(doi:10.1016/j.cattod.2007.06.013) | enhanced adsorption capability | activity
Cu-based catalysts(doi:10.1016/j.cattod.2007.06.013) | low-temperature | condition
Ce0.5Zr0.5O2(CZ), Ce0.5Zr0.2Mn0.3O2(CZM)(doi:10.1016/j.cattod.2007.06.014) | step(doi:10.1016/j.cattod.2007.06.014-Ce0.5Zr0.5O2(CZ), Ce0.5Zr0.2Mn0.3O2(CZM)) | step
step(doi:10.1016/j.cattod.2007.06.014-Ce0.5Zr0.5O2(CZ), Ce0.5Zr0.2Mn0.3O2(CZM)) | add1 | step_1
add1 | Ce(NO3)3·6H2O | reagents
add1 | Zr(NO3)4·5H2O | reagents
add1 | Mn(NO3)2·6H2O | reagents
step(doi:10.1016/j.cattod.2007.06.014-Ce0.5Zr0.5O2(CZ), Ce0.5Zr0.2Mn0.3O2(CZM)) | add2 | step_2
add2 | citric acid | reagents
step(doi:10.1016/j.cattod.2007.06.014-Ce0.5Zr0.5O2(CZ), Ce0.5Zr0.2Mn0.3O2(CZM)) | add3 | step_3
add3 | polyglycol | participate
step(doi:10.1016/j.cattod.2007.06.014-Ce0.5Zr0.5O2(CZ), Ce0.5Zr0.2Mn0.3O2(CZM)) | calcined | step_4
calcined | 700°C | participate_temperature
calcined | 3h | participate_time
step(doi:10.1016/j.cattod.2007.06.014-Ce0.5Zr0.5O2(CZ), Ce0.5Zr0.2Mn0.3O2(CZM)) | calcined2 | step_5
calcined2 | 500°C | participate_temperature
calcined2 | 3h | participate_time
step(doi:10.1016/j.cattod.2007.06.014-Ce0.5Zr0.5O2(CZ), Ce0.5Zr0.2Mn0.3O2(CZM)) | decompose | step_6
decompose | 300°C | participate_temperature
decompose | 1h | participate_time
step(doi:10.1016/j.cattod.2007.06.014-Ce0.5Zr0.5O2(CZ), Ce0.5Zr0.2Mn0.3O2(CZM)) | dry | step_7
dry | 110°C | participate_temperature
step(doi:10.1016/j.cattod.2007.06.014-Ce0.5Zr0.5O2(CZ), Ce0.5Zr0.2Mn0.3O2(CZM)) | heat | step_8
heat | 80°C | participate_temperature
step(doi:10.1016/j.cattod.2007.06.014-Ce0.5Zr0.5O2(CZ), Ce0.5Zr0.2Mn0.3O2(CZM)) | impregnate | step_9
step(doi:10.1016/j.cattod.2007.06.014-Ce0.5Zr0.5O2(CZ), Ce0.5Zr0.2Mn0.3O2(CZM)) | loaded | step_10
loaded | 0.5wt.% Pt | participate
step(doi:10.1016/j.cattod.2007.06.014-Ce0.5Zr0.5O2(CZ), Ce0.5Zr0.2Mn0.3O2(CZM)) | mix | step_11
Ce0.5Zr0.5O2(CZ), Ce0.5Zr0.2Mn0.3O2(CZM)(doi:10.1016/j.cattod.2007.06.014) | metadata(doi:10.1016/j.cattod.2007.06.014) | article metadata
metadata(doi:10.1016/j.cattod.2007.06.014) | doi:10.1016/j.cattod.2007.06.014 | article doi
metadata(doi:10.1016/j.cattod.2007.06.014) | Synthesis of CeO2–MnO x mixed oxides and catalytic performance under oxygen-rich condition | article title
metadata(doi:10.1016/j.cattod.2007.06.014) | Catalysis Today | publication name
metadata(doi:10.1016/j.cattod.2007.06.014) | 2007-08-30 | Cover Date
Ce0.5Zr0.5O2(CZ), Ce0.5Zr0.2Mn0.3O2(CZM)(doi:10.1016/j.cattod.2007.06.014) | raw_material(doi:10.1016/j.cattod.2007.06.014-Ce0.5Zr0.5O2(CZ), Ce0.5Zr0.2Mn0.3O2(CZM)) | catalyst-raw_material
raw_material(doi:10.1016/j.cattod.2007.06.014-Ce0.5Zr0.5O2(CZ), Ce0.5Zr0.2Mn0.3O2(CZM)) | Ce(NO3)3·6H2O | catalyst-raw_material
raw_material(doi:10.1016/j.cattod.2007.06.014-Ce0.5Zr0.5O2(CZ), Ce0.5Zr0.2Mn0.3O2(CZM)) | Zr(NO3)4·5H2O | catalyst-raw_material
raw_material(doi:10.1016/j.cattod.2007.06.014-Ce0.5Zr0.5O2(CZ), Ce0.5Zr0.2Mn0.3O2(CZM)) | Mn(NO3)2·6H2O | catalyst-raw_material
Ce0.5Zr0.5O2(CZ), Ce0.5Zr0.2Mn0.3O2(CZM)(doi:10.1016/j.cattod.2007.06.014) | citric acid sol–gel method | catalyst-method
La1−xCexCoO3(x=0, 0.05, 0.1, 0.2, 0.3, 0.4) perovskites(doi:10.1016/j.cattod.2007.06.032) | step(doi:10.1016/j.cattod.2007.06.032-La1−xCexCoO3(x=0, 0.05, 0.1, 0.2, 0.3, 0.4) perovskites) | step
step(doi:10.1016/j.cattod.2007.06.032-La1−xCexCoO3(x=0, 0.05, 0.1, 0.2, 0.3, 0.4) perovskites) | add | step_1
add | Citric acid monohydrate | participate
step(doi:10.1016/j.cattod.2007.06.032-La1−xCexCoO3(x=0, 0.05, 0.1, 0.2, 0.3, 0.4) perovskites) | calcined | step_2
calcined | 700°C | participate_temperature
calcined | 2h | participate_time
step(doi:10.1016/j.cattod.2007.06.032-La1−xCexCoO3(x=0, 0.05, 0.1, 0.2, 0.3, 0.4) perovskites) | crushed | step_3
step(doi:10.1016/j.cattod.2007.06.032-La1−xCexCoO3(x=0, 0.05, 0.1, 0.2, 0.3, 0.4) perovskites) | dissolve | step_4
dissolve | La(NO3)3·6H2O | reagents
dissolve | Ce(NO3)3·6H2O | reagents
dissolve | Co(NO3)2·6H2O | reagents
dissolve | distilled water | reagents
step(doi:10.1016/j.cattod.2007.06.032-La1−xCexCoO3(x=0, 0.05, 0.1, 0.2, 0.3, 0.4) perovskites) | dry | step_5
dry | 100°C | participate_temperature
dry | overnight | participate_time
step(doi:10.1016/j.cattod.2007.06.032-La1−xCexCoO3(x=0, 0.05, 0.1, 0.2, 0.3, 0.4) perovskites) | milled | step_6
step(doi:10.1016/j.cattod.2007.06.032-La1−xCexCoO3(x=0, 0.05, 0.1, 0.2, 0.3, 0.4) perovskites) | pressed | step_7
step(doi:10.1016/j.cattod.2007.06.032-La1−xCexCoO3(x=0, 0.05, 0.1, 0.2, 0.3, 0.4) perovskites) | remove | step_8
remove | 80°C | participate_temperature
step(doi:10.1016/j.cattod.2007.06.032-La1−xCexCoO3(x=0, 0.05, 0.1, 0.2, 0.3, 0.4) perovskites) | sieved | step_9
La1−xCexCoO3(x=0, 0.05, 0.1, 0.2, 0.3, 0.4) perovskites(doi:10.1016/j.cattod.2007.06.032) | metadata(doi:10.1016/j.cattod.2007.06.032) | article metadata
metadata(doi:10.1016/j.cattod.2007.06.032) | doi:10.1016/j.cattod.2007.06.032 | article doi
metadata(doi:10.1016/j.cattod.2007.06.032) | Catalytic oxidation of nitrogen monoxide over La1−x Ce x CoO3 perovskites | article title
metadata(doi:10.1016/j.cattod.2007.06.032) | Catalysis Today | publication name
metadata(doi:10.1016/j.cattod.2007.06.032) | 2007-08-30 | Cover Date
La1−xCexCoO3(x=0, 0.05, 0.1, 0.2, 0.3, 0.4) perovskites(doi:10.1016/j.cattod.2007.06.032) | raw_material(doi:10.1016/j.cattod.2007.06.032-La1−xCexCoO3(x=0, 0.05, 0.1, 0.2, 0.3, 0.4) perovskites) | catalyst-raw_material
raw_material(doi:10.1016/j.cattod.2007.06.032-La1−xCexCoO3(x=0, 0.05, 0.1, 0.2, 0.3, 0.4) perovskites) | La(NO3)3·6H2O | catalyst-raw_material
raw_material(doi:10.1016/j.cattod.2007.06.032-La1−xCexCoO3(x=0, 0.05, 0.1, 0.2, 0.3, 0.4) perovskites) | Ce(NO3)3·6H2O | catalyst-raw_material
raw_material(doi:10.1016/j.cattod.2007.06.032-La1−xCexCoO3(x=0, 0.05, 0.1, 0.2, 0.3, 0.4) perovskites) | Co(NO3)2·6H2O | catalyst-raw_material
raw_material(doi:10.1016/j.cattod.2007.06.032-La1−xCexCoO3(x=0, 0.05, 0.1, 0.2, 0.3, 0.4) perovskites) | Citric acid monohydrate | catalyst-raw_material
La1−xCexCoO3(x=0, 0.05, 0.1, 0.2, 0.3, 0.4) perovskites(doi:10.1016/j.cattod.2007.06.032) | citrate method | catalyst-method
CoOx/Al2O3(doi:10.1016/j.cattod.2007.10.024) | step(doi:10.1016/j.cattod.2007.10.024-CoOx/Al2O3) | step
step(doi:10.1016/j.cattod.2007.10.024-CoOx/Al2O3) | add | step_1
add | distilled water | participate
step(doi:10.1016/j.cattod.2007.10.024-CoOx/Al2O3) | add2 | step_2
add2 | cobalt nitrate | participate
step(doi:10.1016/j.cattod.2007.10.024-CoOx/Al2O3) | ballmilled | step_3
ballmilled | cobalt(II) nitrate | reagents
ballmilled | γ-Al2O3 | reagents
step(doi:10.1016/j.cattod.2007.10.024-CoOx/Al2O3) | calcined | step_4
calcined | 723K | participate_temperature
calcined | 4h | participate_time
step(doi:10.1016/j.cattod.2007.10.024-CoOx/Al2O3) | calcined2 | step_5
calcined2 | 723K | participate_temperature
calcined2 | 4h | participate_time
step(doi:10.1016/j.cattod.2007.10.024-CoOx/Al2O3) | calcined3 | step_6
calcined3 | 723K | participate_temperature
calcined3 | 4h | participate_time
step(doi:10.1016/j.cattod.2007.10.024-CoOx/Al2O3) | calcined4 | step_7
calcined4 | 723K | participate_temperature
calcined4 | 4h | participate_time
step(doi:10.1016/j.cattod.2007.10.024-CoOx/Al2O3) | dissolve1 | step_8
dissolve1 | aluminum nitrate | reagents
dissolve1 | cobalt nitrate | reagents
dissolve1 | deionized water | reagents
step(doi:10.1016/j.cattod.2007.10.024-CoOx/Al2O3) | dried | step_9
dried | 393K | participate_temperature
dried | overnight | participate_time
step(doi:10.1016/j.cattod.2007.10.024-CoOx/Al2O3) | dry | step_10
dry | 393K | participate_temperature
dry | overnight | participate_time
step(doi:10.1016/j.cattod.2007.10.024-CoOx/Al2O3) | evaporate | step_11
evaporate | 363K | participate_temperature
step(doi:10.1016/j.cattod.2007.10.024-CoOx/Al2O3) | filter | step_12
step(doi:10.1016/j.cattod.2007.10.024-CoOx/Al2O3) | precipitate | step_13
precipitate | ammonium hydroxide | participate
step(doi:10.1016/j.cattod.2007.10.024-CoOx/Al2O3) | removed | step_14
step(doi:10.1016/j.cattod.2007.10.024-CoOx/Al2O3) | soaked | step_15
soaked | γ-Al2O3 | reagents
soaked | cobalt nitrate | reagents
soaked | water | reagents
soaked | room temperature | participate_temperature
soaked | 2h | participate_time
step(doi:10.1016/j.cattod.2007.10.024-CoOx/Al2O3) | stir1 | step_16
stir1 | aluminum(III) tri-isopropoxide | reagents
stir1 | ethanol | reagents
stir1 | 78°C | participate_temperature
stir1 | 4h | participate_time
step(doi:10.1016/j.cattod.2007.10.024-CoOx/Al2O3) | stir2 | step_17
stir2 | 78°C | participate_temperature
stir2 | 30min | participate_time
step(doi:10.1016/j.cattod.2007.10.024-CoOx/Al2O3) | stir3 | step_18
stir3 | room temperature | participate_temperature
stir3 | 24h | participate_time
step(doi:10.1016/j.cattod.2007.10.024-CoOx/Al2O3) | treated | step_19
treated | 303K | participate_temperature
treated | 72h | participate_time
CoOx/Al2O3(doi:10.1016/j.cattod.2007.10.024) | metadata(doi:10.1016/j.cattod.2007.10.024) | article metadata
metadata(doi:10.1016/j.cattod.2007.10.024) | doi:10.1016/j.cattod.2007.10.024 | article doi
metadata(doi:10.1016/j.cattod.2007.10.024) | Selective catalytic reduction of NO by C3H8 over CoO x /Al2O3: An investigation of structure–activity relationships | article title
metadata(doi:10.1016/j.cattod.2007.10.024) | Catalysis Today | publication name
metadata(doi:10.1016/j.cattod.2007.10.024) | 2008-02-29 | Cover Date
CoOx/Al2O3(doi:10.1016/j.cattod.2007.10.024) | raw_material(doi:10.1016/j.cattod.2007.10.024-CoOx/Al2O3) | catalyst-raw_material
raw_material(doi:10.1016/j.cattod.2007.10.024-CoOx/Al2O3) | aluminum nitrate (Al(NO3)3·9H2O) | catalyst-raw_material
raw_material(doi:10.1016/j.cattod.2007.10.024-CoOx/Al2O3) | cobalt nitrate (Co(NO3)2) | catalyst-raw_material
raw_material(doi:10.1016/j.cattod.2007.10.024-CoOx/Al2O3) | ammonium hydroxide | catalyst-raw_material
raw_material(doi:10.1016/j.cattod.2007.10.024-CoOx/Al2O3) | aluminum(III) tri-isopropoxide | catalyst-raw_material
raw_material(doi:10.1016/j.cattod.2007.10.024-CoOx/Al2O3) | ethanol | catalyst-raw_material
raw_material(doi:10.1016/j.cattod.2007.10.024-CoOx/Al2O3) | distilled water | catalyst-raw_material
raw_material(doi:10.1016/j.cattod.2007.10.024-CoOx/Al2O3) | cobalt(II) nitrate | catalyst-raw_material
raw_material(doi:10.1016/j.cattod.2007.10.024-CoOx/Al2O3) | γ-Al2O3 | catalyst-raw_material
CoOx/Al2O3(doi:10.1016/j.cattod.2007.10.024) | co-precipitation | catalyst-method
CoOx/Al2O3(doi:10.1016/j.cattod.2007.10.024) | sol-gel | catalyst-method
CoOx/Al2O3(doi:10.1016/j.cattod.2007.10.024) | incipient wetness impregnation | catalyst-method
CoOx/Al2O3(doi:10.1016/j.cattod.2007.10.024) | solid dispersion | catalyst-method
CoOx/Al2O3(doi:10.1016/j.cattod.2007.10.024) | 100% conversion of NO at 723K, GHSV: 10,000h−1 | conversion
CoOx/Al2O3(doi:10.1016/j.cattod.2007.10.024) | high activity in SCR of NO by C3H8 | activity
CoOx/Al2O3(doi:10.1016/j.cattod.2007.10.024) | 723K, GHSV: 10,000h−1 | condition
CoOx/Al2O3(doi:10.1016/j.cattod.2007.11.007) | raw_material(doi:10.1016/j.cattod.2007.11.007-CoOx/Al2O3) | catalyst-raw_material
raw_material(doi:10.1016/j.cattod.2007.11.007-CoOx/Al2O3) | aluminum nitrate (Al(NO3)3·9H2O) | catalyst-raw_material
raw_material(doi:10.1016/j.cattod.2007.11.007-CoOx/Al2O3) | cobalt nitrate (Co(NO3)2) | catalyst-raw_material
raw_material(doi:10.1016/j.cattod.2007.11.007-CoOx/Al2O3) | ammonium hydroxide | catalyst-raw_material
raw_material(doi:10.1016/j.cattod.2007.11.007-CoOx/Al2O3) | aluminum(III) tri-isopropoxide | catalyst-raw_material
raw_material(doi:10.1016/j.cattod.2007.11.007-CoOx/Al2O3) | ethanol | catalyst-raw_material
raw_material(doi:10.1016/j.cattod.2007.11.007-CoOx/Al2O3) | distilled water | catalyst-raw_material
raw_material(doi:10.1016/j.cattod.2007.11.007-CoOx/Al2O3) | cobalt(II) nitrate | catalyst-raw_material
raw_material(doi:10.1016/j.cattod.2007.11.007-CoOx/Al2O3) | γ-Al2O3 | catalyst-raw_material
CoOx/Al2O3(doi:10.1016/j.cattod.2007.11.007) | co-precipitation | catalyst-method
CoOx/Al2O3(doi:10.1016/j.cattod.2007.11.007) | sol-gel | catalyst-method
CoOx/Al2O3(doi:10.1016/j.cattod.2007.11.007) | incipient wetness impregnation | catalyst-method
CoOx/Al2O3(doi:10.1016/j.cattod.2007.11.007) | solid dispersion | catalyst-method
Pd-supported catalyst(doi:10.1016/j.cattod.2007.12.136) | step(doi:10.1016/j.cattod.2007.12.136-Pd-supported catalyst) | step
step(doi:10.1016/j.cattod.2007.12.136-Pd-supported catalyst) | calcined | step_1
calcined | 500°C | participate_temperature
calcined | 2h | participate_time
step(doi:10.1016/j.cattod.2007.12.136-Pd-supported catalyst) | dry | step_2
dry | 70°C | participate_temperature
step(doi:10.1016/j.cattod.2007.12.136-Pd-supported catalyst) | impregnation | step_3
impregnation | PdCl2 | reagents
impregnation | NH3 | reagents
Pd-supported catalyst(doi:10.1016/j.cattod.2007.12.136) | metadata(doi:10.1016/j.cattod.2007.12.136) | article metadata
metadata(doi:10.1016/j.cattod.2007.12.136) | doi:10.1016/j.cattod.2007.12.136 | article doi
metadata(doi:10.1016/j.cattod.2007.12.136) | Transient TPSR, DRIFTS-MS and TGA studies of a Pd/ceria-zirconia catalyst in CH4 and NO2 atmospheres | article title
metadata(doi:10.1016/j.cattod.2007.12.136) | Catalysis Today | publication name
metadata(doi:10.1016/j.cattod.2007.12.136) | 2008-09-30 | Cover Date
Pd-supported catalyst(doi:10.1016/j.cattod.2007.12.136) | raw_material(doi:10.1016/j.cattod.2007.12.136-Pd-supported catalyst) | catalyst-raw_material
raw_material(doi:10.1016/j.cattod.2007.12.136-Pd-supported catalyst) | Ce0.2Zr0.8O2 | catalyst-raw_material
raw_material(doi:10.1016/j.cattod.2007.12.136-Pd-supported catalyst) | PdCl2 | catalyst-raw_material
Pd-supported catalyst(doi:10.1016/j.cattod.2007.12.136) | incipient wetness impregnation | catalyst-method
NiO/Al2O3(doi:10.1016/j.cattod.2008.02.017) | step(doi:10.1016/j.cattod.2008.02.017-NiO/Al2O3) | step
step(doi:10.1016/j.cattod.2008.02.017-NiO/Al2O3) | calcined | step_1
calcined | 1273K | participate_temperature
calcined | 5–8h | participate_time
step(doi:10.1016/j.cattod.2008.02.017-NiO/Al2O3) | evaporation | step_2
step(doi:10.1016/j.cattod.2008.02.017-NiO/Al2O3) | identified | step_3
step(doi:10.1016/j.cattod.2008.02.017-NiO/Al2O3) | mix | step_4
mix | 7–10g Ni(NO3)2·6H2O | reagents
mix | 30mL water solution | reagents
NiO/Al2O3(doi:10.1016/j.cattod.2008.02.017) | metadata(doi:10.1016/j.cattod.2008.02.017) | article metadata
metadata(doi:10.1016/j.cattod.2008.02.017) | doi:10.1016/j.cattod.2008.02.017 | article doi
metadata(doi:10.1016/j.cattod.2008.02.017) | Hydrogen generation by catalytic gasification of motor oils in an integrated fuel processor | article title
metadata(doi:10.1016/j.cattod.2008.02.017) | Catalysis Today | publication name
metadata(doi:10.1016/j.cattod.2008.02.017) | 2008-07-31 | Cover Date
NiO/Al2O3(doi:10.1016/j.cattod.2008.02.017) | raw_material(doi:10.1016/j.cattod.2008.02.017-NiO/Al2O3) | catalyst-raw_material
raw_material(doi:10.1016/j.cattod.2008.02.017-NiO/Al2O3) | Al2O3 | catalyst-raw_material
raw_material(doi:10.1016/j.cattod.2008.02.017-NiO/Al2O3) | Ni(NO3)2·6H2O | catalyst-raw_material
NiO/Al2O3(doi:10.1016/j.cattod.2008.02.017) | impregnation method | catalyst-method
anatase-supported V–O–Mo catalyst(doi:10.1016/j.cattod.2008.03.002) | step(doi:10.1016/j.cattod.2008.03.002-anatase-supported V–O–Mo catalyst) | step
step(doi:10.1016/j.cattod.2008.03.002-anatase-supported V–O–Mo catalyst) | calcined | step_1
calcined | 773K | participate_temperature
calcined | 3h | participate_time
step(doi:10.1016/j.cattod.2008.03.002-anatase-supported V–O–Mo catalyst) | mix | step_2
mix | (NH4)6Mo7O24·4H2O | reagents
mix | VO(NO3)2 | reagents
mix | 6% TiO2sol solution | reagents
anatase-supported V–O–Mo catalyst(doi:10.1016/j.cattod.2008.03.002) | metadata(doi:10.1016/j.cattod.2008.03.002) | article metadata
metadata(doi:10.1016/j.cattod.2008.03.002) | doi:10.1016/j.cattod.2008.03.002 | article doi
metadata(doi:10.1016/j.cattod.2008.03.002) | Surface species structure and activity in NO decomposition of an anatase-supported V–O–Mo catalyst | article title
metadata(doi:10.1016/j.cattod.2008.03.002) | Catalysis Today | publication name
metadata(doi:10.1016/j.cattod.2008.03.002) | 2008-09-30 | Cover Date
anatase-supported V–O–Mo catalyst(doi:10.1016/j.cattod.2008.03.002) | raw_material(doi:10.1016/j.cattod.2008.03.002-anatase-supported V–O–Mo catalyst) | catalyst-raw_material
raw_material(doi:10.1016/j.cattod.2008.03.002-anatase-supported V–O–Mo catalyst) | (NH4)6Mo7O24·4H2O | catalyst-raw_material
raw_material(doi:10.1016/j.cattod.2008.03.002-anatase-supported V–O–Mo catalyst) | VO(NO3)2 | catalyst-raw_material
raw_material(doi:10.1016/j.cattod.2008.03.002-anatase-supported V–O–Mo catalyst) | 6% TiO2sol solution | catalyst-raw_material
anatase-supported V–O–Mo catalyst(doi:10.1016/j.cattod.2008.03.002) | sol–gel method | catalyst-method
Zr(NO3)4al (Alkaline-earth elements doped Zirconia)(doi:10.1016/j.cattod.2008.08.002) | step(doi:10.1016/j.cattod.2008.08.002-Zr(NO3)4al (Alkaline-earth elements doped Zirconia)) | step
step(doi:10.1016/j.cattod.2008.08.002-Zr(NO3)4al (Alkaline-earth elements doped Zirconia)) | add | step_1
add | Zr(NO3)4 | reagents
add | alkaline-earth element nitrates | reagents
add | ammonia solution | reagents
add | room temperature | participate_temperature
step(doi:10.1016/j.cattod.2008.08.002-Zr(NO3)4al (Alkaline-earth elements doped Zirconia)) | calcined | step_2
calcined | 550°C | participate_temperature
calcined | 5h | participate_time
step(doi:10.1016/j.cattod.2008.08.002-Zr(NO3)4al (Alkaline-earth elements doped Zirconia)) | dry | step_3
dry | 120°C | participate_temperature
dry | 14h | participate_time
step(doi:10.1016/j.cattod.2008.08.002-Zr(NO3)4al (Alkaline-earth elements doped Zirconia)) | filter | step_4
step(doi:10.1016/j.cattod.2008.08.002-Zr(NO3)4al (Alkaline-earth elements doped Zirconia)) | precipitate | step_5
step(doi:10.1016/j.cattod.2008.08.002-Zr(NO3)4al (Alkaline-earth elements doped Zirconia)) | stir1 | step_6
stir1 | vigorous | participate_time
step(doi:10.1016/j.cattod.2008.08.002-Zr(NO3)4al (Alkaline-earth elements doped Zirconia)) | stir2 | step_7
stir2 | 2h | participate_time
step(doi:10.1016/j.cattod.2008.08.002-Zr(NO3)4al (Alkaline-earth elements doped Zirconia)) | wash | step_8
wash | deionized water | participate
Zr(NO3)4al (Alkaline-earth elements doped Zirconia)(doi:10.1016/j.cattod.2008.08.002) | metadata(doi:10.1016/j.cattod.2008.08.002) | article metadata
metadata(doi:10.1016/j.cattod.2008.08.002) | doi:10.1016/j.cattod.2008.08.002 | article doi
metadata(doi:10.1016/j.cattod.2008.08.002) | Enhanced activity of Ca-doped Cu/ZrO2 for nitrogen oxides reduction with propylene in the presence of excess oxygen | article title
metadata(doi:10.1016/j.cattod.2008.08.002) | Catalysis Today | publication name
metadata(doi:10.1016/j.cattod.2008.08.002) | 2008-12-15 | Cover Date
CuaMbZr;a,M,b(doi:10.1016/j.cattod.2008.08.002) | step(doi:10.1016/j.cattod.2008.08.002-CuaMbZr;a,M,b) | step
step(doi:10.1016/j.cattod.2008.08.002-CuaMbZr;a,M,b) | calcined | step_1
calcined | 550°C | participate_temperature
calcined | 5h | participate_time
step(doi:10.1016/j.cattod.2008.08.002-CuaMbZr;a,M,b) | dry | step_2
dry | 120°C | participate_temperature
dry | 15h | participate_time
step(doi:10.1016/j.cattod.2008.08.002-CuaMbZr;a,M,b) | grind | step_3
step(doi:10.1016/j.cattod.2008.08.002-CuaMbZr;a,M,b) | impregnation | step_4
impregnation | ZrO2 | reagents
impregnation | Cu(NO3)2 | reagents
CuaMbZr;a,M,b(doi:10.1016/j.cattod.2008.08.002) | metadata(doi:10.1016/j.cattod.2008.08.002) | article metadata
metadata(doi:10.1016/j.cattod.2008.08.002) | doi:10.1016/j.cattod.2008.08.002 | article doi
metadata(doi:10.1016/j.cattod.2008.08.002) | Enhanced activity of Ca-doped Cu/ZrO2 for nitrogen oxides reduction with propylene in the presence of excess oxygen | article title
metadata(doi:10.1016/j.cattod.2008.08.002) | Catalysis Today | publication name
metadata(doi:10.1016/j.cattod.2008.08.002) | 2008-12-15 | Cover Date
SO4CuZr(doi:10.1016/j.cattod.2008.08.002) | step(doi:10.1016/j.cattod.2008.08.002-SO4CuZr) | step
step(doi:10.1016/j.cattod.2008.08.002-SO4CuZr) | grind | step_1
step(doi:10.1016/j.cattod.2008.08.002-SO4CuZr) | impregnation | step_2
impregnation | ZrO2 | reagents
impregnation | CuSO4 | reagents
SO4CuZr(doi:10.1016/j.cattod.2008.08.002) | metadata(doi:10.1016/j.cattod.2008.08.002) | article metadata
metadata(doi:10.1016/j.cattod.2008.08.002) | doi:10.1016/j.cattod.2008.08.002 | article doi
metadata(doi:10.1016/j.cattod.2008.08.002) | Enhanced activity of Ca-doped Cu/ZrO2 for nitrogen oxides reduction with propylene in the presence of excess oxygen | article title
metadata(doi:10.1016/j.cattod.2008.08.002) | Catalysis Today | publication name
metadata(doi:10.1016/j.cattod.2008.08.002) | 2008-12-15 | Cover Date
SO4CuZr(doi:10.1016/j.cattod.2008.08.002) | raw_material(doi:10.1016/j.cattod.2008.08.002-SO4CuZr) | catalyst-raw_material
raw_material(doi:10.1016/j.cattod.2008.08.002-SO4CuZr) | ZrO2 | catalyst-raw_material
raw_material(doi:10.1016/j.cattod.2008.08.002-SO4CuZr) | CuSO4 | catalyst-raw_material
SO4CuZr(doi:10.1016/j.cattod.2008.08.002) | impregnating | catalyst-method
SO4CuZr(doi:10.1016/j.cattod.2008.08.002) | Enhanced with 5% alkaline-earth metals, highest with Ca-modified Cu/ZrO2 | activity
CuaMbZr;a,M,b(doi:10.1016/j.cattod.2008.08.002) | Improved C3H6 selectivity for the reduction of NO | selectivity
CuaMbZr;a,M,b(doi:10.1016/j.cattod.2008.08.002) | Promotional effect with better metal dispersion and interaction | activity
CuaMbZr;a,M,b(doi:10.1016/j.cattod.2008.08.002) | Static room temperature adsorption and real reaction conditions | condition
SO4CuZr(doi:10.1016/j.cattod.2009.07.013) | metadata(doi:10.1016/j.cattod.2009.07.013) | article metadata
metadata(doi:10.1016/j.cattod.2009.07.013) | doi:10.1016/j.cattod.2009.07.013 | article doi
metadata(doi:10.1016/j.cattod.2009.07.013) | Effect of V2O5 additive on simultaneous SO2 and NO removal from flue gas over a monolithic cordierite-based CuO/Al2O3 catalyst | article title
metadata(doi:10.1016/j.cattod.2009.07.013) | Catalysis Today | publication name
metadata(doi:10.1016/j.cattod.2009.07.013) | 2009-09-30 | Cover Date
SO4CuZr(doi:10.1016/j.cattod.2009.07.013) | raw_material(doi:10.1016/j.cattod.2009.07.013-SO4CuZr) | catalyst-raw_material
raw_material(doi:10.1016/j.cattod.2009.07.013-SO4CuZr) | ZrO2 | catalyst-raw_material
raw_material(doi:10.1016/j.cattod.2009.07.013-SO4CuZr) | CuSO4 | catalyst-raw_material
SO4CuZr(doi:10.1016/j.cattod.2009.07.013) | impregnating | catalyst-method
Pt/Al2O3catalysts(doi:10.1016/j.cattod.2009.07.051) | step(doi:10.1016/j.cattod.2009.07.051-Pt/Al2O3catalysts) | step
step(doi:10.1016/j.cattod.2009.07.051-Pt/Al2O3catalysts) | add | step_1
add | Alumina washcoat | reagents
add | monoliths | reagents
step(doi:10.1016/j.cattod.2009.07.051-Pt/Al2O3catalysts) | add2 | step_2
add2 | Pt(NO3)2 | participate
step(doi:10.1016/j.cattod.2009.07.051-Pt/Al2O3catalysts) | calcined1 | step_3
calcined1 | 600°C | participate_temperature
calcined1 | 2h | participate_time
step(doi:10.1016/j.cattod.2009.07.051-Pt/Al2O3catalysts) | calcined2 | step_4
calcined2 | 400°C | participate_temperature
calcined2 | 3h | participate_time
step(doi:10.1016/j.cattod.2009.07.051-Pt/Al2O3catalysts) | degreened | step_5
degreened | 2% H2/Ar | participate
degreened | 400°C | participate_temperature
step(doi:10.1016/j.cattod.2009.07.051-Pt/Al2O3catalysts) | dry | step_6
dry | 95°C | participate_temperature
dry | overnight | participate_time
step(doi:10.1016/j.cattod.2009.07.051-Pt/Al2O3catalysts) | pretreatment | step_7
pretreatment | 600°C | participate_temperature
pretreatment | 30min | participate_time
Pt/Al2O3catalysts(doi:10.1016/j.cattod.2009.07.051) | metadata(doi:10.1016/j.cattod.2009.07.051) | article metadata
metadata(doi:10.1016/j.cattod.2009.07.051) | doi:10.1016/j.cattod.2009.07.051 | article doi
metadata(doi:10.1016/j.cattod.2009.07.051) | The beneficial effect of SO2 on platinum migration and NO oxidation over Pt containing monolith catalysts | article title
metadata(doi:10.1016/j.cattod.2009.07.051) | Catalysis Today | publication name
metadata(doi:10.1016/j.cattod.2009.07.051) | 2009-09-30 | Cover Date
Pt/Al2O3catalysts(doi:10.1016/j.cattod.2009.07.051) | raw_material(doi:10.1016/j.cattod.2009.07.051-Pt/Al2O3catalysts) | catalyst-raw_material
raw_material(doi:10.1016/j.cattod.2009.07.051-Pt/Al2O3catalysts) | 400cpsi ceramic monoliths | catalyst-raw_material
raw_material(doi:10.1016/j.cattod.2009.07.051-Pt/Al2O3catalysts) | γ-Al2O3 | catalyst-raw_material
raw_material(doi:10.1016/j.cattod.2009.07.051-Pt/Al2O3catalysts) | AlOOH | catalyst-raw_material
raw_material(doi:10.1016/j.cattod.2009.07.051-Pt/Al2O3catalysts) | Pt(NO3)2 | catalyst-raw_material
Pt/Al2O3catalysts(doi:10.1016/j.cattod.2009.07.051) | impregnation and washcoat method | catalyst-method
Low-dimensional TiO2nanotube (TO-NT)(doi:10.1016/j.cattod.2009.07.081) | step(doi:10.1016/j.cattod.2009.07.081-Low-dimensional TiO2nanotube (TO-NT)) | step
step(doi:10.1016/j.cattod.2009.07.081-Low-dimensional TiO2nanotube (TO-NT)) | calcined | step_1
calcined | 773K | participate_temperature
calcined | 2h | participate_time
step(doi:10.1016/j.cattod.2009.07.081-Low-dimensional TiO2nanotube (TO-NT)) | dry | step_2
dry | 333K | participate_temperature
dry | 8h | participate_time
step(doi:10.1016/j.cattod.2009.07.081-Low-dimensional TiO2nanotube (TO-NT)) | maintain | step_3
maintain | 448K | participate_temperature
maintain | 48h | participate_time
step(doi:10.1016/j.cattod.2009.07.081-Low-dimensional TiO2nanotube (TO-NT)) | mix | step_4
mix | TO-NP (5g) | reagents
mix | NaOH (10moll−1, 500ml) | reagents
mix | 0.5h | participate_time
step(doi:10.1016/j.cattod.2009.07.081-Low-dimensional TiO2nanotube (TO-NT)) | reduced | step_5
reduced | 723K | participate_temperature
reduced | 3h | participate_time
step(doi:10.1016/j.cattod.2009.07.081-Low-dimensional TiO2nanotube (TO-NT)) | separate | step_6
step(doi:10.1016/j.cattod.2009.07.081-Low-dimensional TiO2nanotube (TO-NT)) | transfer | step_7
step(doi:10.1016/j.cattod.2009.07.081-Low-dimensional TiO2nanotube (TO-NT)) | wash | step_8
wash | 0.1moll−1HCl solution | reagents
wash | deionised water | reagents
wash | 0.5h | participate_time
Low-dimensional TiO2nanotube (TO-NT)(doi:10.1016/j.cattod.2009.07.081) | metadata(doi:10.1016/j.cattod.2009.07.081) | article metadata
metadata(doi:10.1016/j.cattod.2009.07.081) | doi:10.1016/j.cattod.2009.07.081 | article doi
metadata(doi:10.1016/j.cattod.2009.07.081) | Photocatalytic reduction of CO2 with H2O on Pt-loaded TiO2 catalyst | article title
metadata(doi:10.1016/j.cattod.2009.07.081) | Catalysis Today | publication name
metadata(doi:10.1016/j.cattod.2009.07.081) | 2009-11-30 | Cover Date
Pt/TO-NP(doi:10.1016/j.cattod.2009.07.081) | step(doi:10.1016/j.cattod.2009.07.081-Pt/TO-NP) | step
step(doi:10.1016/j.cattod.2009.07.081-Pt/TO-NP) | calcined | step_1
calcined | 773K | participate_temperature
calcined | 2h | participate_time
step(doi:10.1016/j.cattod.2009.07.081-Pt/TO-NP) | dry | step_2
dry | 383K | participate_temperature
dry | 12h | participate_time
step(doi:10.1016/j.cattod.2009.07.081-Pt/TO-NP) | maintain | step_3
maintain | 363K | participate_temperature
maintain | 30min | participate_time
step(doi:10.1016/j.cattod.2009.07.081-Pt/TO-NP) | mix | step_4
mix | H2PtCl6·6H2O | reagents
mix | TO-NP | reagents
step(doi:10.1016/j.cattod.2009.07.081-Pt/TO-NP) | stir | step_5
stir | 333K | participate_temperature
stir | 2h | participate_time
Pt/TO-NP(doi:10.1016/j.cattod.2009.07.081) | metadata(doi:10.1016/j.cattod.2009.07.081) | article metadata
metadata(doi:10.1016/j.cattod.2009.07.081) | doi:10.1016/j.cattod.2009.07.081 | article doi
metadata(doi:10.1016/j.cattod.2009.07.081) | Photocatalytic reduction of CO2 with H2O on Pt-loaded TiO2 catalyst | article title
metadata(doi:10.1016/j.cattod.2009.07.081) | Catalysis Today | publication name
metadata(doi:10.1016/j.cattod.2009.07.081) | 2009-11-30 | Cover Date
0.1wt.% Pt/TO-NT(doi:10.1016/j.cattod.2009.07.081) | step(doi:10.1016/j.cattod.2009.07.081-0.1wt.% Pt/TO-NT) | step
step(doi:10.1016/j.cattod.2009.07.081-0.1wt.% Pt/TO-NT) | calcined | step_1
calcined | 773K | participate_temperature
calcined | 2h | participate_time
step(doi:10.1016/j.cattod.2009.07.081-0.1wt.% Pt/TO-NT) | dry | step_2
dry | 383K | participate_temperature
dry | 12h | participate_time
step(doi:10.1016/j.cattod.2009.07.081-0.1wt.% Pt/TO-NT) | maintain | step_3
maintain | 363K | participate_temperature
maintain | 30min | participate_time
step(doi:10.1016/j.cattod.2009.07.081-0.1wt.% Pt/TO-NT) | mix | step_4
mix | H2PtCl6·6H2O | reagents
mix | TO-NT | reagents
step(doi:10.1016/j.cattod.2009.07.081-0.1wt.% Pt/TO-NT) | stir | step_5
stir | 333K | participate_temperature
stir | 2h | participate_time
0.1wt.% Pt/TO-NT(doi:10.1016/j.cattod.2009.07.081) | metadata(doi:10.1016/j.cattod.2009.07.081) | article metadata
metadata(doi:10.1016/j.cattod.2009.07.081) | doi:10.1016/j.cattod.2009.07.081 | article doi
metadata(doi:10.1016/j.cattod.2009.07.081) | Photocatalytic reduction of CO2 with H2O on Pt-loaded TiO2 catalyst | article title
metadata(doi:10.1016/j.cattod.2009.07.081) | Catalysis Today | publication name
metadata(doi:10.1016/j.cattod.2009.07.081) | 2009-11-30 | Cover Date
0.1wt.% Pt/TO-NT(doi:10.1016/j.cattod.2009.07.081) | raw_material(doi:10.1016/j.cattod.2009.07.081-0.1wt.% Pt/TO-NT) | catalyst-raw_material
raw_material(doi:10.1016/j.cattod.2009.07.081-0.1wt.% Pt/TO-NT) | H2PtCl6·6H2O | catalyst-raw_material
raw_material(doi:10.1016/j.cattod.2009.07.081-0.1wt.% Pt/TO-NT) | TO-NT | catalyst-raw_material
0.1wt.% Pt/TO-NT(doi:10.1016/j.cattod.2009.07.081) | incipient wet impregnation method | catalyst-method
Low-dimensional TiO2nanotube (TO-NT)(doi:10.1016/j.cattod.2009.07.081) | CH4 yield of about 4.8 μmol/h/gTi on Pt/TiO2 | activity
Low-dimensional TiO2nanotube (TO-NT)(doi:10.1016/j.cattod.2009.07.081) | Increase of UV irradiation time | condition
Vanadium oxide systems with different V2O5contents(doi:10.1016/j.cattod.2009.08.005) | step(doi:10.1016/j.cattod.2009.08.005-Vanadium oxide systems with different V2O5contents) | step
step(doi:10.1016/j.cattod.2009.08.005-Vanadium oxide systems with different V2O5contents) | calcined | step_1
calcined | 673K | participate_temperature
calcined | 6h | participate_time
step(doi:10.1016/j.cattod.2009.08.005-Vanadium oxide systems with different V2O5contents) | dry | step_2
dry | 373K | participate_temperature
dry | overnight | participate_time
step(doi:10.1016/j.cattod.2009.08.005-Vanadium oxide systems with different V2O5contents) | imp | step_3
imp | commercial TiO2(Millennium* G5, uncalcined) | reagents
imp | ammonia vanadate (NH4VO3) | reagents
imp | oxalic acid | reagents
step(doi:10.1016/j.cattod.2009.08.005-Vanadium oxide systems with different V2O5contents) | keep | step_4
keep | room temperature | participate_temperature
keep | 12h | participate_time
Vanadium oxide systems with different V2O5contents(doi:10.1016/j.cattod.2009.08.005) | metadata(doi:10.1016/j.cattod.2009.08.005) | article metadata
metadata(doi:10.1016/j.cattod.2009.08.005) | doi:10.1016/j.cattod.2009.08.005 | article doi
metadata(doi:10.1016/j.cattod.2009.08.005) | Effect of vanadia loading on the acidic, redox and catalytic properties of V2O5–TiO2 and V2O5–TiO2/SO4 2− catalysts for partial oxidation of methanol | article title
metadata(doi:10.1016/j.cattod.2009.08.005) | Catalysis Today | publication name
metadata(doi:10.1016/j.cattod.2009.08.005) | 2010-07-01 | Cover Date
sulfated vanadia–titania catalysts(doi:10.1016/j.cattod.2009.08.005) | step(doi:10.1016/j.cattod.2009.08.005-sulfated vanadia–titania catalysts) | step
step(doi:10.1016/j.cattod.2009.08.005-sulfated vanadia–titania catalysts) | calcined | step_1
calcined | 673K | participate_temperature
calcined | 6h | participate_time
step(doi:10.1016/j.cattod.2009.08.005-sulfated vanadia–titania catalysts) | dry | step_2
dry | 373K | participate_temperature
dry | overnight | participate_time
step(doi:10.1016/j.cattod.2009.08.005-sulfated vanadia–titania catalysts) | imp | step_3
imp | VTi catalysts | reagents
imp | NH4VO3 | reagents
imp | (NH4)2SO4 | reagents
sulfated vanadia–titania catalysts(doi:10.1016/j.cattod.2009.08.005) | metadata(doi:10.1016/j.cattod.2009.08.005) | article metadata
metadata(doi:10.1016/j.cattod.2009.08.005) | doi:10.1016/j.cattod.2009.08.005 | article doi
metadata(doi:10.1016/j.cattod.2009.08.005) | Effect of vanadia loading on the acidic, redox and catalytic properties of V2O5–TiO2 and V2O5–TiO2/SO4 2− catalysts for partial oxidation of methanol | article title
metadata(doi:10.1016/j.cattod.2009.08.005) | Catalysis Today | publication name
metadata(doi:10.1016/j.cattod.2009.08.005) | 2010-07-01 | Cover Date
Pure TiO2catalyst(doi:10.1016/j.cattod.2009.08.005) | step(doi:10.1016/j.cattod.2009.08.005-Pure TiO2catalyst) | step
step(doi:10.1016/j.cattod.2009.08.005-Pure TiO2catalyst) | calcined | step_1
calcined | 673K | participate_temperature
calcined | 6h | participate_time
Pure TiO2catalyst(doi:10.1016/j.cattod.2009.08.005) | metadata(doi:10.1016/j.cattod.2009.08.005) | article metadata
metadata(doi:10.1016/j.cattod.2009.08.005) | doi:10.1016/j.cattod.2009.08.005 | article doi
metadata(doi:10.1016/j.cattod.2009.08.005) | Effect of vanadia loading on the acidic, redox and catalytic properties of V2O5–TiO2 and V2O5–TiO2/SO4 2− catalysts for partial oxidation of methanol | article title
metadata(doi:10.1016/j.cattod.2009.08.005) | Catalysis Today | publication name
metadata(doi:10.1016/j.cattod.2009.08.005) | 2010-07-01 | Cover Date
Pure TiO2catalyst(doi:10.1016/j.cattod.2009.08.005) | Pure TiO2 | catalyst-raw_material
Pure TiO2catalyst(doi:10.1016/j.cattod.2009.08.005) | calcined | catalyst-method
ultra-stable Y zeolite (USY)(doi:10.1016/j.cattod.2010.01.026) | step(doi:10.1016/j.cattod.2010.01.026-ultra-stable Y zeolite (USY)) | step
step(doi:10.1016/j.cattod.2010.01.026-ultra-stable Y zeolite (USY)) | calcined | step_1
calcined | 673K | participate_temperature
calcined | 6h | participate_time
step(doi:10.1016/j.cattod.2010.01.026-ultra-stable Y zeolite (USY)) | dry | step_2
dry | 393K | participate_temperature
dry | 12h | participate_time
step(doi:10.1016/j.cattod.2010.01.026-ultra-stable Y zeolite (USY)) | impregnate | step_3
impregnate | manganese acetate | reagents
impregnate | iron nitrate | reagents
ultra-stable Y zeolite (USY)(doi:10.1016/j.cattod.2010.01.026) | metadata(doi:10.1016/j.cattod.2010.01.026) | article metadata
metadata(doi:10.1016/j.cattod.2010.01.026) | doi:10.1016/j.cattod.2010.01.026 | article doi
metadata(doi:10.1016/j.cattod.2010.01.026) | Selective catalytic reduction of NO with NH3 over Mn–Fe/USY under lean burn conditions | article title
metadata(doi:10.1016/j.cattod.2010.01.026) | Catalysis Today | publication name
metadata(doi:10.1016/j.cattod.2010.01.026) | 2010-06-19 | Cover Date
ultra-stable Y zeolite (USY)(doi:10.1016/j.cattod.2010.01.026) | raw_material(doi:10.1016/j.cattod.2010.01.026-ultra-stable Y zeolite (USY)) | catalyst-raw_material
raw_material(doi:10.1016/j.cattod.2010.01.026-ultra-stable Y zeolite (USY)) | manganese acetate | catalyst-raw_material
raw_material(doi:10.1016/j.cattod.2010.01.026-ultra-stable Y zeolite (USY)) | iron nitrate | catalyst-raw_material
ultra-stable Y zeolite (USY)(doi:10.1016/j.cattod.2010.01.026) | impregnation | catalyst-method
ultra-stable Y zeolite (USY)(doi:10.1016/j.cattod.2010.01.026) | nearly reached 100% NO conversion | conversion
ultra-stable Y zeolite (USY)(doi:10.1016/j.cattod.2010.01.026) | space velocity of 36,000h−1 in the temperature range of 423–573K | condition
Nanostructured vanadia/titania(doi:10.1016/j.cattod.2010.01.029) | step(doi:10.1016/j.cattod.2010.01.029-Nanostructured vanadia/titania) | step
step(doi:10.1016/j.cattod.2010.01.029-Nanostructured vanadia/titania) | calcined | step_1
calcined | 400°C | participate_temperature
calcined | 20h | participate_time
step(doi:10.1016/j.cattod.2010.01.029-Nanostructured vanadia/titania) | collected | step_2
step(doi:10.1016/j.cattod.2010.01.029-Nanostructured vanadia/titania) | dispers | step_3
dispers | O2 | reagents
step(doi:10.1016/j.cattod.2010.01.029-Nanostructured vanadia/titania) | dry | step_4
dry | 110°C | participate_temperature
dry | overnight | participate_time
step(doi:10.1016/j.cattod.2010.01.029-Nanostructured vanadia/titania) | ignited | step_5
step(doi:10.1016/j.cattod.2010.01.029-Nanostructured vanadia/titania) | mix | step_6
mix | Xylene | reagents
mix | acetonitrile | reagents
mix | Titanium tetraisopropoxide (TTIP) | reagents
mix | Vanadium oxo-triisopropoxide | reagents
Nanostructured vanadia/titania(doi:10.1016/j.cattod.2010.01.029) | metadata(doi:10.1016/j.cattod.2010.01.029) | article metadata
metadata(doi:10.1016/j.cattod.2010.01.029) | doi:10.1016/j.cattod.2010.01.029 | article doi
metadata(doi:10.1016/j.cattod.2010.01.029) | Flame-made vs. wet-impregnated vanadia/titania in the total oxidation of chlorobenzene: Possible role of VOx species | article title
metadata(doi:10.1016/j.cattod.2010.01.029) | Catalysis Today | publication name
metadata(doi:10.1016/j.cattod.2010.01.029) | 2010-11-17 | Cover Date
vanadia/titania reference catalysts(doi:10.1016/j.cattod.2010.01.029) | step(doi:10.1016/j.cattod.2010.01.029-vanadia/titania reference catalysts) | step
step(doi:10.1016/j.cattod.2010.01.029-vanadia/titania reference catalysts) | add | step_1
add | TiO2 | participate
step(doi:10.1016/j.cattod.2010.01.029-vanadia/titania reference catalysts) | calcined | step_2
calcined | 400°C | participate_temperature
calcined | 20h | participate_time
step(doi:10.1016/j.cattod.2010.01.029-vanadia/titania reference catalysts) | complex | step_3
complex | oxalic acid | reagents
step(doi:10.1016/j.cattod.2010.01.029-vanadia/titania reference catalysts) | crushed | step_4
step(doi:10.1016/j.cattod.2010.01.029-vanadia/titania reference catalysts) | dissolve | step_5
dissolve | NH4VO3 | reagents
dissolve | distilled water | reagents
step(doi:10.1016/j.cattod.2010.01.029-vanadia/titania reference catalysts) | dry | step_6
dry | 110°C | participate_temperature
dry | overnight | participate_time
step(doi:10.1016/j.cattod.2010.01.029-vanadia/titania reference catalysts) | evaporate | step_7
evaporate | 40°C | participate_temperature
step(doi:10.1016/j.cattod.2010.01.029-vanadia/titania reference catalysts) | fractionated | step_8
step(doi:10.1016/j.cattod.2010.01.029-vanadia/titania reference catalysts) | mix | step_9
mix | room temperature | participate_temperature
mix | 2h | participate_time
vanadia/titania reference catalysts(doi:10.1016/j.cattod.2010.01.029) | metadata(doi:10.1016/j.cattod.2010.01.029) | article metadata
metadata(doi:10.1016/j.cattod.2010.01.029) | doi:10.1016/j.cattod.2010.01.029 | article doi
metadata(doi:10.1016/j.cattod.2010.01.029) | Flame-made vs. wet-impregnated vanadia/titania in the total oxidation of chlorobenzene: Possible role of VOx species | article title
metadata(doi:10.1016/j.cattod.2010.01.029) | Catalysis Today | publication name
metadata(doi:10.1016/j.cattod.2010.01.029) | 2010-11-17 | Cover Date
vanadia/titania reference catalysts(doi:10.1016/j.cattod.2010.01.029) | raw_material(doi:10.1016/j.cattod.2010.01.029-vanadia/titania reference catalysts) | catalyst-raw_material
raw_material(doi:10.1016/j.cattod.2010.01.029-vanadia/titania reference catalysts) | NH4VO3 | catalyst-raw_material
raw_material(doi:10.1016/j.cattod.2010.01.029-vanadia/titania reference catalysts) | distilled water | catalyst-raw_material
raw_material(doi:10.1016/j.cattod.2010.01.029-vanadia/titania reference catalysts) | oxalic acid | catalyst-raw_material
raw_material(doi:10.1016/j.cattod.2010.01.029-vanadia/titania reference catalysts) | TiO2 | catalyst-raw_material
vanadia/titania reference catalysts(doi:10.1016/j.cattod.2010.01.029) | wet-impregnation | catalyst-method
not mentioned(doi:10.1016/j.cattod.2010.01.039) | step(doi:10.1016/j.cattod.2010.01.039-not mentioned) | step
step(doi:10.1016/j.cattod.2010.01.039-not mentioned) | calcined | step_1
calcined | 500°C | participate_temperature
calcined | 6h | participate_time
step(doi:10.1016/j.cattod.2010.01.039-not mentioned) | crush | step_2
step(doi:10.1016/j.cattod.2010.01.039-not mentioned) | dry | step_3
dry | 110°C | participate_temperature
step(doi:10.1016/j.cattod.2010.01.039-not mentioned) | mix | step_4
mix | Tetrabutyl titanate(0.1mol) | reagents
mix | manganese nitrate(0.04mol) | reagents
mix | cerium nitrate(0.007mol) | reagents
mix | ethanol(0.8mol) | reagents
mix | water(0.6mol) | reagents
mix | acetic acid(0.3mol) | reagents
step(doi:10.1016/j.cattod.2010.01.039-not mentioned) | sieve | step_5
step(doi:10.1016/j.cattod.2010.01.039-not mentioned) | stabilize | step_6
stabilize | room temperature | participate_temperature
stabilize | two weeks | participate_time
not mentioned(doi:10.1016/j.cattod.2010.01.039) | metadata(doi:10.1016/j.cattod.2010.01.039) | article metadata
metadata(doi:10.1016/j.cattod.2010.01.039) | doi:10.1016/j.cattod.2010.01.039 | article doi
metadata(doi:10.1016/j.cattod.2010.01.039) | Relationship between SO2 poisoning effects and reaction temperature for selective catalytic reduction of NO over Mn–Ce/TiO2 catalyst | article title
metadata(doi:10.1016/j.cattod.2010.01.039) | Catalysis Today | publication name
metadata(doi:10.1016/j.cattod.2010.01.039) | 2010-08-01 | Cover Date
not mentioned(doi:10.1016/j.cattod.2010.01.039) | raw_material(doi:10.1016/j.cattod.2010.01.039-not mentioned) | catalyst-raw_material
raw_material(doi:10.1016/j.cattod.2010.01.039-not mentioned) | Tetrabutyl titanate | catalyst-raw_material
raw_material(doi:10.1016/j.cattod.2010.01.039-not mentioned) | manganese nitrate | catalyst-raw_material
raw_material(doi:10.1016/j.cattod.2010.01.039-not mentioned) | cerium nitrate | catalyst-raw_material
raw_material(doi:10.1016/j.cattod.2010.01.039-not mentioned) | ethanol | catalyst-raw_material
raw_material(doi:10.1016/j.cattod.2010.01.039-not mentioned) | water | catalyst-raw_material
raw_material(doi:10.1016/j.cattod.2010.01.039-not mentioned) | acetic acid | catalyst-raw_material
not mentioned(doi:10.1016/j.cattod.2010.01.039) | sol–gel method | catalyst-method
not mentioned(doi:10.1016/j.cattod.2010.01.039) | NO conversion decreased as temperature increased | conversion
not mentioned(doi:10.1016/j.cattod.2010.01.039) | Catalyst activity decreased more rapidly at higher temperatures | activity
not mentioned(doi:10.1016/j.cattod.2010.01.039) | Low-temperature SCR of NO with NH3 in the presence of SO2 at 100–200°C | condition
zeolite(doi:10.1016/j.cattod.2010.02.002) | step(doi:10.1016/j.cattod.2010.02.002-zeolite) | step
step(doi:10.1016/j.cattod.2010.02.002-zeolite) | add | step_1
add | 2mm1alumina | reagents
add | Boemithe (20wt%) | reagents
step(doi:10.1016/j.cattod.2010.02.002-zeolite) | calcined | step_2
calcined | 550°C | participate_temperature
step(doi:10.1016/j.cattod.2010.02.002-zeolite) | dry | step_3
dry | 120°C | participate_temperature
dry | 12h | participate_time
step(doi:10.1016/j.cattod.2010.02.002-zeolite) | exchange2 | step_4
exchange2 | Cu(CH3COO)2 | participate
step(doi:10.1016/j.cattod.2010.02.002-zeolite) | filter | step_5
step(doi:10.1016/j.cattod.2010.02.002-zeolite) | incipient wetness technique | step_6
step(doi:10.1016/j.cattod.2010.02.002-zeolite) | ion-exchange | step_7
ion-exchange | beta zeolite | reagents
ion-exchange | NaNO3 | reagents
ion-exchange | Cu(CH3COO)2 | reagents
step(doi:10.1016/j.cattod.2010.02.002-zeolite) | wash | step_8
zeolite(doi:10.1016/j.cattod.2010.02.002) | metadata(doi:10.1016/j.cattod.2010.02.002) | article metadata
metadata(doi:10.1016/j.cattod.2010.02.002) | doi:10.1016/j.cattod.2010.02.002 | article doi
metadata(doi:10.1016/j.cattod.2010.02.002) | Heat of adsorption for NH3, NO2 and NO on Cu-Beta zeolite using microcalorimeter for NH3 SCR applications | article title
metadata(doi:10.1016/j.cattod.2010.02.002) | Catalysis Today | publication name
metadata(doi:10.1016/j.cattod.2010.02.002) | 2010-06-19 | Cover Date
zeolite(doi:10.1016/j.cattod.2010.02.002) | raw_material(doi:10.1016/j.cattod.2010.02.002-zeolite) | catalyst-raw_material
raw_material(doi:10.1016/j.cattod.2010.02.002-zeolite) | beta zeolite | catalyst-raw_material
raw_material(doi:10.1016/j.cattod.2010.02.002-zeolite) | Cu(CH3COO)2 | catalyst-raw_material
raw_material(doi:10.1016/j.cattod.2010.02.002-zeolite) | NaNO3 | catalyst-raw_material
zeolite(doi:10.1016/j.cattod.2010.02.002) | aqueous ion-exchange (IE) | catalyst-method
Au/Al2O3(doi:10.1016/j.cattod.2010.02.021) | step(doi:10.1016/j.cattod.2010.02.021-Au/Al2O3) | step
step(doi:10.1016/j.cattod.2010.02.021-Au/Al2O3) | calcined | step_1
calcined | 300°C | participate_temperature
calcined | 2h | participate_time
step(doi:10.1016/j.cattod.2010.02.021-Au/Al2O3) | deposition | step_2
Au/Al2O3(doi:10.1016/j.cattod.2010.02.021) | metadata(doi:10.1016/j.cattod.2010.02.021) | article metadata
metadata(doi:10.1016/j.cattod.2010.02.021) | doi:10.1016/j.cattod.2010.02.021 | article doi
metadata(doi:10.1016/j.cattod.2010.02.021) | Gold, still a surprising catalyst: Selective hydrogenation of acetylene to ethylene over Au nanoparticles | article title
metadata(doi:10.1016/j.cattod.2010.02.021) | Catalysis Today | publication name
metadata(doi:10.1016/j.cattod.2010.02.021) | 2010-09-01 | Cover Date
MIOx/(MIIOx)/Al2O3(doi:10.1016/j.cattod.2010.02.021) | step(doi:10.1016/j.cattod.2010.02.021-MIOx/(MIIOx)/Al2O3) | step
step(doi:10.1016/j.cattod.2010.02.021-MIOx/(MIIOx)/Al2O3) | impregnation | step_1
MIOx/(MIIOx)/Al2O3(doi:10.1016/j.cattod.2010.02.021) | metadata(doi:10.1016/j.cattod.2010.02.021) | article metadata
metadata(doi:10.1016/j.cattod.2010.02.021) | doi:10.1016/j.cattod.2010.02.021 | article doi
metadata(doi:10.1016/j.cattod.2010.02.021) | Gold, still a surprising catalyst: Selective hydrogenation of acetylene to ethylene over Au nanoparticles | article title
metadata(doi:10.1016/j.cattod.2010.02.021) | Catalysis Today | publication name
metadata(doi:10.1016/j.cattod.2010.02.021) | 2010-09-01 | Cover Date
MIOx/(MIIOx)/Al2O3(doi:10.1016/j.cattod.2010.02.021) | raw_material(doi:10.1016/j.cattod.2010.02.021-MIOx/(MIIOx)/Al2O3) | catalyst-raw_material
raw_material(doi:10.1016/j.cattod.2010.02.021-MIOx/(MIIOx)/Al2O3) | γ-Al2O3 | catalyst-raw_material
raw_material(doi:10.1016/j.cattod.2010.02.021-MIOx/(MIIOx)/Al2O3) | corresponding nitrates | catalyst-raw_material
MIOx/(MIIOx)/Al2O3(doi:10.1016/j.cattod.2010.02.021) | pore volume impregnation | catalyst-method
Au/Al2O3(doi:10.1016/j.cattod.2010.02.021) | Enhanced conversion with Au particles below 3nm | conversion
Au/Al2O3(doi:10.1016/j.cattod.2010.02.021) | 100% selectivity towards C2H4 | selectivity
Au/Al2O3(doi:10.1016/j.cattod.2010.02.021) | Influenced by Au particle size | activity
Au/Al2O3(doi:10.1016/j.cattod.2010.02.021) | Pre-treatment with hydrogen vs oxygen | condition
MIOx/(MIIOx)/Al2O3(doi:10.1016/j.cattod.2010.02.021) | Beneficial effect with Li2O | conversion
MIOx/(MIIOx)/Al2O3(doi:10.1016/j.cattod.2010.02.021) | 100% selectivity towards C2H4 | selectivity
MIOx/(MIIOx)/Al2O3(doi:10.1016/j.cattod.2010.02.021) | No detriment with Li2O | activity
MIOx/(MIIOx)/Al2O3(doi:10.1016/j.cattod.2010.02.021) | Thermal treatment in oxygen to remove C deposits | condition
SBA-15(doi:10.1016/j.cattod.2010.03.014) | step(doi:10.1016/j.cattod.2010.03.014-SBA-15) | step
step(doi:10.1016/j.cattod.2010.03.014-SBA-15) | add | step_1
step(doi:10.1016/j.cattod.2010.03.014-SBA-15) | age | step_2
age | 85°C | participate_temperature
age | 24h | participate_time
step(doi:10.1016/j.cattod.2010.03.014-SBA-15) | calcined | step_3
calcined | 550°C | participate_temperature
calcined | 12h | participate_time
step(doi:10.1016/j.cattod.2010.03.014-SBA-15) | cool | step_4
cool | room temperature | participate_temperature
step(doi:10.1016/j.cattod.2010.03.014-SBA-15) | dissolve | step_5
dissolve | 35°C | participate_temperature
step(doi:10.1016/j.cattod.2010.03.014-SBA-15) | dry | step_6
dry | 150°C | participate_temperature
dry | 2h | participate_time
step(doi:10.1016/j.cattod.2010.03.014-SBA-15) | filter | step_7
step(doi:10.1016/j.cattod.2010.03.014-SBA-15) | stir1 | step_8
stir1 | 35°C | participate_temperature
stir1 | 20h | participate_time
step(doi:10.1016/j.cattod.2010.03.014-SBA-15) | wash | step_9
SBA-15(doi:10.1016/j.cattod.2010.03.014) | metadata(doi:10.1016/j.cattod.2010.03.014) | article metadata
metadata(doi:10.1016/j.cattod.2010.03.014) | doi:10.1016/j.cattod.2010.03.014 | article doi
metadata(doi:10.1016/j.cattod.2010.03.014) | Role of dispersion of vanadia on SBA-15 in the oxidative dehydrogenation of propane | article title
metadata(doi:10.1016/j.cattod.2010.03.014) | Catalysis Today | publication name
metadata(doi:10.1016/j.cattod.2010.03.014) | 2010-11-17 | Cover Date
SBA-15(doi:10.1016/j.cattod.2010.03.014) | step(doi:10.1016/j.cattod.2010.03.014-SBA-15) | step
step(doi:10.1016/j.cattod.2010.03.014-SBA-15) | add | step_1
step(doi:10.1016/j.cattod.2010.03.014-SBA-15) | calcined | step_2
calcined | 550°C | participate_temperature
calcined | 12h | participate_time
step(doi:10.1016/j.cattod.2010.03.014-SBA-15) | cool | step_3
cool | room temperature | participate_temperature
step(doi:10.1016/j.cattod.2010.03.014-SBA-15) | exchange | step_4
exchange | 12h | participate_time
step(doi:10.1016/j.cattod.2010.03.014-SBA-15) | filter | step_5
step(doi:10.1016/j.cattod.2010.03.014-SBA-15) | functionalization | step_6
step(doi:10.1016/j.cattod.2010.03.014-SBA-15) | protonation | step_7
step(doi:10.1016/j.cattod.2010.03.014-SBA-15) | stir | step_8
stir | room temperature | participate_temperature
stir | 12h | participate_time
step(doi:10.1016/j.cattod.2010.03.014-SBA-15) | wash | step_9
SBA-15(doi:10.1016/j.cattod.2010.03.014) | metadata(doi:10.1016/j.cattod.2010.03.014) | article metadata
metadata(doi:10.1016/j.cattod.2010.03.014) | doi:10.1016/j.cattod.2010.03.014 | article doi
metadata(doi:10.1016/j.cattod.2010.03.014) | Role of dispersion of vanadia on SBA-15 in the oxidative dehydrogenation of propane | article title
metadata(doi:10.1016/j.cattod.2010.03.014) | Catalysis Today | publication name
metadata(doi:10.1016/j.cattod.2010.03.014) | 2010-11-17 | Cover Date
SBA-15(doi:10.1016/j.cattod.2010.03.014) | raw_material(doi:10.1016/j.cattod.2010.03.014-SBA-15) | catalyst-raw_material
raw_material(doi:10.1016/j.cattod.2010.03.014-SBA-15) | Vanadium | catalyst-raw_material
SBA-15(doi:10.1016/j.cattod.2010.03.014) | grafting/anion exchange procedure | catalyst-method
Mesoporous Si-MCM-41 sample(doi:10.1016/j.cattod.2010.03.023) | step(doi:10.1016/j.cattod.2010.03.023-Mesoporous Si-MCM-41 sample) | step
step(doi:10.1016/j.cattod.2010.03.023-Mesoporous Si-MCM-41 sample) | add | step_1
add | CTAB | reagents
add | tetraethyl orthosilicate (TEOS) | reagents
add | Al2(SO4)3 | reagents
add | distilled water | reagents
step(doi:10.1016/j.cattod.2010.03.023-Mesoporous Si-MCM-41 sample) | adjust | step_2
step(doi:10.1016/j.cattod.2010.03.023-Mesoporous Si-MCM-41 sample) | autoclave | step_3
autoclave | 110°C | participate_temperature
autoclave | 12h | participate_time
step(doi:10.1016/j.cattod.2010.03.023-Mesoporous Si-MCM-41 sample) | calcined | step_4
calcined | 500°C | participate_temperature
step(doi:10.1016/j.cattod.2010.03.023-Mesoporous Si-MCM-41 sample) | dry | step_5
dry | 80°C | participate_temperature
step(doi:10.1016/j.cattod.2010.03.023-Mesoporous Si-MCM-41 sample) | filter | step_6
step(doi:10.1016/j.cattod.2010.03.023-Mesoporous Si-MCM-41 sample) | stir1 | step_7
stir1 | 60°C | participate_temperature
stir1 | 4h | participate_time
step(doi:10.1016/j.cattod.2010.03.023-Mesoporous Si-MCM-41 sample) | stir2 | step_8
stir2 | 60°C | participate_temperature
stir2 | 4h | participate_time
step(doi:10.1016/j.cattod.2010.03.023-Mesoporous Si-MCM-41 sample) | wash | step_9
Mesoporous Si-MCM-41 sample(doi:10.1016/j.cattod.2010.03.023) | metadata(doi:10.1016/j.cattod.2010.03.023) | article metadata
metadata(doi:10.1016/j.cattod.2010.03.023) | doi:10.1016/j.cattod.2010.03.023 | article doi
metadata(doi:10.1016/j.cattod.2010.03.023) | Study on Pt/Al-MCM-41 for NO selective reduction by hydrogen | article title
metadata(doi:10.1016/j.cattod.2010.03.023) | Catalysis Today | publication name
metadata(doi:10.1016/j.cattod.2010.03.023) | 2010-12-22 | Cover Date
Al-MCM-41 samples(doi:10.1016/j.cattod.2010.03.023) | step(doi:10.1016/j.cattod.2010.03.023-Al-MCM-41 samples) | step
step(doi:10.1016/j.cattod.2010.03.023-Al-MCM-41 samples) | add | step_1
add | CTAB | reagents
add | Tetraethyl orthosilicate (TEOS) | reagents
add | Al2(SO4)3 | reagents
add | distilled water | reagents
step(doi:10.1016/j.cattod.2010.03.023-Al-MCM-41 samples) | adjust | step_2
step(doi:10.1016/j.cattod.2010.03.023-Al-MCM-41 samples) | calcined | step_3
calcined | 500°C | participate_temperature
step(doi:10.1016/j.cattod.2010.03.023-Al-MCM-41 samples) | crystallization | step_4
crystallization | 110°C | participate_temperature
crystallization | 12h | participate_time
step(doi:10.1016/j.cattod.2010.03.023-Al-MCM-41 samples) | dry | step_5
dry | 80°C | participate_temperature
step(doi:10.1016/j.cattod.2010.03.023-Al-MCM-41 samples) | filter | step_6
step(doi:10.1016/j.cattod.2010.03.023-Al-MCM-41 samples) | stir1 | step_7
stir1 | 60°C | participate_temperature
stir1 | 4h | participate_time
step(doi:10.1016/j.cattod.2010.03.023-Al-MCM-41 samples) | stir2 | step_8
stir2 | 60°C | participate_temperature
stir2 | 4h | participate_time
step(doi:10.1016/j.cattod.2010.03.023-Al-MCM-41 samples) | transport | step_9
step(doi:10.1016/j.cattod.2010.03.023-Al-MCM-41 samples) | wash | step_10
Al-MCM-41 samples(doi:10.1016/j.cattod.2010.03.023) | metadata(doi:10.1016/j.cattod.2010.03.023) | article metadata
metadata(doi:10.1016/j.cattod.2010.03.023) | doi:10.1016/j.cattod.2010.03.023 | article doi
metadata(doi:10.1016/j.cattod.2010.03.023) | Study on Pt/Al-MCM-41 for NO selective reduction by hydrogen | article title
metadata(doi:10.1016/j.cattod.2010.03.023) | Catalysis Today | publication name
metadata(doi:10.1016/j.cattod.2010.03.023) | 2010-12-22 | Cover Date
Pt catalysts on different supports(doi:10.1016/j.cattod.2010.03.023) | step(doi:10.1016/j.cattod.2010.03.023-Pt catalysts on different supports) | step
step(doi:10.1016/j.cattod.2010.03.023-Pt catalysts on different supports) | calcined | step_1
calcined | 500°C | participate_temperature
step(doi:10.1016/j.cattod.2010.03.023-Pt catalysts on different supports) | dry | step_2
dry | 80°C | participate_temperature
dry | 12h | participate_time
step(doi:10.1016/j.cattod.2010.03.023-Pt catalysts on different supports) | impregnate | step_3
impregnate | MCM-41 | reagents
impregnate | 5mL Al(NO3)3 | reagents
Pt catalysts on different supports(doi:10.1016/j.cattod.2010.03.023) | metadata(doi:10.1016/j.cattod.2010.03.023) | article metadata
metadata(doi:10.1016/j.cattod.2010.03.023) | doi:10.1016/j.cattod.2010.03.023 | article doi
metadata(doi:10.1016/j.cattod.2010.03.023) | Study on Pt/Al-MCM-41 for NO selective reduction by hydrogen | article title
metadata(doi:10.1016/j.cattod.2010.03.023) | Catalysis Today | publication name
metadata(doi:10.1016/j.cattod.2010.03.023) | 2010-12-22 | Cover Date
Pt catalysts on different supports(doi:10.1016/j.cattod.2010.03.023) | raw_material(doi:10.1016/j.cattod.2010.03.023-Pt catalysts on different supports) | catalyst-raw_material
raw_material(doi:10.1016/j.cattod.2010.03.023-Pt catalysts on different supports) | Platinum precursor | catalyst-raw_material
raw_material(doi:10.1016/j.cattod.2010.03.023-Pt catalysts on different supports) | Supports | catalyst-raw_material
raw_material(doi:10.1016/j.cattod.2010.03.023-Pt catalysts on different supports) | Al(NO3)3 | catalyst-raw_material
Pt catalysts on different supports(doi:10.1016/j.cattod.2010.03.023) | incipient wetness impregnation method | catalyst-method
Mesoporous Si-MCM-41 sample(doi:10.1016/j.cattod.2010.03.023) | 80% NOx | conversion
Mesoporous Si-MCM-41 sample(doi:10.1016/j.cattod.2010.03.023) | 85% N2 | selectivity
Mesoporous Si-MCM-41 sample(doi:10.1016/j.cattod.2010.03.023) | Great promotion effect on H2-SCR | activity
Mesoporous Si-MCM-41 sample(doi:10.1016/j.cattod.2010.03.023) | Prepared by isomorphous substitution with a Si/Al ratio of 10, at 140°C and GHSV of 80,000h−1 | condition
Pd/Fe/Co/K/Al2O3–TiO2(doi:10.1016/j.cattod.2010.03.035) | step(doi:10.1016/j.cattod.2010.03.035-Pd/Fe/Co/K/Al2O3–TiO2) | step
step(doi:10.1016/j.cattod.2010.03.035-Pd/Fe/Co/K/Al2O3–TiO2) | calcined | step_1
calcined | 500°C | participate_temperature
calcined | 6h | participate_time
step(doi:10.1016/j.cattod.2010.03.035-Pd/Fe/Co/K/Al2O3–TiO2) | dry | step_2
dry | 120°C | participate_temperature
dry | 16h | participate_time
step(doi:10.1016/j.cattod.2010.03.035-Pd/Fe/Co/K/Al2O3–TiO2) | incorporate | step_3
step(doi:10.1016/j.cattod.2010.03.035-Pd/Fe/Co/K/Al2O3–TiO2) | promotion | step_4
Pd/Fe/Co/K/Al2O3–TiO2(doi:10.1016/j.cattod.2010.03.035) | metadata(doi:10.1016/j.cattod.2010.03.035) | article metadata
metadata(doi:10.1016/j.cattod.2010.03.035) | doi:10.1016/j.cattod.2010.03.035 | article doi
metadata(doi:10.1016/j.cattod.2010.03.035) | Pd-promoted catalysts for low temperature diesel engine DeNO x | article title
metadata(doi:10.1016/j.cattod.2010.03.035) | Catalysis Today | publication name
metadata(doi:10.1016/j.cattod.2010.03.035) | 2010-06-19 | Cover Date
Pd/Fe/Co/K/Al2O3–TiO2(doi:10.1016/j.cattod.2010.03.035) | raw_material(doi:10.1016/j.cattod.2010.03.035-Pd/Fe/Co/K/Al2O3–TiO2) | catalyst-raw_material
raw_material(doi:10.1016/j.cattod.2010.03.035-Pd/Fe/Co/K/Al2O3–TiO2) | Al2O3–TiO2 | catalyst-raw_material
raw_material(doi:10.1016/j.cattod.2010.03.035-Pd/Fe/Co/K/Al2O3–TiO2) | aqueous nitrates of Pd, Fe, Co and K | catalyst-raw_material
Pd/Fe/Co/K/Al2O3–TiO2(doi:10.1016/j.cattod.2010.03.035) | incipient wetness | catalyst-method
Pd/Fe/Co/K/Al2O3–TiO2(doi:10.1016/j.cattod.2010.03.035) | high NOx conversion | conversion
Pd/Fe/Co/K/Al2O3–TiO2(doi:10.1016/j.cattod.2010.03.035) | favorable selectivity to N2 | selectivity
Pd/Fe/Co/K/Al2O3–TiO2(doi:10.1016/j.cattod.2010.03.035) | high NOx reduction (DeNOx) activity | activity
Pd/Fe/Co/K/Al2O3–TiO2(doi:10.1016/j.cattod.2010.03.035) | in a flow reactor system fed with a simulated diesel engine exhaust | condition
cordierite honeycomb(doi:10.1016/j.cattod.2010.04.036) | step(doi:10.1016/j.cattod.2010.04.036-cordierite honeycomb) | step
step(doi:10.1016/j.cattod.2010.04.036-cordierite honeycomb) | calcine1 | step_1
calcine1 | 500°C | participate_temperature
step(doi:10.1016/j.cattod.2010.04.036-cordierite honeycomb) | coating | step_2
coating | γ-Al2O3 | reagents
coating | alumina sol | reagents
step(doi:10.1016/j.cattod.2010.04.036-cordierite honeycomb) | dry1 | step_3
dry1 | 110°C | participate_temperature
step(doi:10.1016/j.cattod.2010.04.036-cordierite honeycomb) | exposed | step_4
exposed | SO2 | reagents
exposed | O2 | reagents
exposed | H2O | reagents
exposed | Ar | reagents
exposed | 400°C | participate_temperature
step(doi:10.1016/j.cattod.2010.04.036-cordierite honeycomb) | impregnating | step_5
impregnating | Cu(NO3)2 solution | participate
cordierite honeycomb(doi:10.1016/j.cattod.2010.04.036) | metadata(doi:10.1016/j.cattod.2010.04.036) | article metadata
metadata(doi:10.1016/j.cattod.2010.04.036) | doi:10.1016/j.cattod.2010.04.036 | article doi
metadata(doi:10.1016/j.cattod.2010.04.036) | Al2O3-coated cordierite honeycomb supported CuO catalyst for selective catalytic reduction of NO by NH3: Surface properties and reaction mechanism | article title
metadata(doi:10.1016/j.cattod.2010.04.036) | Catalysis Today | publication name
metadata(doi:10.1016/j.cattod.2010.04.036) | 2010-12-22 | Cover Date
monolith(doi:10.1016/j.cattod.2010.04.036) | step(doi:10.1016/j.cattod.2010.04.036-monolith) | step
step(doi:10.1016/j.cattod.2010.04.036-monolith) | calcine | step_1
calcine | 500°C | participate_temperature
step(doi:10.1016/j.cattod.2010.04.036-monolith) | dry | step_2
dry | 110°C | participate_temperature
step(doi:10.1016/j.cattod.2010.04.036-monolith) | exposed | step_3
exposed | SO2 | reagents
exposed | O2 | reagents
exposed | H2O | reagents
exposed | 400°C | participate_temperature
step(doi:10.1016/j.cattod.2010.04.036-monolith) | impregnate | step_4
impregnate | Al(NO3)3 | reagents
impregnate | urea | reagents
monolith(doi:10.1016/j.cattod.2010.04.036) | metadata(doi:10.1016/j.cattod.2010.04.036) | article metadata
metadata(doi:10.1016/j.cattod.2010.04.036) | doi:10.1016/j.cattod.2010.04.036 | article doi
metadata(doi:10.1016/j.cattod.2010.04.036) | Al2O3-coated cordierite honeycomb supported CuO catalyst for selective catalytic reduction of NO by NH3: Surface properties and reaction mechanism | article title
metadata(doi:10.1016/j.cattod.2010.04.036) | Catalysis Today | publication name
metadata(doi:10.1016/j.cattod.2010.04.036) | 2010-12-22 | Cover Date
sample(doi:10.1016/j.cattod.2010.04.036) | step(doi:10.1016/j.cattod.2010.04.036-sample) | step
step(doi:10.1016/j.cattod.2010.04.036-sample) | calcine | step_1
calcine | 500°C | participate_temperature
step(doi:10.1016/j.cattod.2010.04.036-sample) | dry | step_2
dry | 110°C | participate_temperature
step(doi:10.1016/j.cattod.2010.04.036-sample) | exposed | step_3
exposed | SO2 | reagents
exposed | O2 | reagents
exposed | H2O | reagents
exposed | 400°C | participate_temperature
step(doi:10.1016/j.cattod.2010.04.036-sample) | impregnate | step_4
impregnate | Cu(NO3)2 | participate
sample(doi:10.1016/j.cattod.2010.04.036) | metadata(doi:10.1016/j.cattod.2010.04.036) | article metadata
metadata(doi:10.1016/j.cattod.2010.04.036) | doi:10.1016/j.cattod.2010.04.036 | article doi
metadata(doi:10.1016/j.cattod.2010.04.036) | Al2O3-coated cordierite honeycomb supported CuO catalyst for selective catalytic reduction of NO by NH3: Surface properties and reaction mechanism | article title
metadata(doi:10.1016/j.cattod.2010.04.036) | Catalysis Today | publication name
metadata(doi:10.1016/j.cattod.2010.04.036) | 2010-12-22 | Cover Date
sample(doi:10.1016/j.cattod.2010.04.036) | raw_material(doi:10.1016/j.cattod.2010.04.036-sample) | catalyst-raw_material
raw_material(doi:10.1016/j.cattod.2010.04.036-sample) | Cu(NO3)2 | catalyst-raw_material
sample(doi:10.1016/j.cattod.2010.04.036) | impregnation | catalyst-method
V2O5/CNT, V2O5/TiO2(doi:10.1016/j.cattod.2010.05.002) | step(doi:10.1016/j.cattod.2010.05.002- V2O5/CNT, V2O5/TiO2) | step
step(doi:10.1016/j.cattod.2010.05.002- V2O5/CNT, V2O5/TiO2) | calcined | step_1
calcined | 500°C | participate_temperature
calcined | 5 h | participate_time
step(doi:10.1016/j.cattod.2010.05.002- V2O5/CNT, V2O5/TiO2) | dry1 | step_2
dry1 | 60°C | participate_temperature
dry1 | overnight | participate_time
step(doi:10.1016/j.cattod.2010.05.002- V2O5/CNT, V2O5/TiO2) | dry2 | step_3
dry2 | 110°C | participate_temperature
dry2 | 5 h | participate_time
step(doi:10.1016/j.cattod.2010.05.002- V2O5/CNT, V2O5/TiO2) | impregnate | step_4
impregnate | ammonium metavanadate | reagents
impregnate | oxalic acid | reagents
impregnate | pre-treated CNTs | reagents
step(doi:10.1016/j.cattod.2010.05.002- V2O5/CNT, V2O5/TiO2) | pre-oxided | step_5
pre-oxided | 250°C | participate_temperature
pre-oxided | 5 h | participate_time
step(doi:10.1016/j.cattod.2010.05.002- V2O5/CNT, V2O5/TiO2) | reflux | step_6
reflux | CNT | reagents
reflux | concentrated HNO3 | reagents
V2O5/CNT, V2O5/TiO2(doi:10.1016/j.cattod.2010.05.002) | metadata(doi:10.1016/j.cattod.2010.05.002) | article metadata
metadata(doi:10.1016/j.cattod.2010.05.002) | doi:10.1016/j.cattod.2010.05.002 | article doi
metadata(doi:10.1016/j.cattod.2010.05.002) | SO2-promoted reduction of NO with NH3 over vanadium molecularly anchored on the surface of carbon nanotubes | article title
metadata(doi:10.1016/j.cattod.2010.05.002) | Catalysis Today | publication name
metadata(doi:10.1016/j.cattod.2010.05.002) | 2010-12-22 | Cover Date
V2O5/CNT, V2O5/TiO2(doi:10.1016/j.cattod.2010.05.002) | raw_material(doi:10.1016/j.cattod.2010.05.002- V2O5/CNT, V2O5/TiO2) | catalyst-raw_material
raw_material(doi:10.1016/j.cattod.2010.05.002- V2O5/CNT, V2O5/TiO2) | ammonium metavanadate | catalyst-raw_material
raw_material(doi:10.1016/j.cattod.2010.05.002- V2O5/CNT, V2O5/TiO2) | oxalic acid | catalyst-raw_material
raw_material(doi:10.1016/j.cattod.2010.05.002- V2O5/CNT, V2O5/TiO2) | tiO2 | catalyst-raw_material
V2O5/CNT, V2O5/TiO2(doi:10.1016/j.cattod.2010.05.002) | refluxed and oxidized with concentrated HNO3, impregnation | catalyst-method
iron ferrierite(doi:10.1016/j.cattod.2010.09.017) | step(doi:10.1016/j.cattod.2010.09.017-iron ferrierite) | step
step(doi:10.1016/j.cattod.2010.09.017-iron ferrierite) | calcined1 | step_1
calcined1 | 450°C | participate_temperature
calcined1 | 10h | participate_time
step(doi:10.1016/j.cattod.2010.09.017-iron ferrierite) | calcined2 | step_2
calcined2 | 420°C | participate_temperature
calcined2 | 10h | participate_time
step(doi:10.1016/j.cattod.2010.09.017-iron ferrierite) | evacuation1 | step_3
evacuation1 | 100°C | participate_temperature
evacuation1 | 1h | participate_time
step(doi:10.1016/j.cattod.2010.09.017-iron ferrierite) | evacuation2 | step_4
evacuation2 | 350°C | participate_temperature
evacuation2 | 3h | participate_time
step(doi:10.1016/j.cattod.2010.09.017-iron ferrierite) | filter | step_5
step(doi:10.1016/j.cattod.2010.09.017-iron ferrierite) | impregnation | step_6
impregnation | NH4-FER | reagents
impregnation | FeCl3 | reagents
step(doi:10.1016/j.cattod.2010.09.017-iron ferrierite) | remove | step_7
remove | 450°C | participate_temperature
remove | 10h | participate_time
step(doi:10.1016/j.cattod.2010.09.017-iron ferrierite) | wash | step_8
wash | distilled water | participate
iron ferrierite(doi:10.1016/j.cattod.2010.09.017) | metadata(doi:10.1016/j.cattod.2010.09.017) | article metadata
metadata(doi:10.1016/j.cattod.2010.09.017) | doi:10.1016/j.cattod.2010.09.017 | article doi
metadata(doi:10.1016/j.cattod.2010.09.017) | Characterization of iron cationic sites in ferrierite using Mössbauer spectroscopy | article title
metadata(doi:10.1016/j.cattod.2010.09.017) | Catalysis Today | publication name
metadata(doi:10.1016/j.cattod.2010.09.017) | 2011-07-01 | Cover Date
iron ferrierite(doi:10.1016/j.cattod.2010.09.017) | raw_material(doi:10.1016/j.cattod.2010.09.017-iron ferrierite) | catalyst-raw_material
raw_material(doi:10.1016/j.cattod.2010.09.017-iron ferrierite) | NH4-FER | catalyst-raw_material
raw_material(doi:10.1016/j.cattod.2010.09.017-iron ferrierite) | FeCl3 | catalyst-raw_material
iron ferrierite(doi:10.1016/j.cattod.2010.09.017) | impregnation method | catalyst-method
Rh-based catalyst(doi:10.1016/j.cattod.2010.10.019) | step(doi:10.1016/j.cattod.2010.10.019-Rh-based catalyst) | step
step(doi:10.1016/j.cattod.2010.10.019-Rh-based catalyst) | calcine | step_1
calcine | 800°C | participate_temperature
calcine | 3h | participate_time
step(doi:10.1016/j.cattod.2010.10.019-Rh-based catalyst) | calcine2 | step_2
calcine2 | 1000°C | participate_temperature
calcine2 | 1h | participate_time
step(doi:10.1016/j.cattod.2010.10.019-Rh-based catalyst) | deposite | step_3
step(doi:10.1016/j.cattod.2010.10.019-Rh-based catalyst) | dip | step_4
step(doi:10.1016/j.cattod.2010.10.019-Rh-based catalyst) | impregnate | step_5
impregnate | alumina powder | reagents
impregnate | metal precursors | reagents
Rh-based catalyst(doi:10.1016/j.cattod.2010.10.019) | metadata(doi:10.1016/j.cattod.2010.10.019) | article metadata
metadata(doi:10.1016/j.cattod.2010.10.019) | doi:10.1016/j.cattod.2010.10.019 | article doi
metadata(doi:10.1016/j.cattod.2010.10.019) | Hydrogen generation from n-tetradecane, low-sulfur and Fischer–Tropsch diesel over Rh supported on alumina doped with ceria/lanthana | article title
metadata(doi:10.1016/j.cattod.2010.10.019) | Catalysis Today | publication name
metadata(doi:10.1016/j.cattod.2010.10.019) | 2011-04-30 | Cover Date
Rh-based catalyst(doi:10.1016/j.cattod.2010.10.019) | raw_material(doi:10.1016/j.cattod.2010.10.019-Rh-based catalyst) | catalyst-raw_material
raw_material(doi:10.1016/j.cattod.2010.10.019-Rh-based catalyst) | Rh nitrate | catalyst-raw_material
raw_material(doi:10.1016/j.cattod.2010.10.019-Rh-based catalyst) | Ce nitrate | catalyst-raw_material
raw_material(doi:10.1016/j.cattod.2010.10.019-Rh-based catalyst) | La nitrate | catalyst-raw_material
raw_material(doi:10.1016/j.cattod.2010.10.019-Rh-based catalyst) | γ-alumina | catalyst-raw_material
raw_material(doi:10.1016/j.cattod.2010.10.019-Rh-based catalyst) | alumina | catalyst-raw_material
raw_material(doi:10.1016/j.cattod.2010.10.019-Rh-based catalyst) | δ-alumina | catalyst-raw_material
raw_material(doi:10.1016/j.cattod.2010.10.019-Rh-based catalyst) | cordierite monoliths | catalyst-raw_material
Rh-based catalyst(doi:10.1016/j.cattod.2010.10.019) | impregnation, incipient wetness (IW) technique | catalyst-method
Rh-based catalyst(doi:10.1016/j.cattod.2010.10.019) | High fuel conversions achieved for all fuels | conversion
Rh-based catalyst(doi:10.1016/j.cattod.2010.10.019) | Highest formation of CO and C2H4 from low-sulfur diesel | selectivity
Rh-based catalyst(doi:10.1016/j.cattod.2010.10.019) | High activity due to finely dispersed Rh particles and presence of rhodium oxides, as well as cerium and lanthanum oxides which enhance activity and durability | activity
Rh-based catalyst(doi:10.1016/j.cattod.2010.10.019) | Tested over ranges of oxygen-to-carbon and water-to-carbon feed ratios in both bench-scale and full-scale reactors | condition
The A(1) Al2O3(doi:10.1016/j.cattod.2010.10.036) | step(doi:10.1016/j.cattod.2010.10.036-The A(1) Al2O3) | step
step(doi:10.1016/j.cattod.2010.10.036-The A(1) Al2O3) | add1 | step_1
step(doi:10.1016/j.cattod.2010.10.036-The A(1) Al2O3) | cool | step_2
step(doi:10.1016/j.cattod.2010.10.036-The A(1) Al2O3) | dissolve1 | step_3
dissolve1 | 65°C | participate_temperature
step(doi:10.1016/j.cattod.2010.10.036-The A(1) Al2O3) | dry1 | step_4
dry1 | room temperature | participate_temperature
dry1 | 24h | participate_time
step(doi:10.1016/j.cattod.2010.10.036-The A(1) Al2O3) | dry2 | step_5
dry2 | 80°C | participate_temperature
dry2 | 24h | participate_time
step(doi:10.1016/j.cattod.2010.10.036-The A(1) Al2O3) | heat | step_6
heat | 600°C | participate_temperature
heat | 4h | participate_time
step(doi:10.1016/j.cattod.2010.10.036-The A(1) Al2O3) | hydrothermal | step_7
hydrothermal | 100°C | participate_temperature
hydrothermal | 24h | participate_time
step(doi:10.1016/j.cattod.2010.10.036-The A(1) Al2O3) | introduce | step_8
step(doi:10.1016/j.cattod.2010.10.036-The A(1) Al2O3) | mix | step_9
step(doi:10.1016/j.cattod.2010.10.036-The A(1) Al2O3) | step1 | step_10
step(doi:10.1016/j.cattod.2010.10.036-The A(1) Al2O3) | stir1 | step_11
stir1 | complete dissolution | participate_time
step(doi:10.1016/j.cattod.2010.10.036-The A(1) Al2O3) | stir2 | step_12
stir2 | 65°C | participate_temperature
stir2 | 4h | participate_time
step(doi:10.1016/j.cattod.2010.10.036-The A(1) Al2O3) | wash | step_13
wash | 1-butanol | participate
The A(1) Al2O3(doi:10.1016/j.cattod.2010.10.036) | metadata(doi:10.1016/j.cattod.2010.10.036) | article metadata
metadata(doi:10.1016/j.cattod.2010.10.036) | doi:10.1016/j.cattod.2010.10.036 | article doi
metadata(doi:10.1016/j.cattod.2010.10.036) | Role of the alumina surface properties on the ammonia production during the NO x SCR with ethanol over Ag/Al2O3 catalysts | article title
metadata(doi:10.1016/j.cattod.2010.10.036) | Catalysis Today | publication name
metadata(doi:10.1016/j.cattod.2010.10.036) | 2011-04-30 | Cover Date
The A(2) Al2O3(doi:10.1016/j.cattod.2010.10.036) | step(doi:10.1016/j.cattod.2010.10.036-The A(2) Al2O3) | step
step(doi:10.1016/j.cattod.2010.10.036-The A(2) Al2O3) | adjust | step_1
step(doi:10.1016/j.cattod.2010.10.036-The A(2) Al2O3) | cool | step_2
step(doi:10.1016/j.cattod.2010.10.036-The A(2) Al2O3) | dissolve | step_3
dissolve | Al(NO3)3 | reagents
dissolve | NaAl2O4 | reagents
dissolve | water | reagents
step(doi:10.1016/j.cattod.2010.10.036-The A(2) Al2O3) | dry | step_4
dry | 80°C | participate_temperature
dry | 20h | participate_time
step(doi:10.1016/j.cattod.2010.10.036-The A(2) Al2O3) | dry2 | step_5
dry2 | 110°C | participate_temperature
dry2 | 48h | participate_time
step(doi:10.1016/j.cattod.2010.10.036-The A(2) Al2O3) | heat | step_6
heat | 600°C | participate_temperature
heat | 4h | participate_time
step(doi:10.1016/j.cattod.2010.10.036-The A(2) Al2O3) | step1 | step_7
step(doi:10.1016/j.cattod.2010.10.036-The A(2) Al2O3) | stir | step_8
step(doi:10.1016/j.cattod.2010.10.036-The A(2) Al2O3) | stir2 | step_9
stir2 | 3h | participate_time
step(doi:10.1016/j.cattod.2010.10.036-The A(2) Al2O3) | stop | step_10
step(doi:10.1016/j.cattod.2010.10.036-The A(2) Al2O3) | wash | step_11
wash | twice | participate_time
The A(2) Al2O3(doi:10.1016/j.cattod.2010.10.036) | metadata(doi:10.1016/j.cattod.2010.10.036) | article metadata
metadata(doi:10.1016/j.cattod.2010.10.036) | doi:10.1016/j.cattod.2010.10.036 | article doi
metadata(doi:10.1016/j.cattod.2010.10.036) | Role of the alumina surface properties on the ammonia production during the NO x SCR with ethanol over Ag/Al2O3 catalysts | article title
metadata(doi:10.1016/j.cattod.2010.10.036) | Catalysis Today | publication name
metadata(doi:10.1016/j.cattod.2010.10.036) | 2011-04-30 | Cover Date
The A(2) Al2O3(doi:10.1016/j.cattod.2010.10.036) | raw_material(doi:10.1016/j.cattod.2010.10.036-The A(2) Al2O3) | catalyst-raw_material
raw_material(doi:10.1016/j.cattod.2010.10.036-The A(2) Al2O3) | Al(NO3)3 | catalyst-raw_material
raw_material(doi:10.1016/j.cattod.2010.10.036-The A(2) Al2O3) | NaAl2O4 | catalyst-raw_material
raw_material(doi:10.1016/j.cattod.2010.10.036-The A(2) Al2O3) | water | catalyst-raw_material
The A(2) Al2O3(doi:10.1016/j.cattod.2010.10.036) | Wet impregnation method | catalyst-method
The A(2) Al2O3(doi:10.1016/j.cattod.2010.12.008) | raw_material(doi:10.1016/j.cattod.2010.12.008-The A(2) Al2O3) | catalyst-raw_material
raw_material(doi:10.1016/j.cattod.2010.12.008-The A(2) Al2O3) | Al(NO3)3 | catalyst-raw_material
raw_material(doi:10.1016/j.cattod.2010.12.008-The A(2) Al2O3) | NaAl2O4 | catalyst-raw_material
raw_material(doi:10.1016/j.cattod.2010.12.008-The A(2) Al2O3) | water | catalyst-raw_material
The A(2) Al2O3(doi:10.1016/j.cattod.2010.12.008) | Wet impregnation method | catalyst-method
TEABEA (Tetraethylammonium BEA)(doi:10.1016/j.cattod.2010.12.012) | step(doi:10.1016/j.cattod.2010.12.012-TEABEA (Tetraethylammonium BEA)) | step
step(doi:10.1016/j.cattod.2010.12.012-TEABEA (Tetraethylammonium BEA)) | calcined | step_1
calcined | 823K | participate_temperature
calcined | 15h | participate_time
TEABEA (Tetraethylammonium BEA)(doi:10.1016/j.cattod.2010.12.012) | metadata(doi:10.1016/j.cattod.2010.12.012) | article metadata
metadata(doi:10.1016/j.cattod.2010.12.012) | doi:10.1016/j.cattod.2010.12.012 | article doi
metadata(doi:10.1016/j.cattod.2010.12.012) | Physico-chemical properties of FeAlBEA and FeSiBEA zeolites and their catalytic activity in the SCR of NO with ethanol or methane | article title
metadata(doi:10.1016/j.cattod.2010.12.012) | Catalysis Today | publication name
metadata(doi:10.1016/j.cattod.2010.12.012) | 2011-11-01 | Cover Date
FeAlBEA(doi:10.1016/j.cattod.2010.12.012) | step(doi:10.1016/j.cattod.2010.12.012-FeAlBEA) | step
step(doi:10.1016/j.cattod.2010.12.012-FeAlBEA) | contact | step_1
contact | AlBEA | reagents
contact | Fe(NO3)3·9H2O | reagents
contact | 343K | participate_temperature
step(doi:10.1016/j.cattod.2010.12.012-FeAlBEA) | dry | step_2
dry | 353K | participate_temperature
dry | 24h | participate_time
step(doi:10.1016/j.cattod.2010.12.012-FeAlBEA) | exchange | step_3
step(doi:10.1016/j.cattod.2010.12.012-FeAlBEA) | filter | step_4
step(doi:10.1016/j.cattod.2010.12.012-FeAlBEA) | wash | step_5
FeAlBEA(doi:10.1016/j.cattod.2010.12.012) | metadata(doi:10.1016/j.cattod.2010.12.012) | article metadata
metadata(doi:10.1016/j.cattod.2010.12.012) | doi:10.1016/j.cattod.2010.12.012 | article doi
metadata(doi:10.1016/j.cattod.2010.12.012) | Physico-chemical properties of FeAlBEA and FeSiBEA zeolites and their catalytic activity in the SCR of NO with ethanol or methane | article title
metadata(doi:10.1016/j.cattod.2010.12.012) | Catalysis Today | publication name
metadata(doi:10.1016/j.cattod.2010.12.012) | 2011-11-01 | Cover Date
SiBEA zeolite(doi:10.1016/j.cattod.2010.12.012) | step(doi:10.1016/j.cattod.2010.12.012-SiBEA zeolite) | step
step(doi:10.1016/j.cattod.2010.12.012-SiBEA zeolite) | dry | step_1
dry | 353K | participate_temperature
dry | 24h | participate_time
step(doi:10.1016/j.cattod.2010.12.012-SiBEA zeolite) | impregnate | step_2
step(doi:10.1016/j.cattod.2010.12.012-SiBEA zeolite) | stir1 | step_3
stir1 | 298K | participate_temperature
stir1 | 24H | participate_time
step(doi:10.1016/j.cattod.2010.12.012-SiBEA zeolite) | stir2 | step_4
stir2 | 353K | participate_temperature
stir2 | 2h | participate_time
step(doi:10.1016/j.cattod.2010.12.012-SiBEA zeolite) | treat | step_5
treat | TEABEA | participate
SiBEA zeolite(doi:10.1016/j.cattod.2010.12.012) | metadata(doi:10.1016/j.cattod.2010.12.012) | article metadata
metadata(doi:10.1016/j.cattod.2010.12.012) | doi:10.1016/j.cattod.2010.12.012 | article doi
metadata(doi:10.1016/j.cattod.2010.12.012) | Physico-chemical properties of FeAlBEA and FeSiBEA zeolites and their catalytic activity in the SCR of NO with ethanol or methane | article title
metadata(doi:10.1016/j.cattod.2010.12.012) | Catalysis Today | publication name
metadata(doi:10.1016/j.cattod.2010.12.012) | 2011-11-01 | Cover Date
SiBEA zeolite(doi:10.1016/j.cattod.2010.12.012) | raw_material(doi:10.1016/j.cattod.2010.12.012-SiBEA zeolite) | catalyst-raw_material
raw_material(doi:10.1016/j.cattod.2010.12.012-SiBEA zeolite) | TEABEA | catalyst-raw_material
SiBEA zeolite(doi:10.1016/j.cattod.2010.12.012) | treated | catalyst-method
FexSiBEA catalysts(doi:10.1016/j.cattod.2010.12.052) | step(doi:10.1016/j.cattod.2010.12.052-FexSiBEA catalysts) | step
step(doi:10.1016/j.cattod.2010.12.052-FexSiBEA catalysts) | obtain | step_1
step(doi:10.1016/j.cattod.2010.12.052-FexSiBEA catalysts) | reduce | step_2
reduce | Fe1.0SiBEA (0.15g) | participate
reduce | 15min | participate_time
step(doi:10.1016/j.cattod.2010.12.052-FexSiBEA catalysts) | stir1 | step_3
stir1 | siliceous BEA zejsonite | reagents
stir1 | Fe(NO3)3·9H2O | reagents
stir1 | 25°C | participate_temperature
stir1 | 24h | participate_time
step(doi:10.1016/j.cattod.2010.12.052-FexSiBEA catalysts) | stir2 | step_4
stir2 | 80°C | participate_temperature
stir2 | 2h | participate_time
FexSiBEA catalysts(doi:10.1016/j.cattod.2010.12.052) | metadata(doi:10.1016/j.cattod.2010.12.052) | article metadata
metadata(doi:10.1016/j.cattod.2010.12.052) | doi:10.1016/j.cattod.2010.12.052 | article doi
metadata(doi:10.1016/j.cattod.2010.12.052) | Influence of the state of iron on CO oxidation on FeSiBEA zeolite catalysts | article title
metadata(doi:10.1016/j.cattod.2010.12.052) | Catalysis Today | publication name
metadata(doi:10.1016/j.cattod.2010.12.052) | 2011-11-01 | Cover Date
FexSiBEA catalysts(doi:10.1016/j.cattod.2010.12.052) | raw_material(doi:10.1016/j.cattod.2010.12.052-FexSiBEA catalysts) | catalyst-raw_material
raw_material(doi:10.1016/j.cattod.2010.12.052-FexSiBEA catalysts) | siliceous BEA zeolite | catalyst-raw_material
raw_material(doi:10.1016/j.cattod.2010.12.052-FexSiBEA catalysts) | Fe(NO3)3·9H2O | catalyst-raw_material
FexSiBEA catalysts(doi:10.1016/j.cattod.2010.12.052) | two-step post synthesis | catalyst-method
Ce–Pd/H-MOR catalysts(doi:10.1016/j.cattod.2011.03.025) | step(doi:10.1016/j.cattod.2011.03.025-Ce–Pd/H-MOR catalysts) | step
step(doi:10.1016/j.cattod.2011.03.025-Ce–Pd/H-MOR catalysts) | adjust | step_1
adjust | NH3solution | participate
step(doi:10.1016/j.cattod.2011.03.025-Ce–Pd/H-MOR catalysts) | calcined | step_2
calcined | 400°C | participate_temperature
calcined | 1.5h | participate_time
step(doi:10.1016/j.cattod.2011.03.025-Ce–Pd/H-MOR catalysts) | declinepH | step_3
declinepH | 3g NH4-MOR | participate
step(doi:10.1016/j.cattod.2011.03.025-Ce–Pd/H-MOR catalysts) | dry | step_4
dry | 120°C | participate_temperature
dry | 4h | participate_time
step(doi:10.1016/j.cattod.2011.03.025-Ce–Pd/H-MOR catalysts) | filter | step_5
step(doi:10.1016/j.cattod.2011.03.025-Ce–Pd/H-MOR catalysts) | incorporated | step_6
incorporated | NH4-MOR | reagents
incorporated | Pd(NH3)4(NO3)2 | reagents
step(doi:10.1016/j.cattod.2011.03.025-Ce–Pd/H-MOR catalysts) | remove | step_7
step(doi:10.1016/j.cattod.2011.03.025-Ce–Pd/H-MOR catalysts) | stir | step_8
stir | room temperature | participate_temperature
stir | 8h | participate_time
step(doi:10.1016/j.cattod.2011.03.025-Ce–Pd/H-MOR catalysts) | wash | step_9
wash | deionized water | participate
Ce–Pd/H-MOR catalysts(doi:10.1016/j.cattod.2011.03.025) | metadata(doi:10.1016/j.cattod.2011.03.025) | article metadata
metadata(doi:10.1016/j.cattod.2011.03.025) | doi:10.1016/j.cattod.2011.03.025 | article doi
metadata(doi:10.1016/j.cattod.2011.03.025) | Ce effect on the selective catalytic reduction of NO with CH4 on Pd-mordenite in the presence of O2 and H2O | article title
metadata(doi:10.1016/j.cattod.2011.03.025) | Catalysis Today | publication name
metadata(doi:10.1016/j.cattod.2011.03.025) | 2011-08-25 | Cover Date
Ce–Pd/H-MOR catalyst that contained 2.0% Ce(doi:10.1016/j.cattod.2011.03.025) | step(doi:10.1016/j.cattod.2011.03.025-Ce–Pd/H-MOR catalyst that contained 2.0% Ce) | step
step(doi:10.1016/j.cattod.2011.03.025-Ce–Pd/H-MOR catalyst that contained 2.0% Ce) | calcined | step_1
calcined | 500°C | participate_temperature
calcined | 2h | participate_time
step(doi:10.1016/j.cattod.2011.03.025-Ce–Pd/H-MOR catalyst that contained 2.0% Ce) | contact | step_2
contact | 24h | participate_time
step(doi:10.1016/j.cattod.2011.03.025-Ce–Pd/H-MOR catalyst that contained 2.0% Ce) | filter | step_3
Ce–Pd/H-MOR catalyst that contained 2.0% Ce(doi:10.1016/j.cattod.2011.03.025) | metadata(doi:10.1016/j.cattod.2011.03.025) | article metadata
metadata(doi:10.1016/j.cattod.2011.03.025) | doi:10.1016/j.cattod.2011.03.025 | article doi
metadata(doi:10.1016/j.cattod.2011.03.025) | Ce effect on the selective catalytic reduction of NO with CH4 on Pd-mordenite in the presence of O2 and H2O | article title
metadata(doi:10.1016/j.cattod.2011.03.025) | Catalysis Today | publication name
metadata(doi:10.1016/j.cattod.2011.03.025) | 2011-08-25 | Cover Date
Ce–Pd/H-MOR catalyst that contained 2.0% Ce(doi:10.1016/j.cattod.2011.03.025) | raw_material(doi:10.1016/j.cattod.2011.03.025-Ce–Pd/H-MOR catalyst that contained 2.0% Ce) | catalyst-raw_material
raw_material(doi:10.1016/j.cattod.2011.03.025-Ce–Pd/H-MOR catalyst that contained 2.0% Ce) | Pd/H-MOR catalyst | catalyst-raw_material
raw_material(doi:10.1016/j.cattod.2011.03.025-Ce–Pd/H-MOR catalyst that contained 2.0% Ce) | ammonium cerium nitrate | catalyst-raw_material
Ce–Pd/H-MOR catalyst that contained 2.0% Ce(doi:10.1016/j.cattod.2011.03.025) | contacting and calcined | catalyst-method
Ce–Pd/H-MOR catalyst that contained 2.0% Ce(doi:10.1016/j.cattod.2011.03.025) | Loss of NO conversion in H2O presence | conversion
Ce–Pd/H-MOR catalyst that contained 2.0% Ce(doi:10.1016/j.cattod.2011.03.025) | O2 excess (4.1%) in the absence and presence of H2O (5%), temperature range 300–650°C with a S.V. of ≅33,000h−1 | condition
Ce–Pd/H-MOR catalysts(doi:10.1016/j.cattod.2011.03.025) | X NO =76% at 550°C | conversion
Ce–Pd/H-MOR catalysts(doi:10.1016/j.cattod.2011.03.025) | 100% of N2 (at 550°C), 90% selectivity to N2 <500°C | selectivity
Ce–Pd/H-MOR catalysts(doi:10.1016/j.cattod.2011.03.025) | Very active under wet conditions | activity
Ce–Pd/H-MOR catalysts(doi:10.1016/j.cattod.2011.03.025) | O2 excess (4.1%) in the absence and presence of H2O (5%), temperature range 300–650°C with a S.V. of ≅33,000h−1 | condition
activated carbon (AC)(doi:10.1016/j.cattod.2011.03.058) | step(doi:10.1016/j.cattod.2011.03.058-activated carbon (AC)) | step
step(doi:10.1016/j.cattod.2011.03.058-activated carbon (AC)) | calcined1 | step_1
calcined1 | 500°C | participate_temperature
calcined1 | 5h | participate_time
step(doi:10.1016/j.cattod.2011.03.058-activated carbon (AC)) | calcined2 | step_2
calcined2 | 230°C | participate_temperature
calcined2 | 5h | participate_time
step(doi:10.1016/j.cattod.2011.03.058-activated carbon (AC)) | dry1 | step_3
dry1 | 50°C | participate_temperature
dry1 | overnight | participate_time
step(doi:10.1016/j.cattod.2011.03.058-activated carbon (AC)) | dry2 | step_4
dry2 | 120°C | participate_temperature
dry2 | 5h | participate_time
step(doi:10.1016/j.cattod.2011.03.058-activated carbon (AC)) | impregnation | step_5
impregnation | ammonium metavanadate | reagents
impregnation | oxalic acid | reagents
activated carbon (AC)(doi:10.1016/j.cattod.2011.03.058) | metadata(doi:10.1016/j.cattod.2011.03.058) | article metadata
metadata(doi:10.1016/j.cattod.2011.03.058) | doi:10.1016/j.cattod.2011.03.058 | article doi
metadata(doi:10.1016/j.cattod.2011.03.058) | Low temperature selective catalytic reduction of NO and NO2 with NH3 over activated carbon-supported vanadium oxide catalyst | article title
metadata(doi:10.1016/j.cattod.2011.03.058) | Catalysis Today | publication name
metadata(doi:10.1016/j.cattod.2011.03.058) | 2011-10-25 | Cover Date
activated carbon (AC)(doi:10.1016/j.cattod.2011.03.058) | ammonium metavanadate | catalyst-raw_material
activated carbon (AC)(doi:10.1016/j.cattod.2011.03.058) | pore volume impregnation | catalyst-method
activated carbon (AC)(doi:10.1016/j.cattod.2011.03.058) | 26% to 94% | conversion
activated carbon (AC)(doi:10.1016/j.cattod.2011.03.058) | Temperature as low as 150°C | condition
Fe-beta zeolites(doi:10.1016/j.cattod.2011.04.010) | step(doi:10.1016/j.cattod.2011.04.010-Fe-beta zeolites) | step
step(doi:10.1016/j.cattod.2011.04.010-Fe-beta zeolites) | calcined | step_1
calcined | 823K | participate_temperature
calcined | 4h | participate_time
step(doi:10.1016/j.cattod.2011.04.010-Fe-beta zeolites) | dry | step_2
dry | 373K | participate_temperature
dry | 12h | participate_time
step(doi:10.1016/j.cattod.2011.04.010-Fe-beta zeolites) | filtrate | step_3
step(doi:10.1016/j.cattod.2011.04.010-Fe-beta zeolites) | mix | step_4
mix | parent H-beta zeolites | reagents
mix | iron salt solution | reagents
step(doi:10.1016/j.cattod.2011.04.010-Fe-beta zeolites) | stir1 | step_5
stir1 | 373K | participate_temperature
stir1 | 3h | participate_time
step(doi:10.1016/j.cattod.2011.04.010-Fe-beta zeolites) | wash | step_6
wash | deionized water | participate
Fe-beta zeolites(doi:10.1016/j.cattod.2011.04.010) | metadata(doi:10.1016/j.cattod.2011.04.010) | article metadata
metadata(doi:10.1016/j.cattod.2011.04.010) | doi:10.1016/j.cattod.2011.04.010 | article doi
metadata(doi:10.1016/j.cattod.2011.04.010) | Study on the direct decomposition of nitrous oxide over Fe-beta zeolites: From experiment to theory | article title
metadata(doi:10.1016/j.cattod.2011.04.010) | Catalysis Today | publication name
metadata(doi:10.1016/j.cattod.2011.04.010) | 2011-10-25 | Cover Date
Fe-beta zeolites(doi:10.1016/j.cattod.2011.04.010) | raw_material(doi:10.1016/j.cattod.2011.04.010-Fe-beta zeolites) | catalyst-raw_material
raw_material(doi:10.1016/j.cattod.2011.04.010-Fe-beta zeolites) | parent beta zeolite | catalyst-raw_material
raw_material(doi:10.1016/j.cattod.2011.04.010-Fe-beta zeolites) | ferric nitrate | catalyst-raw_material
raw_material(doi:10.1016/j.cattod.2011.04.010-Fe-beta zeolites) | iron salt solution | catalyst-raw_material
Fe-beta zeolites(doi:10.1016/j.cattod.2011.04.010) | WIE | catalyst-method
Iron ferrierite catalysts(doi:10.1016/j.cattod.2011.04.024) | step(doi:10.1016/j.cattod.2011.04.024-Iron ferrierite catalysts) | step
step(doi:10.1016/j.cattod.2011.04.024-Iron ferrierite catalysts) | calcined | step_1
calcined | 420°C | participate_temperature
calcined | overnight | participate_time
step(doi:10.1016/j.cattod.2011.04.024-Iron ferrierite catalysts) | calcined2 | step_2
calcined2 | 350°C | participate_temperature
calcined2 | 4h | participate_time
step(doi:10.1016/j.cattod.2011.04.024-Iron ferrierite catalysts) | cool | step_3
step(doi:10.1016/j.cattod.2011.04.024-Iron ferrierite catalysts) | denoted | step_4
step(doi:10.1016/j.cattod.2011.04.024-Iron ferrierite catalysts) | dry | step_5
dry | 350°C | participate_temperature
dry | 4h | participate_time
step(doi:10.1016/j.cattod.2011.04.024-Iron ferrierite catalysts) | evacuated | step_6
evacuated | 100°C | participate_temperature
evacuated | 4h | participate_time
step(doi:10.1016/j.cattod.2011.04.024-Iron ferrierite catalysts) | impregnate | step_7
impregnate | ammonium form of ferrierite (NH4-FER) | reagents
impregnate | acetylacetone solution of FeCl3 | reagents
step(doi:10.1016/j.cattod.2011.04.024-Iron ferrierite catalysts) | wash | step_8
wash | distilled water | participate
Iron ferrierite catalysts(doi:10.1016/j.cattod.2011.04.024) | metadata(doi:10.1016/j.cattod.2011.04.024) | article metadata
metadata(doi:10.1016/j.cattod.2011.04.024) | doi:10.1016/j.cattod.2011.04.024 | article doi
metadata(doi:10.1016/j.cattod.2011.04.024) | N2O decomposition over Fe-FER: A Mössbauer study of the active sites | article title
metadata(doi:10.1016/j.cattod.2011.04.024) | Catalysis Today | publication name
metadata(doi:10.1016/j.cattod.2011.04.024) | 2011-10-25 | Cover Date
Iron ferrierite catalysts(doi:10.1016/j.cattod.2011.04.024) | ammonium form of ferrierite (NH4-FER) | catalyst-raw_material
Iron ferrierite catalysts(doi:10.1016/j.cattod.2011.04.024) | impregnation | catalyst-method
Iron ferrierite catalysts(doi:10.1016/j.cattod.2011.04.024) | High conversions of N2O | conversion
Iron ferrierite catalysts(doi:10.1016/j.cattod.2011.04.024) | Activity increase with increase of iron loading | activity
Iron ferrierite catalysts(doi:10.1016/j.cattod.2011.04.024) | Fe/Al between 0.018 and 0.072 | condition
Co-Beta catalyst(doi:10.1016/j.cattod.2011.05.024) | step(doi:10.1016/j.cattod.2011.05.024-Co-Beta catalyst) | step
step(doi:10.1016/j.cattod.2011.05.024-Co-Beta catalyst) | add | step_1
add | 42ml silica sol | participate
step(doi:10.1016/j.cattod.2011.05.024-Co-Beta catalyst) | calcined1 | step_2
calcined1 | 600°C | participate_temperature
calcined1 | 6h | participate_time
step(doi:10.1016/j.cattod.2011.05.024-Co-Beta catalyst) | calcined2 | step_3
calcined2 | 600°C | participate_temperature
calcined2 | 3h | participate_time
step(doi:10.1016/j.cattod.2011.05.024-Co-Beta catalyst) | calcined3 | step_4
calcined3 | 600°C | participate_temperature
calcined3 | 4h | participate_time
step(doi:10.1016/j.cattod.2011.05.024-Co-Beta catalyst) | crystallize | step_5
crystallize | 140°C | participate_temperature
crystallize | 192h | participate_time
step(doi:10.1016/j.cattod.2011.05.024-Co-Beta catalyst) | dissolve | step_6
dissolve | 14.50g tetraethylammonium bromide | reagents
dissolve | 14.5ml ammonia water | reagents
dissolve | 1.73g sodium aluminate | reagents
dissolve | 0.94g sodium hydroxide | reagents
dissolve | 25ml water | reagents
step(doi:10.1016/j.cattod.2011.05.024-Co-Beta catalyst) | dried1 | step_7
dried1 | 110°C | participate_temperature
dried1 | overnight | participate_time
step(doi:10.1016/j.cattod.2011.05.024-Co-Beta catalyst) | dried2 | step_8
dried2 | 120°C | participate_temperature
dried2 | 6h | participate_time
step(doi:10.1016/j.cattod.2011.05.024-Co-Beta catalyst) | dry | step_9
dry | 120°C | participate_temperature
dry | 8h | participate_time
step(doi:10.1016/j.cattod.2011.05.024-Co-Beta catalyst) | exchanged1 | step_10
exchanged1 | 0.5M NH4NO3aqueous solution | participate
exchanged1 | room temperature | participate_temperature
step(doi:10.1016/j.cattod.2011.05.024-Co-Beta catalyst) | exchanged2 | step_11
exchanged2 | 0.01M Co(CH3COO)2solution | participate
exchanged2 | 80°C | participate_temperature
exchanged2 | 24h | participate_time
step(doi:10.1016/j.cattod.2011.05.024-Co-Beta catalyst) | filter | step_12
step(doi:10.1016/j.cattod.2011.05.024-Co-Beta catalyst) | stir1 | step_13
stir1 | room temperature | participate_temperature
stir1 | 2h | participate_time
step(doi:10.1016/j.cattod.2011.05.024-Co-Beta catalyst) | transfer | step_14
step(doi:10.1016/j.cattod.2011.05.024-Co-Beta catalyst) | wash | step_15
step(doi:10.1016/j.cattod.2011.05.024-Co-Beta catalyst) | washed | step_16
step(doi:10.1016/j.cattod.2011.05.024-Co-Beta catalyst) | washed2 | step_17
washed2 | distilled water | participate
Co-Beta catalyst(doi:10.1016/j.cattod.2011.05.024) | metadata(doi:10.1016/j.cattod.2011.05.024) | article metadata
metadata(doi:10.1016/j.cattod.2011.05.024) | doi:10.1016/j.cattod.2011.05.024 | article doi
metadata(doi:10.1016/j.cattod.2011.05.024) | Effect of SO2 on Co sites for NO-SCR by CH4 over Co-Beta | article title
metadata(doi:10.1016/j.cattod.2011.05.024) | Catalysis Today | publication name
metadata(doi:10.1016/j.cattod.2011.05.024) | 2011-10-25 | Cover Date
Co-Beta catalyst(doi:10.1016/j.cattod.2011.05.024) | raw_material(doi:10.1016/j.cattod.2011.05.024-Co-Beta catalyst) | catalyst-raw_material
raw_material(doi:10.1016/j.cattod.2011.05.024-Co-Beta catalyst) | silica sol | catalyst-raw_material
raw_material(doi:10.1016/j.cattod.2011.05.024-Co-Beta catalyst) | NaAlO2 | catalyst-raw_material
raw_material(doi:10.1016/j.cattod.2011.05.024-Co-Beta catalyst) | NH3·H2O | catalyst-raw_material
raw_material(doi:10.1016/j.cattod.2011.05.024-Co-Beta catalyst) | NaOH | catalyst-raw_material
raw_material(doi:10.1016/j.cattod.2011.05.024-Co-Beta catalyst) | tetraethylammonium bromide | catalyst-raw_material
raw_material(doi:10.1016/j.cattod.2011.05.024-Co-Beta catalyst) | Co(CH3COO)2 | catalyst-raw_material
Co-Beta catalyst(doi:10.1016/j.cattod.2011.05.024) | co-precipitation | catalyst-method
Co-Beta catalyst(doi:10.1016/j.cattod.2011.05.024) | Decreased in the presence of SO2 | conversion
Co-Beta catalyst(doi:10.1016/j.cattod.2011.05.024) | Good stability in the absence of SO2 | activity
Co-Beta catalyst(doi:10.1016/j.cattod.2011.05.024) | 30h test without SO2 | condition
Co-Beta catalyst(doi:10.1016/j.cattod.2011.05.025) | raw_material(doi:10.1016/j.cattod.2011.05.025-Co-Beta catalyst) | catalyst-raw_material
raw_material(doi:10.1016/j.cattod.2011.05.025-Co-Beta catalyst) | silica sol | catalyst-raw_material
raw_material(doi:10.1016/j.cattod.2011.05.025-Co-Beta catalyst) | NaAlO2 | catalyst-raw_material
raw_material(doi:10.1016/j.cattod.2011.05.025-Co-Beta catalyst) | NH3·H2O | catalyst-raw_material
raw_material(doi:10.1016/j.cattod.2011.05.025-Co-Beta catalyst) | NaOH | catalyst-raw_material
raw_material(doi:10.1016/j.cattod.2011.05.025-Co-Beta catalyst) | tetraethylammonium bromide | catalyst-raw_material
raw_material(doi:10.1016/j.cattod.2011.05.025-Co-Beta catalyst) | Co(CH3COO)2 | catalyst-raw_material
Co-Beta catalyst(doi:10.1016/j.cattod.2011.05.025) | co-precipitation | catalyst-method
PdCe(doi:10.1016/j.cattod.2011.07.028) | step(doi:10.1016/j.cattod.2011.07.028-PdCe) | step
step(doi:10.1016/j.cattod.2011.07.028-PdCe) | calcined | step_1
calcined | 500°C or 1000°C | participate_temperature
calcined | 3h,1h | participate_time
step(doi:10.1016/j.cattod.2011.07.028-PdCe) | dry | step_2
step(doi:10.1016/j.cattod.2011.07.028-PdCe) | impregnate | step_3
impregnate | CeO2 (JRC-CEO-3) | reagents
impregnate | palladium nitrate | reagents
PdCe(doi:10.1016/j.cattod.2011.07.028) | metadata(doi:10.1016/j.cattod.2011.07.028) | article metadata
metadata(doi:10.1016/j.cattod.2011.07.028) | doi:10.1016/j.cattod.2011.07.028 | article doi
metadata(doi:10.1016/j.cattod.2011.07.028) | Unique effect of surface area of support on propene combustion over Pd/ceria | article title
metadata(doi:10.1016/j.cattod.2011.07.028) | Catalysis Today | publication name
metadata(doi:10.1016/j.cattod.2011.07.028) | 2012-05-20 | Cover Date
PdCe(doi:10.1016/j.cattod.2011.07.028) | raw_material(doi:10.1016/j.cattod.2011.07.028-PdCe) | catalyst-raw_material
raw_material(doi:10.1016/j.cattod.2011.07.028-PdCe) | CeO2 (JRC-CEO-3) | catalyst-raw_material
raw_material(doi:10.1016/j.cattod.2011.07.028-PdCe) | palladium nitrate | catalyst-raw_material
PdCe(doi:10.1016/j.cattod.2011.07.028) | impregnation method | catalyst-method
Fe/HBEA(doi:10.1016/j.cattod.2011.10.007) | step(doi:10.1016/j.cattod.2011.10.007-Fe/HBEA) | step
step(doi:10.1016/j.cattod.2011.10.007-Fe/HBEA) | calcined | step_1
calcined | 550, 650, 750, 850 and 950°C | participate_temperature
calcined | 4h | participate_time
step(doi:10.1016/j.cattod.2011.10.007-Fe/HBEA) | crushed | step_2
step(doi:10.1016/j.cattod.2011.10.007-Fe/HBEA) | drop | step_3
drop | HBEA | reagents
drop | Fe(NO3)3·9H2O | reagents
step(doi:10.1016/j.cattod.2011.10.007-Fe/HBEA) | dry | step_4
dry | 110°C | participate_temperature
dry | overnight | participate_time
step(doi:10.1016/j.cattod.2011.10.007-Fe/HBEA) | evaporate | step_5
evaporate | 90°C | participate_temperature
step(doi:10.1016/j.cattod.2011.10.007-Fe/HBEA) | palletized | step_6
step(doi:10.1016/j.cattod.2011.10.007-Fe/HBEA) | stir | step_7
stir | 4h | participate_time
Fe/HBEA(doi:10.1016/j.cattod.2011.10.007) | metadata(doi:10.1016/j.cattod.2011.10.007) | article metadata
metadata(doi:10.1016/j.cattod.2011.10.007) | doi:10.1016/j.cattod.2011.10.007 | article doi
metadata(doi:10.1016/j.cattod.2011.10.007) | Influence of calcination temperature on Fe/HBEA catalyst for the selective catalytic reduction of NO x with NH3 | article title
metadata(doi:10.1016/j.cattod.2011.10.007) | Catalysis Today | publication name
metadata(doi:10.1016/j.cattod.2011.10.007) | 2012-04-30 | Cover Date
Fe/HBEA(doi:10.1016/j.cattod.2011.10.007) | raw_material(doi:10.1016/j.cattod.2011.10.007-Fe/HBEA) | catalyst-raw_material
raw_material(doi:10.1016/j.cattod.2011.10.007-Fe/HBEA) | HBEA | catalyst-raw_material
raw_material(doi:10.1016/j.cattod.2011.10.007-Fe/HBEA) | Fe(NO3)3·9H2O | catalyst-raw_material
Fe/HBEA(doi:10.1016/j.cattod.2011.10.007) | impregnation | catalyst-method
Fe/HBEA(doi:10.1016/j.cattod.2011.10.007) | SCR activity above 450°C | activity
Fe/HBEA(doi:10.1016/j.cattod.2011.10.007) | Calcination temperature below 750°C, 850°C and above | condition
Ag/Al2O3(doi:10.1016/j.cattod.2011.11.010) | step(doi:10.1016/j.cattod.2011.11.010-Ag/Al2O3) | step
step(doi:10.1016/j.cattod.2011.11.010-Ag/Al2O3) | calcined | step_1
calcined | 500°C | participate_temperature
calcined | 5h | participate_time
step(doi:10.1016/j.cattod.2011.11.010-Ag/Al2O3) | dry | step_2
dry | 80°C | participate_temperature
dry | overnight | participate_time
step(doi:10.1016/j.cattod.2011.11.010-Ag/Al2O3) | impregnate | step_3
impregnate | AgNO3 | reagents
impregnate | γ-Al2O3 | reagents
Ag/Al2O3(doi:10.1016/j.cattod.2011.11.010) | metadata(doi:10.1016/j.cattod.2011.11.010) | article metadata
metadata(doi:10.1016/j.cattod.2011.11.010) | doi:10.1016/j.cattod.2011.11.010 | article doi
metadata(doi:10.1016/j.cattod.2011.11.010) | Enhanced NOx reduction and byproduct removal by (HC+OHC)/SCR over multifunctional dual-bed monolith catalyst | article title
metadata(doi:10.1016/j.cattod.2011.11.010) | Catalysis Today | publication name
metadata(doi:10.1016/j.cattod.2011.11.010) | 2012-04-30 | Cover Date
CuCoY catalyst(doi:10.1016/j.cattod.2011.11.010) | step(doi:10.1016/j.cattod.2011.11.010-CuCoY catalyst) | step
step(doi:10.1016/j.cattod.2011.11.010-CuCoY catalyst) | calcined | step_1
calcined | 500°C | participate_temperature
calcined | 5h | participate_time
step(doi:10.1016/j.cattod.2011.11.010-CuCoY catalyst) | dry | step_2
dry | 80°C | participate_temperature
dry | overnight | participate_time
step(doi:10.1016/j.cattod.2011.11.010-CuCoY catalyst) | ionexchange1 | step_3
ionexchange1 | Cu(NO3)2·3H2O | participate
step(doi:10.1016/j.cattod.2011.11.010-CuCoY catalyst) | ionexchange2 | step_4
ionexchange2 | Co(NO3)2·6H2O | reagents
ionexchange2 | NaY | reagents
CuCoY catalyst(doi:10.1016/j.cattod.2011.11.010) | metadata(doi:10.1016/j.cattod.2011.11.010) | article metadata
metadata(doi:10.1016/j.cattod.2011.11.010) | doi:10.1016/j.cattod.2011.11.010 | article doi
metadata(doi:10.1016/j.cattod.2011.11.010) | Enhanced NOx reduction and byproduct removal by (HC+OHC)/SCR over multifunctional dual-bed monolith catalyst | article title
metadata(doi:10.1016/j.cattod.2011.11.010) | Catalysis Today | publication name
metadata(doi:10.1016/j.cattod.2011.11.010) | 2012-04-30 | Cover Date
CuCoY catalyst(doi:10.1016/j.cattod.2011.11.010) | raw_material(doi:10.1016/j.cattod.2011.11.010-CuCoY catalyst) | catalyst-raw_material
raw_material(doi:10.1016/j.cattod.2011.11.010-CuCoY catalyst) | Cu(NO3)2·3H2O | catalyst-raw_material
raw_material(doi:10.1016/j.cattod.2011.11.010-CuCoY catalyst) | Co(NO3)2·6H2O | catalyst-raw_material
raw_material(doi:10.1016/j.cattod.2011.11.010-CuCoY catalyst) | NaY(10g) | catalyst-raw_material
CuCoY catalyst(doi:10.1016/j.cattod.2011.11.010) | wet ion-exchange method | catalyst-method
Ag/Al2O3(doi:10.1016/j.cattod.2011.11.010) | Maximum NOx-to-N2 conversion (∼90% above 300°C) | conversion
Ag/Al2O3(doi:10.1016/j.cattod.2011.11.010) | Minimum formation of harmful byproducts | selectivity
Ag/Al2O3(doi:10.1016/j.cattod.2011.11.010) | Increased formation of harmful byproducts due to ethanol | activity
Ag/Al2O3(doi:10.1016/j.cattod.2011.11.010) | Above 300°C | condition
support1(doi:10.1016/j.cattod.2011.12.020) | step(doi:10.1016/j.cattod.2011.12.020-support1) | step
step(doi:10.1016/j.cattod.2011.12.020-support1) | add | step_1
add | 2.67 | participate
add | room temperature | participate_temperature
add | stir | participate_time
step(doi:10.1016/j.cattod.2011.12.020-support1) | calcined | step_2
calcined | 500°C | participate_temperature
calcined | 1h | participate_time
step(doi:10.1016/j.cattod.2011.12.020-support1) | dry | step_3
dry | 60°C | participate_temperature
dry | overnight | participate_time
step(doi:10.1016/j.cattod.2011.12.020-support1) | flush | step_4
step(doi:10.1016/j.cattod.2011.12.020-support1) | pilling | step_5
pilling | NaOH 0.5M | reagents
pilling | AlCl3·6H2O | reagents
pilling | OH−/Al3+molar ratio of 2 | reagents
pilling | 60°C | participate_temperature
pilling | overnight | participate_time
step(doi:10.1016/j.cattod.2011.12.020-support1) | recover | step_6
step(doi:10.1016/j.cattod.2011.12.020-support1) | settle | step_7
settle | 12h | participate_time
step(doi:10.1016/j.cattod.2011.12.020-support1) | stir1 | step_8
stir1 | 1h | participate_time
step(doi:10.1016/j.cattod.2011.12.020-support1) | stir2 | step_9
stir2 | 1h | participate_time
step(doi:10.1016/j.cattod.2011.12.020-support1) | wash | step_10
wash | distilled water | participate
support1(doi:10.1016/j.cattod.2011.12.020) | metadata(doi:10.1016/j.cattod.2011.12.020) | article metadata
metadata(doi:10.1016/j.cattod.2011.12.020) | doi:10.1016/j.cattod.2011.12.020 | article doi
metadata(doi:10.1016/j.cattod.2011.12.020) | Al-pillared montmorillonite as a support for catalysts based on ruthenium sulfide in HDS reactions | article title
metadata(doi:10.1016/j.cattod.2011.12.020) | Catalysis Today | publication name
metadata(doi:10.1016/j.cattod.2011.12.020) | 2012-06-30 | Cover Date
support2(doi:10.1016/j.cattod.2011.12.020) | step(doi:10.1016/j.cattod.2011.12.020-support2) | step
step(doi:10.1016/j.cattod.2011.12.020-support2) | dry | step_1
step(doi:10.1016/j.cattod.2011.12.020-support2) | impregnate | step_2
step(doi:10.1016/j.cattod.2011.12.020-support2) | sulfide | step_3
sulfide | H2S/N2(10/90, v/v) | reagents
sulfide | atmospheric pressure | reagents
sulfide | rt., Ts | participate_temperature
sulfide | 2h | participate_time
support2(doi:10.1016/j.cattod.2011.12.020) | metadata(doi:10.1016/j.cattod.2011.12.020) | article metadata
metadata(doi:10.1016/j.cattod.2011.12.020) | doi:10.1016/j.cattod.2011.12.020 | article doi
metadata(doi:10.1016/j.cattod.2011.12.020) | Al-pillared montmorillonite as a support for catalysts based on ruthenium sulfide in HDS reactions | article title
metadata(doi:10.1016/j.cattod.2011.12.020) | Catalysis Today | publication name
metadata(doi:10.1016/j.cattod.2011.12.020) | 2012-06-30 | Cover Date
support2(doi:10.1016/j.cattod.2011.12.020) | raw_material(doi:10.1016/j.cattod.2011.12.020-support2) | catalyst-raw_material
raw_material(doi:10.1016/j.cattod.2011.12.020-support2) | ruthenium(III) chloride | catalyst-raw_material
raw_material(doi:10.1016/j.cattod.2011.12.020-support2) | support | catalyst-raw_material
support2(doi:10.1016/j.cattod.2011.12.020) | impregnation | catalyst-method
support1(doi:10.1016/j.cattod.2011.12.020) | Studied in the hydrodesulfurization (HDS) of dibenzothiophene (DBT) | activity
degreened sample(doi:10.1016/j.cattod.2012.01.015) | step(doi:10.1016/j.cattod.2012.01.015-degreened sample) | step
step(doi:10.1016/j.cattod.2012.01.015-degreened sample) | cool | step_1
step(doi:10.1016/j.cattod.2012.01.015-degreened sample) | evaluate1 | step_2
evaluate1 | selected starting temperature | participate_temperature
step(doi:10.1016/j.cattod.2012.01.015-degreened sample) | evaluate2 | step_3
evaluate2 | HC species | participate
step(doi:10.1016/j.cattod.2012.01.015-degreened sample) | install | step_4
step(doi:10.1016/j.cattod.2012.01.015-degreened sample) | pretreat1 | step_5
pretreat1 | elevated temperature | participate_temperature
step(doi:10.1016/j.cattod.2012.01.015-degreened sample) | pretreat2 | step_6
step(doi:10.1016/j.cattod.2012.01.015-degreened sample) | ramp | step_7
step(doi:10.1016/j.cattod.2012.01.015-degreened sample) | reduce | step_8
degreened sample(doi:10.1016/j.cattod.2012.01.015) | metadata(doi:10.1016/j.cattod.2012.01.015) | article metadata
metadata(doi:10.1016/j.cattod.2012.01.015) | doi:10.1016/j.cattod.2012.01.015 | article doi
metadata(doi:10.1016/j.cattod.2012.01.015) | The effects of high temperature lean exposure on the subsequent HC conversion of automotive catalysts | article title
metadata(doi:10.1016/j.cattod.2012.01.015) | Catalysis Today | publication name
metadata(doi:10.1016/j.cattod.2012.01.015) | 2012-04-30 | Cover Date
degreened sample(doi:10.1016/j.cattod.2012.01.015) | raw_material(doi:10.1016/j.cattod.2012.01.015-degreened sample) | catalyst-raw_material
raw_material(doi:10.1016/j.cattod.2012.01.015-degreened sample) | CH4 | catalyst-raw_material
raw_material(doi:10.1016/j.cattod.2012.01.015-degreened sample) | C3H8 | catalyst-raw_material
raw_material(doi:10.1016/j.cattod.2012.01.015-degreened sample) | C3H6 | catalyst-raw_material
degreened sample(doi:10.1016/j.cattod.2012.01.015) | installed on the flow reactor | catalyst-method
degreened sample(doi:10.1016/j.cattod.2012.01.015) | HC conversion degraded; CH4 conversion improved after 800°C under lean conditions | conversion
degreened sample(doi:10.1016/j.cattod.2012.01.015) | Pd oxide active for CH4 and C3H8 conversion | activity
degreened sample(doi:10.1016/j.cattod.2012.01.015) | Rich exhaust reduction; lean temperature ramps; exposed to ca. 800°C under lean conditions | condition
Alkali metal-promoted vanadium oxides(doi:10.1016/j.cattod.2012.02.016) | step(doi:10.1016/j.cattod.2012.02.016-Alkali metal-promoted vanadium oxides) | step
step(doi:10.1016/j.cattod.2012.02.016-Alkali metal-promoted vanadium oxides) | add | step_1
add | ammonium metavanadate | participate
step(doi:10.1016/j.cattod.2012.02.016-Alkali metal-promoted vanadium oxides) | calcined | step_2
calcined | 550°C | participate_temperature
calcined | 4h | participate_time
step(doi:10.1016/j.cattod.2012.02.016-Alkali metal-promoted vanadium oxides) | dissolve | step_3
dissolve | alkali nitrate | reagents
dissolve | water | reagents
step(doi:10.1016/j.cattod.2012.02.016-Alkali metal-promoted vanadium oxides) | dry | step_4
dry | 100°C | participate_temperature
dry | overnight | participate_time
step(doi:10.1016/j.cattod.2012.02.016-Alkali metal-promoted vanadium oxides) | stir | step_5
stir | mixture | participate
Alkali metal-promoted vanadium oxides(doi:10.1016/j.cattod.2012.02.016) | metadata(doi:10.1016/j.cattod.2012.02.016) | article metadata
metadata(doi:10.1016/j.cattod.2012.02.016) | doi:10.1016/j.cattod.2012.02.016 | article doi
metadata(doi:10.1016/j.cattod.2012.02.016) | Alkali-promoted V2O5 catalysts for the partial oxidation of H2S to sulphur | article title
metadata(doi:10.1016/j.cattod.2012.02.016) | Catalysis Today | publication name
metadata(doi:10.1016/j.cattod.2012.02.016) | 2012-09-30 | Cover Date
Alkali metal-promoted vanadium oxides(doi:10.1016/j.cattod.2012.02.016) | raw_material(doi:10.1016/j.cattod.2012.02.016-Alkali metal-promoted vanadium oxides) | catalyst-raw_material
raw_material(doi:10.1016/j.cattod.2012.02.016-Alkali metal-promoted vanadium oxides) | alkali nitrate | catalyst-raw_material
raw_material(doi:10.1016/j.cattod.2012.02.016-Alkali metal-promoted vanadium oxides) | ammonium metavanadate | catalyst-raw_material
Alkali metal-promoted vanadium oxides(doi:10.1016/j.cattod.2012.02.016) | impregnation method | catalyst-method
Alkali metal-promoted vanadium oxides(doi:10.1016/j.cattod.2012.02.016) | higher than 98% when temperature is lower than 220°C | selectivity
Alkali metal-promoted vanadium oxides(doi:10.1016/j.cattod.2012.02.016) | activity depends on the amount, Na more active | activity
Alkali metal-promoted vanadium oxides(doi:10.1016/j.cattod.2012.02.016) | AM/V ratio of 0.04, reaction temperature lower than 220°C | condition
Pt/Al2O3, Ba/Al2O3 and Pt–Ba/Al2O3(doi:10.1016/j.cattod.2012.02.060) | step(doi:10.1016/j.cattod.2012.02.060-Pt/Al2O3, Ba/Al2O3 and Pt–Ba/Al2O3) | step
step(doi:10.1016/j.cattod.2012.02.060-Pt/Al2O3, Ba/Al2O3 and Pt–Ba/Al2O3) | calcined | step_1
calcined | 973K | participate_temperature
calcined | 2h | participate_time
step(doi:10.1016/j.cattod.2012.02.060-Pt/Al2O3, Ba/Al2O3 and Pt–Ba/Al2O3) | dry | step_2
dry | 383K | participate_temperature
dry | 14h | participate_time
step(doi:10.1016/j.cattod.2012.02.060-Pt/Al2O3, Ba/Al2O3 and Pt–Ba/Al2O3) | impregnate1 | step_3
impregnate1 | alumina | reagents
impregnate1 | barium nitrate solution | reagents
step(doi:10.1016/j.cattod.2012.02.060-Pt/Al2O3, Ba/Al2O3 and Pt–Ba/Al2O3) | impregnate2 | step_4
impregnate2 | platinum acetylacetonate solution | participate
Pt/Al2O3, Ba/Al2O3 and Pt–Ba/Al2O3(doi:10.1016/j.cattod.2012.02.060) | metadata(doi:10.1016/j.cattod.2012.02.060) | article metadata
metadata(doi:10.1016/j.cattod.2012.02.060) | doi:10.1016/j.cattod.2012.02.060 | article doi
metadata(doi:10.1016/j.cattod.2012.02.060) | Effect of carbon black combustion on NO x trap catalyst performances | article title
metadata(doi:10.1016/j.cattod.2012.02.060) | Catalysis Today | publication name
metadata(doi:10.1016/j.cattod.2012.02.060) | 2012-07-30 | Cover Date
Pt/Al2O3, Ba/Al2O3 and Pt–Ba/Al2O3(doi:10.1016/j.cattod.2012.02.060) | raw_material(doi:10.1016/j.cattod.2012.02.060-Pt/Al2O3, Ba/Al2O3 and Pt–Ba/Al2O3) | catalyst-raw_material
raw_material(doi:10.1016/j.cattod.2012.02.060-Pt/Al2O3, Ba/Al2O3 and Pt–Ba/Al2O3) | alumina | catalyst-raw_material
raw_material(doi:10.1016/j.cattod.2012.02.060-Pt/Al2O3, Ba/Al2O3 and Pt–Ba/Al2O3) | barium nitrate | catalyst-raw_material
raw_material(doi:10.1016/j.cattod.2012.02.060-Pt/Al2O3, Ba/Al2O3 and Pt–Ba/Al2O3) | platinum (II) acetylacetonate | catalyst-raw_material
Pt/Al2O3, Ba/Al2O3 and Pt–Ba/Al2O3(doi:10.1016/j.cattod.2012.02.060) | wet impregnation | catalyst-method
CoSiBEA catalyst(doi:10.1016/j.cattod.2012.03.004) | step(doi:10.1016/j.cattod.2012.03.004-CoSiBEA catalyst) | step
step(doi:10.1016/j.cattod.2012.03.004-CoSiBEA catalyst) | dry | step_1
dry | 353K | participate_temperature
dry | 24h | participate_time
step(doi:10.1016/j.cattod.2012.03.004-CoSiBEA catalyst) | stir1 | step_2
stir1 | 2g siliceous BEA zeolite | reagents
stir1 | 1.4×10−3molL−1 Co(NO3)2·6H2O | reagents
stir1 | 298K | participate_temperature
stir1 | 24h | participate_time
step(doi:10.1016/j.cattod.2012.03.004-CoSiBEA catalyst) | stir2 | step_3
stir2 | suspension | participate
stir2 | 353K | participate_temperature
stir2 | 2h | participate_time
step(doi:10.1016/j.cattod.2012.03.004-CoSiBEA catalyst) | wash | step_4
CoSiBEA catalyst(doi:10.1016/j.cattod.2012.03.004) | metadata(doi:10.1016/j.cattod.2012.03.004) | article metadata
metadata(doi:10.1016/j.cattod.2012.03.004) | doi:10.1016/j.cattod.2012.03.004 | article doi
metadata(doi:10.1016/j.cattod.2012.03.004) | The influence of C1 and C2 organic reducing agents on catalytic properties of Co(II)-single site BEA zeolite in SCR of NO | article title
metadata(doi:10.1016/j.cattod.2012.03.004) | Catalysis Today | publication name
metadata(doi:10.1016/j.cattod.2012.03.004) | 2012-09-15 | Cover Date
CoSiBEA catalyst(doi:10.1016/j.cattod.2012.03.004) | raw_material(doi:10.1016/j.cattod.2012.03.004-CoSiBEA catalyst) | catalyst-raw_material
raw_material(doi:10.1016/j.cattod.2012.03.004-CoSiBEA catalyst) | siliceous BEA zeolite | catalyst-raw_material
raw_material(doi:10.1016/j.cattod.2012.03.004-CoSiBEA catalyst) | Co(NO3)2·6H2O | catalyst-raw_material
CoSiBEA catalyst(doi:10.1016/j.cattod.2012.03.004) | two-step postsynthesis method | catalyst-method
CoSiBEA catalyst(doi:10.1016/j.cattod.2012.03.004) | 70% for ethanol | conversion
CoSiBEA catalyst(doi:10.1016/j.cattod.2012.03.004) | >90% for C2 | selectivity
CoSiBEA catalyst(doi:10.1016/j.cattod.2012.03.004) | Active in SCR of NO with C2 agents | activity
CoSiBEA catalyst(doi:10.1016/j.cattod.2012.03.004) | Acidic (pH=2.5) | condition
(Ce3W2)aM1−aOx(doi:10.1016/j.cattod.2012.03.027) | step(doi:10.1016/j.cattod.2012.03.027-(Ce3W2)aM1−aOx) | step
step(doi:10.1016/j.cattod.2012.03.027-(Ce3W2)aM1−aOx) | add1 | step_1
add1 | Manganese nitrate or germanium dioxide | participate
step(doi:10.1016/j.cattod.2012.03.027-(Ce3W2)aM1−aOx) | adjust | step_2
adjust | pH | participate
step(doi:10.1016/j.cattod.2012.03.027-(Ce3W2)aM1−aOx) | calcined | step_3
calcined | 500°C,700°C | participate_temperature
calcined | 4h | participate_time
step(doi:10.1016/j.cattod.2012.03.027-(Ce3W2)aM1−aOx) | centrifuged | step_4
step(doi:10.1016/j.cattod.2012.03.027-(Ce3W2)aM1−aOx) | crush | step_5
step(doi:10.1016/j.cattod.2012.03.027-(Ce3W2)aM1−aOx) | dissolve | step_6
dissolve | Cerium nitrate | reagents
dissolve | ammonium paratungstate | reagents
dissolve | oxalic acid solution | reagents
step(doi:10.1016/j.cattod.2012.03.027-(Ce3W2)aM1−aOx) | dose | step_7
dose | excess solution of ammonium bicarbonate | participate
step(doi:10.1016/j.cattod.2012.03.027-(Ce3W2)aM1−aOx) | dry | step_8
dry | 110°C | participate_temperature
dry | ovenighted | participate_time
step(doi:10.1016/j.cattod.2012.03.027-(Ce3W2)aM1−aOx) | screen | step_9
step(doi:10.1016/j.cattod.2012.03.027-(Ce3W2)aM1−aOx) | wash | step_10
wash | deionized water | participate
(Ce3W2)aM1−aOx(doi:10.1016/j.cattod.2012.03.027) | metadata(doi:10.1016/j.cattod.2012.03.027) | article metadata
metadata(doi:10.1016/j.cattod.2012.03.027) | doi:10.1016/j.cattod.2012.03.027 | article doi
metadata(doi:10.1016/j.cattod.2012.03.027) | Ge, Mn-doped CeO2–WO3 catalysts for NH3–SCR of NO x : Effects of SO2 and H2 regeneration | article title
metadata(doi:10.1016/j.cattod.2012.03.027) | Catalysis Today | publication name
metadata(doi:10.1016/j.cattod.2012.03.027) | 2013-03-01 | Cover Date
(Ce3W2)aM1−aOx(doi:10.1016/j.cattod.2012.03.027) | raw_material(doi:10.1016/j.cattod.2012.03.027-(Ce3W2)aM1−aOx) | catalyst-raw_material
raw_material(doi:10.1016/j.cattod.2012.03.027-(Ce3W2)aM1−aOx) | Cerium nitrate | catalyst-raw_material
raw_material(doi:10.1016/j.cattod.2012.03.027-(Ce3W2)aM1−aOx) | ammonium paratungstate | catalyst-raw_material
raw_material(doi:10.1016/j.cattod.2012.03.027-(Ce3W2)aM1−aOx) | Manganese nitrate | catalyst-raw_material
raw_material(doi:10.1016/j.cattod.2012.03.027-(Ce3W2)aM1−aOx) | germanium dioxide | catalyst-raw_material
raw_material(doi:10.1016/j.cattod.2012.03.027-(Ce3W2)aM1−aOx) | ammonium bicarbonate | catalyst-raw_material
(Ce3W2)aM1−aOx(doi:10.1016/j.cattod.2012.03.027) | co-precipitation | catalyst-method
(Ce3W2)aM1−aOx(doi:10.1016/j.cattod.2012.03.027) | SCR activity enhanced at 100–250°C | activity
(Ce3W2)aM1−aOx(doi:10.1016/j.cattod.2012.03.027) | Calcination temperature: 500°C, molar ratio of Ce:W=3:2 | condition
Pt/CZ(doi:10.1016/j.cattod.2012.03.053) | step(doi:10.1016/j.cattod.2012.03.053-Pt/CZ) | step
step(doi:10.1016/j.cattod.2012.03.053-Pt/CZ) | dry | step_1
step(doi:10.1016/j.cattod.2012.03.053-Pt/CZ) | hydrothermal | step_2
hydrothermal | 700°C | participate_temperature
hydrothermal | 25h | participate_time
step(doi:10.1016/j.cattod.2012.03.053-Pt/CZ) | impregnate | step_3
impregnate | Platinum (2.12wt%) | reagents
impregnate | Pt(NH3)2(NO2)2aqueous solution | reagents
step(doi:10.1016/j.cattod.2012.03.053-Pt/CZ) | treat1 | step_4
treat1 | 500°C | participate_temperature
treat1 | 4h | participate_time
Pt/CZ(doi:10.1016/j.cattod.2012.03.053) | metadata(doi:10.1016/j.cattod.2012.03.053) | article metadata
metadata(doi:10.1016/j.cattod.2012.03.053) | doi:10.1016/j.cattod.2012.03.053 | article doi
metadata(doi:10.1016/j.cattod.2012.03.053) | Understanding the role of C3H6, CO and H2 on efficiency and selectivity of NOx storage reduction (NSR) process | article title
metadata(doi:10.1016/j.cattod.2012.03.053) | Catalysis Today | publication name
metadata(doi:10.1016/j.cattod.2012.03.053) | 2012-07-30 | Cover Date
Pt/CZ(doi:10.1016/j.cattod.2012.03.053) | raw_material(doi:10.1016/j.cattod.2012.03.053-Pt/CZ) | catalyst-raw_material
raw_material(doi:10.1016/j.cattod.2012.03.053-Pt/CZ) | ceria–zirconia based oxide (CZ) | catalyst-raw_material
raw_material(doi:10.1016/j.cattod.2012.03.053-Pt/CZ) | Pt(NH3)2(NO2)2aqueous solution | catalyst-raw_material
Pt/CZ(doi:10.1016/j.cattod.2012.03.053) | impregnation | catalyst-method
Pt/CZ(doi:10.1016/j.cattod.2012.03.053) | The stored NOx into N2 | conversion
Pt/CZ(doi:10.1016/j.cattod.2012.03.053) | High N2O selectivity when C3H6 is used | selectivity
Pt/CZ(doi:10.1016/j.cattod.2012.03.053) | 300°C | condition
Pt/CZ(doi:10.1016/j.cattod.2012.06.015) | metadata(doi:10.1016/j.cattod.2012.06.015) | article metadata
metadata(doi:10.1016/j.cattod.2012.06.015) | doi:10.1016/j.cattod.2012.06.015 | article doi
metadata(doi:10.1016/j.cattod.2012.06.015) | Catalytic N2O decomposition on Pr0.8Ba0.2MnO3 type perovskite catalyst for industrial emission control | article title
metadata(doi:10.1016/j.cattod.2012.06.015) | Catalysis Today | publication name
metadata(doi:10.1016/j.cattod.2012.06.015) | 2012-12-30 | Cover Date
Pt/CZ(doi:10.1016/j.cattod.2012.06.015) | metadata(doi:10.1016/j.cattod.2012.06.015) | article metadata
metadata(doi:10.1016/j.cattod.2012.06.015) | doi:10.1016/j.cattod.2012.06.015 | article doi
metadata(doi:10.1016/j.cattod.2012.06.015) | Catalytic N2O decomposition on Pr0.8Ba0.2MnO3 type perovskite catalyst for industrial emission control | article title
metadata(doi:10.1016/j.cattod.2012.06.015) | Catalysis Today | publication name
metadata(doi:10.1016/j.cattod.2012.06.015) | 2012-12-30 | Cover Date
Pt/CZ(doi:10.1016/j.cattod.2012.06.015) | raw_material(doi:10.1016/j.cattod.2012.06.015-Pt/CZ) | catalyst-raw_material
raw_material(doi:10.1016/j.cattod.2012.06.015-Pt/CZ) | ceria–zirconia based oxide (CZ) | catalyst-raw_material
raw_material(doi:10.1016/j.cattod.2012.06.015-Pt/CZ) | Pt(NH3)2(NO2)2aqueous solution | catalyst-raw_material
Pt/CZ(doi:10.1016/j.cattod.2012.06.015) | impregnation | catalyst-method
Pt/CZ(doi:10.1016/j.cattod.2012.06.015) | 92% of N2O at 550°C | conversion
Pt/CZ(doi:10.1016/j.cattod.2012.06.015) | 0.0984mmol of N2O decomposed per gram of the catalyst, per unit time | activity
Pt/CZ(doi:10.1016/j.cattod.2012.06.015) | Simulated feed conditions, presence of NO and O2 | condition
m-MnOx(doi:10.1016/j.cattod.2012.08.030) | step(doi:10.1016/j.cattod.2012.08.030-m-MnOx) | step
step(doi:10.1016/j.cattod.2012.08.030-m-MnOx) | add | step_1
add | 3.3mmol maleic acid | reagents
add | 50ml water | reagents
step(doi:10.1016/j.cattod.2012.08.030-m-MnOx) | age | step_2
age | room temperature | participate_temperature
age | 24h | participate_time
step(doi:10.1016/j.cattod.2012.08.030-m-MnOx) | calcined | step_3
calcined | 300°C | participate_temperature
calcined | 4h | participate_time
step(doi:10.1016/j.cattod.2012.08.030-m-MnOx) | dissolve | step_4
dissolve | 10mmol KMnO4 | reagents
dissolve | 50ml water | reagents
step(doi:10.1016/j.cattod.2012.08.030-m-MnOx) | dry | step_5
dry | room temperature | participate_temperature
dry | 24h | participate_time
step(doi:10.1016/j.cattod.2012.08.030-m-MnOx) | filter | step_6
step(doi:10.1016/j.cattod.2012.08.030-m-MnOx) | wash | step_7
wash | water | participate
m-MnOx(doi:10.1016/j.cattod.2012.08.030) | metadata(doi:10.1016/j.cattod.2012.08.030) | article metadata
metadata(doi:10.1016/j.cattod.2012.08.030) | doi:10.1016/j.cattod.2012.08.030 | article doi
metadata(doi:10.1016/j.cattod.2012.08.030) | Activity of mesoporous-MnO x (m-MnO x ) and CuO/m-MnO x for catalytic reduction of NO with CO | article title
metadata(doi:10.1016/j.cattod.2012.08.030) | Catalysis Today | publication name
metadata(doi:10.1016/j.cattod.2012.08.030) | 2013-09-01 | Cover Date
CuO/m-MnOx(WI)(doi:10.1016/j.cattod.2012.08.030) | step(doi:10.1016/j.cattod.2012.08.030-CuO/m-MnOx(WI)) | step
step(doi:10.1016/j.cattod.2012.08.030-CuO/m-MnOx(WI)) | calcined | step_1
calcined | 300°C | participate_temperature
calcined | 5h | participate_time
step(doi:10.1016/j.cattod.2012.08.030-CuO/m-MnOx(WI)) | dry | step_2
dry | room temperature | participate_temperature
dry | 24h | participate_time
step(doi:10.1016/j.cattod.2012.08.030-CuO/m-MnOx(WI)) | stir1 | step_3
stir1 | 1g m-MnOx | reagents
stir1 | 10ml aqueous solution of Cu(NO3)2 | reagents
CuO/m-MnOx(WI)(doi:10.1016/j.cattod.2012.08.030) | metadata(doi:10.1016/j.cattod.2012.08.030) | article metadata
metadata(doi:10.1016/j.cattod.2012.08.030) | doi:10.1016/j.cattod.2012.08.030 | article doi
metadata(doi:10.1016/j.cattod.2012.08.030) | Activity of mesoporous-MnO x (m-MnO x ) and CuO/m-MnO x for catalytic reduction of NO with CO | article title
metadata(doi:10.1016/j.cattod.2012.08.030) | Catalysis Today | publication name
metadata(doi:10.1016/j.cattod.2012.08.030) | 2013-09-01 | Cover Date
CuO/m-MnOx(CP)(doi:10.1016/j.cattod.2012.08.030) | step(doi:10.1016/j.cattod.2012.08.030-CuO/m-MnOx(CP)) | step
step(doi:10.1016/j.cattod.2012.08.030-CuO/m-MnOx(CP)) | calcined | step_1
calcined | 300°C | participate_temperature
calcined | 4h | participate_time
step(doi:10.1016/j.cattod.2012.08.030-CuO/m-MnOx(CP)) | dissolve | step_2
dissolve | Cu(NO3)2 | reagents
dissolve | KMnO4 | reagents
step(doi:10.1016/j.cattod.2012.08.030-CuO/m-MnOx(CP)) | dry | step_3
dry | room temperature | participate_temperature
dry | 24h | participate_time
step(doi:10.1016/j.cattod.2012.08.030-CuO/m-MnOx(CP)) | filter | step_4
step(doi:10.1016/j.cattod.2012.08.030-CuO/m-MnOx(CP)) | mix | step_5
mix | maleic acid | participate
CuO/m-MnOx(CP)(doi:10.1016/j.cattod.2012.08.030) | metadata(doi:10.1016/j.cattod.2012.08.030) | article metadata
metadata(doi:10.1016/j.cattod.2012.08.030) | doi:10.1016/j.cattod.2012.08.030 | article doi
metadata(doi:10.1016/j.cattod.2012.08.030) | Activity of mesoporous-MnO x (m-MnO x ) and CuO/m-MnO x for catalytic reduction of NO with CO | article title
metadata(doi:10.1016/j.cattod.2012.08.030) | Catalysis Today | publication name
metadata(doi:10.1016/j.cattod.2012.08.030) | 2013-09-01 | Cover Date
CuO/m-MnOx(CP)(doi:10.1016/j.cattod.2012.08.030) | raw_material(doi:10.1016/j.cattod.2012.08.030-CuO/m-MnOx(CP)) | catalyst-raw_material
raw_material(doi:10.1016/j.cattod.2012.08.030-CuO/m-MnOx(CP)) | Cu(NO3)2 | catalyst-raw_material
raw_material(doi:10.1016/j.cattod.2012.08.030-CuO/m-MnOx(CP)) | KMnO4 | catalyst-raw_material
raw_material(doi:10.1016/j.cattod.2012.08.030-CuO/m-MnOx(CP)) | maleic acid | catalyst-raw_material
CuO/m-MnOx(CP)(doi:10.1016/j.cattod.2012.08.030) | co-precipitation | catalyst-method
m-MnOx(doi:10.1016/j.cattod.2012.08.030) | less than 10% without CO; up to 70% with CO at 340°C | conversion
m-MnOx(doi:10.1016/j.cattod.2012.08.030) | Deteriorates above 340°C due to transformation to Mn2O3 and Mn3O4 | activity
m-MnOx(doi:10.1016/j.cattod.2012.08.030) | 150 to 460°C; specifically mentioned: 340°C with CO | condition
CuO/m-MnOx(WI)(doi:10.1016/j.cattod.2012.08.030) | close to 97% in CO at 430°C | conversion
CuO/m-MnOx(WI)(doi:10.1016/j.cattod.2012.08.030) | Enhanced by the addition of CuO | activity
CuO/m-MnOx(WI)(doi:10.1016/j.cattod.2012.08.030) | 430°C with CO | condition
CuO/m-MnOx(CP)(doi:10.1016/j.cattod.2012.08.030) | close to 97% in CO at 430°C | conversion
CuO/m-MnOx(CP)(doi:10.1016/j.cattod.2012.08.030) | Enhanced by the addition of CuO | activity
CuO/m-MnOx(CP)(doi:10.1016/j.cattod.2012.08.030) | 430°C with CO | condition
Pt/BaO/Al2O3(PBA) catalyst(doi:10.1016/j.cattod.2013.03.008) | step(doi:10.1016/j.cattod.2013.03.008-Pt/BaO/Al2O3(PBA) catalyst) | step
step(doi:10.1016/j.cattod.2013.03.008-Pt/BaO/Al2O3(PBA) catalyst) | calcined1 | step_1
calcined1 | 500°C | participate_temperature
calcined1 | 5h | participate_time
step(doi:10.1016/j.cattod.2013.03.008-Pt/BaO/Al2O3(PBA) catalyst) | calcined2 | step_2
calcined2 | 500°C | participate_temperature
calcined2 | 5h | participate_time
step(doi:10.1016/j.cattod.2013.03.008-Pt/BaO/Al2O3(PBA) catalyst) | dry | step_3
step(doi:10.1016/j.cattod.2013.03.008-Pt/BaO/Al2O3(PBA) catalyst) | impregnate1 | step_4
step(doi:10.1016/j.cattod.2013.03.008-Pt/BaO/Al2O3(PBA) catalyst) | impregnate2 | step_5
Pt/BaO/Al2O3(PBA) catalyst(doi:10.1016/j.cattod.2013.03.008) | metadata(doi:10.1016/j.cattod.2013.03.008) | article metadata
metadata(doi:10.1016/j.cattod.2013.03.008) | doi:10.1016/j.cattod.2013.03.008 | article doi
metadata(doi:10.1016/j.cattod.2013.03.008) | Non-thermal plasma-assisted NO x storage and reduction on a LaMn0.9Fe0.1O3 perovskite catalyst | article title
metadata(doi:10.1016/j.cattod.2013.03.008) | Catalysis Today | publication name
metadata(doi:10.1016/j.cattod.2013.03.008) | 2013-08-01 | Cover Date
Pt/BaO/Al2O3(PBA) catalyst(doi:10.1016/j.cattod.2013.03.008) | raw_material(doi:10.1016/j.cattod.2013.03.008-Pt/BaO/Al2O3(PBA) catalyst) | catalyst-raw_material
raw_material(doi:10.1016/j.cattod.2013.03.008-Pt/BaO/Al2O3(PBA) catalyst) | γ-Al2O3 | catalyst-raw_material
raw_material(doi:10.1016/j.cattod.2013.03.008-Pt/BaO/Al2O3(PBA) catalyst) | Ba(O2CCH3)2 | catalyst-raw_material
raw_material(doi:10.1016/j.cattod.2013.03.008-Pt/BaO/Al2O3(PBA) catalyst) | Platinum nitrate | catalyst-raw_material
Pt/BaO/Al2O3(PBA) catalyst(doi:10.1016/j.cattod.2013.03.008) | incipient wetness impregnation | catalyst-method
MnOx-CeO2(doi:10.1016/j.cattod.2013.06.009) | step(doi:10.1016/j.cattod.2013.06.009-MnOx-CeO2) | step
step(doi:10.1016/j.cattod.2013.06.009-MnOx-CeO2) | add | step_1
add | ammonia solution | participate
step(doi:10.1016/j.cattod.2013.06.009-MnOx-CeO2) | add2 | step_2
add2 | ammonia solution | participate
step(doi:10.1016/j.cattod.2013.06.009-MnOx-CeO2) | age | step_3
age | 120°C | participate_temperature
age | 48h | participate_time
step(doi:10.1016/j.cattod.2013.06.009-MnOx-CeO2) | age2 | step_4
age2 | 120°C | participate_temperature
age2 | 48h | participate_time
step(doi:10.1016/j.cattod.2013.06.009-MnOx-CeO2) | calcined | step_5
calcined | 500°C | participate_temperature
calcined | 4h | participate_time
step(doi:10.1016/j.cattod.2013.06.009-MnOx-CeO2) | calcined2 | step_6
calcined2 | 500°C | participate_temperature
calcined2 | 4h | participate_time
step(doi:10.1016/j.cattod.2013.06.009-MnOx-CeO2) | dry | step_7
dry | 120°C | participate_temperature
dry | 12h | participate_time
step(doi:10.1016/j.cattod.2013.06.009-MnOx-CeO2) | dry2 | step_8
dry2 | 120°C | participate_temperature
dry2 | 12h | participate_time
step(doi:10.1016/j.cattod.2013.06.009-MnOx-CeO2) | filter | step_9
step(doi:10.1016/j.cattod.2013.06.009-MnOx-CeO2) | filter2 | step_10
step(doi:10.1016/j.cattod.2013.06.009-MnOx-CeO2) | mix | step_11
mix | 0.5M cerium chloride | reagents
mix | 0.5M manganese chloride | reagents
mix | CTAB (CTAB/(Mn+Ce)=0.8) | reagents
step(doi:10.1016/j.cattod.2013.06.009-MnOx-CeO2) | stir1 | step_12
stir1 | room temperature | participate_temperature
stir1 | 15min | participate_time
step(doi:10.1016/j.cattod.2013.06.009-MnOx-CeO2) | stir2 | step_13
stir2 | room temperature | participate_temperature
stir2 | 2h | participate_time
step(doi:10.1016/j.cattod.2013.06.009-MnOx-CeO2) | stir3 | step_14
stir3 | room temperature | participate_temperature
stir3 | 15min | participate_time
step(doi:10.1016/j.cattod.2013.06.009-MnOx-CeO2) | stir4 | step_15
stir4 | room temperature | participate_temperature
stir4 | 2h | participate_time
step(doi:10.1016/j.cattod.2013.06.009-MnOx-CeO2) | transfer | step_16
step(doi:10.1016/j.cattod.2013.06.009-MnOx-CeO2) | transfer2 | step_17
step(doi:10.1016/j.cattod.2013.06.009-MnOx-CeO2) | wash | step_18
wash | acetone | participate
step(doi:10.1016/j.cattod.2013.06.009-MnOx-CeO2) | wash2 | step_19
wash2 | acetone | participate
MnOx-CeO2(doi:10.1016/j.cattod.2013.06.009) | metadata(doi:10.1016/j.cattod.2013.06.009) | article metadata
metadata(doi:10.1016/j.cattod.2013.06.009) | doi:10.1016/j.cattod.2013.06.009 | article doi
metadata(doi:10.1016/j.cattod.2013.06.009) | Selective catalytic reduction of NO x with NH3 over Mn-Ce mixed oxide catalyst at low temperatures | article title
metadata(doi:10.1016/j.cattod.2013.06.009) | Catalysis Today | publication name
metadata(doi:10.1016/j.cattod.2013.06.009) | 2013-11-01 | Cover Date
MnOx-CeO2(doi:10.1016/j.cattod.2013.06.009) | raw_material(doi:10.1016/j.cattod.2013.06.009-MnOx-CeO2) | catalyst-raw_material
raw_material(doi:10.1016/j.cattod.2013.06.009-MnOx-CeO2) | Cerium chloride | catalyst-raw_material
raw_material(doi:10.1016/j.cattod.2013.06.009-MnOx-CeO2) | Manganese chloride | catalyst-raw_material
raw_material(doi:10.1016/j.cattod.2013.06.009-MnOx-CeO2) | Hexadecyl trimethyl ammonium bromide (CTAB) | catalyst-raw_material
raw_material(doi:10.1016/j.cattod.2013.06.009-MnOx-CeO2) | Cerium nitrate | catalyst-raw_material
raw_material(doi:10.1016/j.cattod.2013.06.009-MnOx-CeO2) | Manganese nitrate | catalyst-raw_material
MnOx-CeO2(doi:10.1016/j.cattod.2013.06.009) | Surfactant-template method | catalyst-method
MnOx-CeO2(doi:10.1016/j.cattod.2013.06.009) | Co-precipitation method | catalyst-method
MnOx-CeO2(doi:10.1016/j.cattod.2013.06.009) | 100% NOx conversion | conversion
MnOx-CeO2(doi:10.1016/j.cattod.2013.06.009) | ST method is more active than CP method | activity
MnOx-CeO2(doi:10.1016/j.cattod.2013.06.009) | 100–200°C | condition
composite metal oxide catalysts(doi:10.1016/j.cattod.2013.07.009) | step(doi:10.1016/j.cattod.2013.07.009-composite metal oxide catalysts) | step
step(doi:10.1016/j.cattod.2013.07.009-composite metal oxide catalysts) | calcined1 | step_1
calcined1 | 10h | participate_time
step(doi:10.1016/j.cattod.2013.07.009-composite metal oxide catalysts) | calcined2 | step_2
calcined2 | 5h | participate_time
step(doi:10.1016/j.cattod.2013.07.009-composite metal oxide catalysts) | calcined3 | step_3
calcined3 | 3h | participate_time
step(doi:10.1016/j.cattod.2013.07.009-composite metal oxide catalysts) | deposition1 | step_4
deposition1 | boehmite | reagents
deposition1 | Yoldas method | reagents
step(doi:10.1016/j.cattod.2013.07.009-composite metal oxide catalysts) | deposition2 | step_5
deposition2 | alumina slurry (18.5% Al(OH)3in boehmite solution) | participate
step(doi:10.1016/j.cattod.2013.07.009-composite metal oxide catalysts) | dried1 | step_6
dried1 | ambient temperature | participate_time
step(doi:10.1016/j.cattod.2013.07.009-composite metal oxide catalysts) | dried2 | step_7
dried2 | ambient temperature | participate_temperature
step(doi:10.1016/j.cattod.2013.07.009-composite metal oxide catalysts) | immersed1 | step_8
immersed1 | palladium nitrate (0.001mol/dm3) | reagents
immersed1 | cerium nitrate (1mol/dm3) | reagents
immersed1 | 1h | participate_time
step(doi:10.1016/j.cattod.2013.07.009-composite metal oxide catalysts) | immersed2 | step_9
immersed2 | cobalt nitrate solution (1mol/dm3) | participate
composite metal oxide catalysts(doi:10.1016/j.cattod.2013.07.009) | metadata(doi:10.1016/j.cattod.2013.07.009) | article metadata
metadata(doi:10.1016/j.cattod.2013.07.009) | doi:10.1016/j.cattod.2013.07.009 | article doi
metadata(doi:10.1016/j.cattod.2013.07.009) | Methane combustion modelling of wire gauze reactor coated with Co3O4–CeO2, Co3O4–PdO catalysts | article title
metadata(doi:10.1016/j.cattod.2013.07.009) | Catalysis Today | publication name
metadata(doi:10.1016/j.cattod.2013.07.009) | 2013-11-01 | Cover Date
composite metal oxide catalysts(doi:10.1016/j.cattod.2013.07.009) | kanthal steel (FeCrAl) | catalyst-raw_material
composite metal oxide catalysts(doi:10.1016/j.cattod.2013.07.009) | impregnation method | catalyst-method
Cu/beta(doi:10.1016/j.cattod.2013.10.047) | step(doi:10.1016/j.cattod.2013.10.047-Cu/beta) | step
step(doi:10.1016/j.cattod.2013.10.047-Cu/beta) | calcined | step_1
calcined | 550°C | participate_temperature
calcined | 2h | participate_time
step(doi:10.1016/j.cattod.2013.10.047-Cu/beta) | exchange | step_2
exchange | Cu | reagents
exchange | Al2O3 | reagents
Cu/beta(doi:10.1016/j.cattod.2013.10.047) | metadata(doi:10.1016/j.cattod.2013.10.047) | article metadata
metadata(doi:10.1016/j.cattod.2013.10.047) | doi:10.1016/j.cattod.2013.10.047 | article doi
metadata(doi:10.1016/j.cattod.2013.10.047) | The role of pore size on the thermal stability of zeolite supported Cu SCR catalysts | article title
metadata(doi:10.1016/j.cattod.2013.10.047) | Catalysis Today | publication name
metadata(doi:10.1016/j.cattod.2013.10.047) | 2014-08-01 | Cover Date
Cu/chabazite(doi:10.1016/j.cattod.2013.10.047) | step(doi:10.1016/j.cattod.2013.10.047-Cu/chabazite) | step
step(doi:10.1016/j.cattod.2013.10.047-Cu/chabazite) | calcined | step_1
calcined | 550°C | participate_temperature
calcined | 2h | participate_time
step(doi:10.1016/j.cattod.2013.10.047-Cu/chabazite) | exchange | step_2
exchange | Cu | reagents
exchange | SAR | reagents
Cu/chabazite(doi:10.1016/j.cattod.2013.10.047) | metadata(doi:10.1016/j.cattod.2013.10.047) | article metadata
metadata(doi:10.1016/j.cattod.2013.10.047) | doi:10.1016/j.cattod.2013.10.047 | article doi
metadata(doi:10.1016/j.cattod.2013.10.047) | The role of pore size on the thermal stability of zeolite supported Cu SCR catalysts | article title
metadata(doi:10.1016/j.cattod.2013.10.047) | Catalysis Today | publication name
metadata(doi:10.1016/j.cattod.2013.10.047) | 2014-08-01 | Cover Date
Cu/beta and Cu/chabazite(doi:10.1016/j.cattod.2013.10.047) | step(doi:10.1016/j.cattod.2013.10.047-Cu/beta and Cu/chabazite) | step
step(doi:10.1016/j.cattod.2013.10.047-Cu/beta and Cu/chabazite) | calcined | step_1
calcined | 550°C | participate_temperature
calcined | 2h | participate_time
step(doi:10.1016/j.cattod.2013.10.047-Cu/beta and Cu/chabazite) | washcoat | step_2
washcoat | monolithic substrates | reagents
Cu/beta and Cu/chabazite(doi:10.1016/j.cattod.2013.10.047) | metadata(doi:10.1016/j.cattod.2013.10.047) | article metadata
metadata(doi:10.1016/j.cattod.2013.10.047) | doi:10.1016/j.cattod.2013.10.047 | article doi
metadata(doi:10.1016/j.cattod.2013.10.047) | The role of pore size on the thermal stability of zeolite supported Cu SCR catalysts | article title
metadata(doi:10.1016/j.cattod.2013.10.047) | Catalysis Today | publication name
metadata(doi:10.1016/j.cattod.2013.10.047) | 2014-08-01 | Cover Date
Cu/beta and Cu/chabazite(doi:10.1016/j.cattod.2013.10.047) | monolithic substrates | catalyst-raw_material
Cu/beta and Cu/chabazite(doi:10.1016/j.cattod.2013.10.047) | washcoat | catalyst-method
Mg–Al mixed structure with different Mg/Al molar ratios (1:9, 2:8, 3:7, 4:6, 5:5)(doi:10.1016/j.cattod.2013.12.047) | step(doi:10.1016/j.cattod.2013.12.047-Mg–Al mixed structure with different Mg/Al molar ratios (1:9, 2:8, 3:7, 4:6, 5:5)) | step
step(doi:10.1016/j.cattod.2013.12.047-Mg–Al mixed structure with different Mg/Al molar ratios (1:9, 2:8, 3:7, 4:6, 5:5)) | add | step_1
add | Mg(NO3)2·6H2O | reagents
add | Al(NO3)3·9H2O | reagents
add | 75°C | participate_temperature
step(doi:10.1016/j.cattod.2013.12.047-Mg–Al mixed structure with different Mg/Al molar ratios (1:9, 2:8, 3:7, 4:6, 5:5)) | calcined1 | step_2
calcined1 | 800°C | participate_temperature
calcined1 | 6 h | participate_time
step(doi:10.1016/j.cattod.2013.12.047-Mg–Al mixed structure with different Mg/Al molar ratios (1:9, 2:8, 3:7, 4:6, 5:5)) | cool | step_3
cool | room temperature | participate_temperature
step(doi:10.1016/j.cattod.2013.12.047-Mg–Al mixed structure with different Mg/Al molar ratios (1:9, 2:8, 3:7, 4:6, 5:5)) | dry | step_4
dry | 110°C | participate_temperature
dry | overnight | participate_time
step(doi:10.1016/j.cattod.2013.12.047-Mg–Al mixed structure with different Mg/Al molar ratios (1:9, 2:8, 3:7, 4:6, 5:5)) | dry2 | step_5
dry2 | 110°C | participate_temperature
dry2 | overnight | participate_time
step(doi:10.1016/j.cattod.2013.12.047-Mg–Al mixed structure with different Mg/Al molar ratios (1:9, 2:8, 3:7, 4:6, 5:5)) | filter | step_6
step(doi:10.1016/j.cattod.2013.12.047-Mg–Al mixed structure with different Mg/Al molar ratios (1:9, 2:8, 3:7, 4:6, 5:5)) | grind | step_7
step(doi:10.1016/j.cattod.2013.12.047-Mg–Al mixed structure with different Mg/Al molar ratios (1:9, 2:8, 3:7, 4:6, 5:5)) | heat | step_8
heat | 500°C,650°C,800°C | participate_temperature
heat | 2h | participate_time
step(doi:10.1016/j.cattod.2013.12.047-Mg–Al mixed structure with different Mg/Al molar ratios (1:9, 2:8, 3:7, 4:6, 5:5)) | impregnate | step_9
impregnate | Pt(NH3)4(NO3)2 | reagents
impregnate | Ba(NO3)2 | reagents
step(doi:10.1016/j.cattod.2013.12.047-Mg–Al mixed structure with different Mg/Al molar ratios (1:9, 2:8, 3:7, 4:6, 5:5)) | stir1 | step_10
Mg–Al mixed structure with different Mg/Al molar ratios (1:9, 2:8, 3:7, 4:6, 5:5)(doi:10.1016/j.cattod.2013.12.047) | metadata(doi:10.1016/j.cattod.2013.12.047) | article metadata
metadata(doi:10.1016/j.cattod.2013.12.047) | doi:10.1016/j.cattod.2013.12.047 | article doi
metadata(doi:10.1016/j.cattod.2013.12.047) | Effect of Mg/Al ratios on the NOx storage activity over Pt-BaO/Mg–Al mixed oxides | article title
metadata(doi:10.1016/j.cattod.2013.12.047) | Catalysis Today | publication name
metadata(doi:10.1016/j.cattod.2013.12.047) | 2014-08-01 | Cover Date
Mg–Al mixed structure with different Mg/Al molar ratios (1:9, 2:8, 3:7, 4:6, 5:5)(doi:10.1016/j.cattod.2013.12.047) | raw_material(doi:10.1016/j.cattod.2013.12.047-Mg–Al mixed structure with different Mg/Al molar ratios (1:9, 2:8, 3:7, 4:6, 5:5)) | catalyst-raw_material
raw_material(doi:10.1016/j.cattod.2013.12.047-Mg–Al mixed structure with different Mg/Al molar ratios (1:9, 2:8, 3:7, 4:6, 5:5)) | Mg(NO3)2·6H2O | catalyst-raw_material
raw_material(doi:10.1016/j.cattod.2013.12.047-Mg–Al mixed structure with different Mg/Al molar ratios (1:9, 2:8, 3:7, 4:6, 5:5)) | Al(NO3)3·9H2O | catalyst-raw_material
raw_material(doi:10.1016/j.cattod.2013.12.047-Mg–Al mixed structure with different Mg/Al molar ratios (1:9, 2:8, 3:7, 4:6, 5:5)) | Na2CO3 | catalyst-raw_material
raw_material(doi:10.1016/j.cattod.2013.12.047-Mg–Al mixed structure with different Mg/Al molar ratios (1:9, 2:8, 3:7, 4:6, 5:5)) | NaOH | catalyst-raw_material
raw_material(doi:10.1016/j.cattod.2013.12.047-Mg–Al mixed structure with different Mg/Al molar ratios (1:9, 2:8, 3:7, 4:6, 5:5)) | Pt(NH3)4(NO3)2 | catalyst-raw_material
raw_material(doi:10.1016/j.cattod.2013.12.047-Mg–Al mixed structure with different Mg/Al molar ratios (1:9, 2:8, 3:7, 4:6, 5:5)) | Ba(NO3)2 | catalyst-raw_material
Mg–Al mixed structure with different Mg/Al molar ratios (1:9, 2:8, 3:7, 4:6, 5:5)(doi:10.1016/j.cattod.2013.12.047) | co-precipitation method | catalyst-method
M–Ce (M=Fe, Mn, La, Y) catalysts(doi:10.1016/j.cattod.2014.04.034) | step(doi:10.1016/j.cattod.2014.04.034-M–Ce (M=Fe, Mn, La, Y) catalysts) | step
step(doi:10.1016/j.cattod.2014.04.034-M–Ce (M=Fe, Mn, La, Y) catalysts) | add | step_1
add | an excess of urea solution | participate
step(doi:10.1016/j.cattod.2014.04.034-M–Ce (M=Fe, Mn, La, Y) catalysts) | calcined | step_2
calcined | 500°C | participate_temperature
calcined | 5h | participate_time
step(doi:10.1016/j.cattod.2014.04.034-M–Ce (M=Fe, Mn, La, Y) catalysts) | crush | step_3
step(doi:10.1016/j.cattod.2014.04.034-M–Ce (M=Fe, Mn, La, Y) catalysts) | dissolve | step_4
dissolve | cerium nitrate | reagents
dissolve | M-nitrate | reagents
dissolve | oxalic acid solution | reagents
step(doi:10.1016/j.cattod.2014.04.034-M–Ce (M=Fe, Mn, La, Y) catalysts) | dry | step_5
dry | 120°C | participate_temperature
dry | overnight | participate_time
step(doi:10.1016/j.cattod.2014.04.034-M–Ce (M=Fe, Mn, La, Y) catalysts) | filter | step_6
step(doi:10.1016/j.cattod.2014.04.034-M–Ce (M=Fe, Mn, La, Y) catalysts) | sieved | step_7
step(doi:10.1016/j.cattod.2014.04.034-M–Ce (M=Fe, Mn, La, Y) catalysts) | wash | step_8
wash | distilled water | participate
M–Ce (M=Fe, Mn, La, Y) catalysts(doi:10.1016/j.cattod.2014.04.034) | metadata(doi:10.1016/j.cattod.2014.04.034) | article metadata
metadata(doi:10.1016/j.cattod.2014.04.034) | doi:10.1016/j.cattod.2014.04.034 | article doi
metadata(doi:10.1016/j.cattod.2014.04.034) | An experimental and DFT study of the adsorption and oxidation of NH3 on a CeO2 catalyst modified by Fe, Mn, La and Y | article title
metadata(doi:10.1016/j.cattod.2014.04.034) | Catalysis Today | publication name
metadata(doi:10.1016/j.cattod.2014.04.034) | 2015-03-15 | Cover Date
M–Ce (M=Fe, Mn, La, Y) catalysts(doi:10.1016/j.cattod.2014.04.034) | raw_material(doi:10.1016/j.cattod.2014.04.034-M–Ce (M=Fe, Mn, La, Y) catalysts) | catalyst-raw_material
raw_material(doi:10.1016/j.cattod.2014.04.034-M–Ce (M=Fe, Mn, La, Y) catalysts) | cerium nitrate | catalyst-raw_material
raw_material(doi:10.1016/j.cattod.2014.04.034-M–Ce (M=Fe, Mn, La, Y) catalysts) | M-nitrate | catalyst-raw_material
raw_material(doi:10.1016/j.cattod.2014.04.034-M–Ce (M=Fe, Mn, La, Y) catalysts) | oxalic acid solution | catalyst-raw_material
raw_material(doi:10.1016/j.cattod.2014.04.034-M–Ce (M=Fe, Mn, La, Y) catalysts) | urea solution | catalyst-raw_material
M–Ce (M=Fe, Mn, La, Y) catalysts(doi:10.1016/j.cattod.2014.04.034) | coprecipitation | catalyst-method
CeMoOx(doi:10.1016/j.cattod.2014.07.035) | step(doi:10.1016/j.cattod.2014.07.035-CeMoOx) | step
step(doi:10.1016/j.cattod.2014.07.035-CeMoOx) | add | step_1
add | excess urea | participate
step(doi:10.1016/j.cattod.2014.07.035-CeMoOx) | calcine | step_2
calcine | 400, 500, 600, 700°C | participate_temperature
calcine | 4h | participate_time
step(doi:10.1016/j.cattod.2014.07.035-CeMoOx) | crush | step_3
step(doi:10.1016/j.cattod.2014.07.035-CeMoOx) | desiccation | step_4
desiccation | 100°C | participate_temperature
desiccation | 10h | participate_time
step(doi:10.1016/j.cattod.2014.07.035-CeMoOx) | dissolve | step_5
dissolve | cerium nitrate | reagents
dissolve | ammonium heptamolybdate | reagents
dissolve | deionized water | reagents
step(doi:10.1016/j.cattod.2014.07.035-CeMoOx) | filtrate | step_6
step(doi:10.1016/j.cattod.2014.07.035-CeMoOx) | heat | step_7
heat | 90°C | participate_temperature
step(doi:10.1016/j.cattod.2014.07.035-CeMoOx) | hold | step_8
hold | 4.5h | participate_time
step(doi:10.1016/j.cattod.2014.07.035-CeMoOx) | sieve | step_9
step(doi:10.1016/j.cattod.2014.07.035-CeMoOx) | stir | step_10
step(doi:10.1016/j.cattod.2014.07.035-CeMoOx) | wash | step_11
wash | distilled water | participate
CeMoOx(doi:10.1016/j.cattod.2014.07.035) | metadata(doi:10.1016/j.cattod.2014.07.035) | article metadata
metadata(doi:10.1016/j.cattod.2014.07.035) | doi:10.1016/j.cattod.2014.07.035 | article doi
metadata(doi:10.1016/j.cattod.2014.07.035) | Effect of the calcination temperature on the performance of a CeMoOx catalyst in the selective catalytic reduction of NOx with ammonia | article title
metadata(doi:10.1016/j.cattod.2014.07.035) | Catalysis Today | publication name
metadata(doi:10.1016/j.cattod.2014.07.035) | 2015-05-01 | Cover Date
CeMoOx(doi:10.1016/j.cattod.2014.07.035) | raw_material(doi:10.1016/j.cattod.2014.07.035-CeMoOx) | catalyst-raw_material
raw_material(doi:10.1016/j.cattod.2014.07.035-CeMoOx) | cerium nitrate | catalyst-raw_material
raw_material(doi:10.1016/j.cattod.2014.07.035-CeMoOx) | ammonium heptamolybdate | catalyst-raw_material
raw_material(doi:10.1016/j.cattod.2014.07.035-CeMoOx) | urea | catalyst-raw_material
CeMoOx(doi:10.1016/j.cattod.2014.07.035) | urea-coprecipitation method | catalyst-method
CeMoOx(doi:10.1016/j.cattod.2014.07.035) | slightly lower NOx conversion below 200°C, higher above 350°C for 500°C calcination; drop of NOx conversion for 600°C and 700°C calcination | conversion
CeMoOx(doi:10.1016/j.cattod.2014.07.035) | drop of N2 selectivity for 600°C and 700°C calcination; favors N2O formation at high calcination temperatures | selectivity
CeMoOx(doi:10.1016/j.cattod.2014.07.035) | poor redox ability at high calcination temperatures | activity
CeMoOx(doi:10.1016/j.cattod.2014.07.035) | calcination temperatures: 400°C, 500°C, 600°C, 700°C | condition
Ag/Al2O3(doi:10.1016/j.cattod.2014.10.027) | step(doi:10.1016/j.cattod.2014.10.027-Ag/Al2O3) | step
step(doi:10.1016/j.cattod.2014.10.027-Ag/Al2O3) | calcined | step_1
calcined | 650°C | participate_temperature
calcined | 2h | participate_time
step(doi:10.1016/j.cattod.2014.10.027-Ag/Al2O3) | dry | step_2
dry | 100°C | participate_temperature
dry | overnight | participate_time
step(doi:10.1016/j.cattod.2014.10.027-Ag/Al2O3) | milling | step_3
milling | 1h | participate_time
step(doi:10.1016/j.cattod.2014.10.027-Ag/Al2O3) | mix | step_4
mix | 0.0438g Ag2O | reagents
mix | 2.00g γ-Al2O3 | reagents
step(doi:10.1016/j.cattod.2014.10.027-Ag/Al2O3) | place | step_5
Ag/Al2O3(doi:10.1016/j.cattod.2014.10.027) | metadata(doi:10.1016/j.cattod.2014.10.027) | article metadata
metadata(doi:10.1016/j.cattod.2014.10.027) | doi:10.1016/j.cattod.2014.10.027 | article doi
metadata(doi:10.1016/j.cattod.2014.10.027) | Mechanochemical preparation of Ag catalysts for the n-octane-SCR de-NO x reaction: Structural and reactivity effects | article title
metadata(doi:10.1016/j.cattod.2014.10.027) | Catalysis Today | publication name
metadata(doi:10.1016/j.cattod.2014.10.027) | 2015-05-15 | Cover Date
Ag/Al2O3(doi:10.1016/j.cattod.2014.10.027) | raw_material(doi:10.1016/j.cattod.2014.10.027-Ag/Al2O3) | catalyst-raw_material
raw_material(doi:10.1016/j.cattod.2014.10.027-Ag/Al2O3) | γ-Al2O3 | catalyst-raw_material
raw_material(doi:10.1016/j.cattod.2014.10.027-Ag/Al2O3) | Ag2O | catalyst-raw_material
Ag/Al2O3(doi:10.1016/j.cattod.2014.10.027) | ball milling | catalyst-method
Fe-ZSM-5(doi:10.1016/j.cattod.2014.12.017) | step(doi:10.1016/j.cattod.2014.12.017-Fe-ZSM-5) | step
step(doi:10.1016/j.cattod.2014.12.017-Fe-ZSM-5) | calcined1 | step_1
calcined1 | 773K | participate_temperature
calcined1 | 5h | participate_time
step(doi:10.1016/j.cattod.2014.12.017-Fe-ZSM-5) | calcined2 | step_2
calcined2 | 873K | participate_temperature
calcined2 | 2h | participate_time
step(doi:10.1016/j.cattod.2014.12.017-Fe-ZSM-5) | exchange | step_3
exchange | NH4-ZSM-5 | reagents
exchange | FeCl3 | reagents
exchange | 623K | participate_temperature
exchange | 3h | participate_time
step(doi:10.1016/j.cattod.2014.12.017-Fe-ZSM-5) | exchange2 | step_4
exchange2 | H-ZSM-5 | reagents
exchange2 | FeCl2 | reagents
exchange2 | 353K | participate_temperature
exchange2 | 5h | participate_time
step(doi:10.1016/j.cattod.2014.12.017-Fe-ZSM-5) | exchange3 | step_5
exchange3 | NH4-ZSM-5 | reagents
exchange3 | iron powder | reagents
exchange3 | room temperature | participate_temperature
exchange3 | 5d | participate_time
step(doi:10.1016/j.cattod.2014.12.017-Fe-ZSM-5) | wash | step_6
Fe-ZSM-5(doi:10.1016/j.cattod.2014.12.017) | metadata(doi:10.1016/j.cattod.2014.12.017) | article metadata
metadata(doi:10.1016/j.cattod.2014.12.017) | doi:10.1016/j.cattod.2014.12.017 | article doi
metadata(doi:10.1016/j.cattod.2014.12.017) | SCR and NO oxidation over Fe-ZSM-5 – The influence of the Fe content | article title
metadata(doi:10.1016/j.cattod.2014.12.017) | Catalysis Today | publication name
metadata(doi:10.1016/j.cattod.2014.12.017) | 2015-12-01 | Cover Date
Fe-ZSM-5(doi:10.1016/j.cattod.2014.12.017) | raw_material(doi:10.1016/j.cattod.2014.12.017-Fe-ZSM-5) | catalyst-raw_material
raw_material(doi:10.1016/j.cattod.2014.12.017-Fe-ZSM-5) | NH4-ZSM-5 | catalyst-raw_material
raw_material(doi:10.1016/j.cattod.2014.12.017-Fe-ZSM-5) | H-ZSM-5 | catalyst-raw_material
raw_material(doi:10.1016/j.cattod.2014.12.017-Fe-ZSM-5) | FeCl3 | catalyst-raw_material
raw_material(doi:10.1016/j.cattod.2014.12.017-Fe-ZSM-5) | FeCl2 | catalyst-raw_material
raw_material(doi:10.1016/j.cattod.2014.12.017-Fe-ZSM-5) | iron powder | catalyst-raw_material
Fe-ZSM-5(doi:10.1016/j.cattod.2014.12.017) | Solid-State Ion Exchange (SSIE) | catalyst-method
Fe-ZSM-5(doi:10.1016/j.cattod.2014.12.017) | Liquid Ion Exchange (LIE) | catalyst-method
Fe-ZSM-5(doi:10.1016/j.cattod.2014.12.017) | Improved Liquid Ion Exchange (ILIE) | catalyst-method
Fe/Al2O3 and Mn/Al2O3(doi:10.1016/j.cattod.2015.01.010) | step(doi:10.1016/j.cattod.2015.01.010-Fe/Al2O3 and Mn/Al2O3) | step
step(doi:10.1016/j.cattod.2015.01.010-Fe/Al2O3 and Mn/Al2O3) | calcined1 | step_1
calcined1 | γ-Al2O3carrier | reagents
calcined1 | 600°C | reagents
calcined1 | 3h | reagents
calcined1 | static air | reagents
step(doi:10.1016/j.cattod.2015.01.010-Fe/Al2O3 and Mn/Al2O3) | calcined2 | step_2
calcined2 | 500°C | participate_temperature
calcined2 | 3h | participate_time
step(doi:10.1016/j.cattod.2015.01.010-Fe/Al2O3 and Mn/Al2O3) | dry | step_3
dry | 100°C | participate_temperature
dry | overnight | participate_time
step(doi:10.1016/j.cattod.2015.01.010-Fe/Al2O3 and Mn/Al2O3) | impregnate | step_4
impregnate | iron(III)nitrate nonahydrate or manganese(III)nitrate tetrahydrate | reagents
Fe/Al2O3 and Mn/Al2O3(doi:10.1016/j.cattod.2015.01.010) | metadata(doi:10.1016/j.cattod.2015.01.010) | article metadata
metadata(doi:10.1016/j.cattod.2015.01.010) | doi:10.1016/j.cattod.2015.01.010 | article doi
metadata(doi:10.1016/j.cattod.2015.01.010) | Study on the hydrothermal and SO2 stability of Al2O3-supported manganese and iron oxide catalysts for lean CO oxidation | article title
metadata(doi:10.1016/j.cattod.2015.01.010) | Catalysis Today | publication name
metadata(doi:10.1016/j.cattod.2015.01.010) | 2015-12-01 | Cover Date
Fe/Al2O3 and Mn/Al2O3(doi:10.1016/j.cattod.2015.01.010) | step(doi:10.1016/j.cattod.2015.01.010-Fe/Al2O3 and Mn/Al2O3) | step
step(doi:10.1016/j.cattod.2015.01.010-Fe/Al2O3 and Mn/Al2O3) | calcined | step_1
calcined | 550°C | participate_temperature
calcined | 3h | participate_time
step(doi:10.1016/j.cattod.2015.01.010-Fe/Al2O3 and Mn/Al2O3) | collect | step_2
step(doi:10.1016/j.cattod.2015.01.010-Fe/Al2O3 and Mn/Al2O3) | disperse | step_3
disperse | precursor solutions | participate
step(doi:10.1016/j.cattod.2015.01.010-Fe/Al2O3 and Mn/Al2O3) | dissolve | step_4
dissolve | iron(III)acetylacetonate | reagents
dissolve | aluminum acetylacetonate | reagents
dissolve | manganese(II)acetylacetonate | reagents
dissolve | methanol | reagents
dissolve | toluene | reagents
step(doi:10.1016/j.cattod.2015.01.010-Fe/Al2O3 and Mn/Al2O3) | dry | step_5
dry | 80°C | participate_temperature
dry | overnight | participate_time
step(doi:10.1016/j.cattod.2015.01.010-Fe/Al2O3 and Mn/Al2O3) | feed | step_6
feed | precursor solutions | participate
step(doi:10.1016/j.cattod.2015.01.010-Fe/Al2O3 and Mn/Al2O3) | ignite | step_7
ignite | O2 | reagents
ignite | CH4 | reagents
step(doi:10.1016/j.cattod.2015.01.010-Fe/Al2O3 and Mn/Al2O3) | impregnate | step_8
impregnate | precursors | participate
step(doi:10.1016/j.cattod.2015.01.010-Fe/Al2O3 and Mn/Al2O3) | spray | step_9
Fe/Al2O3 and Mn/Al2O3(doi:10.1016/j.cattod.2015.01.010) | metadata(doi:10.1016/j.cattod.2015.01.010) | article metadata
metadata(doi:10.1016/j.cattod.2015.01.010) | doi:10.1016/j.cattod.2015.01.010 | article doi
metadata(doi:10.1016/j.cattod.2015.01.010) | Study on the hydrothermal and SO2 stability of Al2O3-supported manganese and iron oxide catalysts for lean CO oxidation | article title
metadata(doi:10.1016/j.cattod.2015.01.010) | Catalysis Today | publication name
metadata(doi:10.1016/j.cattod.2015.01.010) | 2015-12-01 | Cover Date
Fe/Al2O3 and Mn/Al2O3(doi:10.1016/j.cattod.2015.01.010) | raw_material(doi:10.1016/j.cattod.2015.01.010-Fe/Al2O3 and Mn/Al2O3) | catalyst-raw_material
raw_material(doi:10.1016/j.cattod.2015.01.010-Fe/Al2O3 and Mn/Al2O3) | iron(III)acetylacetonate | catalyst-raw_material
raw_material(doi:10.1016/j.cattod.2015.01.010-Fe/Al2O3 and Mn/Al2O3) | aluminum acetylacetonate | catalyst-raw_material
raw_material(doi:10.1016/j.cattod.2015.01.010-Fe/Al2O3 and Mn/Al2O3) | manganese(II)acetylacetonate | catalyst-raw_material
raw_material(doi:10.1016/j.cattod.2015.01.010-Fe/Al2O3 and Mn/Al2O3) | methanol | catalyst-raw_material
raw_material(doi:10.1016/j.cattod.2015.01.010-Fe/Al2O3 and Mn/Al2O3) | toluene | catalyst-raw_material
Fe/Al2O3 and Mn/Al2O3(doi:10.1016/j.cattod.2015.01.010) | flame spray pyrolysis (FSP) | catalyst-method
Na/SSZ-13(doi:10.1016/j.cattod.2015.01.025) | step(doi:10.1016/j.cattod.2015.01.025-Na/SSZ-13) | step
step(doi:10.1016/j.cattod.2015.01.025-Na/SSZ-13) | add1 | step_1
step(doi:10.1016/j.cattod.2015.01.025-Na/SSZ-13) | add2 | step_2
step(doi:10.1016/j.cattod.2015.01.025-Na/SSZ-13) | calcined | step_3
calcined | 550°C | participate_temperature
calcined | 8h | participate_time
step(doi:10.1016/j.cattod.2015.01.025-Na/SSZ-13) | dissolve | step_4
step(doi:10.1016/j.cattod.2015.01.025-Na/SSZ-13) | dry | step_5
dry | 120°C | participate_temperature
dry | 4h | participate_time
step(doi:10.1016/j.cattod.2015.01.025-Na/SSZ-13) | place | step_6
place | 160°C | participate_temperature
place | 96h | participate_time
step(doi:10.1016/j.cattod.2015.01.025-Na/SSZ-13) | seal | step_7
step(doi:10.1016/j.cattod.2015.01.025-Na/SSZ-13) | separate | step_8
step(doi:10.1016/j.cattod.2015.01.025-Na/SSZ-13) | stir | step_9
step(doi:10.1016/j.cattod.2015.01.025-Na/SSZ-13) | wash | step_10
Na/SSZ-13(doi:10.1016/j.cattod.2015.01.025) | metadata(doi:10.1016/j.cattod.2015.01.025) | article metadata
metadata(doi:10.1016/j.cattod.2015.01.025) | doi:10.1016/j.cattod.2015.01.025 | article doi
metadata(doi:10.1016/j.cattod.2015.01.025) | A comparative kinetics study between Cu/SSZ-13 and Fe/SSZ-13 SCR catalysts | article title
metadata(doi:10.1016/j.cattod.2015.01.025) | Catalysis Today | publication name
metadata(doi:10.1016/j.cattod.2015.01.025) | 2015-12-01 | Cover Date
Na/SSZ-13(doi:10.1016/j.cattod.2015.01.025) | raw_material(doi:10.1016/j.cattod.2015.01.025-Na/SSZ-13) | catalyst-raw_material
raw_material(doi:10.1016/j.cattod.2015.01.025-Na/SSZ-13) | TMAda-OH | catalyst-raw_material
raw_material(doi:10.1016/j.cattod.2015.01.025-Na/SSZ-13) | Al(OH)3 | catalyst-raw_material
raw_material(doi:10.1016/j.cattod.2015.01.025-Na/SSZ-13) | fumed silica | catalyst-raw_material
raw_material(doi:10.1016/j.cattod.2015.01.025-Na/SSZ-13) | NaOH | catalyst-raw_material
raw_material(doi:10.1016/j.cattod.2015.01.025-Na/SSZ-13) | SiO2 | catalyst-raw_material
raw_material(doi:10.1016/j.cattod.2015.01.025-Na/SSZ-13) | SDA | catalyst-raw_material
Na/SSZ-13(doi:10.1016/j.cattod.2015.01.025) | hydrothermal synthesis | catalyst-method
Ag/Al2O3(doi:10.1016/j.cattod.2015.02.008) | step(doi:10.1016/j.cattod.2015.02.008-Ag/Al2O3) | step
step(doi:10.1016/j.cattod.2015.02.008-Ag/Al2O3) | add | step_1
add | alumina powder | participate
step(doi:10.1016/j.cattod.2015.02.008-Ag/Al2O3) | ball-milled | step_2
ball-milled | deionized water | reagents
ball-milled | Ag/Al2O3 | reagents
ball-milled | 18h | participate_time
step(doi:10.1016/j.cattod.2015.02.008-Ag/Al2O3) | calcined1 | step_3
calcined1 | 540°C | participate_temperature
calcined1 | 2h | participate_time
step(doi:10.1016/j.cattod.2015.02.008-Ag/Al2O3) | calcined2 | step_4
calcined2 | 500°C | participate_temperature
calcined2 | 2h | participate_time
step(doi:10.1016/j.cattod.2015.02.008-Ag/Al2O3) | dissolve | step_5
dissolve | AgNO3 | reagents
dissolve | deionized water | reagents
dissolve | room temperature | participate_temperature
step(doi:10.1016/j.cattod.2015.02.008-Ag/Al2O3) | dry | step_6
dry | 90°C | participate_temperature
dry | 16h | participate_time
step(doi:10.1016/j.cattod.2015.02.008-Ag/Al2O3) | dry2 | step_7
step(doi:10.1016/j.cattod.2015.02.008-Ag/Al2O3) | washcoat | step_8
Ag/Al2O3(doi:10.1016/j.cattod.2015.02.008) | metadata(doi:10.1016/j.cattod.2015.02.008) | article metadata
metadata(doi:10.1016/j.cattod.2015.02.008) | doi:10.1016/j.cattod.2015.02.008 | article doi
metadata(doi:10.1016/j.cattod.2015.02.008) | Investigation of Ag-based low temperature NO x adsorbers | article title
metadata(doi:10.1016/j.cattod.2015.02.008) | Catalysis Today | publication name
metadata(doi:10.1016/j.cattod.2015.02.008) | 2015-12-01 | Cover Date
Ag/Al2O3(doi:10.1016/j.cattod.2015.02.008) | raw_material(doi:10.1016/j.cattod.2015.02.008-Ag/Al2O3) | catalyst-raw_material
raw_material(doi:10.1016/j.cattod.2015.02.008-Ag/Al2O3) | AgNO3 | catalyst-raw_material
raw_material(doi:10.1016/j.cattod.2015.02.008-Ag/Al2O3) | alumina powder | catalyst-raw_material
Ag/Al2O3(doi:10.1016/j.cattod.2015.02.008) | incipient wetness impregnation | catalyst-method
Ag/Al2O3(doi:10.1016/j.cattod.2015.02.008) | superior low temperature NO to NO2 conversion efficiencies | conversion
Ag/Al2O3(doi:10.1016/j.cattod.2015.02.008) | superior low temperature NOx storage capacity in the presence of hydrogen | activity
Ag/Al2O3(doi:10.1016/j.cattod.2015.02.008) | laboratory fixed-bed flow reactor system | condition
VOx/TiO2(doi:10.1016/j.cattod.2015.02.029) | step(doi:10.1016/j.cattod.2015.02.029-VOx/TiO2) | step
step(doi:10.1016/j.cattod.2015.02.029-VOx/TiO2) | calcined1 | step_1
calcined1 | 500°C | participate_temperature
calcined1 | 3h | participate_time
step(doi:10.1016/j.cattod.2015.02.029-VOx/TiO2) | calcined2 | step_2
calcined2 | 500°C | participate_temperature
calcined2 | 3h | participate_time
step(doi:10.1016/j.cattod.2015.02.029-VOx/TiO2) | complex | step_3
complex | 2mol oxalic acid | reagents
complex | 1mol vanadium | reagents
step(doi:10.1016/j.cattod.2015.02.029-VOx/TiO2) | crushed | step_4
step(doi:10.1016/j.cattod.2015.02.029-VOx/TiO2) | dissolve | step_5
dissolve | precursor | reagents
dissolve | distilled water | reagents
step(doi:10.1016/j.cattod.2015.02.029-VOx/TiO2) | dry | step_6
dry | 110°C | participate_temperature
dry | overnight | participate_time
step(doi:10.1016/j.cattod.2015.02.029-VOx/TiO2) | dry2 | step_7
dry2 | overnight | participate_temperature
step(doi:10.1016/j.cattod.2015.02.029-VOx/TiO2) | evaporate | step_8
step(doi:10.1016/j.cattod.2015.02.029-VOx/TiO2) | filter | step_9
step(doi:10.1016/j.cattod.2015.02.029-VOx/TiO2) | leach | step_10
leach | 1.2N aqueous solution of HNO3 | participate
step(doi:10.1016/j.cattod.2015.02.029-VOx/TiO2) | maintain | step_11
maintain | 35°C | participate_temperature
maintain | 3h | participate_time
step(doi:10.1016/j.cattod.2015.02.029-VOx/TiO2) | pelletized | step_12
step(doi:10.1016/j.cattod.2015.02.029-VOx/TiO2) | sieved | step_13
step(doi:10.1016/j.cattod.2015.02.029-VOx/TiO2) | wash | step_14
wash | distilled water | participate
VOx/TiO2(doi:10.1016/j.cattod.2015.02.029) | metadata(doi:10.1016/j.cattod.2015.02.029) | article metadata
metadata(doi:10.1016/j.cattod.2015.02.029) | doi:10.1016/j.cattod.2015.02.029 | article doi
metadata(doi:10.1016/j.cattod.2015.02.029) | Role of surface vanadium oxide coverage support on titania for the simultaneous removal of o-dichlorobenzene and NO x from waste incinerator flue gas | article title
metadata(doi:10.1016/j.cattod.2015.02.029) | Catalysis Today | publication name
metadata(doi:10.1016/j.cattod.2015.02.029) | 2015-10-01 | Cover Date
VOx/TiO2(doi:10.1016/j.cattod.2015.02.029) | raw_material(doi:10.1016/j.cattod.2015.02.029-VOx/TiO2) | catalyst-raw_material
raw_material(doi:10.1016/j.cattod.2015.02.029-VOx/TiO2) | TiO2anatase | catalyst-raw_material
raw_material(doi:10.1016/j.cattod.2015.02.029-VOx/TiO2) | NH4VO3 | catalyst-raw_material
VOx/TiO2(doi:10.1016/j.cattod.2015.02.029) | impregnation | catalyst-method
MnOx, CeO2and MnOx-CeO2(doi:10.1016/j.cattod.2015.03.020) | step(doi:10.1016/j.cattod.2015.03.020-MnOx, CeO2and MnOx-CeO2) | step
step(doi:10.1016/j.cattod.2015.03.020-MnOx, CeO2and MnOx-CeO2) | add | step_1
add | ammonia | participate
step(doi:10.1016/j.cattod.2015.03.020-MnOx, CeO2and MnOx-CeO2) | age | step_2
age | room temperature | participate_temperature
age | 2h | participate_time
step(doi:10.1016/j.cattod.2015.03.020-MnOx, CeO2and MnOx-CeO2) | ball milling | step_3
ball milling | 4g of each oxides catalyst | reagents
ball milling | 15g of water | reagents
ball milling | 18h | participate_time
step(doi:10.1016/j.cattod.2015.03.020-MnOx, CeO2and MnOx-CeO2) | calcined | step_4
calcined | 550°C | participate_temperature
calcined | 5h | participate_time
step(doi:10.1016/j.cattod.2015.03.020-MnOx, CeO2and MnOx-CeO2) | calcined2 | step_5
calcined2 | 550°C | participate_temperature
calcined2 | 2h | participate_time
step(doi:10.1016/j.cattod.2015.03.020-MnOx, CeO2and MnOx-CeO2) | determine | step_6
determine | ICP | participate
step(doi:10.1016/j.cattod.2015.03.020-MnOx, CeO2and MnOx-CeO2) | dissolve | step_7
dissolve | metal nitrates | reagents
dissolve | de-ionized water | reagents
dissolve | room temperature | participate_temperature
step(doi:10.1016/j.cattod.2015.03.020-MnOx, CeO2and MnOx-CeO2) | dry | step_8
dry | 120°C | participate_temperature
dry | 12h | participate_time
step(doi:10.1016/j.cattod.2015.03.020-MnOx, CeO2and MnOx-CeO2) | dry2 | step_9
dry2 | 120°C | participate_temperature
step(doi:10.1016/j.cattod.2015.03.020-MnOx, CeO2and MnOx-CeO2) | filter | step_10
step(doi:10.1016/j.cattod.2015.03.020-MnOx, CeO2and MnOx-CeO2) | lable | step_11
lable | F (fresh) | reagents
lable | HT (hydrothermally treated) | reagents
step(doi:10.1016/j.cattod.2015.03.020-MnOx, CeO2and MnOx-CeO2) | pretreat | step_12
pretreat | 750°C | participate_temperature
pretreat | 1h | participate_time
step(doi:10.1016/j.cattod.2015.03.020-MnOx, CeO2and MnOx-CeO2) | stir | step_13
step(doi:10.1016/j.cattod.2015.03.020-MnOx, CeO2and MnOx-CeO2) | wash | step_14
wash | deionized water | participate
step(doi:10.1016/j.cattod.2015.03.020-MnOx, CeO2and MnOx-CeO2) | washcoat | step_15
MnOx, CeO2and MnOx-CeO2(doi:10.1016/j.cattod.2015.03.020) | metadata(doi:10.1016/j.cattod.2015.03.020) | article metadata
metadata(doi:10.1016/j.cattod.2015.03.020) | doi:10.1016/j.cattod.2015.03.020 | article doi
metadata(doi:10.1016/j.cattod.2015.03.020) | NO oxidation to NO2 over manganese-cerium mixed oxides | article title
metadata(doi:10.1016/j.cattod.2015.03.020) | Catalysis Today | publication name
metadata(doi:10.1016/j.cattod.2015.03.020) | 2015-12-01 | Cover Date
MnOx, CeO2and MnOx-CeO2(doi:10.1016/j.cattod.2015.03.020) | raw_material(doi:10.1016/j.cattod.2015.03.020-MnOx, CeO2and MnOx-CeO2) | catalyst-raw_material
raw_material(doi:10.1016/j.cattod.2015.03.020-MnOx, CeO2and MnOx-CeO2) | metal nitrates | catalyst-raw_material
raw_material(doi:10.1016/j.cattod.2015.03.020-MnOx, CeO2and MnOx-CeO2) | ammonia | catalyst-raw_material
MnOx, CeO2and MnOx-CeO2(doi:10.1016/j.cattod.2015.03.020) | co-precipitation | catalyst-method
The Mn3O4 phase(doi:10.1016/j.cattod.2015.03.036) | step(doi:10.1016/j.cattod.2015.03.036-The Mn3O4 phase) | step
step(doi:10.1016/j.cattod.2015.03.036-The Mn3O4 phase) | heat | step_1
heat | 600°C | participate_temperature
heat | 20min | participate_time
step(doi:10.1016/j.cattod.2015.03.036-The Mn3O4 phase) | mix | step_2
mix | manganese(II) nitrate Mn(NO3)2tetrahydrate | reagents
mix | cerium(III) nitrate Ce(NO3)3hexahydrate | reagents
mix | glycine (C2H5NO2) | reagents
mix | citric acid (C6H8O7) | reagents
mix | distilled water | reagents
mix | 30min | participate_time
step(doi:10.1016/j.cattod.2015.03.036-The Mn3O4 phase) | obtain | step_3
step(doi:10.1016/j.cattod.2015.03.036-The Mn3O4 phase) | pour | step_4
The Mn3O4 phase(doi:10.1016/j.cattod.2015.03.036) | metadata(doi:10.1016/j.cattod.2015.03.036) | article metadata
metadata(doi:10.1016/j.cattod.2015.03.036) | doi:10.1016/j.cattod.2015.03.036 | article doi
metadata(doi:10.1016/j.cattod.2015.03.036) | MnO x -CeO2 catalysts synthesized by solution combustion synthesis for the low-temperature NH3-SCR | article title
metadata(doi:10.1016/j.cattod.2015.03.036) | Catalysis Today | publication name
metadata(doi:10.1016/j.cattod.2015.03.036) | 2015-09-15 | Cover Date
The Mn3O4 phase(doi:10.1016/j.cattod.2015.03.036) | raw_material(doi:10.1016/j.cattod.2015.03.036-The Mn3O4 phase) | catalyst-raw_material
raw_material(doi:10.1016/j.cattod.2015.03.036-The Mn3O4 phase) | manganese(II) nitrate Mn(NO3)2tetrahydrate | catalyst-raw_material
raw_material(doi:10.1016/j.cattod.2015.03.036-The Mn3O4 phase) | cerium(III) nitrate Ce(NO3)3hexahydrate | catalyst-raw_material
raw_material(doi:10.1016/j.cattod.2015.03.036-The Mn3O4 phase) | glycine (C2H5NO2) | catalyst-raw_material
raw_material(doi:10.1016/j.cattod.2015.03.036-The Mn3O4 phase) | citric acid (C6H8O7) | catalyst-raw_material
The Mn3O4 phase(doi:10.1016/j.cattod.2015.03.036) | SCS method | catalyst-method
Cu-SAPO-34(doi:10.1016/j.cattod.2015.04.015) | step(doi:10.1016/j.cattod.2015.04.015-Cu-SAPO-34) | step
step(doi:10.1016/j.cattod.2015.04.015-Cu-SAPO-34) | add | step_1
add | 10g H-SAPO-34 zeolite | reagents
add | 100ml 23.4wt.% ammonium sulfate solution | reagents
step(doi:10.1016/j.cattod.2015.04.015-Cu-SAPO-34) | adjust | step_2
adjust | 2mol/l ammonium hydroxide solution | participate
step(doi:10.1016/j.cattod.2015.04.015-Cu-SAPO-34) | adjust2 | step_3
adjust2 | 2mol/l ammonium hydroxide solution | participate
step(doi:10.1016/j.cattod.2015.04.015-Cu-SAPO-34) | calcined | step_4
calcined | 550°C | participate_temperature
calcined | 4h | participate_time
step(doi:10.1016/j.cattod.2015.04.015-Cu-SAPO-34) | dry1 | step_5
dry1 | 90°C | participate_temperature
dry1 | 16h | participate_time
step(doi:10.1016/j.cattod.2015.04.015-Cu-SAPO-34) | dry2 | step_6
dry2 | 90°C | participate_temperature
dry2 | 16h | participate_time
step(doi:10.1016/j.cattod.2015.04.015-Cu-SAPO-34) | filter1 | step_7
step(doi:10.1016/j.cattod.2015.04.015-Cu-SAPO-34) | filter2 | step_8
step(doi:10.1016/j.cattod.2015.04.015-Cu-SAPO-34) | mix | step_9
mix | NH4+/SAPO-34 powder | reagents
mix | 50ml cupric sulfate solution | reagents
step(doi:10.1016/j.cattod.2015.04.015-Cu-SAPO-34) | rinse | step_10
rinse | deionized water | participate
step(doi:10.1016/j.cattod.2015.04.015-Cu-SAPO-34) | stir1 | step_11
stir1 | 80°C | participate_temperature
stir1 | 2h | participate_time
step(doi:10.1016/j.cattod.2015.04.015-Cu-SAPO-34) | stir2 | step_12
stir2 | 70°C | participate_temperature
stir2 | 12h | participate_time
step(doi:10.1016/j.cattod.2015.04.015-Cu-SAPO-34) | wash | step_13
wash | deionized water | participate
wash | three times | participate_time
Cu-SAPO-34(doi:10.1016/j.cattod.2015.04.015) | metadata(doi:10.1016/j.cattod.2015.04.015) | article metadata
metadata(doi:10.1016/j.cattod.2015.04.015) | doi:10.1016/j.cattod.2015.04.015 | article doi
metadata(doi:10.1016/j.cattod.2015.04.015) | The promotion effect of CeOx on Cu-SAPO-34 catalyst for selective catalytic reduction of NOx with ammonia | article title
metadata(doi:10.1016/j.cattod.2015.04.015) | Catalysis Today | publication name
metadata(doi:10.1016/j.cattod.2015.04.015) | 2015-12-01 | Cover Date
CeCu-SAPO-34(doi:10.1016/j.cattod.2015.04.015) | step(doi:10.1016/j.cattod.2015.04.015-CeCu-SAPO-34) | step
step(doi:10.1016/j.cattod.2015.04.015-CeCu-SAPO-34) | calcined | step_1
calcined | 550°C | participate_temperature
step(doi:10.1016/j.cattod.2015.04.015-CeCu-SAPO-34) | crush | step_2
step(doi:10.1016/j.cattod.2015.04.015-CeCu-SAPO-34) | dry | step_3
dry | 120°C | participate_temperature
step(doi:10.1016/j.cattod.2015.04.015-CeCu-SAPO-34) | impregnate | step_4
impregnate | Cu-SAPO-34 sample | reagents
impregnate | cerium nitrate solution | reagents
step(doi:10.1016/j.cattod.2015.04.015-CeCu-SAPO-34) | press | step_5
step(doi:10.1016/j.cattod.2015.04.015-CeCu-SAPO-34) | sieve | step_6
CeCu-SAPO-34(doi:10.1016/j.cattod.2015.04.015) | metadata(doi:10.1016/j.cattod.2015.04.015) | article metadata
metadata(doi:10.1016/j.cattod.2015.04.015) | doi:10.1016/j.cattod.2015.04.015 | article doi
metadata(doi:10.1016/j.cattod.2015.04.015) | The promotion effect of CeOx on Cu-SAPO-34 catalyst for selective catalytic reduction of NOx with ammonia | article title
metadata(doi:10.1016/j.cattod.2015.04.015) | Catalysis Today | publication name
metadata(doi:10.1016/j.cattod.2015.04.015) | 2015-12-01 | Cover Date
CeCu-SAPO-34(doi:10.1016/j.cattod.2015.04.015) | raw_material(doi:10.1016/j.cattod.2015.04.015-CeCu-SAPO-34) | catalyst-raw_material
raw_material(doi:10.1016/j.cattod.2015.04.015-CeCu-SAPO-34) | Cu-SAPO-34 sample | catalyst-raw_material
raw_material(doi:10.1016/j.cattod.2015.04.015-CeCu-SAPO-34) | cerium nitrate solution | catalyst-raw_material
CeCu-SAPO-34(doi:10.1016/j.cattod.2015.04.015) | incipient wetness impregnation | catalyst-method
commercial 2wt%V2O5-9%WO3-TiO2(doi:10.1016/j.cattod.2015.04.020) | metadata(doi:10.1016/j.cattod.2015.04.020) | article metadata
metadata(doi:10.1016/j.cattod.2015.04.020) | doi:10.1016/j.cattod.2015.04.020 | article doi
metadata(doi:10.1016/j.cattod.2015.04.020) | Soot and hydrocarbon oxidation over vanadia-based SCR catalysts | article title
metadata(doi:10.1016/j.cattod.2015.04.020) | Catalysis Today | publication name
metadata(doi:10.1016/j.cattod.2015.04.020) | 2015-12-01 | Cover Date
commercial 2wt%V2O5-9%WO3-TiO2(doi:10.1016/j.cattod.2015.04.020) | raw_material(doi:10.1016/j.cattod.2015.04.020-commercial 2wt%V2O5-9%WO3-TiO2) | catalyst-raw_material
raw_material(doi:10.1016/j.cattod.2015.04.020-commercial 2wt%V2O5-9%WO3-TiO2) | Cu-SAPO-34 sample | catalyst-raw_material
raw_material(doi:10.1016/j.cattod.2015.04.020-commercial 2wt%V2O5-9%WO3-TiO2) | cerium nitrate solution | catalyst-raw_material
commercial 2wt%V2O5-9%WO3-TiO2(doi:10.1016/j.cattod.2015.04.020) | Incipient Wetness Impregnation and Flame Spray Pyrolysis | catalyst-method
FeAlPO4-5 molecular sieve(doi:10.1016/j.cattod.2015.06.022) | step(doi:10.1016/j.cattod.2015.06.022-FeAlPO4-5 molecular sieve) | step
step(doi:10.1016/j.cattod.2015.06.022-FeAlPO4-5 molecular sieve) | add | step_1
add | Iron nitrate | reagents
add | Al2O3 | reagents
add | P2O5 | reagents
add | Et3N | reagents
add | H2O | reagents
step(doi:10.1016/j.cattod.2015.06.022-FeAlPO4-5 molecular sieve) | calcine | step_2
calcine | 823K | participate_temperature
calcine | 4h | participate_time
step(doi:10.1016/j.cattod.2015.06.022-FeAlPO4-5 molecular sieve) | crystallize | step_3
crystallize | 463K | participate_temperature
crystallize | 16h | participate_time
step(doi:10.1016/j.cattod.2015.06.022-FeAlPO4-5 molecular sieve) | dry | step_4
dry | 353K | participate_temperature
dry | 6h | participate_time
step(doi:10.1016/j.cattod.2015.06.022-FeAlPO4-5 molecular sieve) | filtrate | step_5
step(doi:10.1016/j.cattod.2015.06.022-FeAlPO4-5 molecular sieve) | keep | step_6
step(doi:10.1016/j.cattod.2015.06.022-FeAlPO4-5 molecular sieve) | wash | step_7
FeAlPO4-5 molecular sieve(doi:10.1016/j.cattod.2015.06.022) | metadata(doi:10.1016/j.cattod.2015.06.022) | article metadata
metadata(doi:10.1016/j.cattod.2015.06.022) | doi:10.1016/j.cattod.2015.06.022 | article doi
metadata(doi:10.1016/j.cattod.2015.06.022) | The state of iron sites in the calcined FeAlPO4-5 and its tuning to the property of microporous AlPO4-5 molecular sieve | article title
metadata(doi:10.1016/j.cattod.2015.06.022) | Catalysis Today | publication name
metadata(doi:10.1016/j.cattod.2015.06.022) | 2016-04-01 | Cover Date
AlPO4-5 sample(doi:10.1016/j.cattod.2015.06.022) | step(doi:10.1016/j.cattod.2015.06.022-AlPO4-5 sample) | step
step(doi:10.1016/j.cattod.2015.06.022-AlPO4-5 sample) | add | step_1
add | Al2O3 | reagents
add | P2O5 | reagents
step(doi:10.1016/j.cattod.2015.06.022-AlPO4-5 sample) | crystallize | step_2
crystallize | 463K | participate_temperature
crystallize | 16h | participate_time
step(doi:10.1016/j.cattod.2015.06.022-AlPO4-5 sample) | remove | step_3
AlPO4-5 sample(doi:10.1016/j.cattod.2015.06.022) | metadata(doi:10.1016/j.cattod.2015.06.022) | article metadata
metadata(doi:10.1016/j.cattod.2015.06.022) | doi:10.1016/j.cattod.2015.06.022 | article doi
metadata(doi:10.1016/j.cattod.2015.06.022) | The state of iron sites in the calcined FeAlPO4-5 and its tuning to the property of microporous AlPO4-5 molecular sieve | article title
metadata(doi:10.1016/j.cattod.2015.06.022) | Catalysis Today | publication name
metadata(doi:10.1016/j.cattod.2015.06.022) | 2016-04-01 | Cover Date
Fe2O3/AlPO4-5(doi:10.1016/j.cattod.2015.06.022) | step(doi:10.1016/j.cattod.2015.06.022-Fe2O3/AlPO4-5) | step
step(doi:10.1016/j.cattod.2015.06.022-Fe2O3/AlPO4-5) | calcine | step_1
calcine | 753K | participate_temperature
calcine | 4h | participate_time
step(doi:10.1016/j.cattod.2015.06.022-Fe2O3/AlPO4-5) | impregnate | step_2
impregnate | AlPO4-5 sample | reagents
impregnate | iron nitrate solution | reagents
Fe2O3/AlPO4-5(doi:10.1016/j.cattod.2015.06.022) | metadata(doi:10.1016/j.cattod.2015.06.022) | article metadata
metadata(doi:10.1016/j.cattod.2015.06.022) | doi:10.1016/j.cattod.2015.06.022 | article doi
metadata(doi:10.1016/j.cattod.2015.06.022) | The state of iron sites in the calcined FeAlPO4-5 and its tuning to the property of microporous AlPO4-5 molecular sieve | article title
metadata(doi:10.1016/j.cattod.2015.06.022) | Catalysis Today | publication name
metadata(doi:10.1016/j.cattod.2015.06.022) | 2016-04-01 | Cover Date
dehydrated FeAlPO4-5(doi:10.1016/j.cattod.2015.06.022) | step(doi:10.1016/j.cattod.2015.06.022-dehydrated FeAlPO4-5) | step
step(doi:10.1016/j.cattod.2015.06.022-dehydrated FeAlPO4-5) | calcined | step_1
calcined | 823K | participate_temperature
calcined | 4h | participate_time
step(doi:10.1016/j.cattod.2015.06.022-dehydrated FeAlPO4-5) | treat | step_2
treat | 623K | participate_temperature
treat | 8h | participate_time
dehydrated FeAlPO4-5(doi:10.1016/j.cattod.2015.06.022) | metadata(doi:10.1016/j.cattod.2015.06.022) | article metadata
metadata(doi:10.1016/j.cattod.2015.06.022) | doi:10.1016/j.cattod.2015.06.022 | article doi
metadata(doi:10.1016/j.cattod.2015.06.022) | The state of iron sites in the calcined FeAlPO4-5 and its tuning to the property of microporous AlPO4-5 molecular sieve | article title
metadata(doi:10.1016/j.cattod.2015.06.022) | Catalysis Today | publication name
metadata(doi:10.1016/j.cattod.2015.06.022) | 2016-04-01 | Cover Date
rehydrated FeAlPO4-5(doi:10.1016/j.cattod.2015.06.022) | step(doi:10.1016/j.cattod.2015.06.022-rehydrated FeAlPO4-5) | step
step(doi:10.1016/j.cattod.2015.06.022-rehydrated FeAlPO4-5) | dry | step_1
dry | 393K | participate_temperature
dry | 4h | participate_time
step(doi:10.1016/j.cattod.2015.06.022-rehydrated FeAlPO4-5) | soak | step_2
soak | AlPO4-5 sample | reagents
soak | NaOH solution | reagents
soak | 8h | participate_time
rehydrated FeAlPO4-5(doi:10.1016/j.cattod.2015.06.022) | metadata(doi:10.1016/j.cattod.2015.06.022) | article metadata
metadata(doi:10.1016/j.cattod.2015.06.022) | doi:10.1016/j.cattod.2015.06.022 | article doi
metadata(doi:10.1016/j.cattod.2015.06.022) | The state of iron sites in the calcined FeAlPO4-5 and its tuning to the property of microporous AlPO4-5 molecular sieve | article title
metadata(doi:10.1016/j.cattod.2015.06.022) | Catalysis Today | publication name
metadata(doi:10.1016/j.cattod.2015.06.022) | 2016-04-01 | Cover Date
iron impregnated sample(doi:10.1016/j.cattod.2015.06.022) | step(doi:10.1016/j.cattod.2015.06.022-iron impregnated sample) | step
step(doi:10.1016/j.cattod.2015.06.022-iron impregnated sample) | calcined | step_1
calcined | 753K | participate_temperature
calcined | 4h | participate_time
step(doi:10.1016/j.cattod.2015.06.022-iron impregnated sample) | impregnate | step_2
impregnate | AlPO4-5 sample | participate
iron impregnated sample(doi:10.1016/j.cattod.2015.06.022) | metadata(doi:10.1016/j.cattod.2015.06.022) | article metadata
metadata(doi:10.1016/j.cattod.2015.06.022) | doi:10.1016/j.cattod.2015.06.022 | article doi
metadata(doi:10.1016/j.cattod.2015.06.022) | The state of iron sites in the calcined FeAlPO4-5 and its tuning to the property of microporous AlPO4-5 molecular sieve | article title
metadata(doi:10.1016/j.cattod.2015.06.022) | Catalysis Today | publication name
metadata(doi:10.1016/j.cattod.2015.06.022) | 2016-04-01 | Cover Date
iron impregnated sample(doi:10.1016/j.cattod.2015.06.022) | step(doi:10.1016/j.cattod.2015.06.022-iron impregnated sample) | step
step(doi:10.1016/j.cattod.2015.06.022-iron impregnated sample) | calcined | step_1
calcined | 823K | participate_temperature
calcined | 4h | participate_time
step(doi:10.1016/j.cattod.2015.06.022-iron impregnated sample) | impregnate | step_2
impregnate | AlPO4-5 sample | reagents
impregnate | Fe sources | reagents
iron impregnated sample(doi:10.1016/j.cattod.2015.06.022) | metadata(doi:10.1016/j.cattod.2015.06.022) | article metadata
metadata(doi:10.1016/j.cattod.2015.06.022) | doi:10.1016/j.cattod.2015.06.022 | article doi
metadata(doi:10.1016/j.cattod.2015.06.022) | The state of iron sites in the calcined FeAlPO4-5 and its tuning to the property of microporous AlPO4-5 molecular sieve | article title
metadata(doi:10.1016/j.cattod.2015.06.022) | Catalysis Today | publication name
metadata(doi:10.1016/j.cattod.2015.06.022) | 2016-04-01 | Cover Date
iron impregnated sample(doi:10.1016/j.cattod.2015.06.022) | AlPO4-5 sample | catalyst-raw_material
iron impregnated sample(doi:10.1016/j.cattod.2015.06.022) | impregnation | catalyst-method
Cu-BEA(doi:10.1016/j.cattod.2015.11.039) | step(doi:10.1016/j.cattod.2015.11.039-Cu-BEA) | step
step(doi:10.1016/j.cattod.2015.11.039-Cu-BEA) | calcined | step_1
calcined | 550°C | participate_temperature
calcined | 2h | participate_time
step(doi:10.1016/j.cattod.2015.11.039-Cu-BEA) | exchange | step_2
exchange | zeolites | reagents
exchange | SAR=25 | reagents
step(doi:10.1016/j.cattod.2015.11.039-Cu-BEA) | treat | step_3
treat | 5% H2O | reagents
treat | air | reagents
treat | 650°C | participate_temperature
treat | 4h | participate_time
Cu-BEA(doi:10.1016/j.cattod.2015.11.039) | metadata(doi:10.1016/j.cattod.2015.11.039) | article metadata
metadata(doi:10.1016/j.cattod.2015.11.039) | doi:10.1016/j.cattod.2015.11.039 | article doi
metadata(doi:10.1016/j.cattod.2015.11.039) | NO oxidation on zeolite supported Cu catalysts: Formation and reactivity of surface nitrates | article title
metadata(doi:10.1016/j.cattod.2015.11.039) | Catalysis Today | publication name
metadata(doi:10.1016/j.cattod.2015.11.039) | 2016-06-01 | Cover Date
Cu-BEA(doi:10.1016/j.cattod.2015.11.039) | raw_material(doi:10.1016/j.cattod.2015.11.039-Cu-BEA) | catalyst-raw_material
raw_material(doi:10.1016/j.cattod.2015.11.039-Cu-BEA) | Cu | catalyst-raw_material
Cu-BEA(doi:10.1016/j.cattod.2015.11.039) | solution ion-exchange | catalyst-method
Ag/Al2O3(doi:10.1016/j.cattod.2016.01.014) | step(doi:10.1016/j.cattod.2016.01.014-Ag/Al2O3) | step
step(doi:10.1016/j.cattod.2016.01.014-Ag/Al2O3) | add | step_1
add | n-heptane | reagents
add | Brij L4 | reagents
step(doi:10.1016/j.cattod.2016.01.014-Ag/Al2O3) | add1 | step_2
add1 | γ-Al2O3 | participate
step(doi:10.1016/j.cattod.2016.01.014-Ag/Al2O3) | break | step_3
break | tetrahydrofuran | participate
step(doi:10.1016/j.cattod.2016.01.014-Ag/Al2O3) | calcined | step_4
calcined | 600°C | participate_temperature
calcined | 6h | participate_time
step(doi:10.1016/j.cattod.2016.01.014-Ag/Al2O3) | calcined1 | step_5
calcined1 | 600°C | participate_temperature
calcined1 | 6h | participate_time
step(doi:10.1016/j.cattod.2016.01.014-Ag/Al2O3) | calcined2 | step_6
calcined2 | 600°C | participate_temperature
calcined2 | 6h | participate_time
step(doi:10.1016/j.cattod.2016.01.014-Ag/Al2O3) | crushed | step_7
step(doi:10.1016/j.cattod.2016.01.014-Ag/Al2O3) | expose | step_8
expose | dilute nitric acid (10% aq.) | reagents
expose | room temperature | participate_temperature
expose | 4h | participate_time
step(doi:10.1016/j.cattod.2016.01.014-Ag/Al2O3) | filter | step_9
step(doi:10.1016/j.cattod.2016.01.014-Ag/Al2O3) | filter1 | step_10
step(doi:10.1016/j.cattod.2016.01.014-Ag/Al2O3) | form | step_11
form | dilute nitric acid | reagents
form | aqueous solution of aluminum isopropoxide | reagents
form | AgNO3 | reagents
step(doi:10.1016/j.cattod.2016.01.014-Ag/Al2O3) | form1 | step_12
form1 | AgNO3 (2wt%, aq.) | participate
step(doi:10.1016/j.cattod.2016.01.014-Ag/Al2O3) | freeze | step_13
step(doi:10.1016/j.cattod.2016.01.014-Ag/Al2O3) | freeze-dried | step_14
step(doi:10.1016/j.cattod.2016.01.014-Ag/Al2O3) | grind | step_15
grind | 1.5min | participate_time
step(doi:10.1016/j.cattod.2016.01.014-Ag/Al2O3) | remove | step_16
step(doi:10.1016/j.cattod.2016.01.014-Ag/Al2O3) | stir | step_17
stir | dilute nitric acid (10% aq.) | participate
step(doi:10.1016/j.cattod.2016.01.014-Ag/Al2O3) | stir1 | step_18
step(doi:10.1016/j.cattod.2016.01.014-Ag/Al2O3) | wash | step_19
Ag/Al2O3(doi:10.1016/j.cattod.2016.01.014) | metadata(doi:10.1016/j.cattod.2016.01.014) | article metadata
metadata(doi:10.1016/j.cattod.2016.01.014) | doi:10.1016/j.cattod.2016.01.014 | article doi
metadata(doi:10.1016/j.cattod.2016.01.014) | Characterization of the active species in the silver/alumina system for lean NO x reduction with methanol | article title
metadata(doi:10.1016/j.cattod.2016.01.014) | Catalysis Today | publication name
metadata(doi:10.1016/j.cattod.2016.01.014) | 2016-06-01 | Cover Date
Ag/Al2O3(doi:10.1016/j.cattod.2016.01.014) | raw_material(doi:10.1016/j.cattod.2016.01.014-Ag/Al2O3) | catalyst-raw_material
raw_material(doi:10.1016/j.cattod.2016.01.014-Ag/Al2O3) | aluminum isopropoxide | catalyst-raw_material
raw_material(doi:10.1016/j.cattod.2016.01.014-Ag/Al2O3) | AgNO3 | catalyst-raw_material
raw_material(doi:10.1016/j.cattod.2016.01.014-Ag/Al2O3) | Ag2O | catalyst-raw_material
raw_material(doi:10.1016/j.cattod.2016.01.014-Ag/Al2O3) | γ-Al2O3 | catalyst-raw_material
Ag/Al2O3(doi:10.1016/j.cattod.2016.01.014) | sol–gel method | catalyst-method
Ag/Al2O3(doi:10.1016/j.cattod.2016.01.014) | nitric acid leaching | catalyst-method
Ag/Al2O3(doi:10.1016/j.cattod.2016.01.014) | microemulsion method | catalyst-method
Ag/Al2O3(doi:10.1016/j.cattod.2016.01.014) | physical mixing of alumina with a silver precursor | catalyst-method
Ag/Al2O3(doi:10.1016/j.cattod.2016.01.014) | lean NOx reduction with methanol | conversion
Ag/Al2O3(doi:10.1016/j.cattod.2016.01.014) | Low-temperature activity | activity
Ag/Al2O3(doi:10.1016/j.cattod.2016.01.014) | lean NOx reduction | condition
LNT catalyst(doi:10.1016/j.cattod.2016.01.020) | step(doi:10.1016/j.cattod.2016.01.020-LNT catalyst) | step
step(doi:10.1016/j.cattod.2016.01.020-LNT catalyst) | aged | step_1
aged | 700°C | participate_temperature
aged | 50h | participate_time
step(doi:10.1016/j.cattod.2016.01.020-LNT catalyst) | calcined | step_2
calcined | 500°C | participate_temperature
calcined | 2h | participate_time
step(doi:10.1016/j.cattod.2016.01.020-LNT catalyst) | deposit | step_3
step(doi:10.1016/j.cattod.2016.01.020-LNT catalyst) | impregnate1 | step_4
impregnate1 | tetraammineplatinum (II) hydroxide hydrate | participate
step(doi:10.1016/j.cattod.2016.01.020-LNT catalyst) | impregnate2 | step_5
impregnate2 | rhodium (III) nitrate hydrate | participate
step(doi:10.1016/j.cattod.2016.01.020-LNT catalyst) | impregnate3 | step_6
impregnate3 | barium nitrate | participate
step(doi:10.1016/j.cattod.2016.01.020-LNT catalyst) | load | step_7
LNT catalyst(doi:10.1016/j.cattod.2016.01.020) | metadata(doi:10.1016/j.cattod.2016.01.020) | article metadata
metadata(doi:10.1016/j.cattod.2016.01.020) | doi:10.1016/j.cattod.2016.01.020 | article doi
metadata(doi:10.1016/j.cattod.2016.01.020) | Spatio-temporal features of the sequential NOx storage and reduction and selective catalytic reduction reactor system | article title
metadata(doi:10.1016/j.cattod.2016.01.020) | Catalysis Today | publication name
metadata(doi:10.1016/j.cattod.2016.01.020) | 2016-06-01 | Cover Date
LNT catalyst(doi:10.1016/j.cattod.2016.01.020) | raw_material(doi:10.1016/j.cattod.2016.01.020-LNT catalyst) | catalyst-raw_material
raw_material(doi:10.1016/j.cattod.2016.01.020-LNT catalyst) | Pt | catalyst-raw_material
raw_material(doi:10.1016/j.cattod.2016.01.020-LNT catalyst) | Rh | catalyst-raw_material
raw_material(doi:10.1016/j.cattod.2016.01.020-LNT catalyst) | BaO | catalyst-raw_material
raw_material(doi:10.1016/j.cattod.2016.01.020-LNT catalyst) | γ-Al2O3 | catalyst-raw_material
LNT catalyst(doi:10.1016/j.cattod.2016.01.020) | impregnation | catalyst-method
LNT catalyst(doi:10.1016/j.cattod.2016.01.020) | The conversion of NOx is enhanced by water. | conversion
LNT catalyst(doi:10.1016/j.cattod.2016.01.020) | Product mixture with NH3/NOx ratio approaching unity for NOx reduction. | selectivity
LNT catalyst(doi:10.1016/j.cattod.2016.01.020) | Non-NH3 SCR reaction pathway identified. | activity
LNT catalyst(doi:10.1016/j.cattod.2016.01.020) | Effects of feed gas temperature, gas hourly space velocity (GHSV), and carrier gas water with propylene as the reductant. | condition
Pt(II) and Pd(II)(doi:10.1016/j.cattod.2016.02.011) | step(doi:10.1016/j.cattod.2016.02.011-Pt(II) and Pd(II)) | step
step(doi:10.1016/j.cattod.2016.02.011-Pt(II) and Pd(II)) | adjust pH | step_1
step(doi:10.1016/j.cattod.2016.02.011-Pt(II) and Pd(II)) | sequential-SEA1 | step_2
sequential-SEA1 | SiO2(CPA) | reagents
sequential-SEA1 | Al2O3(PTA or PdTA) | reagents
step(doi:10.1016/j.cattod.2016.02.011-Pt(II) and Pd(II)) | sequential-SEA2 | step_3
sequential-SEA2 | PdTC | reagents
sequential-SEA2 | Al2O3 | reagents
step(doi:10.1016/j.cattod.2016.02.011-Pt(II) and Pd(II)) | sequential-SEA3 | step_4
sequential-SEA3 | PtA | reagents
sequential-SEA3 | Al2O3 | reagents
Pt(II) and Pd(II)(doi:10.1016/j.cattod.2016.02.011) | metadata(doi:10.1016/j.cattod.2016.02.011) | article metadata
metadata(doi:10.1016/j.cattod.2016.02.011) | doi:10.1016/j.cattod.2016.02.011 | article doi
metadata(doi:10.1016/j.cattod.2016.02.011) | The catalytic behavior of precisely synthesized Pt–Pd bimetallic catalysts for use as diesel oxidation catalysts | article title
metadata(doi:10.1016/j.cattod.2016.02.011) | Catalysis Today | publication name
metadata(doi:10.1016/j.cattod.2016.02.011) | 2016-06-01 | Cover Date
Pt(II) and Pd(II)(doi:10.1016/j.cattod.2016.02.011) | raw_material(doi:10.1016/j.cattod.2016.02.011-Pt(II) and Pd(II)) | catalyst-raw_material
raw_material(doi:10.1016/j.cattod.2016.02.011-Pt(II) and Pd(II)) | SiO2 | catalyst-raw_material
raw_material(doi:10.1016/j.cattod.2016.02.011-Pt(II) and Pd(II)) | Al2O3 | catalyst-raw_material
raw_material(doi:10.1016/j.cattod.2016.02.011-Pt(II) and Pd(II)) | tetraammine platinum(II) chloride (PTA) | catalyst-raw_material
raw_material(doi:10.1016/j.cattod.2016.02.011-Pt(II) and Pd(II)) | tetraammine palladium(II) chloride (PdTA) | catalyst-raw_material
raw_material(doi:10.1016/j.cattod.2016.02.011-Pt(II) and Pd(II)) | chloroplatinic acid (CPA) | catalyst-raw_material
raw_material(doi:10.1016/j.cattod.2016.02.011-Pt(II) and Pd(II)) | sodium tetrachloropalladium (PdTC) | catalyst-raw_material
raw_material(doi:10.1016/j.cattod.2016.02.011-Pt(II) and Pd(II)) | HCl | catalyst-raw_material
raw_material(doi:10.1016/j.cattod.2016.02.011-Pt(II) and Pd(II)) | NaOH | catalyst-raw_material
raw_material(doi:10.1016/j.cattod.2016.02.011-Pt(II) and Pd(II)) | HNO3 | catalyst-raw_material
raw_material(doi:10.1016/j.cattod.2016.02.011-Pt(II) and Pd(II)) | NH4OH | catalyst-raw_material
Pt(II) and Pd(II)(doi:10.1016/j.cattod.2016.02.011) | Strong Electrostatic Adsorption (SEA) | catalyst-method
zeolite catalyst (doi:10.1016/j.cattod.2016.02.034) | step(doi:10.1016/j.cattod.2016.02.034-zeolite catalyst ) | step
step(doi:10.1016/j.cattod.2016.02.034-zeolite catalyst ) | calcined | step_1
calcined | 450°C | participate_temperature
calcined | 2h | participate_time
step(doi:10.1016/j.cattod.2016.02.034-zeolite catalyst ) | centrifuged1 | step_2
centrifuged1 | 10min | participate_time
step(doi:10.1016/j.cattod.2016.02.034-zeolite catalyst ) | centrifuged2 | step_3
centrifuged2 | 10min | participate_time
step(doi:10.1016/j.cattod.2016.02.034-zeolite catalyst ) | centrifuged3 | step_4
step(doi:10.1016/j.cattod.2016.02.034-zeolite catalyst ) | dry | step_5
dry | 100°C | participate_temperature
dry | overnight | participate_time
step(doi:10.1016/j.cattod.2016.02.034-zeolite catalyst ) | exchange1 | step_6
exchange1 | 80°C | participate_temperature
exchange1 | 3h | participate_time
step(doi:10.1016/j.cattod.2016.02.034-zeolite catalyst ) | exchange2 | step_7
exchange2 | 3h | participate_time
step(doi:10.1016/j.cattod.2016.02.034-zeolite catalyst ) | exchange3 | step_8
exchange3 | 80°C | participate_temperature
exchange3 | 4h | participate_time
zeolite catalyst (doi:10.1016/j.cattod.2016.02.034) | metadata(doi:10.1016/j.cattod.2016.02.034) | article metadata
metadata(doi:10.1016/j.cattod.2016.02.034) | doi:10.1016/j.cattod.2016.02.034 | article doi
metadata(doi:10.1016/j.cattod.2016.02.034) | An operando FT-IR study of the NOx SCR over Co-HFER and Fe-HFER using acetylene as a reducing agent | article title
metadata(doi:10.1016/j.cattod.2016.02.034) | Catalysis Today | publication name
metadata(doi:10.1016/j.cattod.2016.02.034) | 2017-04-01 | Cover Date
zeolite catalyst (doi:10.1016/j.cattod.2016.02.034) | raw_material(doi:10.1016/j.cattod.2016.02.034-zeolite catalyst ) | catalyst-raw_material
raw_material(doi:10.1016/j.cattod.2016.02.034-zeolite catalyst ) | Ammonium form | catalyst-raw_material
raw_material(doi:10.1016/j.cattod.2016.02.034-zeolite catalyst ) | TMI | catalyst-raw_material
raw_material(doi:10.1016/j.cattod.2016.02.034-zeolite catalyst ) | FeSO4 | catalyst-raw_material
raw_material(doi:10.1016/j.cattod.2016.02.034-zeolite catalyst ) | Co(CH3COO)2·4H2O | catalyst-raw_material
zeolite catalyst (doi:10.1016/j.cattod.2016.02.034) | Ion exchange | catalyst-method
Cu/beta powder(doi:10.1016/j.cattod.2016.02.054) | step(doi:10.1016/j.cattod.2016.02.054-Cu/beta powder) | step
step(doi:10.1016/j.cattod.2016.02.054-Cu/beta powder) | add | step_1
add | H/beta | participate
step(doi:10.1016/j.cattod.2016.02.054-Cu/beta powder) | calcine1 | step_2
calcine1 | 500°C | participate_temperature
calcine1 | 4h | participate_time
step(doi:10.1016/j.cattod.2016.02.054-Cu/beta powder) | calcine2 | step_3
calcine2 | 500°C | participate_temperature
calcine2 | 4h | participate_time
step(doi:10.1016/j.cattod.2016.02.054-Cu/beta powder) | calcine3 | step_4
calcine3 | 500°C | participate_temperature
calcine3 | 4h | participate_time
step(doi:10.1016/j.cattod.2016.02.054-Cu/beta powder) | dissolve | step_5
step(doi:10.1016/j.cattod.2016.02.054-Cu/beta powder) | dry1 | step_6
dry1 | 110°C | participate_temperature
dry1 | overnight | participate_time
step(doi:10.1016/j.cattod.2016.02.054-Cu/beta powder) | dry2 | step_7
dry2 | 110°C | participate_temperature
dry2 | overnight | participate_time
step(doi:10.1016/j.cattod.2016.02.054-Cu/beta powder) | dry3 | step_8
dry3 | 110°C | participate_temperature
dry3 | 1h | participate_time
step(doi:10.1016/j.cattod.2016.02.054-Cu/beta powder) | filter1 | step_9
step(doi:10.1016/j.cattod.2016.02.054-Cu/beta powder) | filter2 | step_10
step(doi:10.1016/j.cattod.2016.02.054-Cu/beta powder) | immersio2 | step_11
immersio2 | Cu/beta slurry | participate
step(doi:10.1016/j.cattod.2016.02.054-Cu/beta powder) | immersion1 | step_12
immersion1 | Pt-Ba/Al2O3aqueous slurry | participate
step(doi:10.1016/j.cattod.2016.02.054-Cu/beta powder) | immersion3 | step_13
immersion3 | Cu/beta slurry | participate
step(doi:10.1016/j.cattod.2016.02.054-Cu/beta powder) | ion exchange1 | step_14
ion exchange1 | H/beta | reagents
ion exchange1 | Cu(COOCH3)2 | reagents
step(doi:10.1016/j.cattod.2016.02.054-Cu/beta powder) | ion exchange2 | step_15
ion exchange2 | NH4/beta | reagents
ion exchange2 | 0.1M NaNO3 | reagents
ion exchange2 | ambient temperature | participate_temperature
ion exchange2 | 24h | participate_time
step(doi:10.1016/j.cattod.2016.02.054-Cu/beta powder) | ion exchange3 | step_16
ion exchange3 | Na/beta | reagents
ion exchange3 | Cu | reagents
ion exchange3 | ambient temperature | participate_temperature
ion exchange3 | 24h | participate_time
step(doi:10.1016/j.cattod.2016.02.054-Cu/beta powder) | stir1 | step_17
stir1 | 60°C | participate_temperature
stir1 | 24h | participate_time
step(doi:10.1016/j.cattod.2016.02.054-Cu/beta powder) | stir2 | step_18
stir2 | 24 h | participate_time
step(doi:10.1016/j.cattod.2016.02.054-Cu/beta powder) | wash | step_19
step(doi:10.1016/j.cattod.2016.02.054-Cu/beta powder) | wash2 | step_20
step(doi:10.1016/j.cattod.2016.02.054-Cu/beta powder) | washcoat1 | step_21
washcoat1 | Pt-Ba/Al2O3aqueous slurry | participate
Cu/beta powder(doi:10.1016/j.cattod.2016.02.054) | metadata(doi:10.1016/j.cattod.2016.02.054) | article metadata
metadata(doi:10.1016/j.cattod.2016.02.054) | doi:10.1016/j.cattod.2016.02.054 | article doi
metadata(doi:10.1016/j.cattod.2016.02.054) | On the Cu species in Cu/beta catalysts related to DeNOx performance of coupled NSR-SCR technology using sequential monoliths and dual-layer monolithic catalysts | article title
metadata(doi:10.1016/j.cattod.2016.02.054) | Catalysis Today | publication name
metadata(doi:10.1016/j.cattod.2016.02.054) | 2016-09-15 | Cover Date
Cu/beta powder(doi:10.1016/j.cattod.2016.02.054) | raw_material(doi:10.1016/j.cattod.2016.02.054-Cu/beta powder) | catalyst-raw_material
raw_material(doi:10.1016/j.cattod.2016.02.054-Cu/beta powder) | H/beta | catalyst-raw_material
raw_material(doi:10.1016/j.cattod.2016.02.054-Cu/beta powder) | Cu(COOCH3)2 | catalyst-raw_material
raw_material(doi:10.1016/j.cattod.2016.02.054-Cu/beta powder) | NaNO3 | catalyst-raw_material
raw_material(doi:10.1016/j.cattod.2016.02.054-Cu/beta powder) | NH4/beta | catalyst-raw_material
raw_material(doi:10.1016/j.cattod.2016.02.054-Cu/beta powder) | H/beta zeolite | catalyst-raw_material
raw_material(doi:10.1016/j.cattod.2016.02.054-Cu/beta powder) | Na | catalyst-raw_material
raw_material(doi:10.1016/j.cattod.2016.02.054-Cu/beta powder) | Cu | catalyst-raw_material
raw_material(doi:10.1016/j.cattod.2016.02.054-Cu/beta powder) | Ba(15%) | catalyst-raw_material
raw_material(doi:10.1016/j.cattod.2016.02.054-Cu/beta powder) | γ-Al2O3 | catalyst-raw_material
raw_material(doi:10.1016/j.cattod.2016.02.054-Cu/beta powder) | Pt(NH3)2(NO2)3 | catalyst-raw_material
raw_material(doi:10.1016/j.cattod.2016.02.054-Cu/beta powder) | Ba(CH3CO2)2 | catalyst-raw_material
Cu/beta powder(doi:10.1016/j.cattod.2016.02.054) | wet-ion exchange | catalyst-method
Cu/beta powder(doi:10.1016/j.cattod.2016.02.054) | most active in NH3-SCR reaction | activity
Cu/beta powder(doi:10.1016/j.cattod.2016.02.054) | NH3-SCR reaction conditions | condition
alumina layer(doi:10.1016/j.cattod.2016.03.033) | step(doi:10.1016/j.cattod.2016.03.033-alumina layer) | step
step(doi:10.1016/j.cattod.2016.03.033-alumina layer) | calcined1 | step_1
calcined1 | 900°C | participate_temperature
calcined1 | 10h | participate_time
step(doi:10.1016/j.cattod.2016.03.033-alumina layer) | calcined2 | step_2
calcined2 | 600°C | participate_temperature
calcined2 | 2h | participate_time
step(doi:10.1016/j.cattod.2016.03.033-alumina layer) | dissolve | step_3
dissolve | 2Al, 2NaOH, 6H2O | reagents
step(doi:10.1016/j.cattod.2016.03.033-alumina layer) | dry | step_4
dry | 110°C | participate_temperature
dry | 5h | participate_time
step(doi:10.1016/j.cattod.2016.03.033-alumina layer) | immersed | step_5
immersed | Aluminum foil | participate
alumina layer(doi:10.1016/j.cattod.2016.03.033) | metadata(doi:10.1016/j.cattod.2016.03.033) | article metadata
metadata(doi:10.1016/j.cattod.2016.03.033) | doi:10.1016/j.cattod.2016.03.033 | article doi
metadata(doi:10.1016/j.cattod.2016.03.033) | Structured reactors on a metal mesh catalyst for various applications | article title
metadata(doi:10.1016/j.cattod.2016.03.033) | Catalysis Today | publication name
metadata(doi:10.1016/j.cattod.2016.03.033) | 2016-09-15 | Cover Date
SCR catalysts(doi:10.1016/j.cattod.2016.03.033) | step(doi:10.1016/j.cattod.2016.03.033-SCR catalysts) | step
step(doi:10.1016/j.cattod.2016.03.033-SCR catalysts) | calcined | step_1
calcined | 500°C | participate_temperature
step(doi:10.1016/j.cattod.2016.03.033-SCR catalysts) | deposited | step_2
step(doi:10.1016/j.cattod.2016.03.033-SCR catalysts) | dry | step_3
dry | 110°C | participate_temperature
step(doi:10.1016/j.cattod.2016.03.033-SCR catalysts) | impregnation | step_4
impregnation | precursor solution | participate
SCR catalysts(doi:10.1016/j.cattod.2016.03.033) | metadata(doi:10.1016/j.cattod.2016.03.033) | article metadata
metadata(doi:10.1016/j.cattod.2016.03.033) | doi:10.1016/j.cattod.2016.03.033 | article doi
metadata(doi:10.1016/j.cattod.2016.03.033) | Structured reactors on a metal mesh catalyst for various applications | article title
metadata(doi:10.1016/j.cattod.2016.03.033) | Catalysis Today | publication name
metadata(doi:10.1016/j.cattod.2016.03.033) | 2016-09-15 | Cover Date
catalysts(doi:10.1016/j.cattod.2016.03.033) | step(doi:10.1016/j.cattod.2016.03.033-catalysts) | step
step(doi:10.1016/j.cattod.2016.03.033-catalysts) | addition1 | step_1
addition1 | WO3on Al2O3in the Pt-WO3catalyst. | reagents
step(doi:10.1016/j.cattod.2016.03.033-catalysts) | calcined | step_2
calcined | 600°C | participate_temperature
step(doi:10.1016/j.cattod.2016.03.033-catalysts) | dry | step_3
dry | 110°C | participate_temperature
step(doi:10.1016/j.cattod.2016.03.033-catalysts) | impregnation | step_4
impregnation | precursor solution | participate
step(doi:10.1016/j.cattod.2016.03.033-catalysts) | treat | step_5
treat | 300°C | participate_temperature
treat | 3h | participate_time
catalysts(doi:10.1016/j.cattod.2016.03.033) | metadata(doi:10.1016/j.cattod.2016.03.033) | article metadata
metadata(doi:10.1016/j.cattod.2016.03.033) | doi:10.1016/j.cattod.2016.03.033 | article doi
metadata(doi:10.1016/j.cattod.2016.03.033) | Structured reactors on a metal mesh catalyst for various applications | article title
metadata(doi:10.1016/j.cattod.2016.03.033) | Catalysis Today | publication name
metadata(doi:10.1016/j.cattod.2016.03.033) | 2016-09-15 | Cover Date
catalysts(doi:10.1016/j.cattod.2016.03.033) | raw_material(doi:10.1016/j.cattod.2016.03.033-catalysts) | catalyst-raw_material
raw_material(doi:10.1016/j.cattod.2016.03.033-catalysts) | ammonium metatungstate | catalyst-raw_material
raw_material(doi:10.1016/j.cattod.2016.03.033-catalysts) | chloroplatinic acid | catalyst-raw_material
catalysts(doi:10.1016/j.cattod.2016.03.033) | incipient wetness impregnation | catalyst-method
alumina layer(doi:10.1016/j.cattod.2016.03.033) | NOx conversion significantly increases with Ce and W addition | conversion
alumina layer(doi:10.1016/j.cattod.2016.03.033) | negligible quantity of N2O for FeCeW | selectivity
alumina layer(doi:10.1016/j.cattod.2016.03.033) | NOx reduction with NH3 | condition
SCR catalysts(doi:10.1016/j.cattod.2016.03.033) | afterburning of hydrocarbons | condition
catalysts(doi:10.1016/j.cattod.2016.03.033) | decreases T50 by 60°C with tungsten oxide addition | activity
Cu/SAPO-34 catalysts(doi:10.1016/j.cattod.2016.05.021) | step(doi:10.1016/j.cattod.2016.05.021-Cu/SAPO-34 catalysts) | step
step(doi:10.1016/j.cattod.2016.05.021-Cu/SAPO-34 catalysts) | calcined | step_1
calcined | 550°C | participate_temperature
calcined | 4h | participate_time
step(doi:10.1016/j.cattod.2016.05.021-Cu/SAPO-34 catalysts) | calcined2 | step_2
calcined2 | 550°C | participate_temperature
calcined2 | 4h | participate_time
step(doi:10.1016/j.cattod.2016.05.021-Cu/SAPO-34 catalysts) | dissolve | step_3
dissolve | Cu(CH3COO)2H2O | reagents
dissolve | deionized water | reagents
step(doi:10.1016/j.cattod.2016.05.021-Cu/SAPO-34 catalysts) | dry1 | step_4
dry1 | 80°C | participate_temperature
step(doi:10.1016/j.cattod.2016.05.021-Cu/SAPO-34 catalysts) | dry2 | step_5
dry2 | 100°C | participate_temperature
dry2 | 12h | participate_time
step(doi:10.1016/j.cattod.2016.05.021-Cu/SAPO-34 catalysts) | filter | step_6
step(doi:10.1016/j.cattod.2016.05.021-Cu/SAPO-34 catalysts) | hydrothermal1 | step_7
hydrothermal1 | 750°C | participate_temperature
step(doi:10.1016/j.cattod.2016.05.021-Cu/SAPO-34 catalysts) | hydrothermal2 | step_8
hydrothermal2 | 80°C | participate_temperature
hydrothermal2 | 2h | participate_time
step(doi:10.1016/j.cattod.2016.05.021-Cu/SAPO-34 catalysts) | ion-exchange1 | step_9
ion-exchange1 | Cu(CH3COO)2 | participate
ion-exchange1 | 60°C | participate_temperature
ion-exchange1 | 4h | participate_time
step(doi:10.1016/j.cattod.2016.05.021-Cu/SAPO-34 catalysts) | ion-exchange2 | step_10
ion-exchange2 | NH4NO3 | participate
ion-exchange2 | 80°C | participate_temperature
ion-exchange2 | 2h | participate_time
step(doi:10.1016/j.cattod.2016.05.021-Cu/SAPO-34 catalysts) | mix | step_11
mix | commercial H-SAPO-34 molecular sieve | participate
step(doi:10.1016/j.cattod.2016.05.021-Cu/SAPO-34 catalysts) | rinse | step_12
rinse | deionized water | participate
step(doi:10.1016/j.cattod.2016.05.021-Cu/SAPO-34 catalysts) | wash | step_13
wash | deionized water | participate
Cu/SAPO-34 catalysts(doi:10.1016/j.cattod.2016.05.021) | metadata(doi:10.1016/j.cattod.2016.05.021) | article metadata
metadata(doi:10.1016/j.cattod.2016.05.021) | doi:10.1016/j.cattod.2016.05.021 | article doi
metadata(doi:10.1016/j.cattod.2016.05.021) | Evolution of copper species on Cu/SAPO-34 SCR catalysts upon hydrothermal aging | article title
metadata(doi:10.1016/j.cattod.2016.05.021) | Catalysis Today | publication name
metadata(doi:10.1016/j.cattod.2016.05.021) | 2017-03-01 | Cover Date
Cu/SAPO-34 catalysts(doi:10.1016/j.cattod.2016.05.021) | raw_material(doi:10.1016/j.cattod.2016.05.021-Cu/SAPO-34 catalysts) | catalyst-raw_material
raw_material(doi:10.1016/j.cattod.2016.05.021-Cu/SAPO-34 catalysts) | Cu(CH3COO)2H2O | catalyst-raw_material
raw_material(doi:10.1016/j.cattod.2016.05.021-Cu/SAPO-34 catalysts) | commercial H-SAPO-34 molecular sieve | catalyst-raw_material
Cu/SAPO-34 catalysts(doi:10.1016/j.cattod.2016.05.021) | wetness impregnation method | catalyst-method
supported Ag/Al2O3(doi:10.1016/j.cattod.2016.05.051) | step(doi:10.1016/j.cattod.2016.05.051-supported Ag/Al2O3) | step
step(doi:10.1016/j.cattod.2016.05.051-supported Ag/Al2O3) | calcined | step_1
calcined | 600°C | participate_temperature
calcined | 3h | participate_time
step(doi:10.1016/j.cattod.2016.05.051-supported Ag/Al2O3) | dry | step_2
dry | 120°C | participate_temperature
dry | 12h | participate_time
step(doi:10.1016/j.cattod.2016.05.051-supported Ag/Al2O3) | impregnate | step_3
impregnate | AgNO3 | participate
supported Ag/Al2O3(doi:10.1016/j.cattod.2016.05.051) | metadata(doi:10.1016/j.cattod.2016.05.051) | article metadata
metadata(doi:10.1016/j.cattod.2016.05.051) | doi:10.1016/j.cattod.2016.05.051 | article doi
metadata(doi:10.1016/j.cattod.2016.05.051) | The study of C3H8-SCR on Ag/Al2O3 catalysts with the presence of CO | article title
metadata(doi:10.1016/j.cattod.2016.05.051) | Catalysis Today | publication name
metadata(doi:10.1016/j.cattod.2016.05.051) | 2017-03-01 | Cover Date
supported Ag/Al2O3(doi:10.1016/j.cattod.2016.05.051) | AgNO3 | catalyst-raw_material
supported Ag/Al2O3(doi:10.1016/j.cattod.2016.05.051) | incipient impregnation | catalyst-method
SAPO-34(doi:10.1016/j.cattod.2016.06.025) | step(doi:10.1016/j.cattod.2016.06.025-SAPO-34) | step
step(doi:10.1016/j.cattod.2016.06.025-SAPO-34) | calcined | step_1
calcined | 400°C | participate_temperature
calcined | 5h | participate_time
step(doi:10.1016/j.cattod.2016.06.025-SAPO-34) | crush | step_2
step(doi:10.1016/j.cattod.2016.06.025-SAPO-34) | dissolve | step_3
dissolve | acetylacetone manganese(II) salt dihydrate | reagents
dissolve | acetone | reagents
dissolve | room temperature | participate_temperature
step(doi:10.1016/j.cattod.2016.06.025-SAPO-34) | obtain | step_4
step(doi:10.1016/j.cattod.2016.06.025-SAPO-34) | place | step_5
place | SAPO-34 powder | participate
step(doi:10.1016/j.cattod.2016.06.025-SAPO-34) | press | step_6
step(doi:10.1016/j.cattod.2016.06.025-SAPO-34) | sieve | step_7
step(doi:10.1016/j.cattod.2016.06.025-SAPO-34) | stir | step_8
stir | vigorous | participate_time
step(doi:10.1016/j.cattod.2016.06.025-SAPO-34) | ultrasound | step_9
ultrasound | 1h | participate_time
SAPO-34(doi:10.1016/j.cattod.2016.06.025) | metadata(doi:10.1016/j.cattod.2016.06.025) | article metadata
metadata(doi:10.1016/j.cattod.2016.06.025) | doi:10.1016/j.cattod.2016.06.025 | article doi
metadata(doi:10.1016/j.cattod.2016.06.025) | In situ FT-IR study of highly dispersed MnO x /SAPO-34 catalyst for low-temperature selective catalytic reduction of NO x by NH3 | article title
metadata(doi:10.1016/j.cattod.2016.06.025) | Catalysis Today | publication name
metadata(doi:10.1016/j.cattod.2016.06.025) | 2017-03-01 | Cover Date
SAPO-34(doi:10.1016/j.cattod.2016.06.025) | raw_material(doi:10.1016/j.cattod.2016.06.025-SAPO-34) | catalyst-raw_material
raw_material(doi:10.1016/j.cattod.2016.06.025-SAPO-34) | SAPO-34 powder | catalyst-raw_material
raw_material(doi:10.1016/j.cattod.2016.06.025-SAPO-34) | acetylacetone manganese(II) salt dihydrate | catalyst-raw_material
raw_material(doi:10.1016/j.cattod.2016.06.025-SAPO-34) | acetone | catalyst-raw_material
SAPO-34(doi:10.1016/j.cattod.2016.06.025) | improved molecularly designed dispersion method | catalyst-method
SAPO-34(doi:10.1016/j.cattod.2016.06.025) | NOx by NH3 | conversion
SAPO-34(doi:10.1016/j.cattod.2016.06.025) | N2 over 150–300°C | selectivity
SAPO-34(doi:10.1016/j.cattod.2016.06.025) | High SCR activity over 150–300°C | activity
SAPO-34(doi:10.1016/j.cattod.2016.06.025) | 100–300°C | condition
antimony promoted vanadia-ceria catalysts(doi:10.1016/j.cattod.2016.11.054) | step(doi:10.1016/j.cattod.2016.11.054-antimony promoted vanadia-ceria catalysts) | step
step(doi:10.1016/j.cattod.2016.11.054-antimony promoted vanadia-ceria catalysts) | add | step_1
add | excess amount of aqueous urea solution | participate
step(doi:10.1016/j.cattod.2016.11.054-antimony promoted vanadia-ceria catalysts) | calcined | step_2
calcined | 500°C | participate_temperature
calcined | 5h | participate_time
step(doi:10.1016/j.cattod.2016.11.054-antimony promoted vanadia-ceria catalysts) | dissolve | step_3
step(doi:10.1016/j.cattod.2016.11.054-antimony promoted vanadia-ceria catalysts) | dry | step_4
dry | 110°C | participate_temperature
dry | overnight | participate_time
step(doi:10.1016/j.cattod.2016.11.054-antimony promoted vanadia-ceria catalysts) | filter | step_5
step(doi:10.1016/j.cattod.2016.11.054-antimony promoted vanadia-ceria catalysts) | heat | step_6
heat | 90°C | participate_temperature
step(doi:10.1016/j.cattod.2016.11.054-antimony promoted vanadia-ceria catalysts) | maintain | step_7
maintain | 12h | participate_time
step(doi:10.1016/j.cattod.2016.11.054-antimony promoted vanadia-ceria catalysts) | mix | step_8
step(doi:10.1016/j.cattod.2016.11.054-antimony promoted vanadia-ceria catalysts) | stir1 | step_9
step(doi:10.1016/j.cattod.2016.11.054-antimony promoted vanadia-ceria catalysts) | stir2 | step_10
step(doi:10.1016/j.cattod.2016.11.054-antimony promoted vanadia-ceria catalysts) | wash | step_11
wash | deionized water | participate
antimony promoted vanadia-ceria catalysts(doi:10.1016/j.cattod.2016.11.054) | metadata(doi:10.1016/j.cattod.2016.11.054) | article metadata
metadata(doi:10.1016/j.cattod.2016.11.054) | doi:10.1016/j.cattod.2016.11.054 | article doi
metadata(doi:10.1016/j.cattod.2016.11.054) | Low temperature NH3-SCR activity enhancement of antimony promoted vanadia-ceria catalyst | article title
metadata(doi:10.1016/j.cattod.2016.11.054) | Catalysis Today | publication name
metadata(doi:10.1016/j.cattod.2016.11.054) | 2017-09-15 | Cover Date
antimony promoted vanadia-ceria catalysts(doi:10.1016/j.cattod.2016.11.054) | raw_material(doi:10.1016/j.cattod.2016.11.054-antimony promoted vanadia-ceria catalysts) | catalyst-raw_material
raw_material(doi:10.1016/j.cattod.2016.11.054-antimony promoted vanadia-ceria catalysts) | Antimony acetate | catalyst-raw_material
raw_material(doi:10.1016/j.cattod.2016.11.054-antimony promoted vanadia-ceria catalysts) | Ammonium metavanadate | catalyst-raw_material
raw_material(doi:10.1016/j.cattod.2016.11.054-antimony promoted vanadia-ceria catalysts) | Cerium nitrate hexahydrate | catalyst-raw_material
antimony promoted vanadia-ceria catalysts(doi:10.1016/j.cattod.2016.11.054) | homogeneous precipitation | catalyst-method
antimony promoted vanadia-ceria catalysts(doi:10.1016/j.cattod.2016.11.054) | NOx conversion below 250°C | conversion
antimony promoted vanadia-ceria catalysts(doi:10.1016/j.cattod.2016.11.054) | improvement in low temperature NOx conversion | activity
antimony promoted vanadia-ceria catalysts(doi:10.1016/j.cattod.2016.11.054) | below 250°C | condition
Au modified 2wt.% Ag/Al2O3catalysts(doi:10.1016/j.cattod.2016.12.002) | step(doi:10.1016/j.cattod.2016.12.002-Au modified 2wt.% Ag/Al2O3catalysts) | step
step(doi:10.1016/j.cattod.2016.12.002-Au modified 2wt.% Ag/Al2O3catalysts) | add | step_1
add | 1wt.% Au | participate
step(doi:10.1016/j.cattod.2016.12.002-Au modified 2wt.% Ag/Al2O3catalysts) | add2 | step_2
add2 | urea | participate
step(doi:10.1016/j.cattod.2016.12.002-Au modified 2wt.% Ag/Al2O3catalysts) | calcined | step_3
calcined | 500°C | participate_temperature
calcined | 6h | participate_time
step(doi:10.1016/j.cattod.2016.12.002-Au modified 2wt.% Ag/Al2O3catalysts) | dry1 | step_4
dry1 | 80°C | participate_temperature
dry1 | 12h | participate_time
step(doi:10.1016/j.cattod.2016.12.002-Au modified 2wt.% Ag/Al2O3catalysts) | dry2 | step_5
dry2 | 80°C | participate_temperature
dry2 | 12h | participate_time
step(doi:10.1016/j.cattod.2016.12.002-Au modified 2wt.% Ag/Al2O3catalysts) | filter | step_6
step(doi:10.1016/j.cattod.2016.12.002-Au modified 2wt.% Ag/Al2O3catalysts) | impregnate1 | step_7
impregnate1 | AgNO3 | reagents
impregnate1 | alumina | reagents
step(doi:10.1016/j.cattod.2016.12.002-Au modified 2wt.% Ag/Al2O3catalysts) | impregnate2 | step_8
impregnate2 | HAuCl4 | participate
step(doi:10.1016/j.cattod.2016.12.002-Au modified 2wt.% Ag/Al2O3catalysts) | stir | step_9
stir | 80°C | participate_temperature
step(doi:10.1016/j.cattod.2016.12.002-Au modified 2wt.% Ag/Al2O3catalysts) | wash | step_10
wash | water | participate
Au modified 2wt.% Ag/Al2O3catalysts(doi:10.1016/j.cattod.2016.12.002) | metadata(doi:10.1016/j.cattod.2016.12.002) | article metadata
metadata(doi:10.1016/j.cattod.2016.12.002) | doi:10.1016/j.cattod.2016.12.002 | article doi
metadata(doi:10.1016/j.cattod.2016.12.002) | Bimetallic Au-Ag/Al2O3 as efficient catalysts for the Hydrocarbon Selective Reduction of NOxfrom lean burn engine exhaust | article title
metadata(doi:10.1016/j.cattod.2016.12.002) | Catalysis Today | publication name
metadata(doi:10.1016/j.cattod.2016.12.002) | 2018-05-15 | Cover Date
Au modified 2wt.% Ag/Al2O3catalysts(doi:10.1016/j.cattod.2016.12.002) | raw_material(doi:10.1016/j.cattod.2016.12.002-Au modified 2wt.% Ag/Al2O3catalysts) | catalyst-raw_material
raw_material(doi:10.1016/j.cattod.2016.12.002-Au modified 2wt.% Ag/Al2O3catalysts) | AgNO3 | catalyst-raw_material
raw_material(doi:10.1016/j.cattod.2016.12.002-Au modified 2wt.% Ag/Al2O3catalysts) | HAuCl4 | catalyst-raw_material
Au modified 2wt.% Ag/Al2O3catalysts(doi:10.1016/j.cattod.2016.12.002) | successive impregnation method | catalyst-method
Au modified 2wt.% Ag/Al2O3catalysts(doi:10.1016/j.cattod.2016.12.002) | Significant enhancement in NOx conversion | conversion
Au modified 2wt.% Ag/Al2O3catalysts(doi:10.1016/j.cattod.2016.12.002) | Superior performance of Au-Ag/Al2O3 | activity
Au modified 2wt.% Ag/Al2O3catalysts(doi:10.1016/j.cattod.2016.12.002) | Pre-reduced and aged catalysts | condition
TMAda(doi:10.1016/j.cattod.2017.04.011) | step(doi:10.1016/j.cattod.2017.04.011-TMAda) | step
step(doi:10.1016/j.cattod.2017.04.011-TMAda) | add1 | step_1
add1 | 75g methyl iodide | participate
step(doi:10.1016/j.cattod.2017.04.011-TMAda) | anion exchanged | step_2
anion exchanged | ion exchange resin | participate
step(doi:10.1016/j.cattod.2017.04.011-TMAda) | calcined | step_3
calcined | 580°C | participate_temperature
calcined | 4h | participate_time
step(doi:10.1016/j.cattod.2017.04.011-TMAda) | dissolve1 | step_4
step(doi:10.1016/j.cattod.2017.04.011-TMAda) | dry | step_5
dry | 100°C | participate_temperature
step(doi:10.1016/j.cattod.2017.04.011-TMAda) | extract | step_6
extract | chloroform | participate
step(doi:10.1016/j.cattod.2017.04.011-TMAda) | filter | step_7
step(doi:10.1016/j.cattod.2017.04.011-TMAda) | filter2 | step_8
step(doi:10.1016/j.cattod.2017.04.011-TMAda) | heat | step_9
heat | 150°C | participate_temperature
heat | 5days | participate_time
step(doi:10.1016/j.cattod.2017.04.011-TMAda) | introduce | step_10
introduce | 1.0g aluminum hydroxide (66%wt) | reagents
introduce | 10.9g fumed silica (aerosil) | reagents
step(doi:10.1016/j.cattod.2017.04.011-TMAda) | maintain | step_11
maintain | room temperature | participate_temperature
maintain | 5days | participate_time
step(doi:10.1016/j.cattod.2017.04.011-TMAda) | mix | step_12
mix | 29.6g 1-Adamantamine | reagents
mix | 64g potassium carbonate | reagents
mix | 320ml chloroform | reagents
step(doi:10.1016/j.cattod.2017.04.011-TMAda) | raw material | step_13
step(doi:10.1016/j.cattod.2017.04.011-TMAda) | stir1 | step_14
stir1 | ice bath | participate_temperature
step(doi:10.1016/j.cattod.2017.04.011-TMAda) | stir2 | step_15
stir2 | 15min | participate_time
step(doi:10.1016/j.cattod.2017.04.011-TMAda) | stir3 | step_16
stir3 | required | participate_time
step(doi:10.1016/j.cattod.2017.04.011-TMAda) | transfer | step_17
transfer | TEE | participate
step(doi:10.1016/j.cattod.2017.04.011-TMAda) | wash1 | step_18
wash1 | diethyl ether | participate
step(doi:10.1016/j.cattod.2017.04.011-TMAda) | wash2 | step_19
wash2 | abundant distilled water | participate
TMAda(doi:10.1016/j.cattod.2017.04.011) | metadata(doi:10.1016/j.cattod.2017.04.011) | article metadata
metadata(doi:10.1016/j.cattod.2017.04.011) | doi:10.1016/j.cattod.2017.04.011 | article doi
metadata(doi:10.1016/j.cattod.2017.04.011) | Steady-state NH3-SCR global model and kinetic parameter estimation for NOx removal in diesel engine exhaust aftertreatment with Cu/chabazite | article title
metadata(doi:10.1016/j.cattod.2017.04.011) | Catalysis Today | publication name
metadata(doi:10.1016/j.cattod.2017.04.011) | 2017-11-01 | Cover Date
Cu-exchanged CHA zeolite(doi:10.1016/j.cattod.2017.04.011) | step(doi:10.1016/j.cattod.2017.04.011-Cu-exchanged CHA zeolite) | step
step(doi:10.1016/j.cattod.2017.04.011-Cu-exchanged CHA zeolite) | calcined | step_1
calcined | 580°C | participate_temperature
calcined | 4h | participate_time
step(doi:10.1016/j.cattod.2017.04.011-Cu-exchanged CHA zeolite) | calcined2 | step_2
calcined2 | 550°C | participate_temperature
calcined2 | 4h | participate_time
step(doi:10.1016/j.cattod.2017.04.011-Cu-exchanged CHA zeolite) | crushed | step_3
step(doi:10.1016/j.cattod.2017.04.011-Cu-exchanged CHA zeolite) | cuadd | step_4
cuadd | Cu(CH3CO2)2 | participate
step(doi:10.1016/j.cattod.2017.04.011-Cu-exchanged CHA zeolite) | dissolve | step_5
dissolve | 1.45g of sodium hydroxide | reagents
dissolve | 99.9g of N,N,N-trimethyl-1-adamantammonium hydroxide | reagents
step(doi:10.1016/j.cattod.2017.04.011-Cu-exchanged CHA zeolite) | filter | step_6
step(doi:10.1016/j.cattod.2017.04.011-Cu-exchanged CHA zeolite) | filter2 | step_7
step(doi:10.1016/j.cattod.2017.04.011-Cu-exchanged CHA zeolite) | heat | step_8
heat | 150°C | participate_temperature
heat | 5days | participate_time
step(doi:10.1016/j.cattod.2017.04.011-Cu-exchanged CHA zeolite) | introduce | step_9
introduce | 1.0g of aluminum hydroxide (66%wt) | reagents
introduce | 10.9g of fumed silica (aerosil) | reagents
step(doi:10.1016/j.cattod.2017.04.011-Cu-exchanged CHA zeolite) | pelletized | step_10
step(doi:10.1016/j.cattod.2017.04.011-Cu-exchanged CHA zeolite) | sieved | step_11
step(doi:10.1016/j.cattod.2017.04.011-Cu-exchanged CHA zeolite) | stir1 | step_12
stir1 | 15min | participate_time
step(doi:10.1016/j.cattod.2017.04.011-Cu-exchanged CHA zeolite) | stir2 | step_13
stir2 | required | participate_time
step(doi:10.1016/j.cattod.2017.04.011-Cu-exchanged CHA zeolite) | stir3 | step_14
stir3 | room temperature | participate_temperature
stir3 | overnight | participate_time
step(doi:10.1016/j.cattod.2017.04.011-Cu-exchanged CHA zeolite) | transfer | step_15
transfer | autoclave | participate
step(doi:10.1016/j.cattod.2017.04.011-Cu-exchanged CHA zeolite) | wash | step_16
wash | distilled water | participate
step(doi:10.1016/j.cattod.2017.04.011-Cu-exchanged CHA zeolite) | wash2 | step_17
wash2 | 0.04M NaNO3 | reagents
wash2 | distilled water(ok?) | reagents
wash2 | room temperature | participate_temperature
wash2 | overnight | participate_time
step(doi:10.1016/j.cattod.2017.04.011-Cu-exchanged CHA zeolite) | wash3 | step_18
wash3 | distilled water | participate
Cu-exchanged CHA zeolite(doi:10.1016/j.cattod.2017.04.011) | metadata(doi:10.1016/j.cattod.2017.04.011) | article metadata
metadata(doi:10.1016/j.cattod.2017.04.011) | doi:10.1016/j.cattod.2017.04.011 | article doi
metadata(doi:10.1016/j.cattod.2017.04.011) | Steady-state NH3-SCR global model and kinetic parameter estimation for NOx removal in diesel engine exhaust aftertreatment with Cu/chabazite | article title
metadata(doi:10.1016/j.cattod.2017.04.011) | Catalysis Today | publication name
metadata(doi:10.1016/j.cattod.2017.04.011) | 2017-11-01 | Cover Date
Cu-exchanged CHA zeolite(doi:10.1016/j.cattod.2017.04.011) | raw_material(doi:10.1016/j.cattod.2017.04.011-Cu-exchanged CHA zeolite) | catalyst-raw_material
raw_material(doi:10.1016/j.cattod.2017.04.011-Cu-exchanged CHA zeolite) | N,N,N-trimethyl-1-adamantammonium hydroxide | catalyst-raw_material
raw_material(doi:10.1016/j.cattod.2017.04.011-Cu-exchanged CHA zeolite) | sodium hydroxide | catalyst-raw_material
raw_material(doi:10.1016/j.cattod.2017.04.011-Cu-exchanged CHA zeolite) | Cu(CH3CO2)2 | catalyst-raw_material
Cu-exchanged CHA zeolite(doi:10.1016/j.cattod.2017.04.011) | decribed(2) | catalyst-method
SmMn2O5 and SmMnO3(doi:10.1016/j.cattod.2017.05.008) | step(doi:10.1016/j.cattod.2017.05.008-SmMn2O5 and SmMnO3) | step
step(doi:10.1016/j.cattod.2017.05.008-SmMn2O5 and SmMnO3) | add1 | step_1
add1 | manganese acetate tetrahydrate | participate
step(doi:10.1016/j.cattod.2017.05.008-SmMn2O5 and SmMnO3) | add2 | step_2
add2 | samarium nitrate hexahydrate | participate
step(doi:10.1016/j.cattod.2017.05.008-SmMn2O5 and SmMnO3) | add3 | step_3
add3 | 30% hydrogen peroxide | participate
step(doi:10.1016/j.cattod.2017.05.008-SmMn2O5 and SmMnO3) | calcined1 | step_4
calcined1 | 500°C | participate_temperature
step(doi:10.1016/j.cattod.2017.05.008-SmMn2O5 and SmMnO3) | calcined2 | step_5
calcined2 | 1000°C | participate_temperature
calcined2 | 8h | participate_time
step(doi:10.1016/j.cattod.2017.05.008-SmMn2O5 and SmMnO3) | dissolve | step_6
dissolve | Pluronic F127 | reagents
dissolve | PEG-600 | reagents
dissolve | DI water | reagents
step(doi:10.1016/j.cattod.2017.05.008-SmMn2O5 and SmMnO3) | dry | step_7
dry | 105°C | participate_temperature
dry | overnight | participate_time
step(doi:10.1016/j.cattod.2017.05.008-SmMn2O5 and SmMnO3) | filter | step_8
step(doi:10.1016/j.cattod.2017.05.008-SmMn2O5 and SmMnO3) | instrument | step_9
step(doi:10.1016/j.cattod.2017.05.008-SmMn2O5 and SmMnO3) | raise | step_10
raise | tetramethylammonium hydroxide | participate
step(doi:10.1016/j.cattod.2017.05.008-SmMn2O5 and SmMnO3) | stir | step_11
stir | 2h | participate_time
SmMn2O5 and SmMnO3(doi:10.1016/j.cattod.2017.05.008) | metadata(doi:10.1016/j.cattod.2017.05.008) | article metadata
metadata(doi:10.1016/j.cattod.2017.05.008) | doi:10.1016/j.cattod.2017.05.008 | article doi
metadata(doi:10.1016/j.cattod.2017.05.008) | Superior catalytic performance of Mn-Mullite over Mn-Perovskite for NO oxidation | article title
metadata(doi:10.1016/j.cattod.2017.05.008) | Catalysis Today | publication name
metadata(doi:10.1016/j.cattod.2017.05.008) | 2018-07-15 | Cover Date
SmMn2O5 and SmMnO3(doi:10.1016/j.cattod.2017.05.008) | raw_material(doi:10.1016/j.cattod.2017.05.008-SmMn2O5 and SmMnO3) | catalyst-raw_material
raw_material(doi:10.1016/j.cattod.2017.05.008-SmMn2O5 and SmMnO3) | Pluronic F127 | catalyst-raw_material
raw_material(doi:10.1016/j.cattod.2017.05.008-SmMn2O5 and SmMnO3) | PEG-600 | catalyst-raw_material
raw_material(doi:10.1016/j.cattod.2017.05.008-SmMn2O5 and SmMnO3) | Manganese acetate tetrahydrate | catalyst-raw_material
raw_material(doi:10.1016/j.cattod.2017.05.008-SmMn2O5 and SmMnO3) | Samarium nitrate hexahydrate | catalyst-raw_material
raw_material(doi:10.1016/j.cattod.2017.05.008-SmMn2O5 and SmMnO3) | Tetramethylammonium hydroxide | catalyst-raw_material
raw_material(doi:10.1016/j.cattod.2017.05.008-SmMn2O5 and SmMnO3) | 30% hydrogen peroxide | catalyst-raw_material
SmMn2O5 and SmMnO3(doi:10.1016/j.cattod.2017.05.008) | co-precipitation | catalyst-method
SmMn2O5 and SmMnO3(doi:10.1016/j.cattod.2017.05.008) | Higher maximum conversion efficiency (52%) | conversion
SmMn2O5 and SmMnO3(doi:10.1016/j.cattod.2017.05.008) | Active at lower temperature (200°C) | activity
SmMn2O5 and SmMnO3(doi:10.1016/j.cattod.2017.05.008) | Synthesized under the same conditions | condition
Ce/Al2O3(doi:10.1016/j.cattod.2017.05.035) | step(doi:10.1016/j.cattod.2017.05.035-Ce/Al2O3) | step
step(doi:10.1016/j.cattod.2017.05.035-Ce/Al2O3) | calcined1 | step_1
calcined1 | 550°C | participate_temperature
calcined1 | 1h | participate_time
step(doi:10.1016/j.cattod.2017.05.035-Ce/Al2O3) | calcined2 | step_2
calcined2 | 550°C | participate_temperature
calcined2 | 1h | participate_time
step(doi:10.1016/j.cattod.2017.05.035-Ce/Al2O3) | dry1 | step_3
dry1 | 12h | participate_time
step(doi:10.1016/j.cattod.2017.05.035-Ce/Al2O3) | dry2 | step_4
dry2 | freeze-dried | participate_time
step(doi:10.1016/j.cattod.2017.05.035-Ce/Al2O3) | freeze1 | step_5
step(doi:10.1016/j.cattod.2017.05.035-Ce/Al2O3) | freeze2 | step_6
step(doi:10.1016/j.cattod.2017.05.035-Ce/Al2O3) | impregnate1 | step_7
impregnate1 | alumina | reagents
impregnate1 | Ce(NO3)3·6H2O | reagents
step(doi:10.1016/j.cattod.2017.05.035-Ce/Al2O3) | impregnate2 | step_8
impregnate2 | palladium precursor | participate
Ce/Al2O3(doi:10.1016/j.cattod.2017.05.035) | metadata(doi:10.1016/j.cattod.2017.05.035) | article metadata
metadata(doi:10.1016/j.cattod.2017.05.035) | doi:10.1016/j.cattod.2017.05.035 | article doi
metadata(doi:10.1016/j.cattod.2017.05.035) | Water–gas-shift assisted ammonia formation over Pd/Ce/alumina | article title
metadata(doi:10.1016/j.cattod.2017.05.035) | Catalysis Today | publication name
metadata(doi:10.1016/j.cattod.2017.05.035) | 2018-06-01 | Cover Date
Ce/Al2O3(doi:10.1016/j.cattod.2017.05.035) | raw_material(doi:10.1016/j.cattod.2017.05.035-Ce/Al2O3) | catalyst-raw_material
raw_material(doi:10.1016/j.cattod.2017.05.035-Ce/Al2O3) | alumina (Puralox SBa200, Sasol) | catalyst-raw_material
raw_material(doi:10.1016/j.cattod.2017.05.035-Ce/Al2O3) | Ce(NO3)3·6H2O | catalyst-raw_material
raw_material(doi:10.1016/j.cattod.2017.05.035-Ce/Al2O3) | palladium precursor ((NH3)4Pd(NO3)2) | catalyst-raw_material
Ce/Al2O3(doi:10.1016/j.cattod.2017.05.035) | incipient wetness impregnation | catalyst-method
Cu-SAPO-34(doi:10.1016/j.cattod.2017.05.060) | step(doi:10.1016/j.cattod.2017.05.060-Cu-SAPO-34) | step
step(doi:10.1016/j.cattod.2017.05.060-Cu-SAPO-34) | add1 | step_1
add1 | 0.575g CuSO4 | reagents
add1 | 0.682g TEPA | reagents
add1 | 2.30g deionized water | reagents
step(doi:10.1016/j.cattod.2017.05.060-Cu-SAPO-34) | add2 | step_2
add2 | 21.49g deionized water | reagents
add2 | 9.22g phosphoric acid | reagents
step(doi:10.1016/j.cattod.2017.05.060-Cu-SAPO-34) | add3 | step_3
add3 | 6.32g diethylamine | reagents
add3 | 0.78g SAPO-34 seeds | reagents
step(doi:10.1016/j.cattod.2017.05.060-Cu-SAPO-34) | calcined | step_4
calcined | 550°C | participate_temperature
calcined | 6h | participate_time
step(doi:10.1016/j.cattod.2017.05.060-Cu-SAPO-34) | crystalline | step_5
step(doi:10.1016/j.cattod.2017.05.060-Cu-SAPO-34) | dry | step_6
dry | 100°C | participate_temperature
dry | 12h | participate_time
step(doi:10.1016/j.cattod.2017.05.060-Cu-SAPO-34) | heat | step_7
heat | 150°C | participate_temperature
heat | seven days | participate_time
step(doi:10.1016/j.cattod.2017.05.060-Cu-SAPO-34) | introduce | step_8
introduce | 7.28g pseudoboehmite | reagents
introduce | 7.21g silica sol | reagents
step(doi:10.1016/j.cattod.2017.05.060-Cu-SAPO-34) | stir1 | step_9
stir1 | room temperature | participate_temperature
stir1 | 2h | participate_time
step(doi:10.1016/j.cattod.2017.05.060-Cu-SAPO-34) | stir2 | step_10
stir2 | 5min | participate_time
step(doi:10.1016/j.cattod.2017.05.060-Cu-SAPO-34) | stir3 | step_11
stir3 | room temperature | participate_temperature
stir3 | 30min | participate_time
step(doi:10.1016/j.cattod.2017.05.060-Cu-SAPO-34) | transfer | step_12
step(doi:10.1016/j.cattod.2017.05.060-Cu-SAPO-34) | wash | step_13
wash | deionized water | participate
Cu-SAPO-34(doi:10.1016/j.cattod.2017.05.060) | metadata(doi:10.1016/j.cattod.2017.05.060) | article metadata
metadata(doi:10.1016/j.cattod.2017.05.060) | doi:10.1016/j.cattod.2017.05.060 | article doi
metadata(doi:10.1016/j.cattod.2017.05.060) | The promotion effect of Fe to Cu-SAPO-34 for selective catalytic reduction of NOx with NH3 | article title
metadata(doi:10.1016/j.cattod.2017.05.060) | Catalysis Today | publication name
metadata(doi:10.1016/j.cattod.2017.05.060) | 2017-11-15 | Cover Date
Fe/Cu-SAPO-34(doi:10.1016/j.cattod.2017.05.060) | step(doi:10.1016/j.cattod.2017.05.060-Fe/Cu-SAPO-34) | step
step(doi:10.1016/j.cattod.2017.05.060-Fe/Cu-SAPO-34) | calcined | step_1
calcined | 550°C | participate_temperature
calcined | 4h | participate_time
step(doi:10.1016/j.cattod.2017.05.060-Fe/Cu-SAPO-34) | crush | step_2
step(doi:10.1016/j.cattod.2017.05.060-Fe/Cu-SAPO-34) | dry1 | step_3
dry1 | room temperature | participate_temperature
dry1 | 12h | participate_time
step(doi:10.1016/j.cattod.2017.05.060-Fe/Cu-SAPO-34) | dry2 | step_4
dry2 | 100°C | participate_temperature
dry2 | overnight | participate_time
step(doi:10.1016/j.cattod.2017.05.060-Fe/Cu-SAPO-34) | impregnate | step_5
impregnate | Cu-SAPO-34 | reagents
impregnate | iron acetate solution (0.6ml/1g Cu-SAPO-34) | reagents
step(doi:10.1016/j.cattod.2017.05.060-Fe/Cu-SAPO-34) | press | step_6
step(doi:10.1016/j.cattod.2017.05.060-Fe/Cu-SAPO-34) | sieve | step_7
Fe/Cu-SAPO-34(doi:10.1016/j.cattod.2017.05.060) | metadata(doi:10.1016/j.cattod.2017.05.060) | article metadata
metadata(doi:10.1016/j.cattod.2017.05.060) | doi:10.1016/j.cattod.2017.05.060 | article doi
metadata(doi:10.1016/j.cattod.2017.05.060) | The promotion effect of Fe to Cu-SAPO-34 for selective catalytic reduction of NOx with NH3 | article title
metadata(doi:10.1016/j.cattod.2017.05.060) | Catalysis Today | publication name
metadata(doi:10.1016/j.cattod.2017.05.060) | 2017-11-15 | Cover Date
Fe/Cu-SAPO-34(doi:10.1016/j.cattod.2017.05.060) | raw_material(doi:10.1016/j.cattod.2017.05.060-Fe/Cu-SAPO-34) | catalyst-raw_material
raw_material(doi:10.1016/j.cattod.2017.05.060-Fe/Cu-SAPO-34) | Cu-SAPO-34 | catalyst-raw_material
raw_material(doi:10.1016/j.cattod.2017.05.060-Fe/Cu-SAPO-34) | iron acetate solution | catalyst-raw_material
Fe/Cu-SAPO-34(doi:10.1016/j.cattod.2017.05.060) | incipient wetness impregnation | catalyst-method
CuO-CeO2mixed oxides(doi:10.1016/j.cattod.2017.05.074) | step(doi:10.1016/j.cattod.2017.05.074-CuO-CeO2mixed oxides) | step
step(doi:10.1016/j.cattod.2017.05.074-CuO-CeO2mixed oxides) | add | step_1
add | NaOH | participate
step(doi:10.1016/j.cattod.2017.05.074-CuO-CeO2mixed oxides) | autoclave | step_2
autoclave | 120°C | participate_temperature
autoclave | 24h | participate_time
step(doi:10.1016/j.cattod.2017.05.074-CuO-CeO2mixed oxides) | calcined | step_3
calcined | 500°C | participate_temperature
calcined | 4h | participate_time
step(doi:10.1016/j.cattod.2017.05.074-CuO-CeO2mixed oxides) | dissolve | step_4
dissolve | Cu(NO3)2·3H2O | reagents
dissolve | Ce(NO3)3·6H2O | reagents
dissolve | deionized water | reagents
dissolve | room temperature | participate_temperature
step(doi:10.1016/j.cattod.2017.05.074-CuO-CeO2mixed oxides) | dry | step_5
dry | 120°C | participate_temperature
dry | 24h | participate_time
step(doi:10.1016/j.cattod.2017.05.074-CuO-CeO2mixed oxides) | filter | step_6
step(doi:10.1016/j.cattod.2017.05.074-CuO-CeO2mixed oxides) | stir1 | step_7
stir1 | 1h | participate_time
step(doi:10.1016/j.cattod.2017.05.074-CuO-CeO2mixed oxides) | stir2 | step_8
step(doi:10.1016/j.cattod.2017.05.074-CuO-CeO2mixed oxides) | wash | step_9
wash | deionized water | participate
CuO-CeO2mixed oxides(doi:10.1016/j.cattod.2017.05.074) | metadata(doi:10.1016/j.cattod.2017.05.074) | article metadata
metadata(doi:10.1016/j.cattod.2017.05.074) | doi:10.1016/j.cattod.2017.05.074 | article doi
metadata(doi:10.1016/j.cattod.2017.05.074) | CuO-CeO2 mixed oxide catalyst for the catalytic decomposition of N2O in the presence of oxygen | article title
metadata(doi:10.1016/j.cattod.2017.05.074) | Catalysis Today | publication name
metadata(doi:10.1016/j.cattod.2017.05.074) | 2017-11-15 | Cover Date
Pure CuO(doi:10.1016/j.cattod.2017.05.074) | step(doi:10.1016/j.cattod.2017.05.074-Pure CuO) | step
step(doi:10.1016/j.cattod.2017.05.074-Pure CuO) | add | step_1
add | NaOH | participate
step(doi:10.1016/j.cattod.2017.05.074-Pure CuO) | autoclave | step_2
autoclave | 120°C | participate_temperature
autoclave | 24h | participate_time
step(doi:10.1016/j.cattod.2017.05.074-Pure CuO) | calcined | step_3
calcined | 500°C | participate_temperature
calcined | 4h | participate_time
step(doi:10.1016/j.cattod.2017.05.074-Pure CuO) | dissolve | step_4
dissolve | Cu(NO3)2·3H2O | reagents
dissolve | deionized water | reagents
dissolve | room temperature | participate_temperature
step(doi:10.1016/j.cattod.2017.05.074-Pure CuO) | dry | step_5
dry | 120°C | participate_temperature
dry | 24h | participate_time
step(doi:10.1016/j.cattod.2017.05.074-Pure CuO) | filter | step_6
step(doi:10.1016/j.cattod.2017.05.074-Pure CuO) | stir | step_7
stir | 1h | participate_time
step(doi:10.1016/j.cattod.2017.05.074-Pure CuO) | stir2 | step_8
step(doi:10.1016/j.cattod.2017.05.074-Pure CuO) | wash | step_9
wash | deionized water | participate
Pure CuO(doi:10.1016/j.cattod.2017.05.074) | metadata(doi:10.1016/j.cattod.2017.05.074) | article metadata
metadata(doi:10.1016/j.cattod.2017.05.074) | doi:10.1016/j.cattod.2017.05.074 | article doi
metadata(doi:10.1016/j.cattod.2017.05.074) | CuO-CeO2 mixed oxide catalyst for the catalytic decomposition of N2O in the presence of oxygen | article title
metadata(doi:10.1016/j.cattod.2017.05.074) | Catalysis Today | publication name
metadata(doi:10.1016/j.cattod.2017.05.074) | 2017-11-15 | Cover Date
CeO2catalysts(doi:10.1016/j.cattod.2017.05.074) | step(doi:10.1016/j.cattod.2017.05.074-CeO2catalysts) | step
step(doi:10.1016/j.cattod.2017.05.074-CeO2catalysts) | add | step_1
add | NaOH | participate
step(doi:10.1016/j.cattod.2017.05.074-CeO2catalysts) | autoclave | step_2
autoclave | 120°C | participate_temperature
autoclave | 24h | participate_time
step(doi:10.1016/j.cattod.2017.05.074-CeO2catalysts) | calcined | step_3
calcined | 500°C | participate_temperature
calcined | 4h | participate_time
step(doi:10.1016/j.cattod.2017.05.074-CeO2catalysts) | dissolve | step_4
dissolve | Ce(NO3)3·6H2O | reagents
dissolve | deionized water | reagents
dissolve | room temperature | participate_temperature
step(doi:10.1016/j.cattod.2017.05.074-CeO2catalysts) | dry | step_5
dry | 120°C | participate_temperature
dry | 24h | participate_time
step(doi:10.1016/j.cattod.2017.05.074-CeO2catalysts) | filter | step_6
step(doi:10.1016/j.cattod.2017.05.074-CeO2catalysts) | stir1 | step_7
stir1 | 1h | participate_time
step(doi:10.1016/j.cattod.2017.05.074-CeO2catalysts) | stir2 | step_8
step(doi:10.1016/j.cattod.2017.05.074-CeO2catalysts) | wash | step_9
wash | deionized water | participate
CeO2catalysts(doi:10.1016/j.cattod.2017.05.074) | metadata(doi:10.1016/j.cattod.2017.05.074) | article metadata
metadata(doi:10.1016/j.cattod.2017.05.074) | doi:10.1016/j.cattod.2017.05.074 | article doi
metadata(doi:10.1016/j.cattod.2017.05.074) | CuO-CeO2 mixed oxide catalyst for the catalytic decomposition of N2O in the presence of oxygen | article title
metadata(doi:10.1016/j.cattod.2017.05.074) | Catalysis Today | publication name
metadata(doi:10.1016/j.cattod.2017.05.074) | 2017-11-15 | Cover Date
CuaCebOx(CTAB) catalyst(doi:10.1016/j.cattod.2017.05.074) | step(doi:10.1016/j.cattod.2017.05.074-CuaCebOx(CTAB) catalyst) | step
step(doi:10.1016/j.cattod.2017.05.074-CuaCebOx(CTAB) catalyst) | add | step_1
add | NaOH | participate
step(doi:10.1016/j.cattod.2017.05.074-CuaCebOx(CTAB) catalyst) | autoclave | step_2
autoclave | 120°C | participate_temperature
autoclave | 24h | participate_time
step(doi:10.1016/j.cattod.2017.05.074-CuaCebOx(CTAB) catalyst) | calcined | step_3
calcined | 500°C | participate_temperature
calcined | 4h | participate_time
step(doi:10.1016/j.cattod.2017.05.074-CuaCebOx(CTAB) catalyst) | dissolve | step_4
dissolve | Cu(NO3)2 | reagents
dissolve | Ce(NO3)3 | reagents
dissolve | CTAB | reagents
dissolve | room temperature | participate_temperature
step(doi:10.1016/j.cattod.2017.05.074-CuaCebOx(CTAB) catalyst) | dry | step_5
dry | 120°C | participate_temperature
dry | 24h | participate_time
step(doi:10.1016/j.cattod.2017.05.074-CuaCebOx(CTAB) catalyst) | filter | step_6
step(doi:10.1016/j.cattod.2017.05.074-CuaCebOx(CTAB) catalyst) | stir | step_7
stir | 1h | participate_time
step(doi:10.1016/j.cattod.2017.05.074-CuaCebOx(CTAB) catalyst) | stir2 | step_8
step(doi:10.1016/j.cattod.2017.05.074-CuaCebOx(CTAB) catalyst) | wash | step_9
wash | deionized water | participate
CuaCebOx(CTAB) catalyst(doi:10.1016/j.cattod.2017.05.074) | metadata(doi:10.1016/j.cattod.2017.05.074) | article metadata
metadata(doi:10.1016/j.cattod.2017.05.074) | doi:10.1016/j.cattod.2017.05.074 | article doi
metadata(doi:10.1016/j.cattod.2017.05.074) | CuO-CeO2 mixed oxide catalyst for the catalytic decomposition of N2O in the presence of oxygen | article title
metadata(doi:10.1016/j.cattod.2017.05.074) | Catalysis Today | publication name
metadata(doi:10.1016/j.cattod.2017.05.074) | 2017-11-15 | Cover Date
CuaCebOx(CTAB) catalyst(doi:10.1016/j.cattod.2017.05.074) | raw_material(doi:10.1016/j.cattod.2017.05.074-CuaCebOx(CTAB) catalyst) | catalyst-raw_material
raw_material(doi:10.1016/j.cattod.2017.05.074-CuaCebOx(CTAB) catalyst) | Cu(NO3)2 | catalyst-raw_material
raw_material(doi:10.1016/j.cattod.2017.05.074-CuaCebOx(CTAB) catalyst) | Ce(NO3)3 | catalyst-raw_material
raw_material(doi:10.1016/j.cattod.2017.05.074-CuaCebOx(CTAB) catalyst) | CTAB | catalyst-raw_material
CuaCebOx(CTAB) catalyst(doi:10.1016/j.cattod.2017.05.074) | hydrothermal method | catalyst-method
Mo(x)-MnOx(doi:10.1016/j.cattod.2017.06.015) | metadata(doi:10.1016/j.cattod.2017.06.015) | article metadata
metadata(doi:10.1016/j.cattod.2017.06.015) | doi:10.1016/j.cattod.2017.06.015 | article doi
metadata(doi:10.1016/j.cattod.2017.06.015) | NH3-SCR performance improvement over Mo modified Mo(x)-MnOx nanorods at low temperatures | article title
metadata(doi:10.1016/j.cattod.2017.06.015) | Catalysis Today | publication name
metadata(doi:10.1016/j.cattod.2017.06.015) | 2017-11-15 | Cover Date
Mo(x)-MnOx(doi:10.1016/j.cattod.2017.06.015) | raw_material(doi:10.1016/j.cattod.2017.06.015-Mo(x)-MnOx) | catalyst-raw_material
raw_material(doi:10.1016/j.cattod.2017.06.015-Mo(x)-MnOx) | Cu(NO3)2 | catalyst-raw_material
raw_material(doi:10.1016/j.cattod.2017.06.015-Mo(x)-MnOx) | Ce(NO3)3 | catalyst-raw_material
raw_material(doi:10.1016/j.cattod.2017.06.015-Mo(x)-MnOx) | CTAB | catalyst-raw_material
Mo(x)-MnOx(doi:10.1016/j.cattod.2017.06.015) | hydrothermal method | catalyst-method
Mo(x)-MnOx(doi:10.1016/j.cattod.2017.06.015) | nearly 100% NOx conversion from 150°C to 350°C with a gas hourly space velocity of 50000h−1 | conversion
Mo(x)-MnOx(doi:10.1016/j.cattod.2017.06.015) | NH3-SCR removal of NOx at low temperatures | condition
Supported Ag(doi:10.1016/j.cattod.2017.08.010) | step(doi:10.1016/j.cattod.2017.08.010-Supported Ag) | step
step(doi:10.1016/j.cattod.2017.08.010-Supported Ag) | calcined | step_1
calcined | 600°C | participate_temperature
calcined | 3h | participate_time
step(doi:10.1016/j.cattod.2017.08.010-Supported Ag) | dry | step_2
step(doi:10.1016/j.cattod.2017.08.010-Supported Ag) | impregnate | step_3
impregnate | Aqueous solution of AgNO3 | reagents
Supported Ag(doi:10.1016/j.cattod.2017.08.010) | metadata(doi:10.1016/j.cattod.2017.08.010) | article metadata
metadata(doi:10.1016/j.cattod.2017.08.010) | doi:10.1016/j.cattod.2017.08.010 | article doi
metadata(doi:10.1016/j.cattod.2017.08.010) | Effects of support materials and silver loading on catalytic ammonia combustion properties | article title
metadata(doi:10.1016/j.cattod.2017.08.010) | Catalysis Today | publication name
metadata(doi:10.1016/j.cattod.2017.08.010) | 2018-04-01 | Cover Date
Supported Ag(doi:10.1016/j.cattod.2017.08.010) | metal oxides, AgNO3 | catalyst-raw_material
Supported Ag(doi:10.1016/j.cattod.2017.08.010) | impregnation | catalyst-method
Supported Ag(doi:10.1016/j.cattod.2017.08.010) | NH3 combustion | conversion
Supported Ag(doi:10.1016/j.cattod.2017.08.010) | high N2 (low N2O·NO) selectivity | selectivity
Supported Ag(doi:10.1016/j.cattod.2017.08.010) | high catalytic NH3 combustion activity | activity
Supported Ag(doi:10.1016/j.cattod.2017.08.010) | estimated using the O2–H2 titration technique | condition
Pd-Pt/Al2O3powder catalysts(doi:10.1016/j.cattod.2017.08.054) | step(doi:10.1016/j.cattod.2017.08.054-Pd-Pt/Al2O3powder catalysts) | step
step(doi:10.1016/j.cattod.2017.08.054-Pd-Pt/Al2O3powder catalysts) | age | step_1
age | 700°C,750°C | participate_temperature
age | 1 to 12h | participate_time
step(doi:10.1016/j.cattod.2017.08.054-Pd-Pt/Al2O3powder catalysts) | calcined | step_2
calcined | 550°C | participate_temperature
step(doi:10.1016/j.cattod.2017.08.054-Pd-Pt/Al2O3powder catalysts) | dry | step_3
dry | overnight | participate_time
step(doi:10.1016/j.cattod.2017.08.054-Pd-Pt/Al2O3powder catalysts) | impregnate | step_4
impregnate | Pd(NO3)2 | reagents
impregnate | Pt(NH3)4(NO3)2 | reagents
impregnate | Puralox γ-Al2O3 | reagents
Pd-Pt/Al2O3powder catalysts(doi:10.1016/j.cattod.2017.08.054) | metadata(doi:10.1016/j.cattod.2017.08.054) | article metadata
metadata(doi:10.1016/j.cattod.2017.08.054) | doi:10.1016/j.cattod.2017.08.054 | article doi
metadata(doi:10.1016/j.cattod.2017.08.054) | SO2 adsorption and desorption characteristics of bimetallic Pd-Pt catalysts: Pd:Pt ratio dependency | article title
metadata(doi:10.1016/j.cattod.2017.08.054) | Catalysis Today | publication name
metadata(doi:10.1016/j.cattod.2017.08.054) | 2019-01-15 | Cover Date
Pd-Pt/Al2O3powder catalysts(doi:10.1016/j.cattod.2017.08.054) | raw_material(doi:10.1016/j.cattod.2017.08.054-Pd-Pt/Al2O3powder catalysts) | catalyst-raw_material
raw_material(doi:10.1016/j.cattod.2017.08.054-Pd-Pt/Al2O3powder catalysts) | Pd(NO3)2 | catalyst-raw_material
raw_material(doi:10.1016/j.cattod.2017.08.054-Pd-Pt/Al2O3powder catalysts) | Pt(NH3)4(NO3)2 | catalyst-raw_material
raw_material(doi:10.1016/j.cattod.2017.08.054-Pd-Pt/Al2O3powder catalysts) | Puralox γ-Al2O3 | catalyst-raw_material
Pd-Pt/Al2O3powder catalysts(doi:10.1016/j.cattod.2017.08.054) | incipient wetness impregnation method | catalyst-method
Na/SSZ-13(doi:10.1016/j.cattod.2017.09.061) | step(doi:10.1016/j.cattod.2017.09.061-Na/SSZ-13) | step
step(doi:10.1016/j.cattod.2017.09.061-Na/SSZ-13) | calcined | step_1
calcined | 550°C | participate_temperature
calcined | 5h | participate_time
step(doi:10.1016/j.cattod.2017.09.061-Na/SSZ-13) | dry | step_2
dry | 120°C | participate_temperature
dry | overnight | participate_time
step(doi:10.1016/j.cattod.2017.09.061-Na/SSZ-13) | ion-exchange | step_3
ion-exchange | 5.4M NH4NO3 | participate
ion-exchange | 80°C | participate_temperature
ion-exchange | 1h | participate_time
step(doi:10.1016/j.cattod.2017.09.061-Na/SSZ-13) | separate | step_4
Na/SSZ-13(doi:10.1016/j.cattod.2017.09.061) | metadata(doi:10.1016/j.cattod.2017.09.061) | article metadata
metadata(doi:10.1016/j.cattod.2017.09.061) | doi:10.1016/j.cattod.2017.09.061 | article doi
metadata(doi:10.1016/j.cattod.2017.09.061) | NH3-SCR on Cu, Fe and Cu+Fe exchanged beta and SSZ-13 catalysts: Hydrothermal aging and propylene poisoning effects | article title
metadata(doi:10.1016/j.cattod.2017.09.061) | Catalysis Today | publication name
metadata(doi:10.1016/j.cattod.2017.09.061) | 2019-01-15 | Cover Date
Cu,Fe/Beta;Cu,Fe/SSZ-13(doi:10.1016/j.cattod.2017.09.061) | step(doi:10.1016/j.cattod.2017.09.061-Cu,Fe/Beta;Cu,Fe/SSZ-13) | step
step(doi:10.1016/j.cattod.2017.09.061-Cu,Fe/Beta;Cu,Fe/SSZ-13) | Add | step_1
Add | 1.0M HNO3 | participate
step(doi:10.1016/j.cattod.2017.09.061-Cu,Fe/Beta;Cu,Fe/SSZ-13) | Add2 | step_2
Add2 | 2.0g CuSO4·5H2O | reagents
Add2 | 2.0g FeSO4·7H2O | reagents
Add2 | 2.0g CuSO4·5H2O+1.0g FeSO4·7H2O | reagents
step(doi:10.1016/j.cattod.2017.09.061-Cu,Fe/Beta;Cu,Fe/SSZ-13) | Aged | step_3
Aged | 700°C,750°C | participate_temperature
Aged | 16h | participate_time
step(doi:10.1016/j.cattod.2017.09.061-Cu,Fe/Beta;Cu,Fe/SSZ-13) | Cacined | step_4
Cacined | 550°C | participate_temperature
Cacined | 5h | participate_time
step(doi:10.1016/j.cattod.2017.09.061-Cu,Fe/Beta;Cu,Fe/SSZ-13) | Disperse | step_5
Disperse | 200ml D.I. water | participate
step(doi:10.1016/j.cattod.2017.09.061-Cu,Fe/Beta;Cu,Fe/SSZ-13) | Dry | step_6
Dry | 120°C | participate_temperature
Dry | overnight | participate_time
step(doi:10.1016/j.cattod.2017.09.061-Cu,Fe/Beta;Cu,Fe/SSZ-13) | Heat | step_7
Heat | 80°C | participate_temperature
step(doi:10.1016/j.cattod.2017.09.061-Cu,Fe/Beta;Cu,Fe/SSZ-13) | Ion exchange | step_8
Ion exchange | 80°C | participate_temperature
Ion exchange | 1.5h | participate_time
step(doi:10.1016/j.cattod.2017.09.061-Cu,Fe/Beta;Cu,Fe/SSZ-13) | Maintain | step_9
Maintain | 80°C | participate_temperature
Maintain | 15min | participate_time
step(doi:10.1016/j.cattod.2017.09.061-Cu,Fe/Beta;Cu,Fe/SSZ-13) | Measure | step_10
step(doi:10.1016/j.cattod.2017.09.061-Cu,Fe/Beta;Cu,Fe/SSZ-13) | Separate | step_11
step(doi:10.1016/j.cattod.2017.09.061-Cu,Fe/Beta;Cu,Fe/SSZ-13) | Stir | step_12
step(doi:10.1016/j.cattod.2017.09.061-Cu,Fe/Beta;Cu,Fe/SSZ-13) | Wash | step_13
Wash | D.I. water | participate
Cu,Fe/Beta;Cu,Fe/SSZ-13(doi:10.1016/j.cattod.2017.09.061) | metadata(doi:10.1016/j.cattod.2017.09.061) | article metadata
metadata(doi:10.1016/j.cattod.2017.09.061) | doi:10.1016/j.cattod.2017.09.061 | article doi
metadata(doi:10.1016/j.cattod.2017.09.061) | NH3-SCR on Cu, Fe and Cu+Fe exchanged beta and SSZ-13 catalysts: Hydrothermal aging and propylene poisoning effects | article title
metadata(doi:10.1016/j.cattod.2017.09.061) | Catalysis Today | publication name
metadata(doi:10.1016/j.cattod.2017.09.061) | 2019-01-15 | Cover Date
Cu,Fe/Beta;Cu,Fe/SSZ-13(doi:10.1016/j.cattod.2017.09.061) | raw_material(doi:10.1016/j.cattod.2017.09.061-Cu,Fe/Beta;Cu,Fe/SSZ-13) | catalyst-raw_material
raw_material(doi:10.1016/j.cattod.2017.09.061-Cu,Fe/Beta;Cu,Fe/SSZ-13) | NH4/Beta | catalyst-raw_material
raw_material(doi:10.1016/j.cattod.2017.09.061-Cu,Fe/Beta;Cu,Fe/SSZ-13) | NH4/SSZ-13 | catalyst-raw_material
Cu,Fe/Beta;Cu,Fe/SSZ-13(doi:10.1016/j.cattod.2017.09.061) | solution ion exchange | catalyst-method
Na/SSZ-13(doi:10.1016/j.cattod.2017.09.061) | hydrothermally aged at 750°C | condition
Cu,Fe/Beta;Cu,Fe/SSZ-13(doi:10.1016/j.cattod.2017.09.061) | considerable improvement in NO conversion at elevated temperatures in the presence of propylene | conversion
Cu,Fe/Beta;Cu,Fe/SSZ-13(doi:10.1016/j.cattod.2017.09.061) | considerable improvement in N2 selectivity at elevated temperatures in the presence of propylene | selectivity
Cu,Fe/Beta;Cu,Fe/SSZ-13(doi:10.1016/j.cattod.2017.09.061) | improved at elevated temperatures in the presence of propylene | activity
Cu,Fe/Beta;Cu,Fe/SSZ-13(doi:10.1016/j.cattod.2017.09.061) | hydrothermally aged at 750°C | condition
Cu-SSZ-13(doi:10.1016/j.cattod.2017.11.006) | step(doi:10.1016/j.cattod.2017.11.006-Cu-SSZ-13) | step
step(doi:10.1016/j.cattod.2017.11.006-Cu-SSZ-13) | calcined | step_1
calcined | 600°C | participate_temperature
calcined | 6h | participate_time
step(doi:10.1016/j.cattod.2017.11.006-Cu-SSZ-13) | crystallization | step_2
crystallization | 140°C | participate_temperature
crystallization | 4days | participate_time
step(doi:10.1016/j.cattod.2017.11.006-Cu-SSZ-13) | denoted | step_3
denoted | fresh Cu-SSZ-13 | reagents
denoted | HA-Cu-SSZ-13 | reagents
denoted | SA-Cu-SSZ-13 | reagents
step(doi:10.1016/j.cattod.2017.11.006-Cu-SSZ-13) | dry | step_4
dry | 100°C | participate_temperature
dry | overnight | participate_time
step(doi:10.1016/j.cattod.2017.11.006-Cu-SSZ-13) | filter | step_5
step(doi:10.1016/j.cattod.2017.11.006-Cu-SSZ-13) | hydrothermal aging | step_6
hydrothermal aging | 10% H2O/air | participate
step(doi:10.1016/j.cattod.2017.11.006-Cu-SSZ-13) | ion-exchange | step_7
ion-exchange | HNO3solution | participate
step(doi:10.1016/j.cattod.2017.11.006-Cu-SSZ-13) | sulfated | step_8
sulfated | (10% H2O+100ppm SO2)/air | participate
sulfated | 750°C | participate_temperature
sulfated | 32h | participate_time
step(doi:10.1016/j.cattod.2017.11.006-Cu-SSZ-13) | wash | step_9
wash | distilled water | participate
Cu-SSZ-13(doi:10.1016/j.cattod.2017.11.006) | metadata(doi:10.1016/j.cattod.2017.11.006) | article metadata
metadata(doi:10.1016/j.cattod.2017.11.006) | doi:10.1016/j.cattod.2017.11.006 | article doi
metadata(doi:10.1016/j.cattod.2017.11.006) | Deactivation of Cu-SSZ-13 in the presence of SO2 during hydrothermal aging | article title
metadata(doi:10.1016/j.cattod.2017.11.006) | Catalysis Today | publication name
metadata(doi:10.1016/j.cattod.2017.11.006) | 2019-01-15 | Cover Date
Cu-SSZ-13(doi:10.1016/j.cattod.2017.11.006) | raw_material(doi:10.1016/j.cattod.2017.11.006-Cu-SSZ-13) | catalyst-raw_material
raw_material(doi:10.1016/j.cattod.2017.11.006-Cu-SSZ-13) | 4 Cu-TEPA | catalyst-raw_material
raw_material(doi:10.1016/j.cattod.2017.11.006-Cu-SSZ-13) | 14.8 Na2O | catalyst-raw_material
raw_material(doi:10.1016/j.cattod.2017.11.006-Cu-SSZ-13) | 3.0 Al2O3 | catalyst-raw_material
raw_material(doi:10.1016/j.cattod.2017.11.006-Cu-SSZ-13) | 30 SiO2 | catalyst-raw_material
raw_material(doi:10.1016/j.cattod.2017.11.006-Cu-SSZ-13) | 600H2O | catalyst-raw_material
Cu-SSZ-13(doi:10.1016/j.cattod.2017.11.006) | one-pot synthesis | catalyst-method
TiO2 nanowire array(doi:10.1016/j.cattod.2017.11.019) | step(doi:10.1016/j.cattod.2017.11.019-TiO2 nanowire array) | step
step(doi:10.1016/j.cattod.2017.11.019-TiO2 nanowire array) | activate | step_1
activate | 600°C | participate_temperature
activate | 30min | participate_time
step(doi:10.1016/j.cattod.2017.11.019-TiO2 nanowire array) | add | step_2
add | 60mL titanium (IV)n-butoxide | reagents
add | 50mL 37% HCl | reagents
add | 5mL 1M TiCl4(in toluene) | reagents
add | 500mL toluene | reagents
step(doi:10.1016/j.cattod.2017.11.019-TiO2 nanowire array) | age | step_3
age | 12% O2 | reagents
age | 6% CO2 | reagents
age | 6% H2O | reagents
age | N2balance | reagents
age | 800°C | participate_temperature
age | 50h | participate_time
step(doi:10.1016/j.cattod.2017.11.019-TiO2 nanowire array) | cool | step_4
step(doi:10.1016/j.cattod.2017.11.019-TiO2 nanowire array) | deposite | step_5
deposite | trimethyl(methylcyclopentadienyl)platinum(IV) | reagents
deposite | O2 | reagents
step(doi:10.1016/j.cattod.2017.11.019-TiO2 nanowire array) | dry | step_6
dry | 150°C | participate_temperature
dry | 24h | participate_time
step(doi:10.1016/j.cattod.2017.11.019-TiO2 nanowire array) | evaluate | step_7
step(doi:10.1016/j.cattod.2017.11.019-TiO2 nanowire array) | heat | step_8
heat | 150°C | participate_temperature
heat | 5-10h | participate_time
step(doi:10.1016/j.cattod.2017.11.019-TiO2 nanowire array) | load | step_9
load | Pt | participate
load | 270°C | participate_temperature
step(doi:10.1016/j.cattod.2017.11.019-TiO2 nanowire array) | place | step_10
step(doi:10.1016/j.cattod.2017.11.019-TiO2 nanowire array) | rinse | step_11
rinse | water | reagents
rinse | ethanol | reagents
step(doi:10.1016/j.cattod.2017.11.019-TiO2 nanowire array) | seed | step_12
seed | TiO2polymeric sol | reagents
TiO2 nanowire array(doi:10.1016/j.cattod.2017.11.019) | metadata(doi:10.1016/j.cattod.2017.11.019) | article metadata
metadata(doi:10.1016/j.cattod.2017.11.019) | doi:10.1016/j.cattod.2017.11.019 | article doi
metadata(doi:10.1016/j.cattod.2017.11.019) | High performance diesel oxidation catalysts using ultra-low Pt loading on titania nanowire array integrated cordierite honeycombs | article title
metadata(doi:10.1016/j.cattod.2017.11.019) | Catalysis Today | publication name
metadata(doi:10.1016/j.cattod.2017.11.019) | 2019-01-15 | Cover Date
TiO2 nanowire array(doi:10.1016/j.cattod.2017.11.019) | raw_material(doi:10.1016/j.cattod.2017.11.019-TiO2 nanowire array) | catalyst-raw_material
raw_material(doi:10.1016/j.cattod.2017.11.019-TiO2 nanowire array) | TiO2polymeric sol | catalyst-raw_material
raw_material(doi:10.1016/j.cattod.2017.11.019-TiO2 nanowire array) | titanium (IV)n-butoxide | catalyst-raw_material
raw_material(doi:10.1016/j.cattod.2017.11.019-TiO2 nanowire array) | 37% HCl | catalyst-raw_material
raw_material(doi:10.1016/j.cattod.2017.11.019-TiO2 nanowire array) | 1M TiCl4(in toluene) | catalyst-raw_material
raw_material(doi:10.1016/j.cattod.2017.11.019-TiO2 nanowire array) | toluene | catalyst-raw_material
TiO2 nanowire array(doi:10.1016/j.cattod.2017.11.019) | solvothermal synthesis | catalyst-method
TiO2 nanowire array(doi:10.1016/j.cattod.2017.11.019) | 50% for CO at 224°C | conversion
TiO2 nanowire array(doi:10.1016/j.cattod.2017.11.019) | Low-temperature oxidation reactivity | activity
TiO2 nanowire array(doi:10.1016/j.cattod.2017.11.019) | Clean diesel combustion (CDC) simulated exhaust conditions | condition
SiVW-Ti(doi:10.1016/j.cattod.2017.11.037) | step(doi:10.1016/j.cattod.2017.11.037-SiVW-Ti) | step
step(doi:10.1016/j.cattod.2017.11.037-SiVW-Ti) | add1 | step_1
add1 | AMV (eq. to 2.0wt.% V2O5, dissolved in 20ml H2O) | reagents
add1 | AMT (eq. to 10wt.% WO3, dissolved in 10ml H2O) | reagents
step(doi:10.1016/j.cattod.2017.11.037-SiVW-Ti) | add2 | step_2
add2 | Si precursor | participate
step(doi:10.1016/j.cattod.2017.11.037-SiVW-Ti) | calcined | step_3
calcined | 450°C | participate_temperature
calcined | 3h | participate_time
step(doi:10.1016/j.cattod.2017.11.037-SiVW-Ti) | dry | step_4
dry | 120°C | participate_temperature
dry | 2h | participate_time
step(doi:10.1016/j.cattod.2017.11.037-SiVW-Ti) | evaporate | step_5
evaporate | H2O | participate
step(doi:10.1016/j.cattod.2017.11.037-SiVW-Ti) | grind | step_6
step(doi:10.1016/j.cattod.2017.11.037-SiVW-Ti) | sonicate | step_7
sonicate | 5min | participate_time
step(doi:10.1016/j.cattod.2017.11.037-SiVW-Ti) | stir1 | step_8
stir1 | 30min | participate_time
step(doi:10.1016/j.cattod.2017.11.037-SiVW-Ti) | stir2 | step_9
stir2 | 60min | participate_time
SiVW-Ti(doi:10.1016/j.cattod.2017.11.037) | metadata(doi:10.1016/j.cattod.2017.11.037) | article metadata
metadata(doi:10.1016/j.cattod.2017.11.037) | doi:10.1016/j.cattod.2017.11.037 | article doi
metadata(doi:10.1016/j.cattod.2017.11.037) | Effect of SiO2 on co-impregnated V2O5/WO3/TiO2 catalysts for the selective catalytic reduction of NO with NH3 | article title
metadata(doi:10.1016/j.cattod.2017.11.037) | Catalysis Today | publication name
metadata(doi:10.1016/j.cattod.2017.11.037) | 2019-01-15 | Cover Date
SiVW-Ti(doi:10.1016/j.cattod.2017.11.037) | raw_material(doi:10.1016/j.cattod.2017.11.037-SiVW-Ti) | catalyst-raw_material
raw_material(doi:10.1016/j.cattod.2017.11.037-SiVW-Ti) | low sulfate containing TiO2 (DT-51-D) | catalyst-raw_material
raw_material(doi:10.1016/j.cattod.2017.11.037-SiVW-Ti) | ammonium vanadate (AMV, NH4VO3) | catalyst-raw_material
raw_material(doi:10.1016/j.cattod.2017.11.037-SiVW-Ti) | ammonium metatungstate hydrate (AMT, (NH4)6H2W12O40·xH2O) | catalyst-raw_material
raw_material(doi:10.1016/j.cattod.2017.11.037-SiVW-Ti) | TMA-Si | catalyst-raw_material
raw_material(doi:10.1016/j.cattod.2017.11.037-SiVW-Ti) | TEOS | catalyst-raw_material
raw_material(doi:10.1016/j.cattod.2017.11.037-SiVW-Ti) | colloidal silica (Ludox AS30) | catalyst-raw_material
raw_material(doi:10.1016/j.cattod.2017.11.037-SiVW-Ti) | fumed SiO2 | catalyst-raw_material
SiVW-Ti(doi:10.1016/j.cattod.2017.11.037) | wet co-impregnation | catalyst-method
H-zeo-Fe3+(doi:10.1016/j.cattod.2018.01.025) | step(doi:10.1016/j.cattod.2018.01.025-H-zeo-Fe3+) | step
step(doi:10.1016/j.cattod.2018.01.025-H-zeo-Fe3+) | calcined | step_1
calcined | 360°C | participate_temperature
calcined | 6h | participate_time
step(doi:10.1016/j.cattod.2018.01.025-H-zeo-Fe3+) | dry | step_2
dry | 110°C | participate_temperature
dry | 24h | participate_time
step(doi:10.1016/j.cattod.2018.01.025-H-zeo-Fe3+) | exchange | step_3
exchange | ammonium nitrate (NH4NO3) | participate
step(doi:10.1016/j.cattod.2018.01.025-H-zeo-Fe3+) | renew | step_4
renew | NaCl | participate
renew | 24h | participate_time
step(doi:10.1016/j.cattod.2018.01.025-H-zeo-Fe3+) | treat1 | step_5
treat1 | Nat-zeo | reagents
treat1 | 0.5M NaCl | reagents
treat1 | 90°C | participate_temperature
treat1 | 5days | participate_time
step(doi:10.1016/j.cattod.2018.01.025-H-zeo-Fe3+) | wash | step_6
wash | distilled water | participate
H-zeo-Fe3+(doi:10.1016/j.cattod.2018.01.025) | metadata(doi:10.1016/j.cattod.2018.01.025) | article metadata
metadata(doi:10.1016/j.cattod.2018.01.025) | doi:10.1016/j.cattod.2018.01.025 | article doi
metadata(doi:10.1016/j.cattod.2018.01.025) | Activity of an iron Colombian natural zeolite as potential geo-catalyst for NH3-SCR of NOx | article title
metadata(doi:10.1016/j.cattod.2018.01.025) | Catalysis Today | publication name
metadata(doi:10.1016/j.cattod.2018.01.025) | 2019-01-15 | Cover Date
H-zeo-Fe2+(doi:10.1016/j.cattod.2018.01.025) | step(doi:10.1016/j.cattod.2018.01.025-H-zeo-Fe2+) | step
step(doi:10.1016/j.cattod.2018.01.025-H-zeo-Fe2+) | reduce | step_1
reduce | H-zeo-Fe3+ | reagents
reduce | 10% H2/Ar | reagents
reduce | 600°C | participate_temperature
reduce | 2h | participate_time
H-zeo-Fe2+(doi:10.1016/j.cattod.2018.01.025) | metadata(doi:10.1016/j.cattod.2018.01.025) | article metadata
metadata(doi:10.1016/j.cattod.2018.01.025) | doi:10.1016/j.cattod.2018.01.025 | article doi
metadata(doi:10.1016/j.cattod.2018.01.025) | Activity of an iron Colombian natural zeolite as potential geo-catalyst for NH3-SCR of NOx | article title
metadata(doi:10.1016/j.cattod.2018.01.025) | Catalysis Today | publication name
metadata(doi:10.1016/j.cattod.2018.01.025) | 2019-01-15 | Cover Date
H-zeo-Fe2+(doi:10.1016/j.cattod.2018.01.025) | H-zeo-Fe3+ | catalyst-raw_material
H-zeo-Fe2+(doi:10.1016/j.cattod.2018.01.025) | reduction | catalyst-method
H-zeo-Fe3+(doi:10.1016/j.cattod.2018.01.025) | H-zeo-Fe3+ showed better catalytic performance than Nat-zeo and H-zeo-Fe2+ in the NOx conversion | conversion
H-zeo-Fe3+(doi:10.1016/j.cattod.2018.01.025) | The presence of Fe3+ ions and the acidity in the catalyst explains partially the high activity towards NOx reduction | activity
H-zeo-Fe3+(doi:10.1016/j.cattod.2018.01.025) | lean, dry and wet conditions | condition
H-zeo-Fe2+(doi:10.1016/j.cattod.2018.01.025) | lean, dry and wet conditions | condition
Palladium supported on sulfated zirconia(doi:10.1016/j.cattod.2018.01.027) | metadata(doi:10.1016/j.cattod.2018.01.027) | article metadata
metadata(doi:10.1016/j.cattod.2018.01.027) | doi:10.1016/j.cattod.2018.01.027 | article doi
metadata(doi:10.1016/j.cattod.2018.01.027) | Effect of alumina incorporation on the sulfur tolerance of the dual-catalyst aftertreatment system for reduction of nitrogen oxides under lean conditions | article title
metadata(doi:10.1016/j.cattod.2018.01.027) | Catalysis Today | publication name
metadata(doi:10.1016/j.cattod.2018.01.027) | 2019-01-15 | Cover Date
Cobalt oxide on ceria(doi:10.1016/j.cattod.2018.01.027) | metadata(doi:10.1016/j.cattod.2018.01.027) | article metadata
metadata(doi:10.1016/j.cattod.2018.01.027) | doi:10.1016/j.cattod.2018.01.027 | article doi
metadata(doi:10.1016/j.cattod.2018.01.027) | Effect of alumina incorporation on the sulfur tolerance of the dual-catalyst aftertreatment system for reduction of nitrogen oxides under lean conditions | article title
metadata(doi:10.1016/j.cattod.2018.01.027) | Catalysis Today | publication name
metadata(doi:10.1016/j.cattod.2018.01.027) | 2019-01-15 | Cover Date
Cobalt oxide on ceria(doi:10.1016/j.cattod.2018.01.027) | H-zeo-Fe3+ | catalyst-raw_material
Cobalt oxide on ceria(doi:10.1016/j.cattod.2018.01.027) | reduction | catalyst-method
Palladium supported on sulfated zirconia(doi:10.1016/j.cattod.2018.01.027) | Improved CH4 conversions | conversion
Palladium supported on sulfated zirconia(doi:10.1016/j.cattod.2018.01.027) | Stable NOx conversion | activity
Palladium supported on sulfated zirconia(doi:10.1016/j.cattod.2018.01.027) | Presence of sulfur or sulfur additives, lean-burn conditions, reaction temperature 450 °C to 500 °C, presence of 5 ppm SO2 in the feed, dual-catalyst system | condition
Cu-SAPO-34 crystals(doi:10.1016/j.cattod.2018.02.025) | step(doi:10.1016/j.cattod.2018.02.025-Cu-SAPO-34 crystals) | step
step(doi:10.1016/j.cattod.2018.02.025-Cu-SAPO-34 crystals) | add1 | step_1
add1 | TEAOH | participate
step(doi:10.1016/j.cattod.2018.02.025-Cu-SAPO-34 crystals) | add2 | step_2
add2 | H3PO4 | participate
step(doi:10.1016/j.cattod.2018.02.025-Cu-SAPO-34 crystals) | calcined | step_3
calcined | 550 °C | participate_temperature
calcined | 10 h | participate_time
step(doi:10.1016/j.cattod.2018.02.025-Cu-SAPO-34 crystals) | cool | step_4
cool | room temperature | participate_temperature
step(doi:10.1016/j.cattod.2018.02.025-Cu-SAPO-34 crystals) | crystallization | step_5
crystallization | 200 °C | participate_temperature
crystallization | 24h | participate_time
step(doi:10.1016/j.cattod.2018.02.025-Cu-SAPO-34 crystals) | dissolve | step_6
dissolve | cupric nitrate | participate
step(doi:10.1016/j.cattod.2018.02.025-Cu-SAPO-34 crystals) | dry | step_7
dry | 60 °C | participate_temperature
dry | overnight | participate_time
step(doi:10.1016/j.cattod.2018.02.025-Cu-SAPO-34 crystals) | filter | step_8
step(doi:10.1016/j.cattod.2018.02.025-Cu-SAPO-34 crystals) | mix1 | step_9
mix1 | AIP | reagents
mix1 | fumed silica | reagents
mix1 | deionized water | reagents
step(doi:10.1016/j.cattod.2018.02.025-Cu-SAPO-34 crystals) | place | step_10
step(doi:10.1016/j.cattod.2018.02.025-Cu-SAPO-34 crystals) | stir1 | step_11
stir1 | room temperature | participate_temperature
stir1 | 1h | participate_time
step(doi:10.1016/j.cattod.2018.02.025-Cu-SAPO-34 crystals) | stir2 | step_12
stir2 | 48 °C | participate_temperature
stir2 | 24h | participate_time
step(doi:10.1016/j.cattod.2018.02.025-Cu-SAPO-34 crystals) | wash | step_13
wash | deionized water | participate
wash | several times | participate_time
Cu-SAPO-34 crystals(doi:10.1016/j.cattod.2018.02.025) | metadata(doi:10.1016/j.cattod.2018.02.025) | article metadata
metadata(doi:10.1016/j.cattod.2018.02.025) | doi:10.1016/j.cattod.2018.02.025 | article doi
metadata(doi:10.1016/j.cattod.2018.02.025) | One-pot synthesis of Cu-SAPO-34 catalyst using waste mother liquid and its application in the selective catalytic reduction of NO with NH3 | article title
metadata(doi:10.1016/j.cattod.2018.02.025) | Catalysis Today | publication name
metadata(doi:10.1016/j.cattod.2018.02.025) | 2018-10-15 | Cover Date
Cu-SAPO-34 crystals(doi:10.1016/j.cattod.2018.02.025) | raw_material(doi:10.1016/j.cattod.2018.02.025-Cu-SAPO-34 crystals) | catalyst-raw_material
raw_material(doi:10.1016/j.cattod.2018.02.025-Cu-SAPO-34 crystals) | copper nitrate nonahydrate precursor | catalyst-raw_material
raw_material(doi:10.1016/j.cattod.2018.02.025-Cu-SAPO-34 crystals) | AIP | catalyst-raw_material
raw_material(doi:10.1016/j.cattod.2018.02.025-Cu-SAPO-34 crystals) | fumed silica | catalyst-raw_material
raw_material(doi:10.1016/j.cattod.2018.02.025-Cu-SAPO-34 crystals) | TEAOH | catalyst-raw_material
raw_material(doi:10.1016/j.cattod.2018.02.025-Cu-SAPO-34 crystals) | H3PO4 | catalyst-raw_material
Cu-SAPO-34 crystals(doi:10.1016/j.cattod.2018.02.025) | one-pot method | catalyst-method
Mn-Ti oxide catalyst(doi:10.1016/j.cattod.2018.04.043) | step(doi:10.1016/j.cattod.2018.04.043-Mn-Ti oxide catalyst) | step
step(doi:10.1016/j.cattod.2018.04.043-Mn-Ti oxide catalyst) | calcined | step_1
calcined | 450 °C | participate_temperature
calcined | 3 h | participate_time
step(doi:10.1016/j.cattod.2018.04.043-Mn-Ti oxide catalyst) | centrifuge | step_2
centrifuge | 10 min | participate_time
step(doi:10.1016/j.cattod.2018.04.043-Mn-Ti oxide catalyst) | dry | step_3
dry | 80 °C | participate_temperature
dry | overnight | participate_time
step(doi:10.1016/j.cattod.2018.04.043-Mn-Ti oxide catalyst) | heat | step_4
heat | 180 °C | participate_temperature
heat | 24 h | participate_time
step(doi:10.1016/j.cattod.2018.04.043-Mn-Ti oxide catalyst) | mix | step_5
mix | Mn(Ac)2·H2O | reagents
mix | ethyl alcohol | reagents
mix | tetrabutyl titanate | reagents
mix | 30min | participate_time
step(doi:10.1016/j.cattod.2018.04.043-Mn-Ti oxide catalyst) | transfer | step_6
step(doi:10.1016/j.cattod.2018.04.043-Mn-Ti oxide catalyst) | wash | step_7
wash | deionized water | reagents
wash | ethanol | reagents
Mn-Ti oxide catalyst(doi:10.1016/j.cattod.2018.04.043) | metadata(doi:10.1016/j.cattod.2018.04.043) | article metadata
metadata(doi:10.1016/j.cattod.2018.04.043) | doi:10.1016/j.cattod.2018.04.043 | article doi
metadata(doi:10.1016/j.cattod.2018.04.043) | Composite catalytic systems: A strategy for developing the low temperature NH3-SCR catalysts with satisfactory SO2 and H2O tolerance | article title
metadata(doi:10.1016/j.cattod.2018.04.043) | Catalysis Today | publication name
metadata(doi:10.1016/j.cattod.2018.04.043) | 2019-05-01 | Cover Date
Mn-Ce oxide catalyst(doi:10.1016/j.cattod.2018.04.043) | step(doi:10.1016/j.cattod.2018.04.043-Mn-Ce oxide catalyst) | step
step(doi:10.1016/j.cattod.2018.04.043-Mn-Ce oxide catalyst) | add | step_1
add | ammonium hydroxide | participate
step(doi:10.1016/j.cattod.2018.04.043-Mn-Ce oxide catalyst) | calcined | step_2
calcined | 450 °C | participate_temperature
calcined | 3 h | participate_time
step(doi:10.1016/j.cattod.2018.04.043-Mn-Ce oxide catalyst) | dissolve | step_3
dissolve | Mn(Ac)2·H2O | reagents
dissolve | Ce(NO3)3·9H2O | reagents
dissolve | 100ml deionized water | reagents
step(doi:10.1016/j.cattod.2018.04.043-Mn-Ce oxide catalyst) | dry | step_4
dry | 80 °C | participate_temperature
dry | overnight | participate_time
step(doi:10.1016/j.cattod.2018.04.043-Mn-Ce oxide catalyst) | filter | step_5
step(doi:10.1016/j.cattod.2018.04.043-Mn-Ce oxide catalyst) | stir1 | step_6
stir1 | 30min | participate_time
step(doi:10.1016/j.cattod.2018.04.043-Mn-Ce oxide catalyst) | stir2 | step_7
stir2 | 24h | participate_time
step(doi:10.1016/j.cattod.2018.04.043-Mn-Ce oxide catalyst) | wash | step_8
wash | deionized water | participate
Mn-Ce oxide catalyst(doi:10.1016/j.cattod.2018.04.043) | metadata(doi:10.1016/j.cattod.2018.04.043) | article metadata
metadata(doi:10.1016/j.cattod.2018.04.043) | doi:10.1016/j.cattod.2018.04.043 | article doi
metadata(doi:10.1016/j.cattod.2018.04.043) | Composite catalytic systems: A strategy for developing the low temperature NH3-SCR catalysts with satisfactory SO2 and H2O tolerance | article title
metadata(doi:10.1016/j.cattod.2018.04.043) | Catalysis Today | publication name
metadata(doi:10.1016/j.cattod.2018.04.043) | 2019-05-01 | Cover Date
Mn-Fe oxide catalyst(doi:10.1016/j.cattod.2018.04.043) | step(doi:10.1016/j.cattod.2018.04.043-Mn-Fe oxide catalyst) | step
step(doi:10.1016/j.cattod.2018.04.043-Mn-Fe oxide catalyst) | add | step_1
add | ammonium hydroxide | participate
step(doi:10.1016/j.cattod.2018.04.043-Mn-Fe oxide catalyst) | calcined | step_2
calcined | 450 °C | participate_temperature
calcined | 3 h | participate_time
step(doi:10.1016/j.cattod.2018.04.043-Mn-Fe oxide catalyst) | dissolve | step_3
dissolve | Mn(Ac)2·H2O | reagents
dissolve | Fe(NO3)3·9H2O | reagents
dissolve | 100ml deionized water | reagents
step(doi:10.1016/j.cattod.2018.04.043-Mn-Fe oxide catalyst) | dry | step_4
dry | 80 °C | participate_temperature
dry | overnight | participate_time
step(doi:10.1016/j.cattod.2018.04.043-Mn-Fe oxide catalyst) | filter | step_5
step(doi:10.1016/j.cattod.2018.04.043-Mn-Fe oxide catalyst) | stir1 | step_6
stir1 | 30min | participate_time
step(doi:10.1016/j.cattod.2018.04.043-Mn-Fe oxide catalyst) | stir2 | step_7
stir2 | 24h | participate_time
step(doi:10.1016/j.cattod.2018.04.043-Mn-Fe oxide catalyst) | wash | step_8
wash | deionized water | participate
Mn-Fe oxide catalyst(doi:10.1016/j.cattod.2018.04.043) | metadata(doi:10.1016/j.cattod.2018.04.043) | article metadata
metadata(doi:10.1016/j.cattod.2018.04.043) | doi:10.1016/j.cattod.2018.04.043 | article doi
metadata(doi:10.1016/j.cattod.2018.04.043) | Composite catalytic systems: A strategy for developing the low temperature NH3-SCR catalysts with satisfactory SO2 and H2O tolerance | article title
metadata(doi:10.1016/j.cattod.2018.04.043) | Catalysis Today | publication name
metadata(doi:10.1016/j.cattod.2018.04.043) | 2019-05-01 | Cover Date
Mn-Fe oxide catalyst(doi:10.1016/j.cattod.2018.04.043) | raw_material(doi:10.1016/j.cattod.2018.04.043-Mn-Fe oxide catalyst) | catalyst-raw_material
raw_material(doi:10.1016/j.cattod.2018.04.043-Mn-Fe oxide catalyst) | Mn(Ac)2·H2O | catalyst-raw_material
raw_material(doi:10.1016/j.cattod.2018.04.043-Mn-Fe oxide catalyst) | Fe(NO3)3·9H2O | catalyst-raw_material
Mn-Fe oxide catalyst(doi:10.1016/j.cattod.2018.04.043) | coprecipitation method | catalyst-method
catalyst samples(doi:10.1016/j.cattod.2018.04.058) | step(doi:10.1016/j.cattod.2018.04.058-catalyst samples) | step
step(doi:10.1016/j.cattod.2018.04.058-catalyst samples) | calcined | step_1
calcined | 700℃ | participate_temperature
calcined | 5h | participate_time
step(doi:10.1016/j.cattod.2018.04.058-catalyst samples) | dry | step_2
dry | 110℃ | participate_temperature
dry | overnight | participate_time
step(doi:10.1016/j.cattod.2018.04.058-catalyst samples) | impregnation | step_3
impregnation | commercial γ-Al2O3(Damla Kimya Ltd.) spherical beads (1/8”) | reagents
impregnation | Cu(NO3)2·3H2O | reagents
impregnation | Fe(NO3)3·9H2O | reagents
impregnation | Ce(NO3)3·6H2O | reagents
impregnation | H2PtCl6·6H2O | reagents
catalyst samples(doi:10.1016/j.cattod.2018.04.058) | metadata(doi:10.1016/j.cattod.2018.04.058) | article metadata
metadata(doi:10.1016/j.cattod.2018.04.058) | doi:10.1016/j.cattod.2018.04.058 | article doi
metadata(doi:10.1016/j.cattod.2018.04.058) | Catalytic oxidation of nitrogen containing compounds for nitrogen determination | article title
metadata(doi:10.1016/j.cattod.2018.04.058) | Catalysis Today | publication name
metadata(doi:10.1016/j.cattod.2018.04.058) | 2019-02-15 | Cover Date
catalyst samples(doi:10.1016/j.cattod.2018.04.058) | raw_material(doi:10.1016/j.cattod.2018.04.058-catalyst samples) | catalyst-raw_material
raw_material(doi:10.1016/j.cattod.2018.04.058-catalyst samples) | γ-Al2O3 | catalyst-raw_material
raw_material(doi:10.1016/j.cattod.2018.04.058-catalyst samples) | Cu(NO3)2·3H2O | catalyst-raw_material
raw_material(doi:10.1016/j.cattod.2018.04.058-catalyst samples) | Fe(NO3)3·9H2O | catalyst-raw_material
raw_material(doi:10.1016/j.cattod.2018.04.058-catalyst samples) | Ce(NO3)3·6H2O | catalyst-raw_material
raw_material(doi:10.1016/j.cattod.2018.04.058-catalyst samples) | H2PtCl6·6H2O | catalyst-raw_material
catalyst samples(doi:10.1016/j.cattod.2018.04.058) | incipient wetness impregnation | catalyst-method
catalyst samples(doi:10.1016/j.cattod.2018.04.058) | Complete conversion at 700°C | conversion
catalyst samples(doi:10.1016/j.cattod.2018.04.058) | Direct oxidation of cyanide species favored, highest NO yield (93%) at 700°C | selectivity
catalyst samples(doi:10.1016/j.cattod.2018.04.058) | Higher oxidation activity and nitrogen recovery | activity
catalyst samples(doi:10.1016/j.cattod.2018.04.058) | Temperature programmed reaction experiments | condition
Cu-ZSM-5(doi:10.1016/j.cattod.2018.05.002) | step(doi:10.1016/j.cattod.2018.05.002-Cu-ZSM-5) | step
step(doi:10.1016/j.cattod.2018.05.002-Cu-ZSM-5) | calcined | step_1
calcined | 550 °C | participate_temperature
calcined | 5 h | participate_time
step(doi:10.1016/j.cattod.2018.05.002-Cu-ZSM-5) | dry1 | step_2
dry1 | 90 °C | participate_temperature
dry1 | 19 h | participate_time
step(doi:10.1016/j.cattod.2018.05.002-Cu-ZSM-5) | filtrate1 | step_3
step(doi:10.1016/j.cattod.2018.05.002-Cu-ZSM-5) | ion-exchange1 | step_4
ion-exchange1 | H-ZSM-5 | reagents
ion-exchange1 | Cu(NO3)2 | reagents
ion-exchange1 | room temperature | participate_temperature
ion-exchange1 | pH 5 | participate_time
step(doi:10.1016/j.cattod.2018.05.002-Cu-ZSM-5) | wash1 | step_5
Cu-ZSM-5(doi:10.1016/j.cattod.2018.05.002) | metadata(doi:10.1016/j.cattod.2018.05.002) | article metadata
metadata(doi:10.1016/j.cattod.2018.05.002) | doi:10.1016/j.cattod.2018.05.002 | article doi
metadata(doi:10.1016/j.cattod.2018.05.002) | The promotion effect of nickel and lanthanum on Cu-ZSM-5 catalyst in NO direct decomposition | article title
metadata(doi:10.1016/j.cattod.2018.05.002) | Catalysis Today | publication name
metadata(doi:10.1016/j.cattod.2018.05.002) | 2019-05-01 | Cover Date
La-Cu-ZSM-5(doi:10.1016/j.cattod.2018.05.002) | step(doi:10.1016/j.cattod.2018.05.002-La-Cu-ZSM-5) | step
step(doi:10.1016/j.cattod.2018.05.002-La-Cu-ZSM-5) | calcined2 | step_1
calcined2 | 550 °C | participate_temperature
calcined2 | 5 h | participate_time
step(doi:10.1016/j.cattod.2018.05.002-La-Cu-ZSM-5) | disperse1 | step_2
disperse1 | 1g NH4-ZSM-5 | reagents
disperse1 | 0.002mol/L Ni(NO3)2·6H2O | reagents
disperse1 | room temperature | participate_temperature
disperse1 | 24h | participate_time
step(doi:10.1016/j.cattod.2018.05.002-La-Cu-ZSM-5) | dry2 | step_3
dry2 | 90 °C | participate_temperature
dry2 | 19 h | participate_time
step(doi:10.1016/j.cattod.2018.05.002-La-Cu-ZSM-5) | filtrate | step_4
step(doi:10.1016/j.cattod.2018.05.002-La-Cu-ZSM-5) | ion-exchange2 | step_5
ion-exchange2 | NH4-ZSM-5 | reagents
ion-exchange2 | Cu(NO3)2 | reagents
ion-exchange2 | La(NO3)3·6H2O | reagents
ion-exchange2 | room temperature | participate_temperature
ion-exchange2 | 24h | participate_time
step(doi:10.1016/j.cattod.2018.05.002-La-Cu-ZSM-5) | wash | step_6
La-Cu-ZSM-5(doi:10.1016/j.cattod.2018.05.002) | metadata(doi:10.1016/j.cattod.2018.05.002) | article metadata
metadata(doi:10.1016/j.cattod.2018.05.002) | doi:10.1016/j.cattod.2018.05.002 | article doi
metadata(doi:10.1016/j.cattod.2018.05.002) | The promotion effect of nickel and lanthanum on Cu-ZSM-5 catalyst in NO direct decomposition | article title
metadata(doi:10.1016/j.cattod.2018.05.002) | Catalysis Today | publication name
metadata(doi:10.1016/j.cattod.2018.05.002) | 2019-05-01 | Cover Date
Ni-Cu-ZSM-5(doi:10.1016/j.cattod.2018.05.002) | step(doi:10.1016/j.cattod.2018.05.002-Ni-Cu-ZSM-5) | step
step(doi:10.1016/j.cattod.2018.05.002-Ni-Cu-ZSM-5) | calcined2 | step_1
calcined2 | 550 °C | participate_temperature
calcined2 | 5 h | participate_time
step(doi:10.1016/j.cattod.2018.05.002-Ni-Cu-ZSM-5) | disperse1 | step_2
disperse1 | 1g NH4-ZSM-5 | reagents
disperse1 | 0.002mol/L Ni(NO3)2·6H2O | reagents
disperse1 | room temperature | participate_temperature
disperse1 | 24h | participate_time
step(doi:10.1016/j.cattod.2018.05.002-Ni-Cu-ZSM-5) | dry2 | step_3
dry2 | 90 °C | participate_temperature
dry2 | 19 h | participate_time
step(doi:10.1016/j.cattod.2018.05.002-Ni-Cu-ZSM-5) | filtrate | step_4
step(doi:10.1016/j.cattod.2018.05.002-Ni-Cu-ZSM-5) | ion-exchange3 | step_5
ion-exchange3 | NH4-ZSM-5 | reagents
ion-exchange3 | Ni(NO3)2·6H2O | reagents
ion-exchange3 | room temperature | participate_temperature
ion-exchange3 | 24h | participate_time
step(doi:10.1016/j.cattod.2018.05.002-Ni-Cu-ZSM-5) | wash | step_6
Ni-Cu-ZSM-5(doi:10.1016/j.cattod.2018.05.002) | metadata(doi:10.1016/j.cattod.2018.05.002) | article metadata
metadata(doi:10.1016/j.cattod.2018.05.002) | doi:10.1016/j.cattod.2018.05.002 | article doi
metadata(doi:10.1016/j.cattod.2018.05.002) | The promotion effect of nickel and lanthanum on Cu-ZSM-5 catalyst in NO direct decomposition | article title
metadata(doi:10.1016/j.cattod.2018.05.002) | Catalysis Today | publication name
metadata(doi:10.1016/j.cattod.2018.05.002) | 2019-05-01 | Cover Date
La-ZSM-5(doi:10.1016/j.cattod.2018.05.002) | step(doi:10.1016/j.cattod.2018.05.002-La-ZSM-5) | step
step(doi:10.1016/j.cattod.2018.05.002-La-ZSM-5) | calcined | step_1
calcined | 550 °C | participate_temperature
calcined | 5 h | participate_time
step(doi:10.1016/j.cattod.2018.05.002-La-ZSM-5) | disperse | step_2
disperse | 1g NH4-ZSM-5 | reagents
disperse | 0.001mol/L La(NO3)3·6H2O | reagents
disperse | room temperature | participate_temperature
disperse | 24h | participate_time
step(doi:10.1016/j.cattod.2018.05.002-La-ZSM-5) | dry | step_3
dry | 90 °C | participate_temperature
dry | 19 h | participate_time
step(doi:10.1016/j.cattod.2018.05.002-La-ZSM-5) | filtrate | step_4
step(doi:10.1016/j.cattod.2018.05.002-La-ZSM-5) | ion-exchange | step_5
ion-exchange | NH4-ZSM-5 | reagents
ion-exchange | La(NO3)3·6H2O | reagents
ion-exchange | room temperature | participate_temperature
ion-exchange | 24h | participate_time
step(doi:10.1016/j.cattod.2018.05.002-La-ZSM-5) | wash | step_6
La-ZSM-5(doi:10.1016/j.cattod.2018.05.002) | metadata(doi:10.1016/j.cattod.2018.05.002) | article metadata
metadata(doi:10.1016/j.cattod.2018.05.002) | doi:10.1016/j.cattod.2018.05.002 | article doi
metadata(doi:10.1016/j.cattod.2018.05.002) | The promotion effect of nickel and lanthanum on Cu-ZSM-5 catalyst in NO direct decomposition | article title
metadata(doi:10.1016/j.cattod.2018.05.002) | Catalysis Today | publication name
metadata(doi:10.1016/j.cattod.2018.05.002) | 2019-05-01 | Cover Date
Ni-ZSM-5(doi:10.1016/j.cattod.2018.05.002) | step(doi:10.1016/j.cattod.2018.05.002-Ni-ZSM-5) | step
step(doi:10.1016/j.cattod.2018.05.002-Ni-ZSM-5) | calcined | step_1
calcined | 550 °C | participate_temperature
calcined | 5 h | participate_time
step(doi:10.1016/j.cattod.2018.05.002-Ni-ZSM-5) | disperse | step_2
disperse | 1g NH4-ZSM-5 | reagents
disperse | 0.002mol/L Ni(NO3)2·6H2O | reagents
disperse | room temperature | participate_temperature
disperse | 24h | participate_time
step(doi:10.1016/j.cattod.2018.05.002-Ni-ZSM-5) | dry | step_3
dry | 90 °C | participate_temperature
dry | 19 h | participate_time
step(doi:10.1016/j.cattod.2018.05.002-Ni-ZSM-5) | filtrate | step_4
step(doi:10.1016/j.cattod.2018.05.002-Ni-ZSM-5) | ion-exchange | step_5
ion-exchange | NH4-ZSM-5 | reagents
ion-exchange | Ni(NO3)2·6H2O | reagents
ion-exchange | room temperature | participate_temperature
ion-exchange | 24h | participate_time
step(doi:10.1016/j.cattod.2018.05.002-Ni-ZSM-5) | wash | step_6
Ni-ZSM-5(doi:10.1016/j.cattod.2018.05.002) | metadata(doi:10.1016/j.cattod.2018.05.002) | article metadata
metadata(doi:10.1016/j.cattod.2018.05.002) | doi:10.1016/j.cattod.2018.05.002 | article doi
metadata(doi:10.1016/j.cattod.2018.05.002) | The promotion effect of nickel and lanthanum on Cu-ZSM-5 catalyst in NO direct decomposition | article title
metadata(doi:10.1016/j.cattod.2018.05.002) | Catalysis Today | publication name
metadata(doi:10.1016/j.cattod.2018.05.002) | 2019-05-01 | Cover Date
La-Ni-Cu-ZSM-5(doi:10.1016/j.cattod.2018.05.002) | step(doi:10.1016/j.cattod.2018.05.002-La-Ni-Cu-ZSM-5) | step
step(doi:10.1016/j.cattod.2018.05.002-La-Ni-Cu-ZSM-5) | calcined | step_1
calcined | 550 °C | participate_temperature
calcined | 5 h | participate_time
step(doi:10.1016/j.cattod.2018.05.002-La-Ni-Cu-ZSM-5) | crush | step_2
step(doi:10.1016/j.cattod.2018.05.002-La-Ni-Cu-ZSM-5) | dry | step_3
dry | 90 °C | participate_temperature
dry | 19 h | participate_time
step(doi:10.1016/j.cattod.2018.05.002-La-Ni-Cu-ZSM-5) | filtrate | step_4
step(doi:10.1016/j.cattod.2018.05.002-La-Ni-Cu-ZSM-5) | ion-exchange | step_5
ion-exchange | 1g NH4-ZSM-5 | reagents
ion-exchange | 0.001mol/L La(NO3) | reagents
ion-exchange | 2mol/L Ni(NO3) | reagents
ion-exchange | 0.01mol/L Cu(NO3)2·3H2O | reagents
ion-exchange | room temperature | participate_temperature
ion-exchange | 24h | participate_time
step(doi:10.1016/j.cattod.2018.05.002-La-Ni-Cu-ZSM-5) | pelletize | step_6
step(doi:10.1016/j.cattod.2018.05.002-La-Ni-Cu-ZSM-5) | sieve | step_7
step(doi:10.1016/j.cattod.2018.05.002-La-Ni-Cu-ZSM-5) | wash | step_8
La-Ni-Cu-ZSM-5(doi:10.1016/j.cattod.2018.05.002) | metadata(doi:10.1016/j.cattod.2018.05.002) | article metadata
metadata(doi:10.1016/j.cattod.2018.05.002) | doi:10.1016/j.cattod.2018.05.002 | article doi
metadata(doi:10.1016/j.cattod.2018.05.002) | The promotion effect of nickel and lanthanum on Cu-ZSM-5 catalyst in NO direct decomposition | article title
metadata(doi:10.1016/j.cattod.2018.05.002) | Catalysis Today | publication name
metadata(doi:10.1016/j.cattod.2018.05.002) | 2019-05-01 | Cover Date
La-Ni-Cu-ZSM-5(doi:10.1016/j.cattod.2018.05.002) | raw_material(doi:10.1016/j.cattod.2018.05.002-La-Ni-Cu-ZSM-5) | catalyst-raw_material
raw_material(doi:10.1016/j.cattod.2018.05.002-La-Ni-Cu-ZSM-5) | NH4-ZSM-5 | catalyst-raw_material
raw_material(doi:10.1016/j.cattod.2018.05.002-La-Ni-Cu-ZSM-5) | La(NO3)3·6H2O | catalyst-raw_material
raw_material(doi:10.1016/j.cattod.2018.05.002-La-Ni-Cu-ZSM-5) | Ni(NO3)2·6H2O | catalyst-raw_material
raw_material(doi:10.1016/j.cattod.2018.05.002-La-Ni-Cu-ZSM-5) | Cu(NO3)2·3H2O | catalyst-raw_material
La-Ni-Cu-ZSM-5(doi:10.1016/j.cattod.2018.05.002) | ion-exchange | catalyst-method
H-SAPO-34, Cu-SAPO-34(doi:10.1016/j.cattod.2018.05.029) | step(doi:10.1016/j.cattod.2018.05.029-H-SAPO-34, Cu-SAPO-34) | step
step(doi:10.1016/j.cattod.2018.05.029-H-SAPO-34, Cu-SAPO-34) | add1 | step_1
add1 | 7.314g diethylamine | reagents
add1 | 0.895g SAPO-34 seeds | reagents
step(doi:10.1016/j.cattod.2018.05.029-H-SAPO-34, Cu-SAPO-34) | calcined | step_2
calcined | 550°C | participate_temperature
calcined | 6h | participate_time
step(doi:10.1016/j.cattod.2018.05.029-H-SAPO-34, Cu-SAPO-34) | collect | step_3
step(doi:10.1016/j.cattod.2018.05.029-H-SAPO-34, Cu-SAPO-34) | dry | step_4
dry | 100°C | participate_temperature
dry | 12h | participate_time
step(doi:10.1016/j.cattod.2018.05.029-H-SAPO-34, Cu-SAPO-34) | heat | step_5
heat | 150°C | participate_temperature
heat | seven days | participate_time
step(doi:10.1016/j.cattod.2018.05.029-H-SAPO-34, Cu-SAPO-34) | heat2 | step_6
heat2 | 550°C | participate_temperature
step(doi:10.1016/j.cattod.2018.05.029-H-SAPO-34, Cu-SAPO-34) | mix1 | step_7
mix1 | 7.283g pseudo-boehmite | reagents
mix1 | 10.01g silica sol | reagents
mix1 | 21.48g H2O | reagents
mix1 | 11.53g phosphoric acid | reagents
step(doi:10.1016/j.cattod.2018.05.029-H-SAPO-34, Cu-SAPO-34) | seal | step_8
seal | Sol A | participate
step(doi:10.1016/j.cattod.2018.05.029-H-SAPO-34, Cu-SAPO-34) | stir1 | step_9
stir1 | 30min | participate_time
step(doi:10.1016/j.cattod.2018.05.029-H-SAPO-34, Cu-SAPO-34) | wash | step_10
H-SAPO-34, Cu-SAPO-34(doi:10.1016/j.cattod.2018.05.029) | metadata(doi:10.1016/j.cattod.2018.05.029) | article metadata
metadata(doi:10.1016/j.cattod.2018.05.029) | doi:10.1016/j.cattod.2018.05.029 | article doi
metadata(doi:10.1016/j.cattod.2018.05.029) | The Cu migration of Cu-SAPO-34 catalyst for ammonia selective catalytic reduction of NOx during high temperature hydrothermal aging treatment | article title
metadata(doi:10.1016/j.cattod.2018.05.029) | Catalysis Today | publication name
metadata(doi:10.1016/j.cattod.2018.05.029) | 2019-05-01 | Cover Date
H-SAPO-34, Cu-SAPO-34(doi:10.1016/j.cattod.2018.05.029) | raw_material(doi:10.1016/j.cattod.2018.05.029-H-SAPO-34, Cu-SAPO-34) | catalyst-raw_material
raw_material(doi:10.1016/j.cattod.2018.05.029-H-SAPO-34, Cu-SAPO-34) | Pseudo-boehmite | catalyst-raw_material
raw_material(doi:10.1016/j.cattod.2018.05.029-H-SAPO-34, Cu-SAPO-34) | Silica sol | catalyst-raw_material
raw_material(doi:10.1016/j.cattod.2018.05.029-H-SAPO-34, Cu-SAPO-34) | Phosphoric acid | catalyst-raw_material
raw_material(doi:10.1016/j.cattod.2018.05.029-H-SAPO-34, Cu-SAPO-34) | Copper (II) sulfate | catalyst-raw_material
raw_material(doi:10.1016/j.cattod.2018.05.029-H-SAPO-34, Cu-SAPO-34) | Tetraethylenepentamine (TEPA) | catalyst-raw_material
H-SAPO-34, Cu-SAPO-34(doi:10.1016/j.cattod.2018.05.029) | Hydrothermal method | catalyst-method
CeO2/SiO2-Al2O3(doi:10.1016/j.cattod.2018.06.008) | step(doi:10.1016/j.cattod.2018.06.008-CeO2/SiO2-Al2O3) | step
step(doi:10.1016/j.cattod.2018.06.008-CeO2/SiO2-Al2O3) | calcine1 | step_1
calcine1 | 550 °C | participate_temperature
calcine1 | 3 h | participate_time
step(doi:10.1016/j.cattod.2018.06.008-CeO2/SiO2-Al2O3) | calcine2 | step_2
calcine2 | 550 °C | participate_temperature
calcine2 | 3 h | participate_time
step(doi:10.1016/j.cattod.2018.06.008-CeO2/SiO2-Al2O3) | dry1 | step_3
dry1 | 60 °C | participate_temperature
step(doi:10.1016/j.cattod.2018.06.008-CeO2/SiO2-Al2O3) | dry2 | step_4
dry2 | 60 °C | participate_temperature
step(doi:10.1016/j.cattod.2018.06.008-CeO2/SiO2-Al2O3) | impregnate1 | step_5
impregnate1 | Ce(NO3)3·6H2O | reagents
impregnate1 | SiO2-Al2O3 | reagents
step(doi:10.1016/j.cattod.2018.06.008-CeO2/SiO2-Al2O3) | impregnate2 | step_6
impregnate2 | Pt | reagents
impregnate2 | WO3 | reagents
CeO2/SiO2-Al2O3(doi:10.1016/j.cattod.2018.06.008) | metadata(doi:10.1016/j.cattod.2018.06.008) | article metadata
metadata(doi:10.1016/j.cattod.2018.06.008) | doi:10.1016/j.cattod.2018.06.008 | article doi
metadata(doi:10.1016/j.cattod.2018.06.008) | Active oxygen-promoted NO catalytic on monolithic Pt-based diesel oxidation catalyst modified with Ce | article title
metadata(doi:10.1016/j.cattod.2018.06.008) | Catalysis Today | publication name
metadata(doi:10.1016/j.cattod.2018.06.008) | 2019-05-01 | Cover Date
CeO2/SiO2-Al2O3(doi:10.1016/j.cattod.2018.06.008) | step(doi:10.1016/j.cattod.2018.06.008-CeO2/SiO2-Al2O3) | step
step(doi:10.1016/j.cattod.2018.06.008-CeO2/SiO2-Al2O3) | calcine1 | step_1
calcine1 | 550 °C | participate_temperature
calcine1 | 3 h | participate_time
step(doi:10.1016/j.cattod.2018.06.008-CeO2/SiO2-Al2O3) | calcine2 | step_2
calcine2 | 550 °C | participate_temperature
calcine2 | 3 h | participate_time
step(doi:10.1016/j.cattod.2018.06.008-CeO2/SiO2-Al2O3) | dry | step_3
dry | 60 °C | participate_temperature
step(doi:10.1016/j.cattod.2018.06.008-CeO2/SiO2-Al2O3) | dry2 | step_4
dry2 | 60 °C | participate_temperature
step(doi:10.1016/j.cattod.2018.06.008-CeO2/SiO2-Al2O3) | impregnate | step_5
impregnate | SiO2-Al2O3 | reagents
impregnate | Ce(NO3)3·6H2O | reagents
step(doi:10.1016/j.cattod.2018.06.008-CeO2/SiO2-Al2O3) | impregnate2 | step_6
impregnate2 | Pt | reagents
impregnate2 | WO3 | reagents
CeO2/SiO2-Al2O3(doi:10.1016/j.cattod.2018.06.008) | metadata(doi:10.1016/j.cattod.2018.06.008) | article metadata
metadata(doi:10.1016/j.cattod.2018.06.008) | doi:10.1016/j.cattod.2018.06.008 | article doi
metadata(doi:10.1016/j.cattod.2018.06.008) | Active oxygen-promoted NO catalytic on monolithic Pt-based diesel oxidation catalyst modified with Ce | article title
metadata(doi:10.1016/j.cattod.2018.06.008) | Catalysis Today | publication name
metadata(doi:10.1016/j.cattod.2018.06.008) | 2019-05-01 | Cover Date
PtW/CeSA-a(doi:10.1016/j.cattod.2018.06.008) | step(doi:10.1016/j.cattod.2018.06.008-PtW/CeSA-a) | step
step(doi:10.1016/j.cattod.2018.06.008-PtW/CeSA-a) | calcine | step_1
calcine | 550 °C | participate_temperature
calcine | 3 h | participate_time
step(doi:10.1016/j.cattod.2018.06.008-PtW/CeSA-a) | dry | step_2
dry | 60 °C | participate_temperature
step(doi:10.1016/j.cattod.2018.06.008-PtW/CeSA-a) | impregnate | step_3
impregnate | Pt | reagents
impregnate | WO3 | reagents
PtW/CeSA-a(doi:10.1016/j.cattod.2018.06.008) | metadata(doi:10.1016/j.cattod.2018.06.008) | article metadata
metadata(doi:10.1016/j.cattod.2018.06.008) | doi:10.1016/j.cattod.2018.06.008 | article doi
metadata(doi:10.1016/j.cattod.2018.06.008) | Active oxygen-promoted NO catalytic on monolithic Pt-based diesel oxidation catalyst modified with Ce | article title
metadata(doi:10.1016/j.cattod.2018.06.008) | Catalysis Today | publication name
metadata(doi:10.1016/j.cattod.2018.06.008) | 2019-05-01 | Cover Date
PtW/SA-a(doi:10.1016/j.cattod.2018.06.008) | step(doi:10.1016/j.cattod.2018.06.008-PtW/SA-a) | step
step(doi:10.1016/j.cattod.2018.06.008-PtW/SA-a) | calcine | step_1
calcine | 550 °C | participate_temperature
calcine | 3 h | participate_time
step(doi:10.1016/j.cattod.2018.06.008-PtW/SA-a) | dry | step_2
dry | 60 °C | participate_temperature
step(doi:10.1016/j.cattod.2018.06.008-PtW/SA-a) | impregnate | step_3
impregnate | Pt | reagents
impregnate | WO3 | reagents
PtW/SA-a(doi:10.1016/j.cattod.2018.06.008) | metadata(doi:10.1016/j.cattod.2018.06.008) | article metadata
metadata(doi:10.1016/j.cattod.2018.06.008) | doi:10.1016/j.cattod.2018.06.008 | article doi
metadata(doi:10.1016/j.cattod.2018.06.008) | Active oxygen-promoted NO catalytic on monolithic Pt-based diesel oxidation catalyst modified with Ce | article title
metadata(doi:10.1016/j.cattod.2018.06.008) | Catalysis Today | publication name
metadata(doi:10.1016/j.cattod.2018.06.008) | 2019-05-01 | Cover Date
PtW/SA-a(doi:10.1016/j.cattod.2018.06.008) | raw_material(doi:10.1016/j.cattod.2018.06.008-PtW/SA-a) | catalyst-raw_material
raw_material(doi:10.1016/j.cattod.2018.06.008-PtW/SA-a) | Pt | catalyst-raw_material
raw_material(doi:10.1016/j.cattod.2018.06.008-PtW/SA-a) | WO3 | catalyst-raw_material
PtW/SA-a(doi:10.1016/j.cattod.2018.06.008) | impregnated | catalyst-method
CeO2/SiO2-Al2O3(doi:10.1016/j.cattod.2018.06.008) | 60% | conversion
CeO2/SiO2-Al2O3(doi:10.1016/j.cattod.2018.06.008) | gas hourly space velocity of 60 kh−1 | condition
Pd/TiO2 and Pd-0.5%Au/TiO2(doi:10.1016/j.cattod.2018.06.022) | step(doi:10.1016/j.cattod.2018.06.022-Pd/TiO2 and Pd-0.5%Au/TiO2) | step
step(doi:10.1016/j.cattod.2018.06.022-Pd/TiO2 and Pd-0.5%Au/TiO2) | calcine | step_1
calcine | 500 ℃ | participate_temperature
calcine | 4h | participate_time
step(doi:10.1016/j.cattod.2018.06.022-Pd/TiO2 and Pd-0.5%Au/TiO2) | dry1 | step_2
dry1 | 120 ℃ | participate_temperature
dry1 | 12h | participate_time
step(doi:10.1016/j.cattod.2018.06.022-Pd/TiO2 and Pd-0.5%Au/TiO2) | dry2 | step_3
dry2 | 120℃ | participate_temperature
dry2 | 12h | participate_time
step(doi:10.1016/j.cattod.2018.06.022-Pd/TiO2 and Pd-0.5%Au/TiO2) | impregnate1 | step_4
step(doi:10.1016/j.cattod.2018.06.022-Pd/TiO2 and Pd-0.5%Au/TiO2) | impregnate2 | step_5
impregnate2 | PdCl2 solution | reagents
impregnate2 | Arich of HAuCl4solution | reagents
step(doi:10.1016/j.cattod.2018.06.022-Pd/TiO2 and Pd-0.5%Au/TiO2) | stir1 | step_6
stir1 | 4h | participate_time
step(doi:10.1016/j.cattod.2018.06.022-Pd/TiO2 and Pd-0.5%Au/TiO2) | stir2 | step_7
stir2 | 4h | participate_time
Pd/TiO2 and Pd-0.5%Au/TiO2(doi:10.1016/j.cattod.2018.06.022) | metadata(doi:10.1016/j.cattod.2018.06.022) | article metadata
metadata(doi:10.1016/j.cattod.2018.06.022) | doi:10.1016/j.cattod.2018.06.022 | article doi
metadata(doi:10.1016/j.cattod.2018.06.022) | Promoting effect of Au on Pd/TiO2 catalyst for the selective catalytic reduction of NOx by H2 | article title
metadata(doi:10.1016/j.cattod.2018.06.022) | Catalysis Today | publication name
metadata(doi:10.1016/j.cattod.2018.06.022) | 2019-07-15 | Cover Date
Pd/TiO2 and Pd-0.5%Au/TiO2(doi:10.1016/j.cattod.2018.06.022) | raw_material(doi:10.1016/j.cattod.2018.06.022-Pd/TiO2 and Pd-0.5%Au/TiO2) | catalyst-raw_material
raw_material(doi:10.1016/j.cattod.2018.06.022-Pd/TiO2 and Pd-0.5%Au/TiO2) | Degussa AEROSIL TiO2P25 | catalyst-raw_material
raw_material(doi:10.1016/j.cattod.2018.06.022-Pd/TiO2 and Pd-0.5%Au/TiO2) | HAuCl4 solution | catalyst-raw_material
raw_material(doi:10.1016/j.cattod.2018.06.022-Pd/TiO2 and Pd-0.5%Au/TiO2) | PdCl2 solution | catalyst-raw_material
Pd/TiO2 and Pd-0.5%Au/TiO2(doi:10.1016/j.cattod.2018.06.022) | incipient wetness impregnation method | catalyst-method
Pd/TiO2 and Pd-0.5%Au/TiO2(doi:10.1016/j.cattod.2018.06.022) | Highest NOx conversion | conversion
Pd/TiO2 and Pd-0.5%Au/TiO2(doi:10.1016/j.cattod.2018.06.022) | N2 selectivity | selectivity
Pd/TiO2 and Pd-0.5%Au/TiO2(doi:10.1016/j.cattod.2018.06.022) | Wide activity temperature window, remarkable resistance to high gas hourly space velocity (GHSV) | activity
Supported PGM (Rh, Pd, Pt) catalysts(doi:10.1016/j.cattod.2018.07.027) | step(doi:10.1016/j.cattod.2018.07.027-Supported PGM (Rh, Pd, Pt) catalysts) | step
step(doi:10.1016/j.cattod.2018.07.027-Supported PGM (Rh, Pd, Pt) catalysts) | add | step_1
add | support | reagents
add | aqueous solution of PGM precursor | reagents
step(doi:10.1016/j.cattod.2018.07.027-Supported PGM (Rh, Pd, Pt) catalysts) | calcined | step_2
calcined | 773K | participate_temperature
calcined | 5h | participate_time
step(doi:10.1016/j.cattod.2018.07.027-Supported PGM (Rh, Pd, Pt) catalysts) | dry | step_3
dry | 353K | participate_temperature
dry | overnight | participate_time
step(doi:10.1016/j.cattod.2018.07.027-Supported PGM (Rh, Pd, Pt) catalysts) | stir | step_4
stir | 353K | participate_temperature
stir | 2h | participate_time
Supported PGM (Rh, Pd, Pt) catalysts(doi:10.1016/j.cattod.2018.07.027) | metadata(doi:10.1016/j.cattod.2018.07.027) | article metadata
metadata(doi:10.1016/j.cattod.2018.07.027) | doi:10.1016/j.cattod.2018.07.027 | article doi
metadata(doi:10.1016/j.cattod.2018.07.027) | Selective catalytic reduction of NO with CO and C3H6 over Rh/NbOPO4 | article title
metadata(doi:10.1016/j.cattod.2018.07.027) | Catalysis Today | publication name
metadata(doi:10.1016/j.cattod.2018.07.027) | 2019-07-15 | Cover Date
Supported PGM (Rh, Pd, Pt) catalysts(doi:10.1016/j.cattod.2018.07.027) | raw_material(doi:10.1016/j.cattod.2018.07.027-Supported PGM (Rh, Pd, Pt) catalysts) | catalyst-raw_material
raw_material(doi:10.1016/j.cattod.2018.07.027-Supported PGM (Rh, Pd, Pt) catalysts) | γ-Al2O3(JRC-ALO-8) | catalyst-raw_material
raw_material(doi:10.1016/j.cattod.2018.07.027-Supported PGM (Rh, Pd, Pt) catalysts) | Niobium phosphate(NbOPO4) | catalyst-raw_material
raw_material(doi:10.1016/j.cattod.2018.07.027-Supported PGM (Rh, Pd, Pt) catalysts) | RhCl33H2O | catalyst-raw_material
raw_material(doi:10.1016/j.cattod.2018.07.027-Supported PGM (Rh, Pd, Pt) catalysts) | PdCl2 | catalyst-raw_material
raw_material(doi:10.1016/j.cattod.2018.07.027-Supported PGM (Rh, Pd, Pt) catalysts) | H2PtCl6 | catalyst-raw_material
Supported PGM (Rh, Pd, Pt) catalysts(doi:10.1016/j.cattod.2018.07.027) | impregnation method | catalyst-method
Supported PGM (Rh, Pd, Pt) catalysts(doi:10.1016/j.cattod.2018.07.037) | raw_material(doi:10.1016/j.cattod.2018.07.037-Supported PGM (Rh, Pd, Pt) catalysts) | catalyst-raw_material
raw_material(doi:10.1016/j.cattod.2018.07.037-Supported PGM (Rh, Pd, Pt) catalysts) | γ-Al2O3(JRC-ALO-8) | catalyst-raw_material
raw_material(doi:10.1016/j.cattod.2018.07.037-Supported PGM (Rh, Pd, Pt) catalysts) | Niobium phosphate(NbOPO4) | catalyst-raw_material
raw_material(doi:10.1016/j.cattod.2018.07.037-Supported PGM (Rh, Pd, Pt) catalysts) | RhCl33H2O | catalyst-raw_material
raw_material(doi:10.1016/j.cattod.2018.07.037-Supported PGM (Rh, Pd, Pt) catalysts) | PdCl2 | catalyst-raw_material
raw_material(doi:10.1016/j.cattod.2018.07.037-Supported PGM (Rh, Pd, Pt) catalysts) | H2PtCl6 | catalyst-raw_material
Supported PGM (Rh, Pd, Pt) catalysts(doi:10.1016/j.cattod.2018.07.037) | impregnation method | catalyst-method
Alkali or alkaline earth metal-modified TiO2(M-TiO2)(doi:10.1016/j.cattod.2018.07.045) | step(doi:10.1016/j.cattod.2018.07.045-Alkali or alkaline earth metal-modified TiO2(M-TiO2)) | step
step(doi:10.1016/j.cattod.2018.07.045-Alkali or alkaline earth metal-modified TiO2(M-TiO2)) | calcined | step_1
calcined | 773K | participate_temperature
calcined | 1h | participate_time
step(doi:10.1016/j.cattod.2018.07.045-Alkali or alkaline earth metal-modified TiO2(M-TiO2)) | impregnation | step_2
impregnation | metal nitrate precursor | reagents
impregnation | water | reagents
Alkali or alkaline earth metal-modified TiO2(M-TiO2)(doi:10.1016/j.cattod.2018.07.045) | metadata(doi:10.1016/j.cattod.2018.07.045) | article metadata
metadata(doi:10.1016/j.cattod.2018.07.045) | doi:10.1016/j.cattod.2018.07.045 | article doi
metadata(doi:10.1016/j.cattod.2018.07.045) | Low-temperature NO x trapping on alkali or alkaline earth metal modified TiO2 photocatalyst | article title
metadata(doi:10.1016/j.cattod.2018.07.045) | Catalysis Today | publication name
metadata(doi:10.1016/j.cattod.2018.07.045) | 2019-07-15 | Cover Date
Alkali or alkaline earth metal-modified TiO2(M-TiO2)(doi:10.1016/j.cattod.2018.07.045) | raw_material(doi:10.1016/j.cattod.2018.07.045-Alkali or alkaline earth metal-modified TiO2(M-TiO2)) | catalyst-raw_material
raw_material(doi:10.1016/j.cattod.2018.07.045-Alkali or alkaline earth metal-modified TiO2(M-TiO2)) | Anatase TiO2powder | catalyst-raw_material
raw_material(doi:10.1016/j.cattod.2018.07.045-Alkali or alkaline earth metal-modified TiO2(M-TiO2)) | Alkali and alkaline earth metal nitrates | catalyst-raw_material
Alkali or alkaline earth metal-modified TiO2(M-TiO2)(doi:10.1016/j.cattod.2018.07.045) | impregnation method | catalyst-method
Alkali or alkaline earth metal-modified TiO2(M-TiO2)(doi:10.1016/j.cattod.2018.12.001) | raw_material(doi:10.1016/j.cattod.2018.12.001-Alkali or alkaline earth metal-modified TiO2(M-TiO2)) | catalyst-raw_material
raw_material(doi:10.1016/j.cattod.2018.12.001-Alkali or alkaline earth metal-modified TiO2(M-TiO2)) | Anatase TiO2powder | catalyst-raw_material
raw_material(doi:10.1016/j.cattod.2018.12.001-Alkali or alkaline earth metal-modified TiO2(M-TiO2)) | Alkali and alkaline earth metal nitrates | catalyst-raw_material
Alkali or alkaline earth metal-modified TiO2(M-TiO2)(doi:10.1016/j.cattod.2018.12.001) | impregnation method | catalyst-method
graphene support applied catalysts(doi:10.1016/j.cattod.2018.12.007) | step(doi:10.1016/j.cattod.2018.12.007-graphene support applied catalysts) | step
step(doi:10.1016/j.cattod.2018.12.007-graphene support applied catalysts) | add1 | step_1
add1 | NH4OH | participate
step(doi:10.1016/j.cattod.2018.12.007-graphene support applied catalysts) | add2 | step_2
add2 | TiO2 | participate
step(doi:10.1016/j.cattod.2018.12.007-graphene support applied catalysts) | centrifuged | step_3
step(doi:10.1016/j.cattod.2018.12.007-graphene support applied catalysts) | disperse1 | step_4
disperse1 | 0.5g GO | participate
step(doi:10.1016/j.cattod.2018.12.007-graphene support applied catalysts) | dissolve1 | step_5
dissolve1 | manganese | reagents
dissolve1 | cerium | reagents
step(doi:10.1016/j.cattod.2018.12.007-graphene support applied catalysts) | dry | step_6
step(doi:10.1016/j.cattod.2018.12.007-graphene support applied catalysts) | mix | step_7
step(doi:10.1016/j.cattod.2018.12.007-graphene support applied catalysts) | mix2 | step_8
step(doi:10.1016/j.cattod.2018.12.007-graphene support applied catalysts) | stir | step_9
stir | 6h | participate_time
step(doi:10.1016/j.cattod.2018.12.007-graphene support applied catalysts) | stir2 | step_10
stir2 | 1h | participate_time
step(doi:10.1016/j.cattod.2018.12.007-graphene support applied catalysts) | stir3 | step_11
stir3 | 6h | participate_time
step(doi:10.1016/j.cattod.2018.12.007-graphene support applied catalysts) | thermal reduction | step_12
thermal reduction | 300°C | participate_temperature
thermal reduction | 3min | participate_time
step(doi:10.1016/j.cattod.2018.12.007-graphene support applied catalysts) | ultrasonic | step_13
ultrasonic | 1h | participate_time
step(doi:10.1016/j.cattod.2018.12.007-graphene support applied catalysts) | ultrasonic2 | step_14
ultrasonic2 | 1h | participate_time
step(doi:10.1016/j.cattod.2018.12.007-graphene support applied catalysts) | wash | step_15
wash | deionized water | participate
graphene support applied catalysts(doi:10.1016/j.cattod.2018.12.007) | metadata(doi:10.1016/j.cattod.2018.12.007) | article metadata
metadata(doi:10.1016/j.cattod.2018.12.007) | doi:10.1016/j.cattod.2018.12.007 | article doi
metadata(doi:10.1016/j.cattod.2018.12.007) | Partially reduced graphene oxide as a support of Mn-Ce/TiO2 catalyst for selective catalytic reduction of NOx with NH3 | article title
metadata(doi:10.1016/j.cattod.2018.12.007) | Catalysis Today | publication name
metadata(doi:10.1016/j.cattod.2018.12.007) | 2019-05-15 | Cover Date
graphene support applied catalysts(doi:10.1016/j.cattod.2018.12.007) | raw_material(doi:10.1016/j.cattod.2018.12.007-graphene support applied catalysts) | catalyst-raw_material
raw_material(doi:10.1016/j.cattod.2018.12.007-graphene support applied catalysts) | manganese | catalyst-raw_material
raw_material(doi:10.1016/j.cattod.2018.12.007-graphene support applied catalysts) | cerium | catalyst-raw_material
raw_material(doi:10.1016/j.cattod.2018.12.007-graphene support applied catalysts) | GO | catalyst-raw_material
raw_material(doi:10.1016/j.cattod.2018.12.007-graphene support applied catalysts) | TiO2 | catalyst-raw_material
graphene support applied catalysts(doi:10.1016/j.cattod.2018.12.007) | impregnation method | catalyst-method
H3BO3/Cordierite(doi:10.1016/j.cattod.2018.12.028) | step(doi:10.1016/j.cattod.2018.12.028-H3BO3/Cordierite) | step
step(doi:10.1016/j.cattod.2018.12.028-H3BO3/Cordierite) | dip | step_1
dip | boric acid (H3BO3) | reagents
step(doi:10.1016/j.cattod.2018.12.028-H3BO3/Cordierite) | dry | step_2
dry | 50 ℃ | participate_temperature
step(doi:10.1016/j.cattod.2018.12.028-H3BO3/Cordierite) | place1 | step_3
step(doi:10.1016/j.cattod.2018.12.028-H3BO3/Cordierite) | treat | step_4
treat | 1000 ℃ | participate_temperature
treat | 1 h | participate_time
H3BO3/Cordierite(doi:10.1016/j.cattod.2018.12.028) | metadata(doi:10.1016/j.cattod.2018.12.028) | article metadata
metadata(doi:10.1016/j.cattod.2018.12.028) | doi:10.1016/j.cattod.2018.12.028 | article doi
metadata(doi:10.1016/j.cattod.2018.12.028) | Boron nitride wash-coated cordierite monolithic catalyst showing high selectivity and productivity for oxidative dehydrogenation of propane | article title
metadata(doi:10.1016/j.cattod.2018.12.028) | Catalysis Today | publication name
metadata(doi:10.1016/j.cattod.2018.12.028) | 2020-01-01 | Cover Date
Cordierite(doi:10.1016/j.cattod.2018.12.028) | step(doi:10.1016/j.cattod.2018.12.028-Cordierite) | step
step(doi:10.1016/j.cattod.2018.12.028-Cordierite) | calcined | step_1
calcined | 600 ℃ | participate_temperature
calcined | 2 h | participate_time
step(doi:10.1016/j.cattod.2018.12.028-Cordierite) | wash | step_2
wash | 4 M HNO3 | participate
wash | 80 ℃ | participate_temperature
wash | 2 h | participate_time
Cordierite(doi:10.1016/j.cattod.2018.12.028) | metadata(doi:10.1016/j.cattod.2018.12.028) | article metadata
metadata(doi:10.1016/j.cattod.2018.12.028) | doi:10.1016/j.cattod.2018.12.028 | article doi
metadata(doi:10.1016/j.cattod.2018.12.028) | Boron nitride wash-coated cordierite monolithic catalyst showing high selectivity and productivity for oxidative dehydrogenation of propane | article title
metadata(doi:10.1016/j.cattod.2018.12.028) | Catalysis Today | publication name
metadata(doi:10.1016/j.cattod.2018.12.028) | 2020-01-01 | Cover Date
Cordierite(doi:10.1016/j.cattod.2018.12.028) | raw_material(doi:10.1016/j.cattod.2018.12.028-Cordierite) | catalyst-raw_material
raw_material(doi:10.1016/j.cattod.2018.12.028-Cordierite) | urea | catalyst-raw_material
Cordierite(doi:10.1016/j.cattod.2018.12.028) | Agar Gel Method | catalyst-method
H3BO3/Cordierite(doi:10.1016/j.cattod.2018.12.028) | 16.8% conversion of propane | conversion
H3BO3/Cordierite(doi:10.1016/j.cattod.2018.12.028) | 82.1% selectivity towards propylene | selectivity
H3BO3/Cordierite(doi:10.1016/j.cattod.2018.12.028) | high propylene space time yield of 18.6 gC3H6 gBN −1 h−1 | activity
H3BO3/Cordierite(doi:10.1016/j.cattod.2018.12.028) | temperature of 535 ℃ | condition
NH4-FER(doi:10.1016/j.cattod.2019.01.039) | step(doi:10.1016/j.cattod.2019.01.039-NH4-FER) | step
step(doi:10.1016/j.cattod.2019.01.039-NH4-FER) | dry | step_1
dry | 373K | participate_temperature
dry | 12h | participate_time
step(doi:10.1016/j.cattod.2019.01.039-NH4-FER) | exchange | step_2
exchange | NH4Cl solution | participate
exchange | 353K | participate_temperature
exchange | 3h | participate_time
step(doi:10.1016/j.cattod.2019.01.039-NH4-FER) | wash | step_3
NH4-FER(doi:10.1016/j.cattod.2019.01.039) | metadata(doi:10.1016/j.cattod.2019.01.039) | article metadata
metadata(doi:10.1016/j.cattod.2019.01.039) | doi:10.1016/j.cattod.2019.01.039 | article doi
metadata(doi:10.1016/j.cattod.2019.01.039) | A kinetic study of the NO to NO2 oxidation mechanism over Fe-FER: A combined analysis of operando surface and gas phase data | article title
metadata(doi:10.1016/j.cattod.2019.01.039) | Catalysis Today | publication name
metadata(doi:10.1016/j.cattod.2019.01.039) | 2019-10-01 | Cover Date
iron containing FeFER(doi:10.1016/j.cattod.2019.01.039) | step(doi:10.1016/j.cattod.2019.01.039-iron containing FeFER) | step
step(doi:10.1016/j.cattod.2019.01.039-iron containing FeFER) | add | step_1
add | NH4-FER zeolite | reagents
add | FeSO4 solution | reagents
step(doi:10.1016/j.cattod.2019.01.039-iron containing FeFER) | age | step_2
age | 800 °C | participate_temperature
age | 10h | participate_time
step(doi:10.1016/j.cattod.2019.01.039-iron containing FeFER) | exchange | step_3
exchange | FeSO4 | reagents
exchange | zeolite suspension | reagents
exchange | 80 °C | participate_temperature
exchange | 4h | participate_time
step(doi:10.1016/j.cattod.2019.01.039-iron containing FeFER) | filtrate | step_4
filtrate | distilled water | participate
step(doi:10.1016/j.cattod.2019.01.039-iron containing FeFER) | heat | step_5
heat | around 80 °C | participate_temperature
step(doi:10.1016/j.cattod.2019.01.039-iron containing FeFER) | stir | step_6
iron containing FeFER(doi:10.1016/j.cattod.2019.01.039) | metadata(doi:10.1016/j.cattod.2019.01.039) | article metadata
metadata(doi:10.1016/j.cattod.2019.01.039) | doi:10.1016/j.cattod.2019.01.039 | article doi
metadata(doi:10.1016/j.cattod.2019.01.039) | A kinetic study of the NO to NO2 oxidation mechanism over Fe-FER: A combined analysis of operando surface and gas phase data | article title
metadata(doi:10.1016/j.cattod.2019.01.039) | Catalysis Today | publication name
metadata(doi:10.1016/j.cattod.2019.01.039) | 2019-10-01 | Cover Date
iron containing FeFER(doi:10.1016/j.cattod.2019.01.039) | raw_material(doi:10.1016/j.cattod.2019.01.039-iron containing FeFER) | catalyst-raw_material
raw_material(doi:10.1016/j.cattod.2019.01.039-iron containing FeFER) | NH4-FER | catalyst-raw_material
raw_material(doi:10.1016/j.cattod.2019.01.039-iron containing FeFER) | FeSO4 | catalyst-raw_material
iron containing FeFER(doi:10.1016/j.cattod.2019.01.039) | ion-exchange | catalyst-method
NH4-FER(doi:10.1016/j.cattod.2019.01.039) | NO to NO2 below 10% | conversion
NH4-FER(doi:10.1016/j.cattod.2019.01.039) | Operando FTIR study under O2 excess | condition
mesoporous CeO2(doi:10.1016/j.cattod.2019.02.004) | step(doi:10.1016/j.cattod.2019.02.004-mesoporous CeO2) | step
step(doi:10.1016/j.cattod.2019.02.004-mesoporous CeO2) | add | step_1
add | 5 mmol of Ce(NO3)3·6H2O | participate
step(doi:10.1016/j.cattod.2019.02.004-mesoporous CeO2) | calcined | step_2
calcined | 450 °C | participate_temperature
calcined | 4 h | participate_time
step(doi:10.1016/j.cattod.2019.02.004-mesoporous CeO2) | cover | step_3
cover | polyethylene film | participate
step(doi:10.1016/j.cattod.2019.02.004-mesoporous CeO2) | dissolve1 | step_4
dissolve1 | 0.5 g Pluronic P123 | reagents
dissolve1 | 10 ml ethanol | reagents
step(doi:10.1016/j.cattod.2019.02.004-mesoporous CeO2) | dry1 | step_5
dry1 | 100 °C | participate_temperature
dry1 | 12 h | participate_time
step(doi:10.1016/j.cattod.2019.02.004-mesoporous CeO2) | put | step_6
put | porcelain boat | participate
step(doi:10.1016/j.cattod.2019.02.004-mesoporous CeO2) | stir | step_7
stir | room temperature | participate_temperature
stir | 2 h | participate_time
step(doi:10.1016/j.cattod.2019.02.004-mesoporous CeO2) | transfer | step_8
transfer | sol | participate
mesoporous CeO2(doi:10.1016/j.cattod.2019.02.004) | metadata(doi:10.1016/j.cattod.2019.02.004) | article metadata
metadata(doi:10.1016/j.cattod.2019.02.004) | doi:10.1016/j.cattod.2019.02.004 | article doi
metadata(doi:10.1016/j.cattod.2019.02.004) | Morphology effect of diverse ceria with active tungsten species on NH3-SCR behaviors | article title
metadata(doi:10.1016/j.cattod.2019.02.004) | Catalysis Today | publication name
metadata(doi:10.1016/j.cattod.2019.02.004) | 2020-01-01 | Cover Date
hollowsphere CeO2(doi:10.1016/j.cattod.2019.02.004) | step(doi:10.1016/j.cattod.2019.02.004-hollowsphere CeO2) | step
step(doi:10.1016/j.cattod.2019.02.004-hollowsphere CeO2) | add | step_1
add | 1.08 ml of 30% hydrogen peroxide | participate
step(doi:10.1016/j.cattod.2019.02.004-hollowsphere CeO2) | calcined1 | step_2
calcined1 | 450 °C | participate_temperature
calcined1 | 4 h | participate_time
step(doi:10.1016/j.cattod.2019.02.004-hollowsphere CeO2) | dissolve | step_3
dissolve | 0.84 g CeCl3·7H2O | reagents
dissolve | 240 ml urea and trisodium citrate dihydrate | reagents
step(doi:10.1016/j.cattod.2019.02.004-hollowsphere CeO2) | dry | step_4
dry | 80 °C | participate_temperature
dry | 24 h | participate_time
step(doi:10.1016/j.cattod.2019.02.004-hollowsphere CeO2) | filter1 | step_5
step(doi:10.1016/j.cattod.2019.02.004-hollowsphere CeO2) | heat | step_6
heat | 180 °C | participate_temperature
heat | 22 h | participate_time
step(doi:10.1016/j.cattod.2019.02.004-hollowsphere CeO2) | stir | step_7
stir | 5 min | participate_time
step(doi:10.1016/j.cattod.2019.02.004-hollowsphere CeO2) | transfer | step_8
transfer | Teflon-lined stainless steel autoclave | participate
step(doi:10.1016/j.cattod.2019.02.004-hollowsphere CeO2) | wash | step_9
wash | distilled water | participate
hollowsphere CeO2(doi:10.1016/j.cattod.2019.02.004) | metadata(doi:10.1016/j.cattod.2019.02.004) | article metadata
metadata(doi:10.1016/j.cattod.2019.02.004) | doi:10.1016/j.cattod.2019.02.004 | article doi
metadata(doi:10.1016/j.cattod.2019.02.004) | Morphology effect of diverse ceria with active tungsten species on NH3-SCR behaviors | article title
metadata(doi:10.1016/j.cattod.2019.02.004) | Catalysis Today | publication name
metadata(doi:10.1016/j.cattod.2019.02.004) | 2020-01-01 | Cover Date
cube CeO2(doi:10.1016/j.cattod.2019.02.004) | step(doi:10.1016/j.cattod.2019.02.004-cube CeO2) | step
step(doi:10.1016/j.cattod.2019.02.004-cube CeO2) | add | step_1
add | NaOH | participate
step(doi:10.1016/j.cattod.2019.02.004-cube CeO2) | calcined | step_2
calcined | 450 °C | participate_temperature
calcined | 4 h | participate_time
step(doi:10.1016/j.cattod.2019.02.004-cube CeO2) | cool | step_3
step(doi:10.1016/j.cattod.2019.02.004-cube CeO2) | dissolve | step_4
dissolve | 1 g Ce(NO3)3·6H2O | reagents
dissolve | 40 ml deionized water | reagents
dissolve | 20 min | participate_time
step(doi:10.1016/j.cattod.2019.02.004-cube CeO2) | dry1 | step_5
dry1 | 100 °C | participate_temperature
dry1 | 6 h | participate_time
step(doi:10.1016/j.cattod.2019.02.004-cube CeO2) | filter | step_6
filter | product | participate
step(doi:10.1016/j.cattod.2019.02.004-cube CeO2) | heat | step_7
heat | 200 °C | participate_temperature
heat | 24 h | participate_time
step(doi:10.1016/j.cattod.2019.02.004-cube CeO2) | transfer | step_8
transfer | Teflon-lined stainless steel autoclave | participate
step(doi:10.1016/j.cattod.2019.02.004-cube CeO2) | wash | step_9
wash | deionized water | participate
cube CeO2(doi:10.1016/j.cattod.2019.02.004) | metadata(doi:10.1016/j.cattod.2019.02.004) | article metadata
metadata(doi:10.1016/j.cattod.2019.02.004) | doi:10.1016/j.cattod.2019.02.004 | article doi
metadata(doi:10.1016/j.cattod.2019.02.004) | Morphology effect of diverse ceria with active tungsten species on NH3-SCR behaviors | article title
metadata(doi:10.1016/j.cattod.2019.02.004) | Catalysis Today | publication name
metadata(doi:10.1016/j.cattod.2019.02.004) | 2020-01-01 | Cover Date
rod CeO2(doi:10.1016/j.cattod.2019.02.004) | step(doi:10.1016/j.cattod.2019.02.004-rod CeO2) | step
step(doi:10.1016/j.cattod.2019.02.004-rod CeO2) | add | step_1
add | 3.2 g NaOH | reagents
add | 30 ml H2O | reagents
step(doi:10.1016/j.cattod.2019.02.004-rod CeO2) | calcined | step_2
calcined | 450 °C | participate_temperature
calcined | 4 h | participate_time
step(doi:10.1016/j.cattod.2019.02.004-rod CeO2) | dissolve | step_3
dissolve | 1.5 g Ce(NO3)3·6H2O | reagents
dissolve | 20 ml H2O | reagents
step(doi:10.1016/j.cattod.2019.02.004-rod CeO2) | dry | step_4
dry | 100 °C | participate_temperature
dry | 12 h | participate_time
step(doi:10.1016/j.cattod.2019.02.004-rod CeO2) | filter | step_5
step(doi:10.1016/j.cattod.2019.02.004-rod CeO2) | heat | step_6
heat | 120 °C | participate_temperature
heat | 12 h | participate_time
step(doi:10.1016/j.cattod.2019.02.004-rod CeO2) | transfer | step_7
transfer | Teflon-lined stainless steel autoclave | participate
step(doi:10.1016/j.cattod.2019.02.004-rod CeO2) | wash | step_8
wash | distilled water | participate
rod CeO2(doi:10.1016/j.cattod.2019.02.004) | metadata(doi:10.1016/j.cattod.2019.02.004) | article metadata
metadata(doi:10.1016/j.cattod.2019.02.004) | doi:10.1016/j.cattod.2019.02.004 | article doi
metadata(doi:10.1016/j.cattod.2019.02.004) | Morphology effect of diverse ceria with active tungsten species on NH3-SCR behaviors | article title
metadata(doi:10.1016/j.cattod.2019.02.004) | Catalysis Today | publication name
metadata(doi:10.1016/j.cattod.2019.02.004) | 2020-01-01 | Cover Date
5%WO3/CeO2(doi:10.1016/j.cattod.2019.02.004) | step(doi:10.1016/j.cattod.2019.02.004-5%WO3/CeO2) | step
step(doi:10.1016/j.cattod.2019.02.004-5%WO3/CeO2) | calcined | step_1
calcined | 450 °C | participate_temperature
calcined | 4 h | participate_time
step(doi:10.1016/j.cattod.2019.02.004-5%WO3/CeO2) | dispersed | step_2
dispersed | 0.871g of ammonium tungstate hydrate | reagents
dispersed | 1g of CeO2 | reagents
dispersed | 20ml deionized water | reagents
step(doi:10.1016/j.cattod.2019.02.004-5%WO3/CeO2) | dry | step_3
dry | 100 °C | participate_temperature
dry | 6 h | participate_time
step(doi:10.1016/j.cattod.2019.02.004-5%WO3/CeO2) | heat | step_4
5%WO3/CeO2(doi:10.1016/j.cattod.2019.02.004) | metadata(doi:10.1016/j.cattod.2019.02.004) | article metadata
metadata(doi:10.1016/j.cattod.2019.02.004) | doi:10.1016/j.cattod.2019.02.004 | article doi
metadata(doi:10.1016/j.cattod.2019.02.004) | Morphology effect of diverse ceria with active tungsten species on NH3-SCR behaviors | article title
metadata(doi:10.1016/j.cattod.2019.02.004) | Catalysis Today | publication name
metadata(doi:10.1016/j.cattod.2019.02.004) | 2020-01-01 | Cover Date
5%WO3/CeO2(doi:10.1016/j.cattod.2019.02.004) | raw_material(doi:10.1016/j.cattod.2019.02.004-5%WO3/CeO2) | catalyst-raw_material
raw_material(doi:10.1016/j.cattod.2019.02.004-5%WO3/CeO2) | ammonium tungstate hydrate | catalyst-raw_material
raw_material(doi:10.1016/j.cattod.2019.02.004-5%WO3/CeO2) | CeO2(prepared by the above methods) | catalyst-raw_material
5%WO3/CeO2(doi:10.1016/j.cattod.2019.02.004) | 5%WO3/CeO2 | catalyst-method
mesoporous CeO2(doi:10.1016/j.cattod.2019.02.004) | >95%, 200–420 °C | conversion
mesoporous CeO2(doi:10.1016/j.cattod.2019.02.004) | >90%, 200–450 °C | selectivity
Na-SSZ-13(doi:10.1016/j.cattod.2019.02.037) | step(doi:10.1016/j.cattod.2019.02.037-Na-SSZ-13) | step
step(doi:10.1016/j.cattod.2019.02.037-Na-SSZ-13) | add1 | step_1
add1 | 1.2g Al(OH)3 | participate
step(doi:10.1016/j.cattod.2019.02.037-Na-SSZ-13) | add2 | step_2
add2 | 17.1 g TMAda-OH | participate
step(doi:10.1016/j.cattod.2019.02.037-Na-SSZ-13) | add3 | step_3
add3 | 24.0g LUDOX HS-30 | participate
step(doi:10.1016/j.cattod.2019.02.037-Na-SSZ-13) | calcined | step_4
calcined | 550°C | participate_temperature
calcined | 5h | participate_time
step(doi:10.1016/j.cattod.2019.02.037-Na-SSZ-13) | centrifuge | step_5
step(doi:10.1016/j.cattod.2019.02.037-Na-SSZ-13) | centrifuge2 | step_6
step(doi:10.1016/j.cattod.2019.02.037-Na-SSZ-13) | convert | step_7
convert | Na-SSZ-13 | reagents
convert | NH4NO3 | reagents
convert | deionized water | reagents
step(doi:10.1016/j.cattod.2019.02.037-Na-SSZ-13) | dissolve | step_8
dissolve | 0.8g NaOH | reagents
dissolve | 50ml deionized water | reagents
step(doi:10.1016/j.cattod.2019.02.037-Na-SSZ-13) | dry | step_9
dry | 60°C | participate_temperature
dry | overnight | participate_time
step(doi:10.1016/j.cattod.2019.02.037-Na-SSZ-13) | dry2 | step_10
step(doi:10.1016/j.cattod.2019.02.037-Na-SSZ-13) | seal | step_11
step(doi:10.1016/j.cattod.2019.02.037-Na-SSZ-13) | stir | step_12
stir | 80°C | participate_temperature
stir | 2h | participate_time
step(doi:10.1016/j.cattod.2019.02.037-Na-SSZ-13) | stir1 | step_13
step(doi:10.1016/j.cattod.2019.02.037-Na-SSZ-13) | stir2 | step_14
step(doi:10.1016/j.cattod.2019.02.037-Na-SSZ-13) | stir3 | step_15
stir3 | 160°C | participate_temperature
stir3 | 4 days | participate_time
step(doi:10.1016/j.cattod.2019.02.037-Na-SSZ-13) | store | step_16
step(doi:10.1016/j.cattod.2019.02.037-Na-SSZ-13) | wash1 | step_17
wash1 | deionized water | participate
step(doi:10.1016/j.cattod.2019.02.037-Na-SSZ-13) | wash2 | step_18
wash2 | deionized water | participate
Na-SSZ-13(doi:10.1016/j.cattod.2019.02.037) | metadata(doi:10.1016/j.cattod.2019.02.037) | article metadata
metadata(doi:10.1016/j.cattod.2019.02.037) | doi:10.1016/j.cattod.2019.02.037 | article doi
metadata(doi:10.1016/j.cattod.2019.02.037) | Influences of Na+ co-cation on the structure and performance of Cu/SSZ-13 selective catalytic reduction catalysts | article title
metadata(doi:10.1016/j.cattod.2019.02.037) | Catalysis Today | publication name
metadata(doi:10.1016/j.cattod.2019.02.037) | 2020-01-01 | Cover Date
Na-SSZ-13(doi:10.1016/j.cattod.2019.02.037) | raw_material(doi:10.1016/j.cattod.2019.02.037-Na-SSZ-13) | catalyst-raw_material
raw_material(doi:10.1016/j.cattod.2019.02.037-Na-SSZ-13) | NaOH | catalyst-raw_material
raw_material(doi:10.1016/j.cattod.2019.02.037-Na-SSZ-13) | Al(OH)3 | catalyst-raw_material
raw_material(doi:10.1016/j.cattod.2019.02.037-Na-SSZ-13) | TMAda-OH | catalyst-raw_material
raw_material(doi:10.1016/j.cattod.2019.02.037-Na-SSZ-13) | LUDOX HS-30 | catalyst-raw_material
Na-SSZ-13(doi:10.1016/j.cattod.2019.02.037) | hydrothermal synthesis | catalyst-method
CeO2nanorods(doi:10.1016/j.cattod.2019.03.021) | step(doi:10.1016/j.cattod.2019.03.021-CeO2nanorods) | step
step(doi:10.1016/j.cattod.2019.03.021-CeO2nanorods) | autoclave | step_1
autoclave | 100°C | participate_temperature
autoclave | 12h | participate_time
step(doi:10.1016/j.cattod.2019.03.021-CeO2nanorods) | calcined | step_2
calcined | 550°C | participate_temperature
calcined | 4h | participate_time
step(doi:10.1016/j.cattod.2019.03.021-CeO2nanorods) | dissolve | step_3
dissolve | 6.9mmol Ce(NO3)3·6H2O | reagents
dissolve | specific amount (be equal to 5 M, 7.5 M, 10 M, 15 M) NaOH | reagents
dissolve | 30 ml of deionized water | reagents
dissolve | 50 ml of deionized water | reagents
step(doi:10.1016/j.cattod.2019.03.021-CeO2nanorods) | dry | step_4
dry | 60°C | participate_temperature
dry | 24h | participate_time
step(doi:10.1016/j.cattod.2019.03.021-CeO2nanorods) | stir1 | step_5
stir1 | 60min | participate_time
step(doi:10.1016/j.cattod.2019.03.021-CeO2nanorods) | transfer | step_6
step(doi:10.1016/j.cattod.2019.03.021-CeO2nanorods) | wash | step_7
wash | deionized water | reagents
wash | anhydrous ethanol | reagents
CeO2nanorods(doi:10.1016/j.cattod.2019.03.021) | metadata(doi:10.1016/j.cattod.2019.03.021) | article metadata
metadata(doi:10.1016/j.cattod.2019.03.021) | doi:10.1016/j.cattod.2019.03.021 | article doi
metadata(doi:10.1016/j.cattod.2019.03.021) | Effect of support preparation with different concentration precipitant on the NO x storage performance of Pt/BaO/CeO2 catalysts | article title
metadata(doi:10.1016/j.cattod.2019.03.021) | Catalysis Today | publication name
metadata(doi:10.1016/j.cattod.2019.03.021) | 2020-01-01 | Cover Date
Pt/BaO/CeO2(doi:10.1016/j.cattod.2019.03.021) | step(doi:10.1016/j.cattod.2019.03.021-Pt/BaO/CeO2) | step
step(doi:10.1016/j.cattod.2019.03.021-Pt/BaO/CeO2) | calcined1 | step_1
calcined1 | 500°C | participate_temperature
calcined1 | 3h | participate_time
step(doi:10.1016/j.cattod.2019.03.021-Pt/BaO/CeO2) | calcined2 | step_2
calcined2 | 500°C | participate_temperature
calcined2 | 3h | participate_time
step(doi:10.1016/j.cattod.2019.03.021-Pt/BaO/CeO2) | dry | step_3
dry | 120°C | participate_temperature
dry | overnight | participate_time
step(doi:10.1016/j.cattod.2019.03.021-Pt/BaO/CeO2) | impregnate | step_4
step(doi:10.1016/j.cattod.2019.03.021-Pt/BaO/CeO2) | load | step_5
load | Pt | reagents
load | Ba/CeO2 | reagents
step(doi:10.1016/j.cattod.2019.03.021-Pt/BaO/CeO2) | remove | step_6
remove | 333K | participate_temperature
step(doi:10.1016/j.cattod.2019.03.021-Pt/BaO/CeO2) | stir | step_7
stir | 60min | participate_time
Pt/BaO/CeO2(doi:10.1016/j.cattod.2019.03.021) | metadata(doi:10.1016/j.cattod.2019.03.021) | article metadata
metadata(doi:10.1016/j.cattod.2019.03.021) | doi:10.1016/j.cattod.2019.03.021 | article doi
metadata(doi:10.1016/j.cattod.2019.03.021) | Effect of support preparation with different concentration precipitant on the NO x storage performance of Pt/BaO/CeO2 catalysts | article title
metadata(doi:10.1016/j.cattod.2019.03.021) | Catalysis Today | publication name
metadata(doi:10.1016/j.cattod.2019.03.021) | 2020-01-01 | Cover Date
Pt/BaO/CeO2(doi:10.1016/j.cattod.2019.03.021) | raw_material(doi:10.1016/j.cattod.2019.03.021-Pt/BaO/CeO2) | catalyst-raw_material
raw_material(doi:10.1016/j.cattod.2019.03.021-Pt/BaO/CeO2) | CeO2nanorods | catalyst-raw_material
raw_material(doi:10.1016/j.cattod.2019.03.021-Pt/BaO/CeO2) | Ba(CH3COO)2 | catalyst-raw_material
raw_material(doi:10.1016/j.cattod.2019.03.021-Pt/BaO/CeO2) | PtCl4 | catalyst-raw_material
Pt/BaO/CeO2(doi:10.1016/j.cattod.2019.03.021) | impregnation method | catalyst-method
CeO2nanorods(doi:10.1016/j.cattod.2019.03.021) | above 80% NOx conversion from 250 to 450 °C | conversion
CeO2nanorods(doi:10.1016/j.cattod.2019.03.021) | higher NOx storage capacity and NOx removal efficiency | activity
CeO2nanorods(doi:10.1016/j.cattod.2019.03.021) | 3s rich time, 60 lean-rich cycles | condition
SnO2/Al2O3composite oxide catalysts(doi:10.1016/j.cattod.2019.04.013) | step(doi:10.1016/j.cattod.2019.04.013-SnO2/Al2O3composite oxide catalysts) | step
step(doi:10.1016/j.cattod.2019.04.013-SnO2/Al2O3composite oxide catalysts) | calcined1 | step_1
calcined1 | 550 °C | participate_temperature
calcined1 | 4 h | participate_time
step(doi:10.1016/j.cattod.2019.04.013-SnO2/Al2O3composite oxide catalysts) | calcined2 | step_2
calcined2 | 550 °C | participate_temperature
calcined2 | 4h | participate_time
step(doi:10.1016/j.cattod.2019.04.013-SnO2/Al2O3composite oxide catalysts) | dissolve | step_3
dissolve | SnCl2·2H2O | reagents
dissolve | ethylene glycol | reagents
step(doi:10.1016/j.cattod.2019.04.013-SnO2/Al2O3composite oxide catalysts) | dry1 | step_4
dry1 | 80 °C | participate_temperature
dry1 | 24h | participate_time
step(doi:10.1016/j.cattod.2019.04.013-SnO2/Al2O3composite oxide catalysts) | dry2 | step_5
dry2 | 120 °C | participate_temperature
dry2 | 24h | participate_time
step(doi:10.1016/j.cattod.2019.04.013-SnO2/Al2O3composite oxide catalysts) | impregnated | step_6
impregnated | γ-Al2O3support | participate
step(doi:10.1016/j.cattod.2019.04.013-SnO2/Al2O3composite oxide catalysts) | stir | step_7
stir | 1h | participate_time
SnO2/Al2O3composite oxide catalysts(doi:10.1016/j.cattod.2019.04.013) | metadata(doi:10.1016/j.cattod.2019.04.013) | article metadata
metadata(doi:10.1016/j.cattod.2019.04.013) | doi:10.1016/j.cattod.2019.04.013 | article doi
metadata(doi:10.1016/j.cattod.2019.04.013) | SnO2/Al2O3 catalysts for selective reduction of NOx by propylene: On the promotional effects of plasma treatment in air atmosphere | article title
metadata(doi:10.1016/j.cattod.2019.04.013) | Catalysis Today | publication name
metadata(doi:10.1016/j.cattod.2019.04.013) | 2019-10-15 | Cover Date
SnO2/Al2O3composite oxide catalysts(doi:10.1016/j.cattod.2019.04.013) | step(doi:10.1016/j.cattod.2019.04.013-SnO2/Al2O3composite oxide catalysts) | step
step(doi:10.1016/j.cattod.2019.04.013-SnO2/Al2O3composite oxide catalysts) | DBD | step_1
DBD | ambient temperature | participate_temperature
step(doi:10.1016/j.cattod.2019.04.013-SnO2/Al2O3composite oxide catalysts) | calcined | step_2
calcined | 550 °C | participate_temperature
calcined | 4h | participate_time
step(doi:10.1016/j.cattod.2019.04.013-SnO2/Al2O3composite oxide catalysts) | calcined2 | step_3
calcined2 | 550 °C | participate_temperature
calcined2 | 4h | participate_time
SnO2/Al2O3composite oxide catalysts(doi:10.1016/j.cattod.2019.04.013) | metadata(doi:10.1016/j.cattod.2019.04.013) | article metadata
metadata(doi:10.1016/j.cattod.2019.04.013) | doi:10.1016/j.cattod.2019.04.013 | article doi
metadata(doi:10.1016/j.cattod.2019.04.013) | SnO2/Al2O3 catalysts for selective reduction of NOx by propylene: On the promotional effects of plasma treatment in air atmosphere | article title
metadata(doi:10.1016/j.cattod.2019.04.013) | Catalysis Today | publication name
metadata(doi:10.1016/j.cattod.2019.04.013) | 2019-10-15 | Cover Date
SnO2/Al2O3composite oxide catalysts(doi:10.1016/j.cattod.2019.04.013) | raw_material(doi:10.1016/j.cattod.2019.04.013-SnO2/Al2O3composite oxide catalysts) | catalyst-raw_material
raw_material(doi:10.1016/j.cattod.2019.04.013-SnO2/Al2O3composite oxide catalysts) | γ-Al2O3 | catalyst-raw_material
raw_material(doi:10.1016/j.cattod.2019.04.013-SnO2/Al2O3composite oxide catalysts) | SnCl2·2H2O | catalyst-raw_material
SnO2/Al2O3composite oxide catalysts(doi:10.1016/j.cattod.2019.04.013) | impregnation method | catalyst-method
Supported Rh catalysts(doi:10.1016/j.cattod.2019.04.063) | step(doi:10.1016/j.cattod.2019.04.063-Supported Rh catalysts) | step
step(doi:10.1016/j.cattod.2019.04.063-Supported Rh catalysts) | aged | step_1
aged | 750 °C | participate_temperature
aged | 16h | participate_time
step(doi:10.1016/j.cattod.2019.04.063-Supported Rh catalysts) | calcined1 | step_2
calcined1 | 500 °C | participate_temperature
calcined1 | 2h | participate_time
step(doi:10.1016/j.cattod.2019.04.063-Supported Rh catalysts) | dry1 | step_3
dry1 | 110 °C | participate_temperature
dry1 | 2h | participate_time
step(doi:10.1016/j.cattod.2019.04.063-Supported Rh catalysts) | impregnate | step_4
impregnate | Rh nitrate solution | reagents
impregnate | commercially available supports | reagents
Supported Rh catalysts(doi:10.1016/j.cattod.2019.04.063) | metadata(doi:10.1016/j.cattod.2019.04.063) | article metadata
metadata(doi:10.1016/j.cattod.2019.04.063) | doi:10.1016/j.cattod.2019.04.063 | article doi
metadata(doi:10.1016/j.cattod.2019.04.063) | Catalytic decomposition of N2O on supported Rh catalysts | article title
metadata(doi:10.1016/j.cattod.2019.04.063) | Catalysis Today | publication name
metadata(doi:10.1016/j.cattod.2019.04.063) | 2020-09-15 | Cover Date
Spinel samples(doi:10.1016/j.cattod.2019.04.063) | step(doi:10.1016/j.cattod.2019.04.063-Spinel samples) | step
step(doi:10.1016/j.cattod.2019.04.063-Spinel samples) | add1 | step_1
add1 | Rh nitrate solution (9.671wt% Rh) | participate
step(doi:10.1016/j.cattod.2019.04.063-Spinel samples) | add2 | step_2
add2 | Co/Al/Rh solution | participate
step(doi:10.1016/j.cattod.2019.04.063-Spinel samples) | calcined | step_3
calcined | 500°C | participate_temperature
calcined | 4h | participate_time
step(doi:10.1016/j.cattod.2019.04.063-Spinel samples) | dissolve1 | step_4
dissolve1 | Co(NO3)26H2O (0.5mol) | reagents
dissolve1 | Al(NO3)3.9H2O (0.25mol) | reagents
dissolve1 | 170 ml deionized H2O | reagents
step(doi:10.1016/j.cattod.2019.04.063-Spinel samples) | dissolve2 | step_5
dissolve2 | 0.75mol NaOH | reagents
dissolve2 | 0.475mol Na2CO3 | reagents
dissolve2 | 500 ml deionized H2O | reagents
step(doi:10.1016/j.cattod.2019.04.063-Spinel samples) | dry | step_6
dry | 110°C | participate_temperature
dry | overnight | participate_time
step(doi:10.1016/j.cattod.2019.04.063-Spinel samples) | filter1 | step_7
step(doi:10.1016/j.cattod.2019.04.063-Spinel samples) | filter2 | step_8
step(doi:10.1016/j.cattod.2019.04.063-Spinel samples) | filter3 | step_9
step(doi:10.1016/j.cattod.2019.04.063-Spinel samples) | filter4 | step_10
step(doi:10.1016/j.cattod.2019.04.063-Spinel samples) | heat | step_11
heat | 70 °C | participate_temperature
step(doi:10.1016/j.cattod.2019.04.063-Spinel samples) | reslurry | step_12
reslurry | 1L deionized H2O | participate
reslurry | 30min | participate_time
step(doi:10.1016/j.cattod.2019.04.063-Spinel samples) | stir1 | step_13
step(doi:10.1016/j.cattod.2019.04.063-Spinel samples) | stir2 | step_14
step(doi:10.1016/j.cattod.2019.04.063-Spinel samples) | stir3 | step_15
stir3 | 16h | participate_time
step(doi:10.1016/j.cattod.2019.04.063-Spinel samples) | wash1 | step_16
wash1 | deionized H2O | participate
step(doi:10.1016/j.cattod.2019.04.063-Spinel samples) | wash2 | step_17
wash2 | deionized H2O | participate
Spinel samples(doi:10.1016/j.cattod.2019.04.063) | metadata(doi:10.1016/j.cattod.2019.04.063) | article metadata
metadata(doi:10.1016/j.cattod.2019.04.063) | doi:10.1016/j.cattod.2019.04.063 | article doi
metadata(doi:10.1016/j.cattod.2019.04.063) | Catalytic decomposition of N2O on supported Rh catalysts | article title
metadata(doi:10.1016/j.cattod.2019.04.063) | Catalysis Today | publication name
metadata(doi:10.1016/j.cattod.2019.04.063) | 2020-09-15 | Cover Date
Rh-containing zeolite samples(doi:10.1016/j.cattod.2019.04.063) | step(doi:10.1016/j.cattod.2019.04.063-Rh-containing zeolite samples) | step
step(doi:10.1016/j.cattod.2019.04.063-Rh-containing zeolite samples) | calcined | step_1
calcined | 500 °C | participate_temperature
calcined | 2 h | participate_time
step(doi:10.1016/j.cattod.2019.04.063-Rh-containing zeolite samples) | calcined2 | step_2
calcined2 | 500°C | participate_temperature
calcined2 | 2h | participate_time
step(doi:10.1016/j.cattod.2019.04.063-Rh-containing zeolite samples) | calcined3 | step_3
calcined3 | 500°C | participate_temperature
calcined3 | 2 h | participate_time
step(doi:10.1016/j.cattod.2019.04.063-Rh-containing zeolite samples) | coimpregnating | step_4
coimpregnating | Rh | reagents
coimpregnating | Ce nitrate | reagents
step(doi:10.1016/j.cattod.2019.04.063-Rh-containing zeolite samples) | dry | step_5
dry | 110°C | participate_temperature
dry | 2 h | participate_time
step(doi:10.1016/j.cattod.2019.04.063-Rh-containing zeolite samples) | filter | step_6
step(doi:10.1016/j.cattod.2019.04.063-Rh-containing zeolite samples) | impregnated | step_7
impregnated | Ce nitrate | participate
step(doi:10.1016/j.cattod.2019.04.063-Rh-containing zeolite samples) | mix | step_8
mix | RhCl3.xH2O | reagents
mix | H-zeolite | reagents
step(doi:10.1016/j.cattod.2019.04.063-Rh-containing zeolite samples) | place | step_9
place | 1h | participate_time
step(doi:10.1016/j.cattod.2019.04.063-Rh-containing zeolite samples) | ramp | step_10
ramp | 500°C | participate_temperature
step(doi:10.1016/j.cattod.2019.04.063-Rh-containing zeolite samples) | wash | step_11
wash | deionized water | participate
wash | 30min | participate_time
Rh-containing zeolite samples(doi:10.1016/j.cattod.2019.04.063) | metadata(doi:10.1016/j.cattod.2019.04.063) | article metadata
metadata(doi:10.1016/j.cattod.2019.04.063) | doi:10.1016/j.cattod.2019.04.063 | article doi
metadata(doi:10.1016/j.cattod.2019.04.063) | Catalytic decomposition of N2O on supported Rh catalysts | article title
metadata(doi:10.1016/j.cattod.2019.04.063) | Catalysis Today | publication name
metadata(doi:10.1016/j.cattod.2019.04.063) | 2020-09-15 | Cover Date
Rh-containing zeolite samples(doi:10.1016/j.cattod.2019.04.063) | raw_material(doi:10.1016/j.cattod.2019.04.063-Rh-containing zeolite samples) | catalyst-raw_material
raw_material(doi:10.1016/j.cattod.2019.04.063-Rh-containing zeolite samples) | γ-Al2O3 | catalyst-raw_material
raw_material(doi:10.1016/j.cattod.2019.04.063-Rh-containing zeolite samples) | SnCl2·2H2O | catalyst-raw_material
Rh-containing zeolite samples(doi:10.1016/j.cattod.2019.04.063) | solid-state ion exchange | catalyst-method
Supported Rh catalysts(doi:10.1016/j.cattod.2019.04.063) | near complete N2O conversion with a lean feed at 250 °C | conversion
Supported Rh catalysts(doi:10.1016/j.cattod.2019.04.063) | excellent fresh activities in the absence of H2O but become inactive after hydrothermal aging or in a wet feed | activity
Supported Rh catalysts(doi:10.1016/j.cattod.2019.04.063) | absence of H2O, affected by hydrothermal aging | condition
TiO2 with the modulation of zirconium(doi:10.1016/j.cattod.2019.06.045) | step(doi:10.1016/j.cattod.2019.06.045-TiO2 with the modulation of zirconium) | step
step(doi:10.1016/j.cattod.2019.06.045-TiO2 with the modulation of zirconium) | add1 | step_1
add1 | ZrOCl2·8H2O | reagents
add1 | distilled water | reagents
step(doi:10.1016/j.cattod.2019.06.045-TiO2 with the modulation of zirconium) | calcined | step_2
calcined | 700 °C | participate_temperature
calcined | 2 h | participate_time
step(doi:10.1016/j.cattod.2019.06.045-TiO2 with the modulation of zirconium) | dip | step_3
dip | TiO2support | participate
step(doi:10.1016/j.cattod.2019.06.045-TiO2 with the modulation of zirconium) | dry | step_4
dry | 80 °C | participate_temperature
dry | 24 h | participate_time
step(doi:10.1016/j.cattod.2019.06.045-TiO2 with the modulation of zirconium) | stir1 | step_5
stir1 | room temperature | participate_temperature
stir1 | 2h | participate_time
TiO2 with the modulation of zirconium(doi:10.1016/j.cattod.2019.06.045) | metadata(doi:10.1016/j.cattod.2019.06.045) | article metadata
metadata(doi:10.1016/j.cattod.2019.06.045) | doi:10.1016/j.cattod.2019.06.045 | article doi
metadata(doi:10.1016/j.cattod.2019.06.045) | Novel WZrOx/TiO2 catalyst for selective catalytic reduction of NO by NH3 at high temperature | article title
metadata(doi:10.1016/j.cattod.2019.06.045) | Catalysis Today | publication name
metadata(doi:10.1016/j.cattod.2019.06.045) | 2020-12-01 | Cover Date
TiO2 with the modulation of tungsten and zirconium(doi:10.1016/j.cattod.2019.06.045) | step(doi:10.1016/j.cattod.2019.06.045-TiO2 with the modulation of tungsten and zirconium) | step
step(doi:10.1016/j.cattod.2019.06.045-TiO2 with the modulation of tungsten and zirconium) | add1 | step_1
add1 | ZrOCl2·8H2O | reagents
add1 | distilled water | reagents
step(doi:10.1016/j.cattod.2019.06.045-TiO2 with the modulation of tungsten and zirconium) | add2 | step_2
add2 | (NH4)6H2W12O40 | reagents
add2 | citric acid monohydrate | reagents
add2 | distilled water | reagents
step(doi:10.1016/j.cattod.2019.06.045-TiO2 with the modulation of tungsten and zirconium) | calcined | step_3
calcined | 700 °C | participate_temperature
calcined | 2 h | participate_time
step(doi:10.1016/j.cattod.2019.06.045-TiO2 with the modulation of tungsten and zirconium) | dip1 | step_4
dip1 | TiO2support | participate
step(doi:10.1016/j.cattod.2019.06.045-TiO2 with the modulation of tungsten and zirconium) | dip2 | step_5
dip2 | TiO2support with ZrOCl2·8H2O | participate
step(doi:10.1016/j.cattod.2019.06.045-TiO2 with the modulation of tungsten and zirconium) | dry | step_6
dry | 80 °C | participate_temperature
dry | 24 h | participate_time
step(doi:10.1016/j.cattod.2019.06.045-TiO2 with the modulation of tungsten and zirconium) | stir1 | step_7
stir1 | room temperature | participate_temperature
stir1 | 2h | participate_time
step(doi:10.1016/j.cattod.2019.06.045-TiO2 with the modulation of tungsten and zirconium) | stir2 | step_8
stir2 | room temperature | participate_temperature
stir2 | 2h | participate_time
TiO2 with the modulation of tungsten and zirconium(doi:10.1016/j.cattod.2019.06.045) | metadata(doi:10.1016/j.cattod.2019.06.045) | article metadata
metadata(doi:10.1016/j.cattod.2019.06.045) | doi:10.1016/j.cattod.2019.06.045 | article doi
metadata(doi:10.1016/j.cattod.2019.06.045) | Novel WZrOx/TiO2 catalyst for selective catalytic reduction of NO by NH3 at high temperature | article title
metadata(doi:10.1016/j.cattod.2019.06.045) | Catalysis Today | publication name
metadata(doi:10.1016/j.cattod.2019.06.045) | 2020-12-01 | Cover Date
TiO2 with the modulation of tungsten and zirconium(doi:10.1016/j.cattod.2019.06.045) | raw_material(doi:10.1016/j.cattod.2019.06.045-TiO2 with the modulation of tungsten and zirconium) | catalyst-raw_material
raw_material(doi:10.1016/j.cattod.2019.06.045-TiO2 with the modulation of tungsten and zirconium) | ZrOCl2·8H2O | catalyst-raw_material
raw_material(doi:10.1016/j.cattod.2019.06.045-TiO2 with the modulation of tungsten and zirconium) | TiO2support | catalyst-raw_material
raw_material(doi:10.1016/j.cattod.2019.06.045-TiO2 with the modulation of tungsten and zirconium) | (NH4)6H2W12O40 | catalyst-raw_material
raw_material(doi:10.1016/j.cattod.2019.06.045-TiO2 with the modulation of tungsten and zirconium) | citric acid monohydrate | catalyst-raw_material
TiO2 with the modulation of tungsten and zirconium(doi:10.1016/j.cattod.2019.06.045) | impregnation method | catalyst-method
V2O5/TiO2(doi:10.1016/j.cattod.2019.06.052) | step(doi:10.1016/j.cattod.2019.06.052-V2O5/TiO2) | step
step(doi:10.1016/j.cattod.2019.06.052-V2O5/TiO2) | calcined | step_1
calcined | 500°C | participate_temperature
calcined | 5h | participate_time
step(doi:10.1016/j.cattod.2019.06.052-V2O5/TiO2) | dry | step_2
dry | 110°C | participate_temperature
dry | 12h | participate_time
step(doi:10.1016/j.cattod.2019.06.052-V2O5/TiO2) | mix | step_3
mix | TiO2support | reagents
mix | aqueous solution | reagents
V2O5/TiO2(doi:10.1016/j.cattod.2019.06.052) | metadata(doi:10.1016/j.cattod.2019.06.052) | article metadata
metadata(doi:10.1016/j.cattod.2019.06.052) | doi:10.1016/j.cattod.2019.06.052 | article doi
metadata(doi:10.1016/j.cattod.2019.06.052) | New insights into the N2O formation mechanism during selective catalytic reduction of NO x with NH3 over V-based catalyst | article title
metadata(doi:10.1016/j.cattod.2019.06.052) | Catalysis Today | publication name
metadata(doi:10.1016/j.cattod.2019.06.052) | 2020-09-15 | Cover Date
V2O5/TiO2(doi:10.1016/j.cattod.2019.06.052) | raw_material(doi:10.1016/j.cattod.2019.06.052-V2O5/TiO2) | catalyst-raw_material
raw_material(doi:10.1016/j.cattod.2019.06.052-V2O5/TiO2) | Degussa P25 TiO2 | catalyst-raw_material
raw_material(doi:10.1016/j.cattod.2019.06.052-V2O5/TiO2) | ammonium vanadate (NH3VO3) | catalyst-raw_material
V2O5/TiO2(doi:10.1016/j.cattod.2019.06.052) | wet impregnation | catalyst-method
V2O5/TiO2(doi:10.1016/j.cattod.2019.06.052) | N2O formation characteristics at different temperatures | conversion
V2O5/TiO2(doi:10.1016/j.cattod.2019.06.052) | N2 selectivity decreases with the increase of gaseous NH3 concentration and V content above 300 °C | selectivity
V2O5/TiO2(doi:10.1016/j.cattod.2019.06.052) | Thermal decomposition of solid NH4NO3 is the main way of N2O formation at low temperatures | activity
V2O5/TiO2(doi:10.1016/j.cattod.2019.06.052) | Different temperatures; low temperatures (below 300 °C); high temperature (above 300 °C) | condition
Ce-V/T, Ce-V/TW, and Ce-V/TWS(doi:10.1016/j.cattod.2019.07.002) | step(doi:10.1016/j.cattod.2019.07.002-Ce-V/T, Ce-V/TW, and Ce-V/TWS) | step
step(doi:10.1016/j.cattod.2019.07.002-Ce-V/T, Ce-V/TW, and Ce-V/TWS) | adjust | step_1
adjust | stirred for an hour | participate
step(doi:10.1016/j.cattod.2019.07.002-Ce-V/T, Ce-V/TW, and Ce-V/TWS) | calcined | step_2
calcined | 600 °C | participate_temperature
calcined | 5 h | participate_time
step(doi:10.1016/j.cattod.2019.07.002-Ce-V/T, Ce-V/TW, and Ce-V/TWS) | dissolve | step_3
dissolve | 2.9446 mol Ce(NO3)3•6H2O | reagents
dissolve | NH4VO3 | reagents
dissolve | 50 mL deionized water | reagents
step(doi:10.1016/j.cattod.2019.07.002-Ce-V/T, Ce-V/TW, and Ce-V/TWS) | dropwise | step_4
dropwise | mixed the two solution | participate
step(doi:10.1016/j.cattod.2019.07.002-Ce-V/T, Ce-V/TW, and Ce-V/TWS) | dry | step_5
dry | 105 °C | participate_temperature
step(doi:10.1016/j.cattod.2019.07.002-Ce-V/T, Ce-V/TW, and Ce-V/TWS) | rotary evaporator | step_6
step(doi:10.1016/j.cattod.2019.07.002-Ce-V/T, Ce-V/TW, and Ce-V/TWS) | stir1 | step_7
stir1 | 2h | participate_time
step(doi:10.1016/j.cattod.2019.07.002-Ce-V/T, Ce-V/TW, and Ce-V/TWS) | stir2 | step_8
stir2 | 9.4 g DT5Y | reagents
stir2 | Ce-V | reagents
Ce-V/T, Ce-V/TW, and Ce-V/TWS(doi:10.1016/j.cattod.2019.07.002) | metadata(doi:10.1016/j.cattod.2019.07.002) | article metadata
metadata(doi:10.1016/j.cattod.2019.07.002) | doi:10.1016/j.cattod.2019.07.002 | article doi
metadata(doi:10.1016/j.cattod.2019.07.002) | Influence of support composition on enhancing the performance of Ce-V on TiO2 comprised tungsten-silica for NH3-SCR | article title
metadata(doi:10.1016/j.cattod.2019.07.002) | Catalysis Today | publication name
metadata(doi:10.1016/j.cattod.2019.07.002) | 2021-01-01 | Cover Date
Ce-V/T, Ce-V/TW, and Ce-V/TWS(doi:10.1016/j.cattod.2019.07.002) | raw_material(doi:10.1016/j.cattod.2019.07.002-Ce-V/T, Ce-V/TW, and Ce-V/TWS) | catalyst-raw_material
raw_material(doi:10.1016/j.cattod.2019.07.002-Ce-V/T, Ce-V/TW, and Ce-V/TWS) | Ce(NO3)3•6H2O | catalyst-raw_material
raw_material(doi:10.1016/j.cattod.2019.07.002-Ce-V/T, Ce-V/TW, and Ce-V/TWS) | NH4VO3 | catalyst-raw_material
raw_material(doi:10.1016/j.cattod.2019.07.002-Ce-V/T, Ce-V/TW, and Ce-V/TWS) | DT51 | catalyst-raw_material
raw_material(doi:10.1016/j.cattod.2019.07.002-Ce-V/T, Ce-V/TW, and Ce-V/TWS) | DT5Y | catalyst-raw_material
raw_material(doi:10.1016/j.cattod.2019.07.002-Ce-V/T, Ce-V/TW, and Ce-V/TWS) | SiO2 | catalyst-raw_material
raw_material(doi:10.1016/j.cattod.2019.07.002-Ce-V/T, Ce-V/TW, and Ce-V/TWS) | NH4OH | catalyst-raw_material
Ce-V/T, Ce-V/TW, and Ce-V/TWS(doi:10.1016/j.cattod.2019.07.002) | wet impregnation | catalyst-method
Ce-V/T, Ce-V/TW, and Ce-V/TWS(doi:10.1016/j.cattod.2019.07.002) | NH3-SCR | conversion
Ce-V/T, Ce-V/TW, and Ce-V/TWS(doi:10.1016/j.cattod.2019.07.002) | N2 | selectivity
Ce-V/T, Ce-V/TW, and Ce-V/TWS(doi:10.1016/j.cattod.2019.07.002) | high catalytic activity | activity
Ce-V/T, Ce-V/TW, and Ce-V/TWS(doi:10.1016/j.cattod.2019.07.002) | high temperatures | condition
PILC-Al(doi:10.1016/j.cattod.2019.07.003) | step(doi:10.1016/j.cattod.2019.07.003-PILC-Al) | step
step(doi:10.1016/j.cattod.2019.07.003-PILC-Al) | calcined | step_1
calcined | 600 °C | participate_temperature
calcined | 4 h | participate_time
step(doi:10.1016/j.cattod.2019.07.003-PILC-Al) | disperse | step_2
disperse | Parent vermiculite (V) | reagents
disperse | nitric acid solution (0.8 M) | reagents
step(doi:10.1016/j.cattod.2019.07.003-PILC-Al) | separate | step_3
step(doi:10.1016/j.cattod.2019.07.003-PILC-Al) | stir1 | step_4
stir1 | 95 °C | participate_temperature
stir1 | 2, 8 or 24 h | participate_time
step(doi:10.1016/j.cattod.2019.07.003-PILC-Al) | wash | step_5
wash | distilled water | participate
PILC-Al(doi:10.1016/j.cattod.2019.07.003) | metadata(doi:10.1016/j.cattod.2019.07.003) | article metadata
metadata(doi:10.1016/j.cattod.2019.07.003) | doi:10.1016/j.cattod.2019.07.003 | article doi
metadata(doi:10.1016/j.cattod.2019.07.003) | Modified vermiculites as effective catalysts for dehydration of methanol and ethanol | article title
metadata(doi:10.1016/j.cattod.2019.07.003) | Catalysis Today | publication name
metadata(doi:10.1016/j.cattod.2019.07.003) | 2020-09-15 | Cover Date
PILCs(doi:10.1016/j.cattod.2019.07.003) | step(doi:10.1016/j.cattod.2019.07.003-PILCs) | step
step(doi:10.1016/j.cattod.2019.07.003-PILCs) | dry | step_1
step(doi:10.1016/j.cattod.2019.07.003-PILCs) | modify | step_2
modify | Parent vermiculite | reagents
modify | nitric acid (0.8 M) | reagents
modify | citric acid or oxalic acid (0.12 M) | reagents
modify | 95 °C | participate_temperature
modify | 4 h | participate_time
step(doi:10.1016/j.cattod.2019.07.003-PILCs) | separate1 | step_3
step(doi:10.1016/j.cattod.2019.07.003-PILCs) | stir1 | step_4
stir1 | 10 ml solution per 1g clay minerals | participate
stir1 | 80 °C | participate_temperature
stir1 | 3 h | participate_time
step(doi:10.1016/j.cattod.2019.07.003-PILCs) | treat | step_5
treat | nitric acid | reagents
treat | complexing agents | reagents
step(doi:10.1016/j.cattod.2019.07.003-PILCs) | wash1 | step_6
wash1 | distillated water | participate
PILCs(doi:10.1016/j.cattod.2019.07.003) | metadata(doi:10.1016/j.cattod.2019.07.003) | article metadata
metadata(doi:10.1016/j.cattod.2019.07.003) | doi:10.1016/j.cattod.2019.07.003 | article doi
metadata(doi:10.1016/j.cattod.2019.07.003) | Modified vermiculites as effective catalysts for dehydration of methanol and ethanol | article title
metadata(doi:10.1016/j.cattod.2019.07.003) | Catalysis Today | publication name
metadata(doi:10.1016/j.cattod.2019.07.003) | 2020-09-15 | Cover Date
PILCs(doi:10.1016/j.cattod.2019.07.003) | Parent vermiculite, alumina Keggin oligocations | catalyst-raw_material
PILCs(doi:10.1016/j.cattod.2019.07.003) | Intercalation of vermiculite with alumina pillars | catalyst-method
Binary LDHs M3Al1−CO3(M = Co, Mg, Ni, and Cu)(doi:10.1016/j.cattod.2019.07.006) | step(doi:10.1016/j.cattod.2019.07.006-Binary LDHs M3Al1−CO3(M = Co, Mg, Ni, and Cu)) | step
step(doi:10.1016/j.cattod.2019.07.006-Binary LDHs M3Al1−CO3(M = Co, Mg, Ni, and Cu)) | calcined | step_1
calcined | 400 °C | participate_temperature
calcined | 5 h | participate_time
step(doi:10.1016/j.cattod.2019.07.006-Binary LDHs M3Al1−CO3(M = Co, Mg, Ni, and Cu)) | coprecipitation | step_2
step(doi:10.1016/j.cattod.2019.07.006-Binary LDHs M3Al1−CO3(M = Co, Mg, Ni, and Cu)) | dry | step_3
dry | 60 °C | participate_temperature
Binary LDHs M3Al1−CO3(M = Co, Mg, Ni, and Cu)(doi:10.1016/j.cattod.2019.07.006) | metadata(doi:10.1016/j.cattod.2019.07.006) | article metadata
metadata(doi:10.1016/j.cattod.2019.07.006) | doi:10.1016/j.cattod.2019.07.006 | article doi
metadata(doi:10.1016/j.cattod.2019.07.006) | Fundamental investigation on layered double hydroxides derived mixed metal oxides for selective catalytic reduction of NOx by H2 | article title
metadata(doi:10.1016/j.cattod.2019.07.006) | Catalysis Today | publication name
metadata(doi:10.1016/j.cattod.2019.07.006) | 2020-09-15 | Cover Date
Pt/M3Al1Oxsamples(doi:10.1016/j.cattod.2019.07.006) | step(doi:10.1016/j.cattod.2019.07.006-Pt/M3Al1Oxsamples) | step
step(doi:10.1016/j.cattod.2019.07.006-Pt/M3Al1Oxsamples) | add | step_1
add | Pt precursor solution | reagents
add | LDOs powers (0.5 g) | reagents
step(doi:10.1016/j.cattod.2019.07.006-Pt/M3Al1Oxsamples) | calcined | step_2
calcined | 400 °C | participate_temperature
calcined | 5 h | participate_time
step(doi:10.1016/j.cattod.2019.07.006-Pt/M3Al1Oxsamples) | dissolved | step_3
step(doi:10.1016/j.cattod.2019.07.006-Pt/M3Al1Oxsamples) | dry | step_4
step(doi:10.1016/j.cattod.2019.07.006-Pt/M3Al1Oxsamples) | mix | step_5
mix | ethanol | reagents
mix | ethylene glycol | reagents
Pt/M3Al1Oxsamples(doi:10.1016/j.cattod.2019.07.006) | metadata(doi:10.1016/j.cattod.2019.07.006) | article metadata
metadata(doi:10.1016/j.cattod.2019.07.006) | doi:10.1016/j.cattod.2019.07.006 | article doi
metadata(doi:10.1016/j.cattod.2019.07.006) | Fundamental investigation on layered double hydroxides derived mixed metal oxides for selective catalytic reduction of NOx by H2 | article title
metadata(doi:10.1016/j.cattod.2019.07.006) | Catalysis Today | publication name
metadata(doi:10.1016/j.cattod.2019.07.006) | 2020-09-15 | Cover Date
Pt/M3Al1Oxsamples(doi:10.1016/j.cattod.2019.07.006) | raw_material(doi:10.1016/j.cattod.2019.07.006-Pt/M3Al1Oxsamples) | catalyst-raw_material
raw_material(doi:10.1016/j.cattod.2019.07.006-Pt/M3Al1Oxsamples) | H2PtCl4·6H2O | catalyst-raw_material
raw_material(doi:10.1016/j.cattod.2019.07.006-Pt/M3Al1Oxsamples) | ethylene glycol | catalyst-raw_material
raw_material(doi:10.1016/j.cattod.2019.07.006-Pt/M3Al1Oxsamples) | LDOs powers | catalyst-raw_material
Pt/M3Al1Oxsamples(doi:10.1016/j.cattod.2019.07.006) | incipient wetness impregnation (IWI) method | catalyst-method
Binary LDHs M3Al1−CO3(M = Co, Mg, Ni, and Cu)(doi:10.1016/j.cattod.2019.07.006) | Higher than 90% at 200–220 °C | conversion
Binary LDHs M3Al1−CO3(M = Co, Mg, Ni, and Cu)(doi:10.1016/j.cattod.2019.07.006) | High SCR activity | activity
Binary LDHs M3Al1−CO3(M = Co, Mg, Ni, and Cu)(doi:10.1016/j.cattod.2019.07.006) | Presence of O2 at 120–300 °C | condition
Pt/M3Al1Oxsamples(doi:10.1016/j.cattod.2019.07.006) | Higher than 90% at 200–220 °C | conversion
Pt/M3Al1Oxsamples(doi:10.1016/j.cattod.2019.07.006) | High SCR activity | activity
Pt/M3Al1Oxsamples(doi:10.1016/j.cattod.2019.07.006) | Presence of O2 at 120–300 °C | condition
γ-Al2O3(doi:10.1016/j.cattod.2019.07.007) | step(doi:10.1016/j.cattod.2019.07.007-γ-Al2O3) | step
step(doi:10.1016/j.cattod.2019.07.007-γ-Al2O3) | calcine | step_1
calcine | 550°C | participate_temperature
calcine | 2h | participate_time
γ-Al2O3(doi:10.1016/j.cattod.2019.07.007) | metadata(doi:10.1016/j.cattod.2019.07.007) | article metadata
metadata(doi:10.1016/j.cattod.2019.07.007) | doi:10.1016/j.cattod.2019.07.007 | article doi
metadata(doi:10.1016/j.cattod.2019.07.007) | Selective catalytic reduction of NOx with methanol on H-ZSM-5: The effect of extra-framework aluminum | article title
metadata(doi:10.1016/j.cattod.2019.07.007) | Catalysis Today | publication name
metadata(doi:10.1016/j.cattod.2019.07.007) | 2020-09-15 | Cover Date
Na-ZSM-5-(25) (Si/Al = 12.5)(doi:10.1016/j.cattod.2019.07.007) | step(doi:10.1016/j.cattod.2019.07.007-Na-ZSM-5-(25) (Si/Al = 12.5)) | step
Na-ZSM-5-(25) (Si/Al = 12.5)(doi:10.1016/j.cattod.2019.07.007) | metadata(doi:10.1016/j.cattod.2019.07.007) | article metadata
metadata(doi:10.1016/j.cattod.2019.07.007) | doi:10.1016/j.cattod.2019.07.007 | article doi
metadata(doi:10.1016/j.cattod.2019.07.007) | Selective catalytic reduction of NOx with methanol on H-ZSM-5: The effect of extra-framework aluminum | article title
metadata(doi:10.1016/j.cattod.2019.07.007) | Catalysis Today | publication name
metadata(doi:10.1016/j.cattod.2019.07.007) | 2020-09-15 | Cover Date
Na-ZSM-5-(38) (Si/Al = 19)(doi:10.1016/j.cattod.2019.07.007) | step(doi:10.1016/j.cattod.2019.07.007-Na-ZSM-5-(38) (Si/Al = 19)) | step
Na-ZSM-5-(38) (Si/Al = 19)(doi:10.1016/j.cattod.2019.07.007) | metadata(doi:10.1016/j.cattod.2019.07.007) | article metadata
metadata(doi:10.1016/j.cattod.2019.07.007) | doi:10.1016/j.cattod.2019.07.007 | article doi
metadata(doi:10.1016/j.cattod.2019.07.007) | Selective catalytic reduction of NOx with methanol on H-ZSM-5: The effect of extra-framework aluminum | article title
metadata(doi:10.1016/j.cattod.2019.07.007) | Catalysis Today | publication name
metadata(doi:10.1016/j.cattod.2019.07.007) | 2020-09-15 | Cover Date
H-ZSM-5(doi:10.1016/j.cattod.2019.07.007) | step(doi:10.1016/j.cattod.2019.07.007-H-ZSM-5) | step
step(doi:10.1016/j.cattod.2019.07.007-H-ZSM-5) | add | step_1
add | 4g Na-ZSM-5 | reagents
add | 16ml NH4Cl | reagents
add | 80°C | participate_temperature
step(doi:10.1016/j.cattod.2019.07.007-H-ZSM-5) | calcined | step_2
calcined | 500°C | participate_temperature
calcined | 2h | participate_time
step(doi:10.1016/j.cattod.2019.07.007-H-ZSM-5) | dry | step_3
dry | 100°C | participate_temperature
dry | overnight | participate_time
step(doi:10.1016/j.cattod.2019.07.007-H-ZSM-5) | filter | step_4
step(doi:10.1016/j.cattod.2019.07.007-H-ZSM-5) | ion-exchange | step_5
step(doi:10.1016/j.cattod.2019.07.007-H-ZSM-5) | stir | step_6
stir | 2h | participate_time
step(doi:10.1016/j.cattod.2019.07.007-H-ZSM-5) | wash | step_7
wash | 50g deionized water | participate
H-ZSM-5(doi:10.1016/j.cattod.2019.07.007) | metadata(doi:10.1016/j.cattod.2019.07.007) | article metadata
metadata(doi:10.1016/j.cattod.2019.07.007) | doi:10.1016/j.cattod.2019.07.007 | article doi
metadata(doi:10.1016/j.cattod.2019.07.007) | Selective catalytic reduction of NOx with methanol on H-ZSM-5: The effect of extra-framework aluminum | article title
metadata(doi:10.1016/j.cattod.2019.07.007) | Catalysis Today | publication name
metadata(doi:10.1016/j.cattod.2019.07.007) | 2020-09-15 | Cover Date
H-ZSM-5-(25)-500(doi:10.1016/j.cattod.2019.07.007) | step(doi:10.1016/j.cattod.2019.07.007-H-ZSM-5-(25)-500) | step
step(doi:10.1016/j.cattod.2019.07.007-H-ZSM-5-(25)-500) | calcined | step_1
calcined | 500°C | participate_temperature
calcined | 12h | participate_time
H-ZSM-5-(25)-500(doi:10.1016/j.cattod.2019.07.007) | metadata(doi:10.1016/j.cattod.2019.07.007) | article metadata
metadata(doi:10.1016/j.cattod.2019.07.007) | doi:10.1016/j.cattod.2019.07.007 | article doi
metadata(doi:10.1016/j.cattod.2019.07.007) | Selective catalytic reduction of NOx with methanol on H-ZSM-5: The effect of extra-framework aluminum | article title
metadata(doi:10.1016/j.cattod.2019.07.007) | Catalysis Today | publication name
metadata(doi:10.1016/j.cattod.2019.07.007) | 2020-09-15 | Cover Date
H-ZSM-5-(25)-700(doi:10.1016/j.cattod.2019.07.007) | step(doi:10.1016/j.cattod.2019.07.007-H-ZSM-5-(25)-700) | step
step(doi:10.1016/j.cattod.2019.07.007-H-ZSM-5-(25)-700) | calcined | step_1
calcined | 700°C | participate_temperature
calcined | 12h | participate_time
H-ZSM-5-(25)-700(doi:10.1016/j.cattod.2019.07.007) | metadata(doi:10.1016/j.cattod.2019.07.007) | article metadata
metadata(doi:10.1016/j.cattod.2019.07.007) | doi:10.1016/j.cattod.2019.07.007 | article doi
metadata(doi:10.1016/j.cattod.2019.07.007) | Selective catalytic reduction of NOx with methanol on H-ZSM-5: The effect of extra-framework aluminum | article title
metadata(doi:10.1016/j.cattod.2019.07.007) | Catalysis Today | publication name
metadata(doi:10.1016/j.cattod.2019.07.007) | 2020-09-15 | Cover Date
H-ZSM-5-(25)-700(doi:10.1016/j.cattod.2019.07.007) | H-ZSM-5 | catalyst-raw_material
H-ZSM-5-(25)-700(doi:10.1016/j.cattod.2019.07.007) | calcination | catalyst-method
V2O5/WO3-TiO2;V2O5/SiO2-WO3-TiO2(doi:10.1016/j.cattod.2019.07.037) | step(doi:10.1016/j.cattod.2019.07.037-V2O5/WO3-TiO2;V2O5/SiO2-WO3-TiO2) | step
step(doi:10.1016/j.cattod.2019.07.037-V2O5/WO3-TiO2;V2O5/SiO2-WO3-TiO2) | calcined | step_1
calcined | 500°C | participate_temperature
calcined | 3h | participate_time
step(doi:10.1016/j.cattod.2019.07.037-V2O5/WO3-TiO2;V2O5/SiO2-WO3-TiO2) | dissolve | step_2
dissolve | NH4VO3 | reagents
dissolve | deionized H2O | reagents
dissolve | oxalic acid | reagents
step(doi:10.1016/j.cattod.2019.07.037-V2O5/WO3-TiO2;V2O5/SiO2-WO3-TiO2) | dry | step_3
dry | 120°C | participate_temperature
dry | 12h | participate_time
step(doi:10.1016/j.cattod.2019.07.037-V2O5/WO3-TiO2;V2O5/SiO2-WO3-TiO2) | evaporate | step_4
step(doi:10.1016/j.cattod.2019.07.037-V2O5/WO3-TiO2;V2O5/SiO2-WO3-TiO2) | grind | step_5
step(doi:10.1016/j.cattod.2019.07.037-V2O5/WO3-TiO2;V2O5/SiO2-WO3-TiO2) | mix | step_6
mix | WO3-TiO2 | reagents
mix | SiO2-WO3-TiO2 | reagents
step(doi:10.1016/j.cattod.2019.07.037-V2O5/WO3-TiO2;V2O5/SiO2-WO3-TiO2) | stir | step_7
stir | 1h | participate_time
step(doi:10.1016/j.cattod.2019.07.037-V2O5/WO3-TiO2;V2O5/SiO2-WO3-TiO2) | thermal aging | step_8
thermal aging | 650°C | participate_temperature
thermal aging | 36h | participate_time
V2O5/WO3-TiO2;V2O5/SiO2-WO3-TiO2(doi:10.1016/j.cattod.2019.07.037) | metadata(doi:10.1016/j.cattod.2019.07.037) | article metadata
metadata(doi:10.1016/j.cattod.2019.07.037) | doi:10.1016/j.cattod.2019.07.037 | article doi
metadata(doi:10.1016/j.cattod.2019.07.037) | The way to enhance the thermal stability of V2O5-based catalysts for NH3-SCR | article title
metadata(doi:10.1016/j.cattod.2019.07.037) | Catalysis Today | publication name
metadata(doi:10.1016/j.cattod.2019.07.037) | 2020-09-15 | Cover Date
V2O5/WO3-TiO2;V2O5/SiO2-WO3-TiO2(doi:10.1016/j.cattod.2019.07.037) | raw_material(doi:10.1016/j.cattod.2019.07.037-V2O5/WO3-TiO2;V2O5/SiO2-WO3-TiO2) | catalyst-raw_material
raw_material(doi:10.1016/j.cattod.2019.07.037-V2O5/WO3-TiO2;V2O5/SiO2-WO3-TiO2) | WO3-TiO2 | catalyst-raw_material
raw_material(doi:10.1016/j.cattod.2019.07.037-V2O5/WO3-TiO2;V2O5/SiO2-WO3-TiO2) | SiO2-WO3-TiO2 | catalyst-raw_material
raw_material(doi:10.1016/j.cattod.2019.07.037-V2O5/WO3-TiO2;V2O5/SiO2-WO3-TiO2) | NH4VO3 | catalyst-raw_material
raw_material(doi:10.1016/j.cattod.2019.07.037-V2O5/WO3-TiO2;V2O5/SiO2-WO3-TiO2) | oxalic acid | catalyst-raw_material
V2O5/WO3-TiO2;V2O5/SiO2-WO3-TiO2(doi:10.1016/j.cattod.2019.07.037) | impregnation method | catalyst-method
Manganese-iron composite catalyst(doi:10.1016/j.cattod.2019.08.018) | step(doi:10.1016/j.cattod.2019.08.018-Manganese-iron composite catalyst) | step
step(doi:10.1016/j.cattod.2019.08.018-Manganese-iron composite catalyst) | add | step_1
add | Tourmaline | participate
step(doi:10.1016/j.cattod.2019.08.018-Manganese-iron composite catalyst) | calcine1 | step_2
calcine1 | 350°C | participate_temperature
calcine1 | 3h | participate_time
step(doi:10.1016/j.cattod.2019.08.018-Manganese-iron composite catalyst) | cool | step_3
cool | room temperature | participate_temperature
step(doi:10.1016/j.cattod.2019.08.018-Manganese-iron composite catalyst) | dissolve | step_4
dissolve | Manganese nitrate | reagents
dissolve | Ferric nitrate | reagents
dissolve | Terephthalic acid | reagents
dissolve | DMAC | reagents
dissolve | Ethanol | reagents
step(doi:10.1016/j.cattod.2019.08.018-Manganese-iron composite catalyst) | dry1 | step_5
dry1 | room temperature | participate_temperature
dry1 | overnight | participate_time
step(doi:10.1016/j.cattod.2019.08.018-Manganese-iron composite catalyst) | filter | step_6
step(doi:10.1016/j.cattod.2019.08.018-Manganese-iron composite catalyst) | heat | step_7
heat | 180°C | participate_temperature
heat | 24h | participate_time
step(doi:10.1016/j.cattod.2019.08.018-Manganese-iron composite catalyst) | stir1 | step_8
stir1 | room temperature | participate_temperature
stir1 | 10min | participate_time
step(doi:10.1016/j.cattod.2019.08.018-Manganese-iron composite catalyst) | transfer | step_9
step(doi:10.1016/j.cattod.2019.08.018-Manganese-iron composite catalyst) | ultrasound1 | step_10
ultrasound1 | 10min | participate_time
step(doi:10.1016/j.cattod.2019.08.018-Manganese-iron composite catalyst) | wash1 | step_11
wash1 | ethanol | participate
Manganese-iron composite catalyst(doi:10.1016/j.cattod.2019.08.018) | metadata(doi:10.1016/j.cattod.2019.08.018) | article metadata
metadata(doi:10.1016/j.cattod.2019.08.018) | doi:10.1016/j.cattod.2019.08.018 | article doi
metadata(doi:10.1016/j.cattod.2019.08.018) | Environmentally-friendly tourmaline modified CeMnFeOx catalysts for low-temperature selective catalytic reduction of NOx with NH3 | article title
metadata(doi:10.1016/j.cattod.2019.08.018) | Catalysis Today | publication name
metadata(doi:10.1016/j.cattod.2019.08.018) | 2020-09-15 | Cover Date
Manganese-iron-cerium composite catalyst(doi:10.1016/j.cattod.2019.08.018) | step(doi:10.1016/j.cattod.2019.08.018-Manganese-iron-cerium composite catalyst) | step
step(doi:10.1016/j.cattod.2019.08.018-Manganese-iron-cerium composite catalyst) | add | step_1
add | Tourmaline | participate
step(doi:10.1016/j.cattod.2019.08.018-Manganese-iron-cerium composite catalyst) | calcine1 | step_2
calcine1 | 350°C | participate_temperature
calcine1 | 3h | participate_time
step(doi:10.1016/j.cattod.2019.08.018-Manganese-iron-cerium composite catalyst) | calcine2 | step_3
calcine2 | 350°C | participate_temperature
calcine2 | 3h | participate_time
step(doi:10.1016/j.cattod.2019.08.018-Manganese-iron-cerium composite catalyst) | calcine3 | step_4
calcine3 | 400°C | participate_temperature
calcine3 | 3h | participate_time
step(doi:10.1016/j.cattod.2019.08.018-Manganese-iron-cerium composite catalyst) | cool | step_5
cool | room temperature | participate_temperature
step(doi:10.1016/j.cattod.2019.08.018-Manganese-iron-cerium composite catalyst) | dissolve | step_6
dissolve | Manganese nitrate | reagents
dissolve | Ferric nitrate | reagents
dissolve | Cerium nitrate | reagents
dissolve | DMAC | reagents
dissolve | Ethanol | reagents
step(doi:10.1016/j.cattod.2019.08.018-Manganese-iron-cerium composite catalyst) | dry1 | step_7
dry1 | room temperature | participate_temperature
dry1 | overnight | participate_time
step(doi:10.1016/j.cattod.2019.08.018-Manganese-iron-cerium composite catalyst) | dry2 | step_8
dry2 | room temperature | participate_temperature
dry2 | overnight | participate_time
step(doi:10.1016/j.cattod.2019.08.018-Manganese-iron-cerium composite catalyst) | filter | step_9
step(doi:10.1016/j.cattod.2019.08.018-Manganese-iron-cerium composite catalyst) | filter2 | step_10
step(doi:10.1016/j.cattod.2019.08.018-Manganese-iron-cerium composite catalyst) | heat | step_11
heat | 180°C | participate_temperature
heat | 24h | participate_time
step(doi:10.1016/j.cattod.2019.08.018-Manganese-iron-cerium composite catalyst) | impregnate | step_12
impregnate | Cerium nitrate | participate
step(doi:10.1016/j.cattod.2019.08.018-Manganese-iron-cerium composite catalyst) | stir1 | step_13
stir1 | room temperature | participate_temperature
stir1 | 10min | participate_time
step(doi:10.1016/j.cattod.2019.08.018-Manganese-iron-cerium composite catalyst) | stir2 | step_14
stir2 | 90min | participate_time
step(doi:10.1016/j.cattod.2019.08.018-Manganese-iron-cerium composite catalyst) | transfer | step_15
step(doi:10.1016/j.cattod.2019.08.018-Manganese-iron-cerium composite catalyst) | ultrasound1 | step_16
ultrasound1 | 10min | participate_time
step(doi:10.1016/j.cattod.2019.08.018-Manganese-iron-cerium composite catalyst) | ultrasound2 | step_17
ultrasound2 | 30min | participate_time
step(doi:10.1016/j.cattod.2019.08.018-Manganese-iron-cerium composite catalyst) | wash1 | step_18
wash1 | ethanol | participate
step(doi:10.1016/j.cattod.2019.08.018-Manganese-iron-cerium composite catalyst) | wash2 | step_19
wash2 | ethanol | participate
Manganese-iron-cerium composite catalyst(doi:10.1016/j.cattod.2019.08.018) | metadata(doi:10.1016/j.cattod.2019.08.018) | article metadata
metadata(doi:10.1016/j.cattod.2019.08.018) | doi:10.1016/j.cattod.2019.08.018 | article doi
metadata(doi:10.1016/j.cattod.2019.08.018) | Environmentally-friendly tourmaline modified CeMnFeOx catalysts for low-temperature selective catalytic reduction of NOx with NH3 | article title
metadata(doi:10.1016/j.cattod.2019.08.018) | Catalysis Today | publication name
metadata(doi:10.1016/j.cattod.2019.08.018) | 2020-09-15 | Cover Date
Manganese-iron-cerium composite catalyst(doi:10.1016/j.cattod.2019.08.018) | raw_material(doi:10.1016/j.cattod.2019.08.018-Manganese-iron-cerium composite catalyst) | catalyst-raw_material
raw_material(doi:10.1016/j.cattod.2019.08.018-Manganese-iron-cerium composite catalyst) | Manganese nitrate | catalyst-raw_material
raw_material(doi:10.1016/j.cattod.2019.08.018-Manganese-iron-cerium composite catalyst) | Ferric nitrate | catalyst-raw_material
raw_material(doi:10.1016/j.cattod.2019.08.018-Manganese-iron-cerium composite catalyst) | Cerium nitrate | catalyst-raw_material
Manganese-iron-cerium composite catalyst(doi:10.1016/j.cattod.2019.08.018) | impregnation method | catalyst-method
Manganese-iron composite catalyst(doi:10.1016/j.cattod.2019.08.018) | 100% at 170-230°C | conversion
Manganese-iron composite catalyst(doi:10.1016/j.cattod.2019.08.018) | 2% addition of tourmaline | condition
porous ZrO2, Fe2O3-ZrO2 and NiO-ZrO2nanocomposites(doi:10.1016/j.cattod.2019.08.034) | step(doi:10.1016/j.cattod.2019.08.034-porous ZrO2, Fe2O3-ZrO2 and NiO-ZrO2nanocomposites) | step
step(doi:10.1016/j.cattod.2019.08.034-porous ZrO2, Fe2O3-ZrO2 and NiO-ZrO2nanocomposites) | add | step_1
add | 100 mL 0.88 M EDA solution | reagents
add | 26.1 g ZrOCl2.8H2O | reagents
add | 100 mL distilled water | reagents
step(doi:10.1016/j.cattod.2019.08.034-porous ZrO2, Fe2O3-ZrO2 and NiO-ZrO2nanocomposites) | age | step_2
age | 80°C | participate_temperature
age | 5 days | participate_time
step(doi:10.1016/j.cattod.2019.08.034-porous ZrO2, Fe2O3-ZrO2 and NiO-ZrO2nanocomposites) | calcined | step_3
calcined | 500°C | participate_temperature
calcined | 4h | participate_time
step(doi:10.1016/j.cattod.2019.08.034-porous ZrO2, Fe2O3-ZrO2 and NiO-ZrO2nanocomposites) | dry | step_4
dry | 100°C | participate_temperature
dry | 24h | participate_time
step(doi:10.1016/j.cattod.2019.08.034-porous ZrO2, Fe2O3-ZrO2 and NiO-ZrO2nanocomposites) | ultrasonicate | step_5
ultrasonicate | 50°C | participate_temperature
ultrasonicate | 5 h | participate_time
step(doi:10.1016/j.cattod.2019.08.034-porous ZrO2, Fe2O3-ZrO2 and NiO-ZrO2nanocomposites) | wash | step_6
wash | ethanol | participate
porous ZrO2, Fe2O3-ZrO2 and NiO-ZrO2nanocomposites(doi:10.1016/j.cattod.2019.08.034) | metadata(doi:10.1016/j.cattod.2019.08.034) | article metadata
metadata(doi:10.1016/j.cattod.2019.08.034) | doi:10.1016/j.cattod.2019.08.034 | article doi
metadata(doi:10.1016/j.cattod.2019.08.034) | Porous Fe2O3-ZrO2 and NiO-ZrO2 nanocomposites for catalytic N2O decomposition | article title
metadata(doi:10.1016/j.cattod.2019.08.034) | Catalysis Today | publication name
metadata(doi:10.1016/j.cattod.2019.08.034) | 2020-05-15 | Cover Date
porous ZrO2, Fe2O3-ZrO2 and NiO-ZrO2nanocomposites(doi:10.1016/j.cattod.2019.08.034) | raw_material(doi:10.1016/j.cattod.2019.08.034-porous ZrO2, Fe2O3-ZrO2 and NiO-ZrO2nanocomposites) | catalyst-raw_material
raw_material(doi:10.1016/j.cattod.2019.08.034-porous ZrO2, Fe2O3-ZrO2 and NiO-ZrO2nanocomposites) | CTAB | catalyst-raw_material
raw_material(doi:10.1016/j.cattod.2019.08.034-porous ZrO2, Fe2O3-ZrO2 and NiO-ZrO2nanocomposites) | EDA | catalyst-raw_material
raw_material(doi:10.1016/j.cattod.2019.08.034-porous ZrO2, Fe2O3-ZrO2 and NiO-ZrO2nanocomposites) | ZrOCl2.8H2O | catalyst-raw_material
raw_material(doi:10.1016/j.cattod.2019.08.034-porous ZrO2, Fe2O3-ZrO2 and NiO-ZrO2nanocomposites) | Fe (NO3)3.9H2O | catalyst-raw_material
raw_material(doi:10.1016/j.cattod.2019.08.034-porous ZrO2, Fe2O3-ZrO2 and NiO-ZrO2nanocomposites) | Ni(NO3)2.6H2O | catalyst-raw_material
porous ZrO2, Fe2O3-ZrO2 and NiO-ZrO2nanocomposites(doi:10.1016/j.cattod.2019.08.034) | modified sol-gel method | catalyst-method
porous ZrO2, Fe2O3-ZrO2 and NiO-ZrO2nanocomposites(doi:10.1016/j.cattod.2019.08.034) | ≈95% at 550 °C | conversion
porous ZrO2, Fe2O3-ZrO2 and NiO-ZrO2nanocomposites(doi:10.1016/j.cattod.2019.08.034) | N2O decomposition | activity
porous ZrO2, Fe2O3-ZrO2 and NiO-ZrO2nanocomposites(doi:10.1016/j.cattod.2019.08.034) | 550 °C | condition
ITQ-2 zeolite(doi:10.1016/j.cattod.2019.12.001) | step(doi:10.1016/j.cattod.2019.12.001-ITQ-2 zeolite) | step
step(doi:10.1016/j.cattod.2019.12.001-ITQ-2 zeolite) | calcined1 | step_1
calcined1 | 250 °C | participate_temperature
calcined1 | 1 h | participate_time
step(doi:10.1016/j.cattod.2019.12.001-ITQ-2 zeolite) | calcined2 | step_2
calcined2 | 450 °C | participate_temperature
calcined2 | 2 h | participate_time
step(doi:10.1016/j.cattod.2019.12.001-ITQ-2 zeolite) | dry | step_3
dry | 100 °C | participate_temperature
dry | 24 h | participate_time
step(doi:10.1016/j.cattod.2019.12.001-ITQ-2 zeolite) | impregnation | step_4
impregnation | 3.5 mL silver nitrate (0.0265 m) solution | reagents
impregnation | 1 g ITQ-2 zeolite | reagents
ITQ-2 zeolite(doi:10.1016/j.cattod.2019.12.001) | metadata(doi:10.1016/j.cattod.2019.12.001) | article metadata
metadata(doi:10.1016/j.cattod.2019.12.001) | doi:10.1016/j.cattod.2019.12.001 | article doi
metadata(doi:10.1016/j.cattod.2019.12.001) | Evaluation of the silver species nature in Ag-ITQ2 zeolites by the CO oxidation reaction | article title
metadata(doi:10.1016/j.cattod.2019.12.001) | Catalysis Today | publication name
metadata(doi:10.1016/j.cattod.2019.12.001) | 2020-04-01 | Cover Date
ITQ-2 zeolite(doi:10.1016/j.cattod.2019.12.001) | step(doi:10.1016/j.cattod.2019.12.001-ITQ-2 zeolite) | step
step(doi:10.1016/j.cattod.2019.12.001-ITQ-2 zeolite) | calcined1 | step_1
calcined1 | 250 °C | participate_temperature
calcined1 | 1 h | participate_time
step(doi:10.1016/j.cattod.2019.12.001-ITQ-2 zeolite) | calcined2 | step_2
calcined2 | 450 °C | participate_temperature
calcined2 | 2 h | participate_time
step(doi:10.1016/j.cattod.2019.12.001-ITQ-2 zeolite) | dry | step_3
dry | 100 °C | participate_temperature
dry | overnight | participate_time
step(doi:10.1016/j.cattod.2019.12.001-ITQ-2 zeolite) | exchange | step_4
exchange | solution of AgNO3(9.28·10−4M) | reagents
step(doi:10.1016/j.cattod.2019.12.001-ITQ-2 zeolite) | stir | step_5
stir | room temperature | participate_temperature
stir | 24 h | participate_time
ITQ-2 zeolite(doi:10.1016/j.cattod.2019.12.001) | metadata(doi:10.1016/j.cattod.2019.12.001) | article metadata
metadata(doi:10.1016/j.cattod.2019.12.001) | doi:10.1016/j.cattod.2019.12.001 | article doi
metadata(doi:10.1016/j.cattod.2019.12.001) | Evaluation of the silver species nature in Ag-ITQ2 zeolites by the CO oxidation reaction | article title
metadata(doi:10.1016/j.cattod.2019.12.001) | Catalysis Today | publication name
metadata(doi:10.1016/j.cattod.2019.12.001) | 2020-04-01 | Cover Date
ITQ-2 zeolite(doi:10.1016/j.cattod.2019.12.001) | step(doi:10.1016/j.cattod.2019.12.001-ITQ-2 zeolite) | step
step(doi:10.1016/j.cattod.2019.12.001-ITQ-2 zeolite) | dissolve | step_1
dissolve | Ag25(SPhMe3)18PPh4 | participate
step(doi:10.1016/j.cattod.2019.12.001-ITQ-2 zeolite) | dry | step_2
dry | 80 °C | participate_temperature
dry | 1 h | participate_time
step(doi:10.1016/j.cattod.2019.12.001-ITQ-2 zeolite) | separated | step_3
step(doi:10.1016/j.cattod.2019.12.001-ITQ-2 zeolite) | stir | step_4
stir | 24 h | participate_time
ITQ-2 zeolite(doi:10.1016/j.cattod.2019.12.001) | metadata(doi:10.1016/j.cattod.2019.12.001) | article metadata
metadata(doi:10.1016/j.cattod.2019.12.001) | doi:10.1016/j.cattod.2019.12.001 | article doi
metadata(doi:10.1016/j.cattod.2019.12.001) | Evaluation of the silver species nature in Ag-ITQ2 zeolites by the CO oxidation reaction | article title
metadata(doi:10.1016/j.cattod.2019.12.001) | Catalysis Today | publication name
metadata(doi:10.1016/j.cattod.2019.12.001) | 2020-04-01 | Cover Date
ITQ-2 zeolite(doi:10.1016/j.cattod.2019.12.001) | raw_material(doi:10.1016/j.cattod.2019.12.001-ITQ-2 zeolite) | catalyst-raw_material
raw_material(doi:10.1016/j.cattod.2019.12.001-ITQ-2 zeolite) | CTAB | catalyst-raw_material
raw_material(doi:10.1016/j.cattod.2019.12.001-ITQ-2 zeolite) | EDA | catalyst-raw_material
raw_material(doi:10.1016/j.cattod.2019.12.001-ITQ-2 zeolite) | ZrOCl2.8H2O | catalyst-raw_material
raw_material(doi:10.1016/j.cattod.2019.12.001-ITQ-2 zeolite) | Fe (NO3)3.9H2O | catalyst-raw_material
raw_material(doi:10.1016/j.cattod.2019.12.001-ITQ-2 zeolite) | Ni(NO3)2.6H2O | catalyst-raw_material
ITQ-2 zeolite(doi:10.1016/j.cattod.2019.12.001) | incorporated | catalyst-method
FeTiOx catalyst(doi:10.1016/j.cattod.2019.12.025) | step(doi:10.1016/j.cattod.2019.12.025-FeTiOx catalyst) | step
step(doi:10.1016/j.cattod.2019.12.025-FeTiOx catalyst) | add | step_1
step(doi:10.1016/j.cattod.2019.12.025-FeTiOx catalyst) | calcined | step_2
calcined | 500 °C | participate_temperature
calcined | 4 h | participate_time
step(doi:10.1016/j.cattod.2019.12.025-FeTiOx catalyst) | dissolve | step_3
dissolve | precurors | reagents
dissolve | 100 ml deionized water | reagents
step(doi:10.1016/j.cattod.2019.12.025-FeTiOx catalyst) | dry | step_4
dry | 100 °C | participate_temperature
dry | overnight | participate_time
step(doi:10.1016/j.cattod.2019.12.025-FeTiOx catalyst) | filter | step_5
step(doi:10.1016/j.cattod.2019.12.025-FeTiOx catalyst) | stir | step_6
step(doi:10.1016/j.cattod.2019.12.025-FeTiOx catalyst) | wash | step_7
wash | deionized water | participate
FeTiOx catalyst(doi:10.1016/j.cattod.2019.12.025) | metadata(doi:10.1016/j.cattod.2019.12.025) | article metadata
metadata(doi:10.1016/j.cattod.2019.12.025) | doi:10.1016/j.cattod.2019.12.025 | article doi
metadata(doi:10.1016/j.cattod.2019.12.025) | Activity enhancement of WO3 modified FeTiO x catalysts for the selective catalytic reduction of NO x by NH3 | article title
metadata(doi:10.1016/j.cattod.2019.12.025) | Catalysis Today | publication name
metadata(doi:10.1016/j.cattod.2019.12.025) | 2021-09-01 | Cover Date
yW/FeTiOx catalysts(doi:10.1016/j.cattod.2019.12.025) | step(doi:10.1016/j.cattod.2019.12.025-yW/FeTiOx catalysts) | step
step(doi:10.1016/j.cattod.2019.12.025-yW/FeTiOx catalysts) | calcined | step_1
calcined | 450 °C | participate_temperature
calcined | 4 h | participate_time
step(doi:10.1016/j.cattod.2019.12.025-yW/FeTiOx catalysts) | dry | step_2
dry | 100 °C | participate_temperature
step(doi:10.1016/j.cattod.2019.12.025-yW/FeTiOx catalysts) | impregnate | step_3
impregnate | 3, 6, 12 wt% ammonium matatungstate | reagents
impregnate | FeTiOx | reagents
yW/FeTiOx catalysts(doi:10.1016/j.cattod.2019.12.025) | metadata(doi:10.1016/j.cattod.2019.12.025) | article metadata
metadata(doi:10.1016/j.cattod.2019.12.025) | doi:10.1016/j.cattod.2019.12.025 | article doi
metadata(doi:10.1016/j.cattod.2019.12.025) | Activity enhancement of WO3 modified FeTiO x catalysts for the selective catalytic reduction of NO x by NH3 | article title
metadata(doi:10.1016/j.cattod.2019.12.025) | Catalysis Today | publication name
metadata(doi:10.1016/j.cattod.2019.12.025) | 2021-09-01 | Cover Date
V2O5-WO3/TiO2 catalyst(doi:10.1016/j.cattod.2019.12.025) | step(doi:10.1016/j.cattod.2019.12.025-V2O5-WO3/TiO2 catalyst) | step
step(doi:10.1016/j.cattod.2019.12.025-V2O5-WO3/TiO2 catalyst) | calcined | step_1
calcined | 450 °C | participate_temperature
calcined | 4 h | participate_time
step(doi:10.1016/j.cattod.2019.12.025-V2O5-WO3/TiO2 catalyst) | impregnate | step_2
impregnate | 1 wt%V2O5 | reagents
impregnate | 5 wt%WO3 | reagents
impregnate | nano-TiO2(anatase) | reagents
V2O5-WO3/TiO2 catalyst(doi:10.1016/j.cattod.2019.12.025) | metadata(doi:10.1016/j.cattod.2019.12.025) | article metadata
metadata(doi:10.1016/j.cattod.2019.12.025) | doi:10.1016/j.cattod.2019.12.025 | article doi
metadata(doi:10.1016/j.cattod.2019.12.025) | Activity enhancement of WO3 modified FeTiO x catalysts for the selective catalytic reduction of NO x by NH3 | article title
metadata(doi:10.1016/j.cattod.2019.12.025) | Catalysis Today | publication name
metadata(doi:10.1016/j.cattod.2019.12.025) | 2021-09-01 | Cover Date
V2O5-WO3/TiO2 catalyst(doi:10.1016/j.cattod.2019.12.025) | raw_material(doi:10.1016/j.cattod.2019.12.025-V2O5-WO3/TiO2 catalyst) | catalyst-raw_material
raw_material(doi:10.1016/j.cattod.2019.12.025-V2O5-WO3/TiO2 catalyst) | V2O5 | catalyst-raw_material
raw_material(doi:10.1016/j.cattod.2019.12.025-V2O5-WO3/TiO2 catalyst) | WO3 | catalyst-raw_material
raw_material(doi:10.1016/j.cattod.2019.12.025-V2O5-WO3/TiO2 catalyst) | nano-TiO2(anatase) | catalyst-raw_material
V2O5-WO3/TiO2 catalyst(doi:10.1016/j.cattod.2019.12.025) | wet impregnating method | catalyst-method
FeTiOx catalyst(doi:10.1016/j.cattod.2019.12.025) | above 80 % NO conversion | conversion
FeTiOx catalyst(doi:10.1016/j.cattod.2019.12.025) | optimal activity | activity
FeTiOx catalyst(doi:10.1016/j.cattod.2019.12.025) | wide operating temperature window of 200–400°C | condition
Pt/Al2O3(doi:10.1016/j.cattod.2020.01.017) | step(doi:10.1016/j.cattod.2020.01.017-Pt/Al2O3) | step
step(doi:10.1016/j.cattod.2020.01.017-Pt/Al2O3) | adjust | step_1
adjust | acetic acid or ammonia hydroxide | participate
step(doi:10.1016/j.cattod.2020.01.017-Pt/Al2O3) | air blown | step_2
air blown | 10s | participate_time
step(doi:10.1016/j.cattod.2020.01.017-Pt/Al2O3) | ball milled | step_3
ball milled | 20h | participate_time
step(doi:10.1016/j.cattod.2020.01.017-Pt/Al2O3) | calcined | step_4
calcined | 500 °C | participate_temperature
calcined | 5 h | participate_time
step(doi:10.1016/j.cattod.2020.01.017-Pt/Al2O3) | contact | step_5
contact | 2 % H2 | participate
contact | 500 °C | participate_temperature
step(doi:10.1016/j.cattod.2020.01.017-Pt/Al2O3) | dipped | step_6
dipped | 30s | participate_time
step(doi:10.1016/j.cattod.2020.01.017-Pt/Al2O3) | dry | step_7
dry | 120 °C | participate_temperature
dry | 2 h | participate_time
step(doi:10.1016/j.cattod.2020.01.017-Pt/Al2O3) | impregnated | step_8
step(doi:10.1016/j.cattod.2020.01.017-Pt/Al2O3) | mix | step_9
mix | Pt/Al2O3 | reagents
mix | boehmite | reagents
mix | water | reagents
Pt/Al2O3(doi:10.1016/j.cattod.2020.01.017) | metadata(doi:10.1016/j.cattod.2020.01.017) | article metadata
metadata(doi:10.1016/j.cattod.2020.01.017) | doi:10.1016/j.cattod.2020.01.017 | article doi
metadata(doi:10.1016/j.cattod.2020.01.017) | Optimizing the dual-layer Pt/Al2O3 + Cu/SSZ-13 washcoated monolith: Selective oxidation of NH3 to N2 | article title
metadata(doi:10.1016/j.cattod.2020.01.017) | Catalysis Today | publication name
metadata(doi:10.1016/j.cattod.2020.01.017) | 2021-01-15 | Cover Date
dual layer(doi:10.1016/j.cattod.2020.01.017) | step(doi:10.1016/j.cattod.2020.01.017-dual layer) | step
step(doi:10.1016/j.cattod.2020.01.017-dual layer) | adjust | step_1
adjust | acetic acid or ammonia hydroxide | reagents
step(doi:10.1016/j.cattod.2020.01.017-dual layer) | adjust2 | step_2
adjust2 | acetic acid or ammonia hydroxide | participate
step(doi:10.1016/j.cattod.2020.01.017-dual layer) | apply | step_3
apply | base Pt/Al2O3layer | participate
step(doi:10.1016/j.cattod.2020.01.017-dual layer) | ball milled | step_4
ball milled | 20h | participate_time
step(doi:10.1016/j.cattod.2020.01.017-dual layer) | ball milled2 | step_5
ball milled2 | 20h | participate_time
step(doi:10.1016/j.cattod.2020.01.017-dual layer) | calcined | step_6
calcined | 500 °C | participate_temperature
calcined | 5h | participate_time
step(doi:10.1016/j.cattod.2020.01.017-dual layer) | calcined2 | step_7
calcined2 | 500 °C | participate_temperature
calcined2 | 5 h | participate_time
step(doi:10.1016/j.cattod.2020.01.017-dual layer) | dipped | step_8
dipped | 30s | participate_time
step(doi:10.1016/j.cattod.2020.01.017-dual layer) | dipped2 | step_9
dipped2 | 30s | participate_time
step(doi:10.1016/j.cattod.2020.01.017-dual layer) | dry | step_10
dry | 120 °C | participate_temperature
dry | 2 h | participate_time
step(doi:10.1016/j.cattod.2020.01.017-dual layer) | dry2 | step_11
dry2 | 120 °C | participate_temperature
dry2 | 2 h | participate_time
step(doi:10.1016/j.cattod.2020.01.017-dual layer) | mix1 | step_12
mix1 | boehmite | reagents
mix1 | water | reagents
step(doi:10.1016/j.cattod.2020.01.017-dual layer) | mix2 | step_13
mix2 | Cu/SSZ-13 | reagents
mix2 | boehmite | reagents
mix2 | water | reagents
dual layer(doi:10.1016/j.cattod.2020.01.017) | metadata(doi:10.1016/j.cattod.2020.01.017) | article metadata
metadata(doi:10.1016/j.cattod.2020.01.017) | doi:10.1016/j.cattod.2020.01.017 | article doi
metadata(doi:10.1016/j.cattod.2020.01.017) | Optimizing the dual-layer Pt/Al2O3 + Cu/SSZ-13 washcoated monolith: Selective oxidation of NH3 to N2 | article title
metadata(doi:10.1016/j.cattod.2020.01.017) | Catalysis Today | publication name
metadata(doi:10.1016/j.cattod.2020.01.017) | 2021-01-15 | Cover Date
single layer(doi:10.1016/j.cattod.2020.01.017) | step(doi:10.1016/j.cattod.2020.01.017-single layer) | step
step(doi:10.1016/j.cattod.2020.01.017-single layer) | calcined | step_1
calcined | 500 °C | participate_temperature
calcined | 5 h | participate_time
step(doi:10.1016/j.cattod.2020.01.017-single layer) | dry | step_2
dry | 120 °C | participate_temperature
dry | 2 h | participate_time
step(doi:10.1016/j.cattod.2020.01.017-single layer) | mix | step_3
mix | Cu/SSZ-13 | reagents
mix | Pt/Al2O3 | reagents
step(doi:10.1016/j.cattod.2020.01.017-single layer) | washcoat | step_4
single layer(doi:10.1016/j.cattod.2020.01.017) | metadata(doi:10.1016/j.cattod.2020.01.017) | article metadata
metadata(doi:10.1016/j.cattod.2020.01.017) | doi:10.1016/j.cattod.2020.01.017 | article doi
metadata(doi:10.1016/j.cattod.2020.01.017) | Optimizing the dual-layer Pt/Al2O3 + Cu/SSZ-13 washcoated monolith: Selective oxidation of NH3 to N2 | article title
metadata(doi:10.1016/j.cattod.2020.01.017) | Catalysis Today | publication name
metadata(doi:10.1016/j.cattod.2020.01.017) | 2021-01-15 | Cover Date
hybrid layer(doi:10.1016/j.cattod.2020.01.017) | step(doi:10.1016/j.cattod.2020.01.017-hybrid layer) | step
step(doi:10.1016/j.cattod.2020.01.017-hybrid layer) | adjust | step_1
adjust | acetic acid or ammonia hydroxide | reagents
step(doi:10.1016/j.cattod.2020.01.017-hybrid layer) | ball mill | step_2
ball mill | 20h | participate_time
step(doi:10.1016/j.cattod.2020.01.017-hybrid layer) | calcined | step_3
calcined | 500 °C | participate_temperature
calcined | 5 h | participate_time
step(doi:10.1016/j.cattod.2020.01.017-hybrid layer) | calcined2 | step_4
step(doi:10.1016/j.cattod.2020.01.017-hybrid layer) | calcined3 | step_5
calcined3 | 500 °C | participate_temperature
calcined3 | 5 h | participate_time
step(doi:10.1016/j.cattod.2020.01.017-hybrid layer) | coated2 | step_6
coated2 | mixed layer | participate
step(doi:10.1016/j.cattod.2020.01.017-hybrid layer) | dip | step_7
step(doi:10.1016/j.cattod.2020.01.017-hybrid layer) | dip2 | step_8
step(doi:10.1016/j.cattod.2020.01.017-hybrid layer) | dried2 | step_9
step(doi:10.1016/j.cattod.2020.01.017-hybrid layer) | dry | step_10
dry | 120 °C | participate_temperature
dry | 2 h | participate_time
step(doi:10.1016/j.cattod.2020.01.017-hybrid layer) | dry2 | step_11
step(doi:10.1016/j.cattod.2020.01.017-hybrid layer) | mix | step_12
mix | Pt/Al2O3and | reagents
mix | Cu/SSZ-13 | reagents
step(doi:10.1016/j.cattod.2020.01.017-hybrid layer) | mix2 | step_13
mix2 | {'Pt/Al2O3andCu/SSZ-13': 'catalyst powders'} | participate
hybrid layer(doi:10.1016/j.cattod.2020.01.017) | metadata(doi:10.1016/j.cattod.2020.01.017) | article metadata
metadata(doi:10.1016/j.cattod.2020.01.017) | doi:10.1016/j.cattod.2020.01.017 | article doi
metadata(doi:10.1016/j.cattod.2020.01.017) | Optimizing the dual-layer Pt/Al2O3 + Cu/SSZ-13 washcoated monolith: Selective oxidation of NH3 to N2 | article title
metadata(doi:10.1016/j.cattod.2020.01.017) | Catalysis Today | publication name
metadata(doi:10.1016/j.cattod.2020.01.017) | 2021-01-15 | Cover Date
hybrid layer(doi:10.1016/j.cattod.2020.01.017) | raw_material(doi:10.1016/j.cattod.2020.01.017-hybrid layer) | catalyst-raw_material
raw_material(doi:10.1016/j.cattod.2020.01.017-hybrid layer) | Pt/Al2O3 | catalyst-raw_material
raw_material(doi:10.1016/j.cattod.2020.01.017-hybrid layer) | Cu/SSZ-13 | catalyst-raw_material
hybrid layer(doi:10.1016/j.cattod.2020.01.017) | impregnation | catalyst-method
Pt/Al2O3(doi:10.1016/j.cattod.2020.01.017) | linearly decreasing dependence on the top layer Cu loading | conversion
Pt/Al2O3(doi:10.1016/j.cattod.2020.01.017) | logarithmically increasing dependence on the top layer Cu loading | selectivity
Pt/Al2O3(doi:10.1016/j.cattod.2020.01.017) | sufficient oxidation activity to convert the NH3 and reduction activity to limit NOx slippage | activity
Pt/Al2O3(doi:10.1016/j.cattod.2020.01.017) | specified temperature and space velocity | condition
Pd(doi:10.1016/j.cattod.2020.01.018) | metadata(doi:10.1016/j.cattod.2020.01.018) | article metadata
metadata(doi:10.1016/j.cattod.2020.01.018) | doi:10.1016/j.cattod.2020.01.018 | article doi
metadata(doi:10.1016/j.cattod.2020.01.018) | NOx uptake and release on Pd/SSZ-13: Impact Of Feed composition and temperature | article title
metadata(doi:10.1016/j.cattod.2020.01.018) | Catalysis Today | publication name
metadata(doi:10.1016/j.cattod.2020.01.018) | 2021-01-15 | Cover Date
Pd(doi:10.1016/j.cattod.2020.01.018) | raw_material(doi:10.1016/j.cattod.2020.01.018-Pd) | catalyst-raw_material
raw_material(doi:10.1016/j.cattod.2020.01.018-Pd) | Pt/Al2O3 | catalyst-raw_material
raw_material(doi:10.1016/j.cattod.2020.01.018-Pd) | Cu/SSZ-13 | catalyst-raw_material
Pd(doi:10.1016/j.cattod.2020.01.018) | Uptake and Release | catalyst-method
Na/SSZ-13(doi:10.1016/j.cattod.2020.01.035) | step(doi:10.1016/j.cattod.2020.01.035-Na/SSZ-13) | step
step(doi:10.1016/j.cattod.2020.01.035-Na/SSZ-13) | add1 | step_1
add1 | 320g D.I. water | reagents
add1 | 250g sodium silicate solution | reagents
step(doi:10.1016/j.cattod.2020.01.035-Na/SSZ-13) | add2 | step_2
add2 | zeolite Y | participate
step(doi:10.1016/j.cattod.2020.01.035-Na/SSZ-13) | add3 | step_3
add3 | 105g TMAAI solution | participate
step(doi:10.1016/j.cattod.2020.01.035-Na/SSZ-13) | calcined1 | step_4
calcined1 | 550°C | participate_temperature
calcined1 | 8h | participate_time
step(doi:10.1016/j.cattod.2020.01.035-Na/SSZ-13) | calcined2 | step_5
calcined2 | 550°C | participate_temperature
calcined2 | 4h | participate_time
step(doi:10.1016/j.cattod.2020.01.035-Na/SSZ-13) | calcined3 | step_6
calcined3 | 550°C | participate_temperature
calcined3 | 2h | participate_time
step(doi:10.1016/j.cattod.2020.01.035-Na/SSZ-13) | collect | step_7
step(doi:10.1016/j.cattod.2020.01.035-Na/SSZ-13) | cool | step_8
step(doi:10.1016/j.cattod.2020.01.035-Na/SSZ-13) | decant | step_9
step(doi:10.1016/j.cattod.2020.01.035-Na/SSZ-13) | dry | step_10
dry | RT | participate_temperature
step(doi:10.1016/j.cattod.2020.01.035-Na/SSZ-13) | dry2 | step_11
dry2 | RT | participate_temperature
step(doi:10.1016/j.cattod.2020.01.035-Na/SSZ-13) | heat | step_12
heat | 140°C | participate_temperature
heat | 6 days | participate_time
step(doi:10.1016/j.cattod.2020.01.035-Na/SSZ-13) | ionexchange1 | step_13
ionexchange1 | 2.0 M NH4NO3 | participate
ionexchange1 | 80°C | participate_temperature
ionexchange1 | 15h | participate_time
step(doi:10.1016/j.cattod.2020.01.035-Na/SSZ-13) | ionexchange2 | step_14
ionexchange2 | 250ml 0.2M Cu(NO3)2 | participate
ionexchange2 | 80°C | participate_temperature
ionexchange2 | 2h | participate_time
step(doi:10.1016/j.cattod.2020.01.035-Na/SSZ-13) | separate | step_15
step(doi:10.1016/j.cattod.2020.01.035-Na/SSZ-13) | stir1 | step_16
stir1 | 15 min | participate_time
step(doi:10.1016/j.cattod.2020.01.035-Na/SSZ-13) | stir2 | step_17
stir2 | 30 min | participate_time
step(doi:10.1016/j.cattod.2020.01.035-Na/SSZ-13) | stir3 | step_18
stir3 | 30 min | participate_time
step(doi:10.1016/j.cattod.2020.01.035-Na/SSZ-13) | transfer | step_19
step(doi:10.1016/j.cattod.2020.01.035-Na/SSZ-13) | wash | step_20
wash | D.I. water | participate
Na/SSZ-13(doi:10.1016/j.cattod.2020.01.035) | metadata(doi:10.1016/j.cattod.2020.01.035) | article metadata
metadata(doi:10.1016/j.cattod.2020.01.035) | doi:10.1016/j.cattod.2020.01.035 | article doi
metadata(doi:10.1016/j.cattod.2020.01.035) | Layered Pd/SSZ-13 with Cu/SSZ-13 as PNA − SCR dual-layer monolith catalyst for NOx abatement | article title
metadata(doi:10.1016/j.cattod.2020.01.035) | Catalysis Today | publication name
metadata(doi:10.1016/j.cattod.2020.01.035) | 2021-01-15 | Cover Date
Cu/SSZ-13(doi:10.1016/j.cattod.2020.01.035) | step(doi:10.1016/j.cattod.2020.01.035-Cu/SSZ-13) | step
step(doi:10.1016/j.cattod.2020.01.035-Cu/SSZ-13) | calcined | step_1
calcined | 550°C | participate_temperature
calcined | 4h | participate_time
step(doi:10.1016/j.cattod.2020.01.035-Cu/SSZ-13) | collect | step_2
step(doi:10.1016/j.cattod.2020.01.035-Cu/SSZ-13) | dry | step_3
dry | RT | participate_temperature
step(doi:10.1016/j.cattod.2020.01.035-Cu/SSZ-13) | ionexchange | step_4
Cu/SSZ-13(doi:10.1016/j.cattod.2020.01.035) | metadata(doi:10.1016/j.cattod.2020.01.035) | article metadata
metadata(doi:10.1016/j.cattod.2020.01.035) | doi:10.1016/j.cattod.2020.01.035 | article doi
metadata(doi:10.1016/j.cattod.2020.01.035) | Layered Pd/SSZ-13 with Cu/SSZ-13 as PNA − SCR dual-layer monolith catalyst for NOx abatement | article title
metadata(doi:10.1016/j.cattod.2020.01.035) | Catalysis Today | publication name
metadata(doi:10.1016/j.cattod.2020.01.035) | 2021-01-15 | Cover Date
Pd/SSZ-13(doi:10.1016/j.cattod.2020.01.035) | step(doi:10.1016/j.cattod.2020.01.035-Pd/SSZ-13) | step
step(doi:10.1016/j.cattod.2020.01.035-Pd/SSZ-13) | add | step_1
add | diluted Pd(NO3)2 solution | reagents
step(doi:10.1016/j.cattod.2020.01.035-Pd/SSZ-13) | calcined | step_2
calcined | 550°C | participate_temperature
calcined | 2h | participate_time
step(doi:10.1016/j.cattod.2020.01.035-Pd/SSZ-13) | dry1 | step_3
dry1 | 60°C | participate_temperature
dry1 | 2h | participate_time
step(doi:10.1016/j.cattod.2020.01.035-Pd/SSZ-13) | dry2 | step_4
dry2 | 110°C | participate_temperature
dry2 | overnight | participate_time
step(doi:10.1016/j.cattod.2020.01.035-Pd/SSZ-13) | stir | step_5
stir | 5min | participate_time
Pd/SSZ-13(doi:10.1016/j.cattod.2020.01.035) | metadata(doi:10.1016/j.cattod.2020.01.035) | article metadata
metadata(doi:10.1016/j.cattod.2020.01.035) | doi:10.1016/j.cattod.2020.01.035 | article doi
metadata(doi:10.1016/j.cattod.2020.01.035) | Layered Pd/SSZ-13 with Cu/SSZ-13 as PNA − SCR dual-layer monolith catalyst for NOx abatement | article title
metadata(doi:10.1016/j.cattod.2020.01.035) | Catalysis Today | publication name
metadata(doi:10.1016/j.cattod.2020.01.035) | 2021-01-15 | Cover Date
Pd/SSZ-13(doi:10.1016/j.cattod.2020.01.035) | raw_material(doi:10.1016/j.cattod.2020.01.035-Pd/SSZ-13) | catalyst-raw_material
raw_material(doi:10.1016/j.cattod.2020.01.035-Pd/SSZ-13) | zeolite powder (H/SSZ-13) | catalyst-raw_material
raw_material(doi:10.1016/j.cattod.2020.01.035-Pd/SSZ-13) | palladium (II) nitrate solution | catalyst-raw_material
Pd/SSZ-13(doi:10.1016/j.cattod.2020.01.035) | incipient wetness impregnation method | catalyst-method
Na/SSZ-13(doi:10.1016/j.cattod.2020.01.035) | higher than 80% NOx conversion | conversion
Na/SSZ-13(doi:10.1016/j.cattod.2020.01.035) | 80 °C | condition
Pd-doped ferrierite(doi:10.1016/j.cattod.2020.02.019) | metadata(doi:10.1016/j.cattod.2020.02.019) | article metadata
metadata(doi:10.1016/j.cattod.2020.02.019) | doi:10.1016/j.cattod.2020.02.019 | article doi
metadata(doi:10.1016/j.cattod.2020.02.019) | Low-temperature Pd/FER NOx adsorbers: Operando FT-IR spectroscopy and performance analysis | article title
metadata(doi:10.1016/j.cattod.2020.02.019) | Catalysis Today | publication name
metadata(doi:10.1016/j.cattod.2020.02.019) | 2021-01-15 | Cover Date
Pd-doped ferrierite(doi:10.1016/j.cattod.2020.02.019) | raw_material(doi:10.1016/j.cattod.2020.02.019-Pd-doped ferrierite) | catalyst-raw_material
raw_material(doi:10.1016/j.cattod.2020.02.019-Pd-doped ferrierite) | zeolite powder (H/SSZ-13) | catalyst-raw_material
raw_material(doi:10.1016/j.cattod.2020.02.019-Pd-doped ferrierite) | palladium (II) nitrate solution | catalyst-raw_material
Pd-doped ferrierite(doi:10.1016/j.cattod.2020.02.019) | incipient wetness impregnation method | catalyst-method
WT-supported catalysts with 0.46 and 1.6 % V2O5(doi:10.1016/j.cattod.2020.02.021) | step(doi:10.1016/j.cattod.2020.02.021-WT-supported catalysts with 0.46 and 1.6 % V2O5) | step
step(doi:10.1016/j.cattod.2020.02.021-WT-supported catalysts with 0.46 and 1.6 % V2O5) | calcine | step_1
calcine | 500 °C | participate_temperature
calcine | 4 h | participate_time
step(doi:10.1016/j.cattod.2020.02.021-WT-supported catalysts with 0.46 and 1.6 % V2O5) | calcine2 | step_2
calcine2 | 500 °C | participate_temperature
calcine2 | 1 h | participate_time
step(doi:10.1016/j.cattod.2020.02.021-WT-supported catalysts with 0.46 and 1.6 % V2O5) | dry | step_3
dry | 110 °C | participate_temperature
dry | overnight | participate_time
step(doi:10.1016/j.cattod.2020.02.021-WT-supported catalysts with 0.46 and 1.6 % V2O5) | impregnate | step_4
impregnate | TRONOX 10 % WO3/TiO2 | reagents
impregnate | aqueous NH4VO3solution | reagents
step(doi:10.1016/j.cattod.2020.02.021-WT-supported catalysts with 0.46 and 1.6 % V2O5) | loaded | step_5
loaded | aqueous solution of Fe(NO3)·9H2O | reagents
WT-supported catalysts with 0.46 and 1.6 % V2O5(doi:10.1016/j.cattod.2020.02.021) | metadata(doi:10.1016/j.cattod.2020.02.021) | article metadata
metadata(doi:10.1016/j.cattod.2020.02.021) | doi:10.1016/j.cattod.2020.02.021 | article doi
metadata(doi:10.1016/j.cattod.2020.02.021) | Selective catalytic reduction of NO by NH3 over Fe2O3-promoted V2O5/TiO2-based catalysts with high Fe2O3-to-V2O5 ratios | article title
metadata(doi:10.1016/j.cattod.2020.02.021) | Catalysis Today | publication name
metadata(doi:10.1016/j.cattod.2020.02.021) | 2021-01-15 | Cover Date
WO3-free TiO2-supported 8% Fe2O3-1.6 % V2O5(doi:10.1016/j.cattod.2020.02.021) | step(doi:10.1016/j.cattod.2020.02.021-WO3-free TiO2-supported 8% Fe2O3-1.6 % V2O5) | step
step(doi:10.1016/j.cattod.2020.02.021-WO3-free TiO2-supported 8% Fe2O3-1.6 % V2O5) | calcined | step_1
calcined | 500 °C | participate_temperature
calcined | 1 h | participate_time
step(doi:10.1016/j.cattod.2020.02.021-WO3-free TiO2-supported 8% Fe2O3-1.6 % V2O5) | dried | step_2
dried | 110 °C | participate_temperature
dried | overnight | participate_time
step(doi:10.1016/j.cattod.2020.02.021-WO3-free TiO2-supported 8% Fe2O3-1.6 % V2O5) | loaded | step_3
loaded | Millennium DT51 TiO2 | reagents
loaded | NH4VO3 | reagents
WO3-free TiO2-supported 8% Fe2O3-1.6 % V2O5(doi:10.1016/j.cattod.2020.02.021) | metadata(doi:10.1016/j.cattod.2020.02.021) | article metadata
metadata(doi:10.1016/j.cattod.2020.02.021) | doi:10.1016/j.cattod.2020.02.021 | article doi
metadata(doi:10.1016/j.cattod.2020.02.021) | Selective catalytic reduction of NO by NH3 over Fe2O3-promoted V2O5/TiO2-based catalysts with high Fe2O3-to-V2O5 ratios | article title
metadata(doi:10.1016/j.cattod.2020.02.021) | Catalysis Today | publication name
metadata(doi:10.1016/j.cattod.2020.02.021) | 2021-01-15 | Cover Date
8% Fe2O3-1.6 % V2O5/T(doi:10.1016/j.cattod.2020.02.021) | step(doi:10.1016/j.cattod.2020.02.021-8% Fe2O3-1.6 % V2O5/T) | step
step(doi:10.1016/j.cattod.2020.02.021-8% Fe2O3-1.6 % V2O5/T) | calcined | step_1
calcined | 500 °C | participate_temperature
calcined | 1 h | participate_time
step(doi:10.1016/j.cattod.2020.02.021-8% Fe2O3-1.6 % V2O5/T) | dry | step_2
dry | 110 °C | participate_temperature
dry | overnight | participate_time
step(doi:10.1016/j.cattod.2020.02.021-8% Fe2O3-1.6 % V2O5/T) | loaded | step_3
loaded | Fe(NO3) 2·9H2O | reagents
loaded | NH4VO3 | reagents
8% Fe2O3-1.6 % V2O5/T(doi:10.1016/j.cattod.2020.02.021) | metadata(doi:10.1016/j.cattod.2020.02.021) | article metadata
metadata(doi:10.1016/j.cattod.2020.02.021) | doi:10.1016/j.cattod.2020.02.021 | article doi
metadata(doi:10.1016/j.cattod.2020.02.021) | Selective catalytic reduction of NO by NH3 over Fe2O3-promoted V2O5/TiO2-based catalysts with high Fe2O3-to-V2O5 ratios | article title
metadata(doi:10.1016/j.cattod.2020.02.021) | Catalysis Today | publication name
metadata(doi:10.1016/j.cattod.2020.02.021) | 2021-01-15 | Cover Date
1.6 % V2O5/WT(doi:10.1016/j.cattod.2020.02.021) | metadata(doi:10.1016/j.cattod.2020.02.021) | article metadata
metadata(doi:10.1016/j.cattod.2020.02.021) | doi:10.1016/j.cattod.2020.02.021 | article doi
metadata(doi:10.1016/j.cattod.2020.02.021) | Selective catalytic reduction of NO by NH3 over Fe2O3-promoted V2O5/TiO2-based catalysts with high Fe2O3-to-V2O5 ratios | article title
metadata(doi:10.1016/j.cattod.2020.02.021) | Catalysis Today | publication name
metadata(doi:10.1016/j.cattod.2020.02.021) | 2021-01-15 | Cover Date
5.46 % Fe2O3-1.6 % V2O5/WT(doi:10.1016/j.cattod.2020.02.021) | metadata(doi:10.1016/j.cattod.2020.02.021) | article metadata
metadata(doi:10.1016/j.cattod.2020.02.021) | doi:10.1016/j.cattod.2020.02.021 | article doi
metadata(doi:10.1016/j.cattod.2020.02.021) | Selective catalytic reduction of NO by NH3 over Fe2O3-promoted V2O5/TiO2-based catalysts with high Fe2O3-to-V2O5 ratios | article title
metadata(doi:10.1016/j.cattod.2020.02.021) | Catalysis Today | publication name
metadata(doi:10.1016/j.cattod.2020.02.021) | 2021-01-15 | Cover Date
8% Fe2O3-1.6 % V2O5/WT(doi:10.1016/j.cattod.2020.02.021) | metadata(doi:10.1016/j.cattod.2020.02.021) | article metadata
metadata(doi:10.1016/j.cattod.2020.02.021) | doi:10.1016/j.cattod.2020.02.021 | article doi
metadata(doi:10.1016/j.cattod.2020.02.021) | Selective catalytic reduction of NO by NH3 over Fe2O3-promoted V2O5/TiO2-based catalysts with high Fe2O3-to-V2O5 ratios | article title
metadata(doi:10.1016/j.cattod.2020.02.021) | Catalysis Today | publication name
metadata(doi:10.1016/j.cattod.2020.02.021) | 2021-01-15 | Cover Date
8% Fe2O3-1.6 % V2O5/T(doi:10.1016/j.cattod.2020.02.021) | metadata(doi:10.1016/j.cattod.2020.02.021) | article metadata
metadata(doi:10.1016/j.cattod.2020.02.021) | doi:10.1016/j.cattod.2020.02.021 | article doi
metadata(doi:10.1016/j.cattod.2020.02.021) | Selective catalytic reduction of NO by NH3 over Fe2O3-promoted V2O5/TiO2-based catalysts with high Fe2O3-to-V2O5 ratios | article title
metadata(doi:10.1016/j.cattod.2020.02.021) | Catalysis Today | publication name
metadata(doi:10.1016/j.cattod.2020.02.021) | 2021-01-15 | Cover Date
8% Fe2O3-1.6 % V2O5/T(doi:10.1016/j.cattod.2020.02.021) | raw_material(doi:10.1016/j.cattod.2020.02.021-8% Fe2O3-1.6 % V2O5/T) | catalyst-raw_material
raw_material(doi:10.1016/j.cattod.2020.02.021-8% Fe2O3-1.6 % V2O5/T) | Fe(NO3)·9H2O | catalyst-raw_material
raw_material(doi:10.1016/j.cattod.2020.02.021-8% Fe2O3-1.6 % V2O5/T) | NH4VO3 | catalyst-raw_material
8% Fe2O3-1.6 % V2O5/T(doi:10.1016/j.cattod.2020.02.021) | reporter failed | catalyst-method
WT-supported catalysts with 0.46 and 1.6 % V2O5(doi:10.1016/j.cattod.2020.02.021) | Reduction of NO with NH3 | conversion
WT-supported catalysts with 0.46 and 1.6 % V2O5(doi:10.1016/j.cattod.2020.02.021) | Better N2 selectivity in NH3-SCR reaction at high temperatures | selectivity
WT-supported catalysts with 0.46 and 1.6 % V2O5(doi:10.1016/j.cattod.2020.02.021) | NO removal activity | activity
WT-supported catalysts with 0.46 and 1.6 % V2O5(doi:10.1016/j.cattod.2020.02.021) | High Fe2O3-to-V2O5 ratios (3.4–6) | condition
60 wt% CeO2with rest TiO2, ZrO2, Al2O3, and MgO supports(doi:10.1016/j.cattod.2020.04.006) | step(doi:10.1016/j.cattod.2020.04.006-60 wt% CeO2with rest TiO2, ZrO2, Al2O3, and MgO supports) | step
step(doi:10.1016/j.cattod.2020.04.006-60 wt% CeO2with rest TiO2, ZrO2, Al2O3, and MgO supports) | add | step_1
add | NH4OH | participate
step(doi:10.1016/j.cattod.2020.04.006-60 wt% CeO2with rest TiO2, ZrO2, Al2O3, and MgO supports) | calcined | step_2
calcined | 500 ℃ | participate_temperature
step(doi:10.1016/j.cattod.2020.04.006-60 wt% CeO2with rest TiO2, ZrO2, Al2O3, and MgO supports) | dissolve | step_3
dissolve | nitrate precursor of cerium | reagents
dissolve | nitrates metal precursor | reagents
dissolve | deionized water | reagents
dissolve | room temperature | participate_temperature
dissolve | 2h | participate_time
step(doi:10.1016/j.cattod.2020.04.006-60 wt% CeO2with rest TiO2, ZrO2, Al2O3, and MgO supports) | dry | step_4
dry | 105 ℃ | participate_temperature
dry | overnight | participate_time
step(doi:10.1016/j.cattod.2020.04.006-60 wt% CeO2with rest TiO2, ZrO2, Al2O3, and MgO supports) | filter | step_5
step(doi:10.1016/j.cattod.2020.04.006-60 wt% CeO2with rest TiO2, ZrO2, Al2O3, and MgO supports) | impregnate | step_6
impregnate | active metal of 0.5 mass% Pd metal | participate
step(doi:10.1016/j.cattod.2020.04.006-60 wt% CeO2with rest TiO2, ZrO2, Al2O3, and MgO supports) | precipitate | step_7
step(doi:10.1016/j.cattod.2020.04.006-60 wt% CeO2with rest TiO2, ZrO2, Al2O3, and MgO supports) | reduce | step_8
reduce | 450 ℃ | participate_temperature
reduce | 2h | participate_time
step(doi:10.1016/j.cattod.2020.04.006-60 wt% CeO2with rest TiO2, ZrO2, Al2O3, and MgO supports) | stir | step_9
stir | 2h | participate_time
step(doi:10.1016/j.cattod.2020.04.006-60 wt% CeO2with rest TiO2, ZrO2, Al2O3, and MgO supports) | wash | step_10
60 wt% CeO2with rest TiO2, ZrO2, Al2O3, and MgO supports(doi:10.1016/j.cattod.2020.04.006) | metadata(doi:10.1016/j.cattod.2020.04.006) | article metadata
metadata(doi:10.1016/j.cattod.2020.04.006) | doi:10.1016/j.cattod.2020.04.006 | article doi
metadata(doi:10.1016/j.cattod.2020.04.006) | Effect of oxide supports on palladium based catalysts for NO reduction by H2-SCR | article title
metadata(doi:10.1016/j.cattod.2020.04.006) | Catalysis Today | publication name
metadata(doi:10.1016/j.cattod.2020.04.006) | 2021-09-01 | Cover Date
active metal loaded supported catalysts(doi:10.1016/j.cattod.2020.04.006) | step(doi:10.1016/j.cattod.2020.04.006-active metal loaded supported catalysts) | step
step(doi:10.1016/j.cattod.2020.04.006-active metal loaded supported catalysts) | impregnate | step_1
impregnate | active metal of 0.5 mass% Pd metal | participate
step(doi:10.1016/j.cattod.2020.04.006-active metal loaded supported catalysts) | reduce | step_2
reduce | the active metal loaded supported catalysts | reagents
reduce | 5% H2and rest Ar | reagents
reduce | 450 ℃ | participate_temperature
reduce | 2h | participate_time
active metal loaded supported catalysts(doi:10.1016/j.cattod.2020.04.006) | metadata(doi:10.1016/j.cattod.2020.04.006) | article metadata
metadata(doi:10.1016/j.cattod.2020.04.006) | doi:10.1016/j.cattod.2020.04.006 | article doi
metadata(doi:10.1016/j.cattod.2020.04.006) | Effect of oxide supports on palladium based catalysts for NO reduction by H2-SCR | article title
metadata(doi:10.1016/j.cattod.2020.04.006) | Catalysis Today | publication name
metadata(doi:10.1016/j.cattod.2020.04.006) | 2021-09-01 | Cover Date
active metal loaded supported catalysts(doi:10.1016/j.cattod.2020.04.006) | raw_material(doi:10.1016/j.cattod.2020.04.006-active metal loaded supported catalysts) | catalyst-raw_material
raw_material(doi:10.1016/j.cattod.2020.04.006-active metal loaded supported catalysts) | Pd metal | catalyst-raw_material
active metal loaded supported catalysts(doi:10.1016/j.cattod.2020.04.006) | impregnation | catalyst-method
V2O5-MoO3/TiO2-EG(doi:10.1016/j.cattod.2020.04.051) | step(doi:10.1016/j.cattod.2020.04.051-V2O5-MoO3/TiO2-EG) | step
step(doi:10.1016/j.cattod.2020.04.051-V2O5-MoO3/TiO2-EG) | add | step_1
step(doi:10.1016/j.cattod.2020.04.051-V2O5-MoO3/TiO2-EG) | calcined | step_2
calcined | 500 °C | participate_temperature
calcined | 5h | participate_time
step(doi:10.1016/j.cattod.2020.04.051-V2O5-MoO3/TiO2-EG) | dehydrate | step_3
dehydrate | 100 °C | participate_temperature
dehydrate | overnight | participate_time
step(doi:10.1016/j.cattod.2020.04.051-V2O5-MoO3/TiO2-EG) | dissolve | step_4
dissolve | deionized water | reagents
dissolve | 10 min | participate_time
step(doi:10.1016/j.cattod.2020.04.051-V2O5-MoO3/TiO2-EG) | mill | step_5
mill | 3h | participate_time
V2O5-MoO3/TiO2-EG(doi:10.1016/j.cattod.2020.04.051) | metadata(doi:10.1016/j.cattod.2020.04.051) | article metadata
metadata(doi:10.1016/j.cattod.2020.04.051) | doi:10.1016/j.cattod.2020.04.051 | article doi
metadata(doi:10.1016/j.cattod.2020.04.051) | Enhancement of low-temperature NH3-SCR catalytic activity and H2O & SO2 resistance over commercial V2O5-MoO3/TiO2 catalyst by high shear-induced doping of expanded graphite | article title
metadata(doi:10.1016/j.cattod.2020.04.051) | Catalysis Today | publication name
metadata(doi:10.1016/j.cattod.2020.04.051) | 2021-09-15 | Cover Date
V2O5-MoO3/TiO2-EG(doi:10.1016/j.cattod.2020.04.051) | step(doi:10.1016/j.cattod.2020.04.051-V2O5-MoO3/TiO2-EG) | step
step(doi:10.1016/j.cattod.2020.04.051-V2O5-MoO3/TiO2-EG) | calcined | step_1
calcined | 500 °C | participate_temperature
calcined | 5 h | participate_time
step(doi:10.1016/j.cattod.2020.04.051-V2O5-MoO3/TiO2-EG) | dehydrate | step_2
dehydrate | 100 °C | participate_temperature
dehydrate | overnight | participate_time
step(doi:10.1016/j.cattod.2020.04.051-V2O5-MoO3/TiO2-EG) | dissolve | step_3
dissolve | EG | reagents
dissolve | TiO2 | reagents
dissolve | deionized water | reagents
dissolve | 10min | participate_time
step(doi:10.1016/j.cattod.2020.04.051-V2O5-MoO3/TiO2-EG) | treat | step_4
treat | 3h | participate_time
V2O5-MoO3/TiO2-EG(doi:10.1016/j.cattod.2020.04.051) | metadata(doi:10.1016/j.cattod.2020.04.051) | article metadata
metadata(doi:10.1016/j.cattod.2020.04.051) | doi:10.1016/j.cattod.2020.04.051 | article doi
metadata(doi:10.1016/j.cattod.2020.04.051) | Enhancement of low-temperature NH3-SCR catalytic activity and H2O & SO2 resistance over commercial V2O5-MoO3/TiO2 catalyst by high shear-induced doping of expanded graphite | article title
metadata(doi:10.1016/j.cattod.2020.04.051) | Catalysis Today | publication name
metadata(doi:10.1016/j.cattod.2020.04.051) | 2021-09-15 | Cover Date
V2O5-MoO3/TiO2 (doi:10.1016/j.cattod.2020.04.051) | step(doi:10.1016/j.cattod.2020.04.051-V2O5-MoO3/TiO2 ) | step
step(doi:10.1016/j.cattod.2020.04.051-V2O5-MoO3/TiO2 ) | add | step_1
step(doi:10.1016/j.cattod.2020.04.051-V2O5-MoO3/TiO2 ) | add1 | step_2
step(doi:10.1016/j.cattod.2020.04.051-V2O5-MoO3/TiO2 ) | calcined | step_3
calcined | 500 °C | participate_temperature
calcined | 3h | participate_time
step(doi:10.1016/j.cattod.2020.04.051-V2O5-MoO3/TiO2 ) | dry | step_4
dry | 100 °C | participate_temperature
dry | 3h | participate_time
step(doi:10.1016/j.cattod.2020.04.051-V2O5-MoO3/TiO2 ) | stir | step_5
stir | stirred until the color of the solution changed to blue | participate_time
step(doi:10.1016/j.cattod.2020.04.051-V2O5-MoO3/TiO2 ) | stir1 | step_6
stir1 | 80 °C | participate_temperature
stir1 | 5 h | participate_time
V2O5-MoO3/TiO2 (doi:10.1016/j.cattod.2020.04.051) | metadata(doi:10.1016/j.cattod.2020.04.051) | article metadata
metadata(doi:10.1016/j.cattod.2020.04.051) | doi:10.1016/j.cattod.2020.04.051 | article doi
metadata(doi:10.1016/j.cattod.2020.04.051) | Enhancement of low-temperature NH3-SCR catalytic activity and H2O & SO2 resistance over commercial V2O5-MoO3/TiO2 catalyst by high shear-induced doping of expanded graphite | article title
metadata(doi:10.1016/j.cattod.2020.04.051) | Catalysis Today | publication name
metadata(doi:10.1016/j.cattod.2020.04.051) | 2021-09-15 | Cover Date
V2O5-MoO3/TiO2 (doi:10.1016/j.cattod.2020.04.051) | raw_material(doi:10.1016/j.cattod.2020.04.051-V2O5-MoO3/TiO2 ) | catalyst-raw_material
raw_material(doi:10.1016/j.cattod.2020.04.051-V2O5-MoO3/TiO2 ) | (NH4)6Mo7O244 | catalyst-raw_material
raw_material(doi:10.1016/j.cattod.2020.04.051-V2O5-MoO3/TiO2 ) | TiO2-EG raw powder | catalyst-raw_material
raw_material(doi:10.1016/j.cattod.2020.04.051-V2O5-MoO3/TiO2 ) | H2C2O3 | catalyst-raw_material
V2O5-MoO3/TiO2 (doi:10.1016/j.cattod.2020.04.051) | mechanical agitation | catalyst-method
V2O5-MoO3/TiO2-EG(doi:10.1016/j.cattod.2020.04.051) | 90% NO conversion | conversion
V2O5-MoO3/TiO2-EG(doi:10.1016/j.cattod.2020.04.051) | Higher activity in SCR reaction for Cat-2 compared to Cat-1 | activity
V2O5-MoO3/TiO2-EG(doi:10.1016/j.cattod.2020.04.051) | 20% H2O and SO2 at low temperature | condition
Supported Fe2O3(doi:10.1016/j.cattod.2020.05.008) | metadata(doi:10.1016/j.cattod.2020.05.008) | article metadata
metadata(doi:10.1016/j.cattod.2020.05.008) | doi:10.1016/j.cattod.2020.05.008 | article doi
metadata(doi:10.1016/j.cattod.2020.05.008) | Formation and depression of N2O in selective reduction of NO by NH3 over Fe2O3-promoted V2O5-WO3/TiO2 catalysts: Roles of each constituent and strongly-adsorbed NH3 species | article title
metadata(doi:10.1016/j.cattod.2020.05.008) | Catalysis Today | publication name
metadata(doi:10.1016/j.cattod.2020.05.008) | 2021-09-01 | Cover Date
WT-supported catalysts(doi:10.1016/j.cattod.2020.05.008) | metadata(doi:10.1016/j.cattod.2020.05.008) | article metadata
metadata(doi:10.1016/j.cattod.2020.05.008) | doi:10.1016/j.cattod.2020.05.008 | article doi
metadata(doi:10.1016/j.cattod.2020.05.008) | Formation and depression of N2O in selective reduction of NO by NH3 over Fe2O3-promoted V2O5-WO3/TiO2 catalysts: Roles of each constituent and strongly-adsorbed NH3 species | article title
metadata(doi:10.1016/j.cattod.2020.05.008) | Catalysis Today | publication name
metadata(doi:10.1016/j.cattod.2020.05.008) | 2021-09-01 | Cover Date
VWT(doi:10.1016/j.cattod.2020.05.008) | metadata(doi:10.1016/j.cattod.2020.05.008) | article metadata
metadata(doi:10.1016/j.cattod.2020.05.008) | doi:10.1016/j.cattod.2020.05.008 | article doi
metadata(doi:10.1016/j.cattod.2020.05.008) | Formation and depression of N2O in selective reduction of NO by NH3 over Fe2O3-promoted V2O5-WO3/TiO2 catalysts: Roles of each constituent and strongly-adsorbed NH3 species | article title
metadata(doi:10.1016/j.cattod.2020.05.008) | Catalysis Today | publication name
metadata(doi:10.1016/j.cattod.2020.05.008) | 2021-09-01 | Cover Date
c-VWT(doi:10.1016/j.cattod.2020.05.008) | metadata(doi:10.1016/j.cattod.2020.05.008) | article metadata
metadata(doi:10.1016/j.cattod.2020.05.008) | doi:10.1016/j.cattod.2020.05.008 | article doi
metadata(doi:10.1016/j.cattod.2020.05.008) | Formation and depression of N2O in selective reduction of NO by NH3 over Fe2O3-promoted V2O5-WO3/TiO2 catalysts: Roles of each constituent and strongly-adsorbed NH3 species | article title
metadata(doi:10.1016/j.cattod.2020.05.008) | Catalysis Today | publication name
metadata(doi:10.1016/j.cattod.2020.05.008) | 2021-09-01 | Cover Date
commercial 1.44% V2O5-9.42% WO3/TiO2catalyst(doi:10.1016/j.cattod.2020.05.008) | metadata(doi:10.1016/j.cattod.2020.05.008) | article metadata
metadata(doi:10.1016/j.cattod.2020.05.008) | doi:10.1016/j.cattod.2020.05.008 | article doi
metadata(doi:10.1016/j.cattod.2020.05.008) | Formation and depression of N2O in selective reduction of NO by NH3 over Fe2O3-promoted V2O5-WO3/TiO2 catalysts: Roles of each constituent and strongly-adsorbed NH3 species | article title
metadata(doi:10.1016/j.cattod.2020.05.008) | Catalysis Today | publication name
metadata(doi:10.1016/j.cattod.2020.05.008) | 2021-09-01 | Cover Date
commercial 1.44% V2O5-9.42% WO3/TiO2catalyst(doi:10.1016/j.cattod.2020.05.008) | raw_material(doi:10.1016/j.cattod.2020.05.008-commercial 1.44% V2O5-9.42% WO3/TiO2catalyst) | catalyst-raw_material
raw_material(doi:10.1016/j.cattod.2020.05.008-commercial 1.44% V2O5-9.42% WO3/TiO2catalyst) | (NH4)6Mo7O244 | catalyst-raw_material
raw_material(doi:10.1016/j.cattod.2020.05.008-commercial 1.44% V2O5-9.42% WO3/TiO2catalyst) | TiO2-EG raw powder | catalyst-raw_material
raw_material(doi:10.1016/j.cattod.2020.05.008-commercial 1.44% V2O5-9.42% WO3/TiO2catalyst) | H2C2O3 | catalyst-raw_material
commercial 1.44% V2O5-9.42% WO3/TiO2catalyst(doi:10.1016/j.cattod.2020.05.008) | mechanical agitation | catalyst-method
CeO2/TiO2(doi:10.1016/j.cattod.2020.05.029) | step(doi:10.1016/j.cattod.2020.05.029-CeO2/TiO2) | step
step(doi:10.1016/j.cattod.2020.05.029-CeO2/TiO2) | calcined | step_1
calcined | 500°C | participate_temperature
calcined | 5h | participate_time
step(doi:10.1016/j.cattod.2020.05.029-CeO2/TiO2) | crush | step_2
step(doi:10.1016/j.cattod.2020.05.029-CeO2/TiO2) | dry | step_3
dry | 12h | participate_time
step(doi:10.1016/j.cattod.2020.05.029-CeO2/TiO2) | mix | step_4
mix | 0.456g Cu(NO3)2·3H2O,50mL deionized water, 2.85 g TiO2(P25) | reagents
step(doi:10.1016/j.cattod.2020.05.029-CeO2/TiO2) | sieve | step_5
step(doi:10.1016/j.cattod.2020.05.029-CeO2/TiO2) | stir | step_6
stir | intensely | participate_time
step(doi:10.1016/j.cattod.2020.05.029-CeO2/TiO2) | ultrasonic | step_7
ultrasonic | 1h | participate_time
CeO2/TiO2(doi:10.1016/j.cattod.2020.05.029) | metadata(doi:10.1016/j.cattod.2020.05.029) | article metadata
metadata(doi:10.1016/j.cattod.2020.05.029) | doi:10.1016/j.cattod.2020.05.029 | article doi
metadata(doi:10.1016/j.cattod.2020.05.029) | Improvement of NH3 resistance over CuO/TiO2 catalysts for elemental mercury oxidation in a wide temperature range | article title
metadata(doi:10.1016/j.cattod.2020.05.029) | Catalysis Today | publication name
metadata(doi:10.1016/j.cattod.2020.05.029) | 2021-09-15 | Cover Date
CeO2/TiO2(doi:10.1016/j.cattod.2020.05.029) | raw_material(doi:10.1016/j.cattod.2020.05.029-CeO2/TiO2) | catalyst-raw_material
raw_material(doi:10.1016/j.cattod.2020.05.029-CeO2/TiO2) | Ce(NO3)3·6H2O | catalyst-raw_material
raw_material(doi:10.1016/j.cattod.2020.05.029-CeO2/TiO2) | TiO2(P25) | catalyst-raw_material
CeO2/TiO2(doi:10.1016/j.cattod.2020.05.029) | wet incipient impregnation | catalyst-method
CeO2/TiO2(doi:10.1016/j.cattod.2020.05.029) | Significantly inhibited by NH3 | conversion
CeO2/TiO2(doi:10.1016/j.cattod.2020.05.029) | 50 ppm NH3, 100–400 °C | condition
shaped RM catalysts(doi:10.1016/j.cattod.2020.05.036) | step(doi:10.1016/j.cattod.2020.05.036-shaped RM catalysts) | step
step(doi:10.1016/j.cattod.2020.05.036-shaped RM catalysts) | calcined | step_1
calcined | certain temperature | participate_temperature
calcined | 5h | participate_time
step(doi:10.1016/j.cattod.2020.05.036-shaped RM catalysts) | imregnation | step_2
imregnation | binders | reagents
imregnation | denitrification catalyst fibers | reagents
imregnation | glycerol | reagents
imregnation | activated carbon | reagents
imregnation | deionized water | reagents
step(doi:10.1016/j.cattod.2020.05.036-shaped RM catalysts) | washing | step_3
washing | concentrated hydrochloric acid | reagents
washing | RM | reagents
shaped RM catalysts(doi:10.1016/j.cattod.2020.05.036) | metadata(doi:10.1016/j.cattod.2020.05.036) | article metadata
metadata(doi:10.1016/j.cattod.2020.05.036) | doi:10.1016/j.cattod.2020.05.036 | article doi
metadata(doi:10.1016/j.cattod.2020.05.036) | Acid-pretreated red mud for selective catalytic reduction of NO x with NH3: Insights into inhibition mechanism of binders | article title
metadata(doi:10.1016/j.cattod.2020.05.036) | Catalysis Today | publication name
metadata(doi:10.1016/j.cattod.2020.05.036) | 2021-09-15 | Cover Date
shaped RM catalysts(doi:10.1016/j.cattod.2020.05.036) | raw_material(doi:10.1016/j.cattod.2020.05.036-shaped RM catalysts) | catalyst-raw_material
raw_material(doi:10.1016/j.cattod.2020.05.036-shaped RM catalysts) | concentrated hydrochloric acid | catalyst-raw_material
raw_material(doi:10.1016/j.cattod.2020.05.036-shaped RM catalysts) | shaping aids | catalyst-raw_material
shaped RM catalysts(doi:10.1016/j.cattod.2020.05.036) | acid-washing and shaping | catalyst-method
shaped RM catalysts(doi:10.1016/j.cattod.2020.05.036) | 90% NOx conversion at 325–450 °C | conversion
shaped RM catalysts(doi:10.1016/j.cattod.2020.05.036) | Highest activity with T90 active window | activity
shaped RM catalysts(doi:10.1016/j.cattod.2020.05.036) | Prepared with sesbania powder | condition
shaped RM catalysts(doi:10.1016/j.cattod.2020.05.040) | metadata(doi:10.1016/j.cattod.2020.05.040) | article metadata
metadata(doi:10.1016/j.cattod.2020.05.040) | doi:10.1016/j.cattod.2020.05.040 | article doi
metadata(doi:10.1016/j.cattod.2020.05.040) | Selective catalytic reduction of NOx with NH3 over a novel Co-Ce-Ti catalyst | article title
metadata(doi:10.1016/j.cattod.2020.05.040) | Catalysis Today | publication name
metadata(doi:10.1016/j.cattod.2020.05.040) | 2021-09-15 | Cover Date
shaped RM catalysts(doi:10.1016/j.cattod.2020.05.040) | raw_material(doi:10.1016/j.cattod.2020.05.040-shaped RM catalysts) | catalyst-raw_material
raw_material(doi:10.1016/j.cattod.2020.05.040-shaped RM catalysts) | concentrated hydrochloric acid | catalyst-raw_material
raw_material(doi:10.1016/j.cattod.2020.05.040-shaped RM catalysts) | shaping aids | catalyst-raw_material
shaped RM catalysts(doi:10.1016/j.cattod.2020.05.040) | acid-washing and shaping | catalyst-method
Fe-Ti support(doi:10.1016/j.cattod.2020.05.042) | step(doi:10.1016/j.cattod.2020.05.042-Fe-Ti support) | step
step(doi:10.1016/j.cattod.2020.05.042-Fe-Ti support) | add | step_1
step(doi:10.1016/j.cattod.2020.05.042-Fe-Ti support) | calcined | step_2
calcined | 500 ℃ | participate_temperature
calcined | 4 h | participate_time
step(doi:10.1016/j.cattod.2020.05.042-Fe-Ti support) | dissolve | step_3
dissolve | Fe(NO3)3 | reagents
dissolve | Ti(SO4)2 | reagents
dissolve | deionized water | reagents
dissolve | room temperature | participate_temperature
dissolve | 1h | participate_time
step(doi:10.1016/j.cattod.2020.05.042-Fe-Ti support) | dry | step_4
dry | 120 ℃ | participate_temperature
dry | 12 h | participate_time
step(doi:10.1016/j.cattod.2020.05.042-Fe-Ti support) | filter | step_5
step(doi:10.1016/j.cattod.2020.05.042-Fe-Ti support) | stir | step_6
step(doi:10.1016/j.cattod.2020.05.042-Fe-Ti support) | wash | step_7
wash | deionized water | participate
Fe-Ti support(doi:10.1016/j.cattod.2020.05.042) | metadata(doi:10.1016/j.cattod.2020.05.042) | article metadata
metadata(doi:10.1016/j.cattod.2020.05.042) | doi:10.1016/j.cattod.2020.05.042 | article doi
metadata(doi:10.1016/j.cattod.2020.05.042) | Selective catalytic reduction of NOx by H2 over a novel Pd/FeTi catalyst | article title
metadata(doi:10.1016/j.cattod.2020.05.042) | Catalysis Today | publication name
metadata(doi:10.1016/j.cattod.2020.05.042) | 2021-01-15 | Cover Date
Pd/FeaTibcatalyst(doi:10.1016/j.cattod.2020.05.042) | step(doi:10.1016/j.cattod.2020.05.042-Pd/FeaTibcatalyst) | step
step(doi:10.1016/j.cattod.2020.05.042-Pd/FeaTibcatalyst) | calcined | step_1
calcined | 500 ℃ | participate_temperature
calcined | 4 h | participate_time
step(doi:10.1016/j.cattod.2020.05.042-Pd/FeaTibcatalyst) | dry | step_2
dry | 120 ℃ | participate_temperature
dry | 12 h | participate_time
step(doi:10.1016/j.cattod.2020.05.042-Pd/FeaTibcatalyst) | impregnate | step_3
impregnate | FeaTib | reagents
impregnate | PdCl2 | reagents
Pd/FeaTibcatalyst(doi:10.1016/j.cattod.2020.05.042) | metadata(doi:10.1016/j.cattod.2020.05.042) | article metadata
metadata(doi:10.1016/j.cattod.2020.05.042) | doi:10.1016/j.cattod.2020.05.042 | article doi
metadata(doi:10.1016/j.cattod.2020.05.042) | Selective catalytic reduction of NOx by H2 over a novel Pd/FeTi catalyst | article title
metadata(doi:10.1016/j.cattod.2020.05.042) | Catalysis Today | publication name
metadata(doi:10.1016/j.cattod.2020.05.042) | 2021-01-15 | Cover Date
Pd/FeaTibcatalyst(doi:10.1016/j.cattod.2020.05.042) | raw_material(doi:10.1016/j.cattod.2020.05.042-Pd/FeaTibcatalyst) | catalyst-raw_material
raw_material(doi:10.1016/j.cattod.2020.05.042-Pd/FeaTibcatalyst) | FeaTib | catalyst-raw_material
raw_material(doi:10.1016/j.cattod.2020.05.042-Pd/FeaTibcatalyst) | PdCl2 | catalyst-raw_material
Pd/FeaTibcatalyst(doi:10.1016/j.cattod.2020.05.042) | impregnating | catalyst-method
Ti-Ce-Ox;Ti-Mn-Ox;Ti-Ce-Mn-Ox(doi:10.1016/j.cattod.2020.05.061) | step(doi:10.1016/j.cattod.2020.05.061-Ti-Ce-Ox;Ti-Mn-Ox;Ti-Ce-Mn-Ox) | step
step(doi:10.1016/j.cattod.2020.05.061-Ti-Ce-Ox;Ti-Mn-Ox;Ti-Ce-Mn-Ox) | add | step_1
add | ammonium hydroxide | participate
step(doi:10.1016/j.cattod.2020.05.061-Ti-Ce-Ox;Ti-Mn-Ox;Ti-Ce-Mn-Ox) | calcined | step_2
calcined | 600°C | participate_temperature
calcined | 2h | participate_time
step(doi:10.1016/j.cattod.2020.05.061-Ti-Ce-Ox;Ti-Mn-Ox;Ti-Ce-Mn-Ox) | dissolve | step_3
dissolve | metatitanic acid | reagents
dissolve | deionized water | reagents
step(doi:10.1016/j.cattod.2020.05.061-Ti-Ce-Ox;Ti-Mn-Ox;Ti-Ce-Mn-Ox) | dry | step_4
dry | 80°C | participate_temperature
dry | 24h | participate_time
step(doi:10.1016/j.cattod.2020.05.061-Ti-Ce-Ox;Ti-Mn-Ox;Ti-Ce-Mn-Ox) | filter | step_5
step(doi:10.1016/j.cattod.2020.05.061-Ti-Ce-Ox;Ti-Mn-Ox;Ti-Ce-Mn-Ox) | mix | step_6
mix | Ce(NO3)3·6H2O | reagents
mix | Mn(NO3)2 solution | reagents
step(doi:10.1016/j.cattod.2020.05.061-Ti-Ce-Ox;Ti-Mn-Ox;Ti-Ce-Mn-Ox) | stir1 | step_7
stir1 | 4h | participate_time
step(doi:10.1016/j.cattod.2020.05.061-Ti-Ce-Ox;Ti-Mn-Ox;Ti-Ce-Mn-Ox) | stir2 | step_8
stir2 | 2h | participate_time
Ti-Ce-Ox;Ti-Mn-Ox;Ti-Ce-Mn-Ox(doi:10.1016/j.cattod.2020.05.061) | metadata(doi:10.1016/j.cattod.2020.05.061) | article metadata
metadata(doi:10.1016/j.cattod.2020.05.061) | doi:10.1016/j.cattod.2020.05.061 | article doi
metadata(doi:10.1016/j.cattod.2020.05.061) | Catalytic removal of NO and dioxins over W-Zr-Ox/Ti-Ce-Mn-Ox from flue gas: Performance and mechanism study | article title
metadata(doi:10.1016/j.cattod.2020.05.061) | Catalysis Today | publication name
metadata(doi:10.1016/j.cattod.2020.05.061) | 2022-04-01 | Cover Date
WZ/TC;WZ/TM;WZ/TCM(doi:10.1016/j.cattod.2020.05.061) | step(doi:10.1016/j.cattod.2020.05.061-WZ/TC;WZ/TM;WZ/TCM) | step
step(doi:10.1016/j.cattod.2020.05.061-WZ/TC;WZ/TM;WZ/TCM) | add1 | step_1
add1 | ZrOCl2·8H2O | participate
step(doi:10.1016/j.cattod.2020.05.061-WZ/TC;WZ/TM;WZ/TCM) | add2 | step_2
add2 | TC, TM or TCM carrier powder | participate
step(doi:10.1016/j.cattod.2020.05.061-WZ/TC;WZ/TM;WZ/TCM) | calcined | step_3
calcined | 600°C | participate_temperature
calcined | 2h | participate_time
step(doi:10.1016/j.cattod.2020.05.061-WZ/TC;WZ/TM;WZ/TCM) | dissolve | step_4
dissolve | C6H8O7·H2O | reagents
dissolve | (NH4)6H2W12O40 | reagents
dissolve | deionized water | reagents
step(doi:10.1016/j.cattod.2020.05.061-WZ/TC;WZ/TM;WZ/TCM) | dry | step_5
step(doi:10.1016/j.cattod.2020.05.061-WZ/TC;WZ/TM;WZ/TCM) | extrusion | step_6
step(doi:10.1016/j.cattod.2020.05.061-WZ/TC;WZ/TM;WZ/TCM) | stir1 | step_7
stir1 | 1h | participate_time
step(doi:10.1016/j.cattod.2020.05.061-WZ/TC;WZ/TM;WZ/TCM) | stir2 | step_8
stir2 | 2h | participate_time
WZ/TC;WZ/TM;WZ/TCM(doi:10.1016/j.cattod.2020.05.061) | metadata(doi:10.1016/j.cattod.2020.05.061) | article metadata
metadata(doi:10.1016/j.cattod.2020.05.061) | doi:10.1016/j.cattod.2020.05.061 | article doi
metadata(doi:10.1016/j.cattod.2020.05.061) | Catalytic removal of NO and dioxins over W-Zr-Ox/Ti-Ce-Mn-Ox from flue gas: Performance and mechanism study | article title
metadata(doi:10.1016/j.cattod.2020.05.061) | Catalysis Today | publication name
metadata(doi:10.1016/j.cattod.2020.05.061) | 2022-04-01 | Cover Date
WZ/TC;WZ/TM;WZ/TCM(doi:10.1016/j.cattod.2020.05.061) | raw_material(doi:10.1016/j.cattod.2020.05.061-WZ/TC;WZ/TM;WZ/TCM) | catalyst-raw_material
raw_material(doi:10.1016/j.cattod.2020.05.061-WZ/TC;WZ/TM;WZ/TCM) | WO3 | catalyst-raw_material
raw_material(doi:10.1016/j.cattod.2020.05.061-WZ/TC;WZ/TM;WZ/TCM) | ZrO2 | catalyst-raw_material
raw_material(doi:10.1016/j.cattod.2020.05.061-WZ/TC;WZ/TM;WZ/TCM) | C6H8O7·H2O | catalyst-raw_material
raw_material(doi:10.1016/j.cattod.2020.05.061-WZ/TC;WZ/TM;WZ/TCM) | (NH4)6H2W12O40 | catalyst-raw_material
raw_material(doi:10.1016/j.cattod.2020.05.061-WZ/TC;WZ/TM;WZ/TCM) | ZrOCl2·8H2O | catalyst-raw_material
raw_material(doi:10.1016/j.cattod.2020.05.061-WZ/TC;WZ/TM;WZ/TCM) | TC, TM or TCM carrier powder | catalyst-raw_material
WZ/TC;WZ/TM;WZ/TCM(doi:10.1016/j.cattod.2020.05.061) | extrusion method | catalyst-method
Ti-Ce-Ox;Ti-Mn-Ox;Ti-Ce-Mn-Ox(doi:10.1016/j.cattod.2020.05.061) | NO conversion of WZ/TCM reached 100 % | conversion
Ti-Ce-Ox;Ti-Mn-Ox;Ti-Ce-Mn-Ox(doi:10.1016/j.cattod.2020.05.061) | high N2 selectivity | selectivity
Ti-Ce-Ox;Ti-Mn-Ox;Ti-Ce-Mn-Ox(doi:10.1016/j.cattod.2020.05.061) | oxidation activity of CB was also higher than 85 % at 350–500 ℃ | activity
Ti-Ce-Ox;Ti-Mn-Ox;Ti-Ce-Mn-Ox(doi:10.1016/j.cattod.2020.05.061) | 350–500 ℃ | condition
Pt-Fe/H-ZSM-5(doi:10.1016/j.cattod.2020.06.039) | step(doi:10.1016/j.cattod.2020.06.039-Pt-Fe/H-ZSM-5) | step
step(doi:10.1016/j.cattod.2020.06.039-Pt-Fe/H-ZSM-5) | calcined | step_1
calcined | 600 ℃ | participate_temperature
calcined | 3 h | participate_time
step(doi:10.1016/j.cattod.2020.06.039-Pt-Fe/H-ZSM-5) | dehydrate | step_2
dehydrate | 120 ℃ | participate_temperature
dehydrate | overnight | participate_time
step(doi:10.1016/j.cattod.2020.06.039-Pt-Fe/H-ZSM-5) | exchanged | step_3
exchanged | 650 ℃ | participate_temperature
exchanged | 2 h | participate_time
step(doi:10.1016/j.cattod.2020.06.039-Pt-Fe/H-ZSM-5) | impregnated | step_4
impregnated | mixed solution | participate
step(doi:10.1016/j.cattod.2020.06.039-Pt-Fe/H-ZSM-5) | mixed | step_5
mixed | reagents | participate
step(doi:10.1016/j.cattod.2020.06.039-Pt-Fe/H-ZSM-5) | sieved | step_6
step(doi:10.1016/j.cattod.2020.06.039-Pt-Fe/H-ZSM-5) | stir | step_7
stir | Pt precursor (H2PtCl6) | reagents
stir | Fe precursor (FeCl2) | reagents
step(doi:10.1016/j.cattod.2020.06.039-Pt-Fe/H-ZSM-5) | wash | step_8
wash | deionized water | participate
Pt-Fe/H-ZSM-5(doi:10.1016/j.cattod.2020.06.039) | metadata(doi:10.1016/j.cattod.2020.06.039) | article metadata
metadata(doi:10.1016/j.cattod.2020.06.039) | doi:10.1016/j.cattod.2020.06.039 | article doi
metadata(doi:10.1016/j.cattod.2020.06.039) | Promoting effect of acid sites on NH3-SCO activity with water vapor participation for Pt-Fe/ZSM-5 catalyst | article title
metadata(doi:10.1016/j.cattod.2020.06.039) | Catalysis Today | publication name
metadata(doi:10.1016/j.cattod.2020.06.039) | 2021-09-15 | Cover Date
Pt-Fe/H-ZSM-5(doi:10.1016/j.cattod.2020.06.039) | raw_material(doi:10.1016/j.cattod.2020.06.039-Pt-Fe/H-ZSM-5) | catalyst-raw_material
raw_material(doi:10.1016/j.cattod.2020.06.039-Pt-Fe/H-ZSM-5) | Pt precursor (H2PtCl6) | catalyst-raw_material
raw_material(doi:10.1016/j.cattod.2020.06.039-Pt-Fe/H-ZSM-5) | Fe precursor (FeCl2) | catalyst-raw_material
raw_material(doi:10.1016/j.cattod.2020.06.039-Pt-Fe/H-ZSM-5) | H-ZSM-5 supports with different Si/Al ratios | catalyst-raw_material
Pt-Fe/H-ZSM-5(doi:10.1016/j.cattod.2020.06.039) | ion-exchange method | catalyst-method
Co3O4(doi:10.1016/j.cattod.2020.06.042) | step(doi:10.1016/j.cattod.2020.06.042-Co3O4) | step
step(doi:10.1016/j.cattod.2020.06.042-Co3O4) | nanocube | step_1
step(doi:10.1016/j.cattod.2020.06.042-Co3O4) | nanopolyhedron | step_2
step(doi:10.1016/j.cattod.2020.06.042-Co3O4) | nanorod | step_3
nanorod | ethylene glycol | reagents
nanorod | NH3·H2O | reagents
nanorod | Na2CO3 | reagents
step(doi:10.1016/j.cattod.2020.06.042-Co3O4) | nanosheet | step_4
nanosheet | urea | participate
Co3O4(doi:10.1016/j.cattod.2020.06.042) | metadata(doi:10.1016/j.cattod.2020.06.042) | article metadata
metadata(doi:10.1016/j.cattod.2020.06.042) | doi:10.1016/j.cattod.2020.06.042 | article doi
metadata(doi:10.1016/j.cattod.2020.06.042) | Role of the exposure facets upon diverse morphologies of cobalt spinels on catalytic deN2O process | article title
metadata(doi:10.1016/j.cattod.2020.06.042) | Catalysis Today | publication name
metadata(doi:10.1016/j.cattod.2020.06.042) | 2021-09-15 | Cover Date
Co3O4(doi:10.1016/j.cattod.2020.06.042) | raw_material(doi:10.1016/j.cattod.2020.06.042-Co3O4) | catalyst-raw_material
raw_material(doi:10.1016/j.cattod.2020.06.042-Co3O4) | cobalt nitrate hexahydrate (Co (NO3)2·6H2O) | catalyst-raw_material
raw_material(doi:10.1016/j.cattod.2020.06.042-Co3O4) | methanol | catalyst-raw_material
raw_material(doi:10.1016/j.cattod.2020.06.042-Co3O4) | water | catalyst-raw_material
raw_material(doi:10.1016/j.cattod.2020.06.042-Co3O4) | sodium dodecylbenzene sulfonate | catalyst-raw_material
raw_material(doi:10.1016/j.cattod.2020.06.042-Co3O4) | urea | catalyst-raw_material
raw_material(doi:10.1016/j.cattod.2020.06.042-Co3O4) | ethylene glycol | catalyst-raw_material
raw_material(doi:10.1016/j.cattod.2020.06.042-Co3O4) | NH3·H2O | catalyst-raw_material
raw_material(doi:10.1016/j.cattod.2020.06.042-Co3O4) | Na2CO3 | catalyst-raw_material
Co3O4(doi:10.1016/j.cattod.2020.06.042) | classical preparation methods | catalyst-method
Supported Rh catalysts(doi:10.1016/j.cattod.2020.07.083) | step(doi:10.1016/j.cattod.2020.07.083-Supported Rh catalysts) | step
step(doi:10.1016/j.cattod.2020.07.083-Supported Rh catalysts) | age | step_1
age | 1000 ℃ | participate_temperature
age | 10 h | participate_time
step(doi:10.1016/j.cattod.2020.07.083-Supported Rh catalysts) | calcine | step_2
calcine | 550 ℃ | participate_temperature
calcine | 30min | participate_time
step(doi:10.1016/j.cattod.2020.07.083-Supported Rh catalysts) | dry | step_3
dry | 120 ℃ | participate_temperature
dry | 12 h | participate_time
step(doi:10.1016/j.cattod.2020.07.083-Supported Rh catalysts) | impregnation | step_4
impregnation | Rh(NO3)3 | reagents
step(doi:10.1016/j.cattod.2020.07.083-Supported Rh catalysts) | mix | step_5
mix | 2.0 wt% of Rh/Al with CZ | reagents
mix | 2.0 wt% of Rh/CZ with Al | reagents
Supported Rh catalysts(doi:10.1016/j.cattod.2020.07.083) | metadata(doi:10.1016/j.cattod.2020.07.083) | article metadata
metadata(doi:10.1016/j.cattod.2020.07.083) | doi:10.1016/j.cattod.2020.07.083 | article doi
metadata(doi:10.1016/j.cattod.2020.07.083) | A study of ageing effect: Migration of rhodium under air atmosphere | article title
metadata(doi:10.1016/j.cattod.2020.07.083) | Catalysis Today | publication name
metadata(doi:10.1016/j.cattod.2020.07.083) | 2021-09-15 | Cover Date
Supported Rh catalysts(doi:10.1016/j.cattod.2020.07.083) | raw_material(doi:10.1016/j.cattod.2020.07.083-Supported Rh catalysts) | catalyst-raw_material
raw_material(doi:10.1016/j.cattod.2020.07.083-Supported Rh catalysts) | Rh(NO3)3 | catalyst-raw_material
raw_material(doi:10.1016/j.cattod.2020.07.083-Supported Rh catalysts) | Commercial γ-alumina | catalyst-raw_material
raw_material(doi:10.1016/j.cattod.2020.07.083-Supported Rh catalysts) | ceria-zirconia (CZ) | catalyst-raw_material
Supported Rh catalysts(doi:10.1016/j.cattod.2020.07.083) | incipient wetness impregnation | catalyst-method
Cu-LTA(doi:10.1016/j.cattod.2020.08.030) | step(doi:10.1016/j.cattod.2020.08.030-Cu-LTA) | step
step(doi:10.1016/j.cattod.2020.08.030-Cu-LTA) | add | step_1
step(doi:10.1016/j.cattod.2020.08.030-Cu-LTA) | calcined | step_2
calcined | 550 °C | participate_temperature
calcined | 8 h | participate_time
step(doi:10.1016/j.cattod.2020.08.030-Cu-LTA) | calcined2 | step_3
calcined2 | 550 °C | participate_temperature
calcined2 | 8 h | participate_time
step(doi:10.1016/j.cattod.2020.08.030-Cu-LTA) | calcined3 | step_4
calcined3 | 700 °C | participate_temperature
calcined3 | 8 h | participate_time
step(doi:10.1016/j.cattod.2020.08.030-Cu-LTA) | dry | step_5
dry | room temperature overnight | participate_time
step(doi:10.1016/j.cattod.2020.08.030-Cu-LTA) | grind | step_6
grind | 30min | participate_time
step(doi:10.1016/j.cattod.2020.08.030-Cu-LTA) | hydrothermal | step_7
hydrothermal | 900 °C | participate_temperature
hydrothermal | 24 h | participate_time
step(doi:10.1016/j.cattod.2020.08.030-Cu-LTA) | impregnate | step_8
impregnate | stirred | participate_time
step(doi:10.1016/j.cattod.2020.08.030-Cu-LTA) | introduce | step_9
introduce | room temperature | participate_temperature
introduce | 6 h | participate_time
step(doi:10.1016/j.cattod.2020.08.030-Cu-LTA) | mix | step_10
mix | 4.0 g of NH4-LTA | reagents
mix | 0.2640 g of Cu(NO3)2·2.5H2O | reagents
Cu-LTA(doi:10.1016/j.cattod.2020.08.030) | metadata(doi:10.1016/j.cattod.2020.08.030) | article metadata
metadata(doi:10.1016/j.cattod.2020.08.030) | doi:10.1016/j.cattod.2020.08.030 | article doi
metadata(doi:10.1016/j.cattod.2020.08.030) | Effect of preparation method on NH3-SCR activity of Cu-LTA catalysts | article title
metadata(doi:10.1016/j.cattod.2020.08.030) | Catalysis Today | publication name
metadata(doi:10.1016/j.cattod.2020.08.030) | 2021-09-15 | Cover Date
Cu-LTA(doi:10.1016/j.cattod.2020.08.030) | raw_material(doi:10.1016/j.cattod.2020.08.030-Cu-LTA) | catalyst-raw_material
raw_material(doi:10.1016/j.cattod.2020.08.030-Cu-LTA) | NH4-LTA | catalyst-raw_material
raw_material(doi:10.1016/j.cattod.2020.08.030-Cu-LTA) | Cu(CH3COO)2·1.0H2O | catalyst-raw_material
raw_material(doi:10.1016/j.cattod.2020.08.030-Cu-LTA) | Cu(NO3)2·2.5H2O | catalyst-raw_material
raw_material(doi:10.1016/j.cattod.2020.08.030-Cu-LTA) | CuSO4·5.0H2O | catalyst-raw_material
raw_material(doi:10.1016/j.cattod.2020.08.030-Cu-LTA) | CNO(-3)2 | catalyst-raw_material
Cu-LTA(doi:10.1016/j.cattod.2020.08.030) | Liquid-phase ion exchange (IE) | catalyst-method
Cu-LTA(doi:10.1016/j.cattod.2020.08.030) | Incipient wetness impregnation (IWI) | catalyst-method
Cu-LTA(doi:10.1016/j.cattod.2020.08.030) | Solid-state ion exchange (SIE) | catalyst-method
CuII-SSZ-13 zeolites(doi:10.1016/j.cattod.2020.10.023) | step(doi:10.1016/j.cattod.2020.10.023-CuII-SSZ-13 zeolites) | step
step(doi:10.1016/j.cattod.2020.10.023-CuII-SSZ-13 zeolites) | calcined | step_1
calcined | 550 °C | participate_temperature
calcined | 12 h | participate_time
step(doi:10.1016/j.cattod.2020.10.023-CuII-SSZ-13 zeolites) | cool | step_2
cool | room temperature | participate_temperature
step(doi:10.1016/j.cattod.2020.10.023-CuII-SSZ-13 zeolites) | dissolve | step_3
dissolve | 1.02 g Al2(SO4)3 | reagents
dissolve | 1.52 g NaOH | reagents
dissolve | 13 g N, N, N-trimethyl-1-adamantammonium hydroxide (TMAda−OH) | reagents
dissolve | 10 mL silica sol | reagents
dissolve | 9.5 mL deionized water | reagents
step(doi:10.1016/j.cattod.2020.10.023-CuII-SSZ-13 zeolites) | dry | step_4
dry | 110 °C | participate_temperature
dry | 12 h | participate_time
step(doi:10.1016/j.cattod.2020.10.023-CuII-SSZ-13 zeolites) | filter | step_5
step(doi:10.1016/j.cattod.2020.10.023-CuII-SSZ-13 zeolites) | microwave | step_6
microwave | 145−190 °C | participate_temperature
microwave | 1−15 h | participate_time
step(doi:10.1016/j.cattod.2020.10.023-CuII-SSZ-13 zeolites) | sealed | step_7
step(doi:10.1016/j.cattod.2020.10.023-CuII-SSZ-13 zeolites) | transfer | step_8
step(doi:10.1016/j.cattod.2020.10.023-CuII-SSZ-13 zeolites) | wash | step_9
wash | deionized water | participate
CuII-SSZ-13 zeolites(doi:10.1016/j.cattod.2020.10.023) | metadata(doi:10.1016/j.cattod.2020.10.023) | article metadata
metadata(doi:10.1016/j.cattod.2020.10.023) | doi:10.1016/j.cattod.2020.10.023 | article doi
metadata(doi:10.1016/j.cattod.2020.10.023) | Microwave synthesis conditions dependent catalytic performance of hydrothermally aged CuII-SSZ-13 for NH3-SCR of NO | article title
metadata(doi:10.1016/j.cattod.2020.10.023) | Catalysis Today | publication name
metadata(doi:10.1016/j.cattod.2020.10.023) | 2021-09-15 | Cover Date
CuII-SSZ-13 zeolites(doi:10.1016/j.cattod.2020.10.023) | step(doi:10.1016/j.cattod.2020.10.023-CuII-SSZ-13 zeolites) | step
step(doi:10.1016/j.cattod.2020.10.023-CuII-SSZ-13 zeolites) | add1 | step_1
add1 | SSZ-13 zeolite powders | reagents
add1 | 500 mL NH4NO3solution (0.1 mol mL−1) | reagents
add1 | 80 °C | participate_temperature
step(doi:10.1016/j.cattod.2020.10.023-CuII-SSZ-13 zeolites) | add2 | step_2
add2 | 500 mL CuSO4solution (0.025 mol mL−1) | reagents
add2 | 80 °C | participate_temperature
step(doi:10.1016/j.cattod.2020.10.023-CuII-SSZ-13 zeolites) | dry1 | step_3
dry1 | 30 °C | participate_temperature
dry1 | 12 h | participate_time
step(doi:10.1016/j.cattod.2020.10.023-CuII-SSZ-13 zeolites) | filter1 | step_4
step(doi:10.1016/j.cattod.2020.10.023-CuII-SSZ-13 zeolites) | final | step_5
step(doi:10.1016/j.cattod.2020.10.023-CuII-SSZ-13 zeolites) | heat | step_6
heat | 500 °C | participate_temperature
heat | 2 h | participate_time
step(doi:10.1016/j.cattod.2020.10.023-CuII-SSZ-13 zeolites) | keep1 | step_7
step(doi:10.1016/j.cattod.2020.10.023-CuII-SSZ-13 zeolites) | keep2 | step_8
keep2 | dilute HNO3 | participate
CuII-SSZ-13 zeolites(doi:10.1016/j.cattod.2020.10.023) | metadata(doi:10.1016/j.cattod.2020.10.023) | article metadata
metadata(doi:10.1016/j.cattod.2020.10.023) | doi:10.1016/j.cattod.2020.10.023 | article doi
metadata(doi:10.1016/j.cattod.2020.10.023) | Microwave synthesis conditions dependent catalytic performance of hydrothermally aged CuII-SSZ-13 for NH3-SCR of NO | article title
metadata(doi:10.1016/j.cattod.2020.10.023) | Catalysis Today | publication name
metadata(doi:10.1016/j.cattod.2020.10.023) | 2021-09-15 | Cover Date
CuII-SSZ-13 zeolites(doi:10.1016/j.cattod.2020.10.023) | raw_material(doi:10.1016/j.cattod.2020.10.023-CuII-SSZ-13 zeolites) | catalyst-raw_material
raw_material(doi:10.1016/j.cattod.2020.10.023-CuII-SSZ-13 zeolites) | SSZ-13 zeolite powders | catalyst-raw_material
raw_material(doi:10.1016/j.cattod.2020.10.023-CuII-SSZ-13 zeolites) | NH4NO3 | catalyst-raw_material
raw_material(doi:10.1016/j.cattod.2020.10.023-CuII-SSZ-13 zeolites) | CuSO4 | catalyst-raw_material
CuII-SSZ-13 zeolites(doi:10.1016/j.cattod.2020.10.023) | ion exchanging process | catalyst-method
CuII-SSZ-13 zeolites(doi:10.1016/j.cattod.2020.10.023) | N2 selectivity | selectivity
CuII-SSZ-13 zeolites(doi:10.1016/j.cattod.2020.10.023) | NH3-SCR activity | activity
CuII-SSZ-13 zeolites(doi:10.1016/j.cattod.2020.10.023) | Microwave-assisted hydrothermal synthesis at 175 °C for 9 h | condition
CuII-SSZ-13 zeolites(doi:10.1016/j.cattod.2021.05.007) | raw_material(doi:10.1016/j.cattod.2021.05.007-CuII-SSZ-13 zeolites) | catalyst-raw_material
raw_material(doi:10.1016/j.cattod.2021.05.007-CuII-SSZ-13 zeolites) | SSZ-13 zeolite powders | catalyst-raw_material
raw_material(doi:10.1016/j.cattod.2021.05.007-CuII-SSZ-13 zeolites) | NH4NO3 | catalyst-raw_material
raw_material(doi:10.1016/j.cattod.2021.05.007-CuII-SSZ-13 zeolites) | CuSO4 | catalyst-raw_material
CuII-SSZ-13 zeolites(doi:10.1016/j.cattod.2021.05.007) | ion exchanging process | catalyst-method
CuII-SSZ-13 zeolites(doi:10.1016/j.cattod.2021.05.013) | raw_material(doi:10.1016/j.cattod.2021.05.013-CuII-SSZ-13 zeolites) | catalyst-raw_material
raw_material(doi:10.1016/j.cattod.2021.05.013-CuII-SSZ-13 zeolites) | SSZ-13 zeolite powders | catalyst-raw_material
raw_material(doi:10.1016/j.cattod.2021.05.013-CuII-SSZ-13 zeolites) | NH4NO3 | catalyst-raw_material
raw_material(doi:10.1016/j.cattod.2021.05.013-CuII-SSZ-13 zeolites) | CuSO4 | catalyst-raw_material
CuII-SSZ-13 zeolites(doi:10.1016/j.cattod.2021.05.013) | ion exchanging process | catalyst-method
Pd/CeO2(doi:10.1016/j.cattod.2021.05.022) | step(doi:10.1016/j.cattod.2021.05.022-Pd/CeO2) | step
step(doi:10.1016/j.cattod.2021.05.022-Pd/CeO2) | calcined | step_1
calcined | 500 °C | participate_temperature
calcined | 2 h | participate_time
step(doi:10.1016/j.cattod.2021.05.022-Pd/CeO2) | dry | step_2
dry | 100 °C | participate_temperature
dry | overnight | participate_time
step(doi:10.1016/j.cattod.2021.05.022-Pd/CeO2) | impregnation | step_3
impregnation | CeO2 | reagents
impregnation | Pd(NO3)2·2H2O | reagents
Pd/CeO2(doi:10.1016/j.cattod.2021.05.022) | metadata(doi:10.1016/j.cattod.2021.05.022) | article metadata
metadata(doi:10.1016/j.cattod.2021.05.022) | doi:10.1016/j.cattod.2021.05.022 | article doi
metadata(doi:10.1016/j.cattod.2021.05.022) | Promoting effect of CO on low-temperature NOx adsorption over Pd/CeO2 catalyst | article title
metadata(doi:10.1016/j.cattod.2021.05.022) | Catalysis Today | publication name
metadata(doi:10.1016/j.cattod.2021.05.022) | 2022-02-15 | Cover Date
Pd/Al2O3(doi:10.1016/j.cattod.2021.05.022) | step(doi:10.1016/j.cattod.2021.05.022-Pd/Al2O3) | step
step(doi:10.1016/j.cattod.2021.05.022-Pd/Al2O3) | calcined | step_1
calcined | 500 °C | participate_temperature
calcined | 2 h | participate_time
step(doi:10.1016/j.cattod.2021.05.022-Pd/Al2O3) | dry | step_2
dry | 100 °C | participate_temperature
dry | overnight | participate_time
step(doi:10.1016/j.cattod.2021.05.022-Pd/Al2O3) | impregnation | step_3
impregnation | γ-Al2O3 | reagents
impregnation | Pd(NO3)2·2H2O | reagents
Pd/Al2O3(doi:10.1016/j.cattod.2021.05.022) | metadata(doi:10.1016/j.cattod.2021.05.022) | article metadata
metadata(doi:10.1016/j.cattod.2021.05.022) | doi:10.1016/j.cattod.2021.05.022 | article doi
metadata(doi:10.1016/j.cattod.2021.05.022) | Promoting effect of CO on low-temperature NOx adsorption over Pd/CeO2 catalyst | article title
metadata(doi:10.1016/j.cattod.2021.05.022) | Catalysis Today | publication name
metadata(doi:10.1016/j.cattod.2021.05.022) | 2022-02-15 | Cover Date
Pd/Al2O3(doi:10.1016/j.cattod.2021.05.022) | raw_material(doi:10.1016/j.cattod.2021.05.022-Pd/Al2O3) | catalyst-raw_material
raw_material(doi:10.1016/j.cattod.2021.05.022-Pd/Al2O3) | γ-Al2O3 | catalyst-raw_material
raw_material(doi:10.1016/j.cattod.2021.05.022-Pd/Al2O3) | Pd(NO3)2·2H2O | catalyst-raw_material
Pd/Al2O3(doi:10.1016/j.cattod.2021.05.022) | incipient wetness impregnation | catalyst-method
CeO2-SiO2 mixed oxide(doi:10.1016/j.cattod.2021.07.007) | step(doi:10.1016/j.cattod.2021.07.007-CeO2-SiO2 mixed oxide) | step
step(doi:10.1016/j.cattod.2021.07.007-CeO2-SiO2 mixed oxide) | add1 | step_1
add1 | 0.1 mol Tetraethyl orthosilicate (TEOS) | participate
step(doi:10.1016/j.cattod.2021.07.007-CeO2-SiO2 mixed oxide) | add2 | step_2
add2 | aqueous ammonia (NH3·H2O, 25%) | participate
step(doi:10.1016/j.cattod.2021.07.007-CeO2-SiO2 mixed oxide) | age | step_3
step(doi:10.1016/j.cattod.2021.07.007-CeO2-SiO2 mixed oxide) | calcined | step_4
calcined | 550 °C | participate_temperature
calcined | 4h | participate_time
step(doi:10.1016/j.cattod.2021.07.007-CeO2-SiO2 mixed oxide) | desiccate | step_5
desiccate | 100 °C | participate_temperature
desiccate | 12h | participate_time
step(doi:10.1016/j.cattod.2021.07.007-CeO2-SiO2 mixed oxide) | dissolve | step_6
dissolve | 0.05 mol (NH4)2Ce(NO3)6.6H2O | reagents
dissolve | 200 mL ethanol | reagents
step(doi:10.1016/j.cattod.2021.07.007-CeO2-SiO2 mixed oxide) | filter | step_7
step(doi:10.1016/j.cattod.2021.07.007-CeO2-SiO2 mixed oxide) | stir1 | step_8
stir1 | 30min | participate_time
step(doi:10.1016/j.cattod.2021.07.007-CeO2-SiO2 mixed oxide) | wash | step_9
wash | distilled water | participate
CeO2-SiO2 mixed oxide(doi:10.1016/j.cattod.2021.07.007) | metadata(doi:10.1016/j.cattod.2021.07.007) | article metadata
metadata(doi:10.1016/j.cattod.2021.07.007) | doi:10.1016/j.cattod.2021.07.007 | article doi
metadata(doi:10.1016/j.cattod.2021.07.007) | Molybdenum oxide as an efficient promoter to enhance the NH3-SCR performance of CeO2-SiO2 catalyst for NO x removal | article title
metadata(doi:10.1016/j.cattod.2021.07.007) | Catalysis Today | publication name
metadata(doi:10.1016/j.cattod.2021.07.007) | 2022-08-01 | Cover Date
Mo doped CeO2-SiO2 catalysts(doi:10.1016/j.cattod.2021.07.007) | step(doi:10.1016/j.cattod.2021.07.007-Mo doped CeO2-SiO2 catalysts) | step
step(doi:10.1016/j.cattod.2021.07.007-Mo doped CeO2-SiO2 catalysts) | add | step_1
add | 0.1 mol Tetraethyl orthosilicate (TEOS) | participate
step(doi:10.1016/j.cattod.2021.07.007-Mo doped CeO2-SiO2 catalysts) | add2 | step_2
add2 | aqueous ammonia (NH3·H2O, 25%) | participate
step(doi:10.1016/j.cattod.2021.07.007-Mo doped CeO2-SiO2 catalysts) | age | step_3
step(doi:10.1016/j.cattod.2021.07.007-Mo doped CeO2-SiO2 catalysts) | calcined | step_4
calcined | 550 °C | participate_temperature
calcined | 4h | participate_time
step(doi:10.1016/j.cattod.2021.07.007-Mo doped CeO2-SiO2 catalysts) | desiccate | step_5
desiccate | 100 °C | participate_temperature
desiccate | 12h | participate_time
step(doi:10.1016/j.cattod.2021.07.007-Mo doped CeO2-SiO2 catalysts) | dissolve | step_6
dissolve | Ammonium molybdate ((NH4)6Mo7O24.4H2O) and 0.05 mol (NH4)2Ce(NO3)6.6H2O | reagents
dissolve | 200 mL ethanol | reagents
step(doi:10.1016/j.cattod.2021.07.007-Mo doped CeO2-SiO2 catalysts) | filter | step_7
step(doi:10.1016/j.cattod.2021.07.007-Mo doped CeO2-SiO2 catalysts) | stir | step_8
stir | 30min | participate_time
step(doi:10.1016/j.cattod.2021.07.007-Mo doped CeO2-SiO2 catalysts) | wash | step_9
wash | distilled water | participate
Mo doped CeO2-SiO2 catalysts(doi:10.1016/j.cattod.2021.07.007) | metadata(doi:10.1016/j.cattod.2021.07.007) | article metadata
metadata(doi:10.1016/j.cattod.2021.07.007) | doi:10.1016/j.cattod.2021.07.007 | article doi
metadata(doi:10.1016/j.cattod.2021.07.007) | Molybdenum oxide as an efficient promoter to enhance the NH3-SCR performance of CeO2-SiO2 catalyst for NO x removal | article title
metadata(doi:10.1016/j.cattod.2021.07.007) | Catalysis Today | publication name
metadata(doi:10.1016/j.cattod.2021.07.007) | 2022-08-01 | Cover Date
Mo doped CeO2-SiO2 catalysts(doi:10.1016/j.cattod.2021.07.007) | raw_material(doi:10.1016/j.cattod.2021.07.007-Mo doped CeO2-SiO2 catalysts) | catalyst-raw_material
raw_material(doi:10.1016/j.cattod.2021.07.007-Mo doped CeO2-SiO2 catalysts) | (NH4)2Ce(NO3)6 | catalyst-raw_material
raw_material(doi:10.1016/j.cattod.2021.07.007-Mo doped CeO2-SiO2 catalysts) | Tetraethyl orthosilicate (TEOS) | catalyst-raw_material
raw_material(doi:10.1016/j.cattod.2021.07.007-Mo doped CeO2-SiO2 catalysts) | ammonium molybdate | catalyst-raw_material
Mo doped CeO2-SiO2 catalysts(doi:10.1016/j.cattod.2021.07.007) | coprecipitation method | catalyst-method
HKUST-1-x (x = V, Nb, Mn)(doi:10.1016/j.cattod.2021.07.017) | step(doi:10.1016/j.cattod.2021.07.017-HKUST-1-x (x = V, Nb, Mn)) | step
step(doi:10.1016/j.cattod.2021.07.017-HKUST-1-x (x = V, Nb, Mn)) | dissolve | step_1
dissolve | ammonium metavanadate | reagents
dissolve | ultra-pure water | reagents
step(doi:10.1016/j.cattod.2021.07.017-HKUST-1-x (x = V, Nb, Mn)) | dry | step_2
dry | 70 °C | participate_temperature
dry | overnight | participate_time
step(doi:10.1016/j.cattod.2021.07.017-HKUST-1-x (x = V, Nb, Mn)) | impregnation | step_3
impregnation | ammonium metavanadate | reagents
impregnation | ultra-pure water | reagents
step(doi:10.1016/j.cattod.2021.07.017-HKUST-1-x (x = V, Nb, Mn)) | sonicated | step_4
sonicated | 30 °C | participate_temperature
sonicated | 20 min | participate_time
step(doi:10.1016/j.cattod.2021.07.017-HKUST-1-x (x = V, Nb, Mn)) | wash | step_5
HKUST-1-x (x = V, Nb, Mn)(doi:10.1016/j.cattod.2021.07.017) | metadata(doi:10.1016/j.cattod.2021.07.017) | article metadata
metadata(doi:10.1016/j.cattod.2021.07.017) | doi:10.1016/j.cattod.2021.07.017 | article doi
metadata(doi:10.1016/j.cattod.2021.07.017) | Facile modifications of HKUST-1 by V, Nb and Mn for low-temperature selective catalytic reduction of nitrogen oxides by NH3 | article title
metadata(doi:10.1016/j.cattod.2021.07.017) | Catalysis Today | publication name
metadata(doi:10.1016/j.cattod.2021.07.017) | 2022-02-15 | Cover Date
HKUST-1-x (x = V, Nb, Mn)(doi:10.1016/j.cattod.2021.07.017) | raw_material(doi:10.1016/j.cattod.2021.07.017-HKUST-1-x (x = V, Nb, Mn)) | catalyst-raw_material
raw_material(doi:10.1016/j.cattod.2021.07.017-HKUST-1-x (x = V, Nb, Mn)) | ammonium metavanadate | catalyst-raw_material
raw_material(doi:10.1016/j.cattod.2021.07.017-HKUST-1-x (x = V, Nb, Mn)) | ammonium niobate (V) oxalate hydrate | catalyst-raw_material
raw_material(doi:10.1016/j.cattod.2021.07.017-HKUST-1-x (x = V, Nb, Mn)) | manganese (II) nitrate tetrahydrate | catalyst-raw_material
raw_material(doi:10.1016/j.cattod.2021.07.017-HKUST-1-x (x = V, Nb, Mn)) | HKUST-1 | catalyst-raw_material
raw_material(doi:10.1016/j.cattod.2021.07.017-HKUST-1-x (x = V, Nb, Mn)) | ultra-pure water | catalyst-raw_material
HKUST-1-x (x = V, Nb, Mn)(doi:10.1016/j.cattod.2021.07.017) | incipient wetness impregnation | catalyst-method
Fe-MFI(doi:10.1016/j.cattod.2021.09.029) | step(doi:10.1016/j.cattod.2021.09.029-Fe-MFI) | step
step(doi:10.1016/j.cattod.2021.09.029-Fe-MFI) | calcined | step_1
calcined | 450 °C | participate_temperature
calcined | 6 h | participate_time
step(doi:10.1016/j.cattod.2021.09.029-Fe-MFI) | centrifuge | step_2
step(doi:10.1016/j.cattod.2021.09.029-Fe-MFI) | centrifuged | step_3
step(doi:10.1016/j.cattod.2021.09.029-Fe-MFI) | dry | step_4
dry | 60 °C | participate_temperature
dry | overnight | participate_time
step(doi:10.1016/j.cattod.2021.09.029-Fe-MFI) | repeat | step_5
step(doi:10.1016/j.cattod.2021.09.029-Fe-MFI) | stir | step_6
stir | 1 g of calcined zeolite | reagents
stir | 100 mL of 0.01 M aqueous solution of copper acetate (pH=6) | reagents
step(doi:10.1016/j.cattod.2021.09.029-Fe-MFI) | wash1 | step_7
wash1 | distilled water | participate
step(doi:10.1016/j.cattod.2021.09.029-Fe-MFI) | wash2 | step_8
wash2 | distilled water | participate
Fe-MFI(doi:10.1016/j.cattod.2021.09.029) | metadata(doi:10.1016/j.cattod.2021.09.029) | article metadata
metadata(doi:10.1016/j.cattod.2021.09.029) | doi:10.1016/j.cattod.2021.09.029 | article doi
metadata(doi:10.1016/j.cattod.2021.09.029) | Preparation of Fe@MFI and CuFe@MFI composite hydrogenation catalysts by reductive demetallation of Fe-zeolites | article title
metadata(doi:10.1016/j.cattod.2021.09.029) | Catalysis Today | publication name
metadata(doi:10.1016/j.cattod.2021.09.029) | 2022-05-01 | Cover Date
Fe-MFI(doi:10.1016/j.cattod.2021.09.029) | Fe-MFI(x) | catalyst-raw_material
Fe-MFI(doi:10.1016/j.cattod.2021.09.029) | ion exchange | catalyst-method
TiO2;Pt1Ir9/Ti;Pt1Ir1/Ti;Pt9Ir1/Ti;Pt/Ti;Ir/Ti;Pt/Ti-H2;Ir/Ti-H2(doi:10.1016/j.cattod.2022.03.025) | step(doi:10.1016/j.cattod.2022.03.025-TiO2;Pt1Ir9/Ti;Pt1Ir1/Ti;Pt9Ir1/Ti;Pt/Ti;Ir/Ti;Pt/Ti-H2;Ir/Ti-H2) | step
step(doi:10.1016/j.cattod.2022.03.025-TiO2;Pt1Ir9/Ti;Pt1Ir1/Ti;Pt9Ir1/Ti;Pt/Ti;Ir/Ti;Pt/Ti-H2;Ir/Ti-H2) | calcined | step_1
calcined | 500 ℃ | participate_temperature
calcined | 4 h | participate_time
step(doi:10.1016/j.cattod.2022.03.025-TiO2;Pt1Ir9/Ti;Pt1Ir1/Ti;Pt9Ir1/Ti;Pt/Ti;Ir/Ti;Pt/Ti-H2;Ir/Ti-H2) | dry1 | step_2
dry1 | 120 ℃ | participate_temperature
step(doi:10.1016/j.cattod.2022.03.025-TiO2;Pt1Ir9/Ti;Pt1Ir1/Ti;Pt9Ir1/Ti;Pt/Ti;Ir/Ti;Pt/Ti-H2;Ir/Ti-H2) | dry2 | step_3
dry2 | 120 ℃ | participate_temperature
dry2 | 12 h | participate_time
step(doi:10.1016/j.cattod.2022.03.025-TiO2;Pt1Ir9/Ti;Pt1Ir1/Ti;Pt9Ir1/Ti;Pt/Ti;Ir/Ti;Pt/Ti-H2;Ir/Ti-H2) | impregnate1 | step_4
step(doi:10.1016/j.cattod.2022.03.025-TiO2;Pt1Ir9/Ti;Pt1Ir1/Ti;Pt9Ir1/Ti;Pt/Ti;Ir/Ti;Pt/Ti-H2;Ir/Ti-H2) | impregnate2 | step_5
impregnate2 | IrCl3 | participate
TiO2;Pt1Ir9/Ti;Pt1Ir1/Ti;Pt9Ir1/Ti;Pt/Ti;Ir/Ti;Pt/Ti-H2;Ir/Ti-H2(doi:10.1016/j.cattod.2022.03.025) | metadata(doi:10.1016/j.cattod.2022.03.025) | article metadata
metadata(doi:10.1016/j.cattod.2022.03.025) | doi:10.1016/j.cattod.2022.03.025 | article doi
metadata(doi:10.1016/j.cattod.2022.03.025) | Selective catalytic reduction of NOx by hydrogen over PtIr/TiO2 catalyst | article title
metadata(doi:10.1016/j.cattod.2022.03.025) | Catalysis Today | publication name
metadata(doi:10.1016/j.cattod.2022.03.025) | 2022-09-15 | Cover Date
TiO2;Pt1Ir9/Ti;Pt1Ir1/Ti;Pt9Ir1/Ti;Pt/Ti;Ir/Ti;Pt/Ti-H2;Ir/Ti-H2(doi:10.1016/j.cattod.2022.03.025) | raw_material(doi:10.1016/j.cattod.2022.03.025-TiO2;Pt1Ir9/Ti;Pt1Ir1/Ti;Pt9Ir1/Ti;Pt/Ti;Ir/Ti;Pt/Ti-H2;Ir/Ti-H2) | catalyst-raw_material
raw_material(doi:10.1016/j.cattod.2022.03.025-TiO2;Pt1Ir9/Ti;Pt1Ir1/Ti;Pt9Ir1/Ti;Pt/Ti;Ir/Ti;Pt/Ti-H2;Ir/Ti-H2) | TiO2support | catalyst-raw_material
raw_material(doi:10.1016/j.cattod.2022.03.025-TiO2;Pt1Ir9/Ti;Pt1Ir1/Ti;Pt9Ir1/Ti;Pt/Ti;Ir/Ti;Pt/Ti-H2;Ir/Ti-H2) | H2PtCl6 | catalyst-raw_material
raw_material(doi:10.1016/j.cattod.2022.03.025-TiO2;Pt1Ir9/Ti;Pt1Ir1/Ti;Pt9Ir1/Ti;Pt/Ti;Ir/Ti;Pt/Ti-H2;Ir/Ti-H2) | IrCl3 | catalyst-raw_material
TiO2;Pt1Ir9/Ti;Pt1Ir1/Ti;Pt9Ir1/Ti;Pt/Ti;Ir/Ti;Pt/Ti-H2;Ir/Ti-H2(doi:10.1016/j.cattod.2022.03.025) | hydrothermal method | catalyst-method
zeolite(doi:10.1016/j.cattod.2022.08.008) | step(doi:10.1016/j.cattod.2022.08.008-zeolite) | step
step(doi:10.1016/j.cattod.2022.08.008-zeolite) | add1 | step_1
add1 | TMAdaOH | participate
step(doi:10.1016/j.cattod.2022.08.008-zeolite) | calcined | step_2
calcined | 823 K | participate_temperature
calcined | 6 h | participate_time
step(doi:10.1016/j.cattod.2022.08.008-zeolite) | combine | step_3
combine | USY | reagents
combine | NaOH (DAEJUNG) | reagents
combine | 水 | reagents
step(doi:10.1016/j.cattod.2022.08.008-zeolite) | dry | step_4
dry | room temperature | participate_temperature
step(doi:10.1016/j.cattod.2022.08.008-zeolite) | filter | step_5
step(doi:10.1016/j.cattod.2022.08.008-zeolite) | heat | step_6
heat | 413K | participate_temperature
heat | 4 days | participate_time
step(doi:10.1016/j.cattod.2022.08.008-zeolite) | stir1 | step_7
stir1 | No less than 24 h | participate_time
step(doi:10.1016/j.cattod.2022.08.008-zeolite) | transfer | step_8
step(doi:10.1016/j.cattod.2022.08.008-zeolite) | wash | step_9
wash | doubly distilled water | participate
zeolite(doi:10.1016/j.cattod.2022.08.008) | metadata(doi:10.1016/j.cattod.2022.08.008) | article metadata
metadata(doi:10.1016/j.cattod.2022.08.008) | doi:10.1016/j.cattod.2022.08.008 | article doi
metadata(doi:10.1016/j.cattod.2022.08.008) | Structural analysis of Cu/Zeolite with controlled Si/Al ratio and the resulting thermal stability | article title
metadata(doi:10.1016/j.cattod.2022.08.008) | Catalysis Today | publication name
metadata(doi:10.1016/j.cattod.2022.08.008) | 2022-08-05 | Cover Date
zeolite(doi:10.1016/j.cattod.2022.08.008) | step(doi:10.1016/j.cattod.2022.08.008-zeolite) | step
step(doi:10.1016/j.cattod.2022.08.008-zeolite) | calcined | step_1
calcined | 773 K | participate_temperature
step(doi:10.1016/j.cattod.2022.08.008-zeolite) | ionexchange1 | step_2
ionexchange1 | Na+-CHA | reagents
ionexchange1 | 1.0 M NH4NO3 | reagents
ionexchange1 | 353K | participate_temperature
step(doi:10.1016/j.cattod.2022.08.008-zeolite) | ionexchange2 | step_3
ionexchange2 | H-CHA | reagents
ionexchange2 | 1.0 M Cu(NO3)2 | reagents
ionexchange2 | 298K | participate_temperature
ionexchange2 | 24 h | participate_time
zeolite(doi:10.1016/j.cattod.2022.08.008) | metadata(doi:10.1016/j.cattod.2022.08.008) | article metadata
metadata(doi:10.1016/j.cattod.2022.08.008) | doi:10.1016/j.cattod.2022.08.008 | article doi
metadata(doi:10.1016/j.cattod.2022.08.008) | Structural analysis of Cu/Zeolite with controlled Si/Al ratio and the resulting thermal stability | article title
metadata(doi:10.1016/j.cattod.2022.08.008) | Catalysis Today | publication name
metadata(doi:10.1016/j.cattod.2022.08.008) | 2022-08-05 | Cover Date
zeolite(doi:10.1016/j.cattod.2022.08.008) | raw_material(doi:10.1016/j.cattod.2022.08.008-zeolite) | catalyst-raw_material
raw_material(doi:10.1016/j.cattod.2022.08.008-zeolite) | Cu(NO3)2 | catalyst-raw_material
raw_material(doi:10.1016/j.cattod.2022.08.008-zeolite) | NH4NO3 | catalyst-raw_material
zeolite(doi:10.1016/j.cattod.2022.08.008) | two steps of ion exchange | catalyst-method
Cu-SSZ-13(doi:10.1016/j.cattod.2022.08.031) | step(doi:10.1016/j.cattod.2022.08.031-Cu-SSZ-13) | step
step(doi:10.1016/j.cattod.2022.08.031-Cu-SSZ-13) | add1 | step_1
add1 | 29g TEPA | participate
step(doi:10.1016/j.cattod.2022.08.031-Cu-SSZ-13) | add2 | step_2
add2 | Cu-TEPA solution | participate
step(doi:10.1016/j.cattod.2022.08.031-Cu-SSZ-13) | add3 | step_3
add3 | 103 mL lubricating silicon oil | participate
add3 | dropwise | participate_time
step(doi:10.1016/j.cattod.2022.08.031-Cu-SSZ-13) | calcined | step_4
calcined | 600 °C | participate_temperature
calcined | 6 h | participate_time
step(doi:10.1016/j.cattod.2022.08.031-Cu-SSZ-13) | crystallize | step_5
crystallize | 140 °C | participate_temperature
crystallize | 96 h | participate_time
step(doi:10.1016/j.cattod.2022.08.031-Cu-SSZ-13) | disperse | step_6
disperse | 5g of the resultant powder | reagents
disperse | 200 mL HNO3 solution | reagents
step(doi:10.1016/j.cattod.2022.08.031-Cu-SSZ-13) | dissolve1 | step_7
dissolve1 | 31.3g CuSO4·5H2O | reagents
dissolve1 | 48mL deionized water | reagents
step(doi:10.1016/j.cattod.2022.08.031-Cu-SSZ-13) | dissolve2 | step_8
dissolve2 | 10.3g NaOH | reagents
dissolve2 | 13.9g NaAlO2 | reagents
dissolve2 | 39.3mL deionized water | reagents
dissolve2 | 2h | participate_time
step(doi:10.1016/j.cattod.2022.08.031-Cu-SSZ-13) | dry1 | step_9
dry1 | 110 °C | participate_temperature
dry1 | 6h | participate_time
step(doi:10.1016/j.cattod.2022.08.031-Cu-SSZ-13) | dry2 | step_10
dry2 | 110 °C | participate_temperature
step(doi:10.1016/j.cattod.2022.08.031-Cu-SSZ-13) | filter | step_11
step(doi:10.1016/j.cattod.2022.08.031-Cu-SSZ-13) | filter2 | step_12
step(doi:10.1016/j.cattod.2022.08.031-Cu-SSZ-13) | keep | step_13
keep | 80 °C | participate_temperature
keep | 3, 6 or 9 h | participate_time
step(doi:10.1016/j.cattod.2022.08.031-Cu-SSZ-13) | stir1 | step_14
stir1 | 2h | participate_time
step(doi:10.1016/j.cattod.2022.08.031-Cu-SSZ-13) | stir2 | step_15
stir2 | 6h | participate_time
step(doi:10.1016/j.cattod.2022.08.031-Cu-SSZ-13) | stir3 | step_16
step(doi:10.1016/j.cattod.2022.08.031-Cu-SSZ-13) | transfer | step_17
step(doi:10.1016/j.cattod.2022.08.031-Cu-SSZ-13) | wash | step_18
wash | deionized water | participate
step(doi:10.1016/j.cattod.2022.08.031-Cu-SSZ-13) | wash2 | step_19
wash2 | deionized water | participate
Cu-SSZ-13(doi:10.1016/j.cattod.2022.08.031) | metadata(doi:10.1016/j.cattod.2022.08.031) | article metadata
metadata(doi:10.1016/j.cattod.2022.08.031) | doi:10.1016/j.cattod.2022.08.031 | article doi
metadata(doi:10.1016/j.cattod.2022.08.031) | Tuning the high-temperature hydrothermal stability of one-pot derived Cu-SSZ-13 in the presence of SO2 for selective catalytic reduction of NOx by ammonia | article title
metadata(doi:10.1016/j.cattod.2022.08.031) | Catalysis Today | publication name
metadata(doi:10.1016/j.cattod.2022.08.031) | 2022-12-01 | Cover Date
Cu-SSZ-13(doi:10.1016/j.cattod.2022.08.031) | raw_material(doi:10.1016/j.cattod.2022.08.031-Cu-SSZ-13) | catalyst-raw_material
raw_material(doi:10.1016/j.cattod.2022.08.031-Cu-SSZ-13) | CuSO4·5H2O | catalyst-raw_material
raw_material(doi:10.1016/j.cattod.2022.08.031-Cu-SSZ-13) | TEPA | catalyst-raw_material
raw_material(doi:10.1016/j.cattod.2022.08.031-Cu-SSZ-13) | NaOH | catalyst-raw_material
raw_material(doi:10.1016/j.cattod.2022.08.031-Cu-SSZ-13) | NaAlO2 | catalyst-raw_material
raw_material(doi:10.1016/j.cattod.2022.08.031-Cu-SSZ-13) | Silica sol | catalyst-raw_material
raw_material(doi:10.1016/j.cattod.2022.08.031-Cu-SSZ-13) | HNO3 | catalyst-raw_material
Cu-SSZ-13(doi:10.1016/j.cattod.2022.08.031) | hydrothermally synthesized with one-pot method | catalyst-method
V2O5-WO3/TiO2(doi:10.1016/j.cattod.2022.10.006) | step(doi:10.1016/j.cattod.2022.10.006-V2O5-WO3/TiO2) | step
step(doi:10.1016/j.cattod.2022.10.006-V2O5-WO3/TiO2) | add | step_1
add | 5 wt% TTIP | reagents
add | V2O5and | reagents
add | 10 wt% WO3 | reagents
step(doi:10.1016/j.cattod.2022.10.006-V2O5-WO3/TiO2) | calcined | step_2
calcined | 550 °C | participate_temperature
step(doi:10.1016/j.cattod.2022.10.006-V2O5-WO3/TiO2) | dry | step_3
dry | 120 °C | participate_temperature
step(doi:10.1016/j.cattod.2022.10.006-V2O5-WO3/TiO2) | evaporated | step_4
step(doi:10.1016/j.cattod.2022.10.006-V2O5-WO3/TiO2) | heat | step_5
heat | Ammonium metavanadate and ammonium meta-tungstate hydrate | participate
step(doi:10.1016/j.cattod.2022.10.006-V2O5-WO3/TiO2) | loading | step_6
loading | 2 wt% V2O5 and 10 wt% WO3 | participate
step(doi:10.1016/j.cattod.2022.10.006-V2O5-WO3/TiO2) | stir1 | step_7
stir1 | distilled water | reagents
stir1 | 5 wt% TTIP | reagents
stir1 | TiO2powder | reagents
step(doi:10.1016/j.cattod.2022.10.006-V2O5-WO3/TiO2) | stir2 | step_8
stir2 | 60 °C | participate_temperature
stir2 | 60 min | participate_time
step(doi:10.1016/j.cattod.2022.10.006-V2O5-WO3/TiO2) | surface treatment | step_9
V2O5-WO3/TiO2(doi:10.1016/j.cattod.2022.10.006) | metadata(doi:10.1016/j.cattod.2022.10.006) | article metadata
metadata(doi:10.1016/j.cattod.2022.10.006) | doi:10.1016/j.cattod.2022.10.006 | article doi
metadata(doi:10.1016/j.cattod.2022.10.006) | V2O5-WO3 catalysts treated with titanium isopropoxide using a one-step co-precipitation method for selective catalytic reduction with NH3 | article title
metadata(doi:10.1016/j.cattod.2022.10.006) | Catalysis Today | publication name
metadata(doi:10.1016/j.cattod.2022.10.006) | 2022-10-14 | Cover Date
V2O5-WO3/TiO2(doi:10.1016/j.cattod.2022.10.006) | raw_material(doi:10.1016/j.cattod.2022.10.006-V2O5-WO3/TiO2) | catalyst-raw_material
raw_material(doi:10.1016/j.cattod.2022.10.006-V2O5-WO3/TiO2) | Anatase TiO2 | catalyst-raw_material
raw_material(doi:10.1016/j.cattod.2022.10.006-V2O5-WO3/TiO2) | TTIP | catalyst-raw_material
raw_material(doi:10.1016/j.cattod.2022.10.006-V2O5-WO3/TiO2) | V2O5 | catalyst-raw_material
raw_material(doi:10.1016/j.cattod.2022.10.006-V2O5-WO3/TiO2) | WO3 | catalyst-raw_material
raw_material(doi:10.1016/j.cattod.2022.10.006-V2O5-WO3/TiO2) | Ammonium metavanadate | catalyst-raw_material
raw_material(doi:10.1016/j.cattod.2022.10.006-V2O5-WO3/TiO2) | Ammonium meta-tungstate hydrate | catalyst-raw_material
raw_material(doi:10.1016/j.cattod.2022.10.006-V2O5-WO3/TiO2) | oxalic acid | catalyst-raw_material
V2O5-WO3/TiO2(doi:10.1016/j.cattod.2022.10.006) | wet impregnation | catalyst-method
Cu–ZSM-5(doi:10.1016/j.cej.2004.05.014) | step(doi:10.1016/j.cej.2004.05.014-Cu–ZSM-5) | step
step(doi:10.1016/j.cej.2004.05.014-Cu–ZSM-5) | add1 | step_1
add1 | sodium chloride | reagents
add1 | sodium aluminate | reagents
add1 | tetra-propyl-ammonium hydroxide | reagents
step(doi:10.1016/j.cej.2004.05.014-Cu–ZSM-5) | add2 | step_2
step(doi:10.1016/j.cej.2004.05.014-Cu–ZSM-5) | age | step_3
age | 5h | participate_time
step(doi:10.1016/j.cej.2004.05.014-Cu–ZSM-5) | autoclave | step_4
autoclave | 160°C | participate_temperature
autoclave | 48h | participate_time
step(doi:10.1016/j.cej.2004.05.014-Cu–ZSM-5) | calcined1 | step_5
calcined1 | 500°C | participate_temperature
calcined1 | overnight | participate_time
step(doi:10.1016/j.cej.2004.05.014-Cu–ZSM-5) | calcined2 | step_6
calcined2 | 500°C | participate_temperature
calcined2 | 10h | participate_time
step(doi:10.1016/j.cej.2004.05.014-Cu–ZSM-5) | dry | step_7
dry | 130°C | participate_temperature
dry | overnight | participate_time
step(doi:10.1016/j.cej.2004.05.014-Cu–ZSM-5) | exchange1 | step_8
exchange1 | room temperature | participate_temperature
step(doi:10.1016/j.cej.2004.05.014-Cu–ZSM-5) | exchange2 | step_9
step(doi:10.1016/j.cej.2004.05.014-Cu–ZSM-5) | pour | step_10
step(doi:10.1016/j.cej.2004.05.014-Cu–ZSM-5) | pretreatment | step_11
step(doi:10.1016/j.cej.2004.05.014-Cu–ZSM-5) | repeat | step_12
step(doi:10.1016/j.cej.2004.05.014-Cu–ZSM-5) | stir | step_13
step(doi:10.1016/j.cej.2004.05.014-Cu–ZSM-5) | ultrasonic | step_14
ultrasonic | 30min | participate_time
Cu–ZSM-5(doi:10.1016/j.cej.2004.05.014) | metadata(doi:10.1016/j.cej.2004.05.014) | article metadata
metadata(doi:10.1016/j.cej.2004.05.014) | doi:10.1016/j.cej.2004.05.014 | article doi
metadata(doi:10.1016/j.cej.2004.05.014) | Process optimization studies of structured Cu–ZSM-5 zeolite catalyst for the removal of NO using design of experiments (DOE) | article title
metadata(doi:10.1016/j.cej.2004.05.014) | Chemical Engineering Journal | publication name
metadata(doi:10.1016/j.cej.2004.05.014) | 2004-10-15 | Cover Date
Cu–ZSM-5(doi:10.1016/j.cej.2004.05.014) | raw_material(doi:10.1016/j.cej.2004.05.014-Cu–ZSM-5) | catalyst-raw_material
raw_material(doi:10.1016/j.cej.2004.05.014-Cu–ZSM-5) | sodium chloride | catalyst-raw_material
raw_material(doi:10.1016/j.cej.2004.05.014-Cu–ZSM-5) | sodium aluminate | catalyst-raw_material
raw_material(doi:10.1016/j.cej.2004.05.014-Cu–ZSM-5) | tetra-propyl-ammonium hydroxide | catalyst-raw_material
raw_material(doi:10.1016/j.cej.2004.05.014-Cu–ZSM-5) | Tetraethyl ortho-silicate | catalyst-raw_material
raw_material(doi:10.1016/j.cej.2004.05.014-Cu–ZSM-5) | ammonium nitrate | catalyst-raw_material
raw_material(doi:10.1016/j.cej.2004.05.014-Cu–ZSM-5) | copper acetate | catalyst-raw_material
Cu–ZSM-5(doi:10.1016/j.cej.2004.05.014) | acid-pretreatment process | catalyst-method
Cu–ZSM-5(doi:10.1016/j.cej.2004.05.014) | 94% reduction of NO | conversion
Cu–ZSM-5(doi:10.1016/j.cej.2004.05.014) | 4.6% SCR-HC selectivity | selectivity
Cu–ZSM-5(doi:10.1016/j.cej.2004.05.014) | Catalytic activity for SCR of NO with iso-butane | activity
Cu–ZSM-5(doi:10.1016/j.cej.2004.05.014) | 1730ppm of NO, 1280ppm of iso-butane, 375°C | condition
CeO2and ZrO2support(doi:10.1016/j.cej.2005.08.001) | step(doi:10.1016/j.cej.2005.08.001-CeO2and ZrO2support) | step
step(doi:10.1016/j.cej.2005.08.001-CeO2and ZrO2support) | calcined | step_1
calcined | 650°C | participate_temperature
calcined | 5h | participate_time
step(doi:10.1016/j.cej.2005.08.001-CeO2and ZrO2support) | calcined2 | step_2
calcined2 | 650°C | participate_temperature
calcined2 | 5h | participate_time
step(doi:10.1016/j.cej.2005.08.001-CeO2and ZrO2support) | centrifuged | step_3
step(doi:10.1016/j.cej.2005.08.001-CeO2and ZrO2support) | decomposition | step_4
decomposition | 650°C | participate_temperature
decomposition | 5h | participate_time
step(doi:10.1016/j.cej.2005.08.001-CeO2and ZrO2support) | dry1 | step_5
dry1 | 110°C | participate_temperature
dry1 | overnight | participate_time
step(doi:10.1016/j.cej.2005.08.001-CeO2and ZrO2support) | hydrolysis | step_6
hydrolysis | Ce(NO3)3·6H2O | reagents
hydrolysis | ZrO(NO3)2·7H2O | reagents
hydrolysis | NH3 | reagents
step(doi:10.1016/j.cej.2005.08.001-CeO2and ZrO2support) | wash | step_7
wash | distilled water | participate
CeO2and ZrO2support(doi:10.1016/j.cej.2005.08.001) | metadata(doi:10.1016/j.cej.2005.08.001) | article metadata
metadata(doi:10.1016/j.cej.2005.08.001) | doi:10.1016/j.cej.2005.08.001 | article doi
metadata(doi:10.1016/j.cej.2005.08.001) | SCR of NO with C3H6 in the presence of excess O2 over Cu/Ag/CeO2-ZrO2 catalyst | article title
metadata(doi:10.1016/j.cej.2005.08.001) | Chemical Engineering Journal | publication name
metadata(doi:10.1016/j.cej.2005.08.001) | 2005-10-01 | Cover Date
CeO2-ZrO2support(doi:10.1016/j.cej.2005.08.001) | step(doi:10.1016/j.cej.2005.08.001-CeO2-ZrO2support) | step
step(doi:10.1016/j.cej.2005.08.001-CeO2-ZrO2support) | calcined | step_1
calcined | 650°C | participate_temperature
calcined | 5h | participate_time
step(doi:10.1016/j.cej.2005.08.001-CeO2-ZrO2support) | centrifuged | step_2
step(doi:10.1016/j.cej.2005.08.001-CeO2-ZrO2support) | dry | step_3
dry | 110°C | participate_temperature
dry | overnight | participate_time
step(doi:10.1016/j.cej.2005.08.001-CeO2-ZrO2support) | hydrolyze | step_4
hydrolyze | Ce(NO3)3·6H2O | reagents
hydrolyze | ZrO(NO3)2·7H2O | reagents
hydrolyze | NH3 | reagents
step(doi:10.1016/j.cej.2005.08.001-CeO2-ZrO2support) | wash | step_5
wash | distilled water | participate
CeO2-ZrO2support(doi:10.1016/j.cej.2005.08.001) | metadata(doi:10.1016/j.cej.2005.08.001) | article metadata
metadata(doi:10.1016/j.cej.2005.08.001) | doi:10.1016/j.cej.2005.08.001 | article doi
metadata(doi:10.1016/j.cej.2005.08.001) | SCR of NO with C3H6 in the presence of excess O2 over Cu/Ag/CeO2-ZrO2 catalyst | article title
metadata(doi:10.1016/j.cej.2005.08.001) | Chemical Engineering Journal | publication name
metadata(doi:10.1016/j.cej.2005.08.001) | 2005-10-01 | Cover Date
Cu and Ag doubly promoted CeO2catalysts(doi:10.1016/j.cej.2005.08.001) | step(doi:10.1016/j.cej.2005.08.001-Cu and Ag doubly promoted CeO2catalysts) | step
step(doi:10.1016/j.cej.2005.08.001-Cu and Ag doubly promoted CeO2catalysts) | calcined | step_1
calcined | 550°C | participate_temperature
calcined | 5h | participate_time
step(doi:10.1016/j.cej.2005.08.001-Cu and Ag doubly promoted CeO2catalysts) | dry | step_2
dry | 110°C | participate_temperature
dry | overnight | participate_time
step(doi:10.1016/j.cej.2005.08.001-Cu and Ag doubly promoted CeO2catalysts) | impregnate | step_3
impregnate | Cu(NO3)2·3H2O | reagents
impregnate | AgNO3 | reagents
impregnate | CeO2catalyst support | reagents
step(doi:10.1016/j.cej.2005.08.001-Cu and Ag doubly promoted CeO2catalysts) | stir | step_4
stir | room temperature | participate_temperature
stir | 17h | participate_time
Cu and Ag doubly promoted CeO2catalysts(doi:10.1016/j.cej.2005.08.001) | metadata(doi:10.1016/j.cej.2005.08.001) | article metadata
metadata(doi:10.1016/j.cej.2005.08.001) | doi:10.1016/j.cej.2005.08.001 | article doi
metadata(doi:10.1016/j.cej.2005.08.001) | SCR of NO with C3H6 in the presence of excess O2 over Cu/Ag/CeO2-ZrO2 catalyst | article title
metadata(doi:10.1016/j.cej.2005.08.001) | Chemical Engineering Journal | publication name
metadata(doi:10.1016/j.cej.2005.08.001) | 2005-10-01 | Cover Date
CeO2-ZrO2catalysts(doi:10.1016/j.cej.2005.08.001) | step(doi:10.1016/j.cej.2005.08.001-CeO2-ZrO2catalysts) | step
step(doi:10.1016/j.cej.2005.08.001-CeO2-ZrO2catalysts) | calcined | step_1
calcined | 550°C | participate_temperature
calcined | 5h | participate_time
step(doi:10.1016/j.cej.2005.08.001-CeO2-ZrO2catalysts) | dry | step_2
dry | 110°C | participate_temperature
dry | overnight | participate_time
step(doi:10.1016/j.cej.2005.08.001-CeO2-ZrO2catalysts) | impregnate | step_3
impregnate | Cu(NO3)2·3H2O | reagents
impregnate | AgNO3 | reagents
impregnate | CeO2catalyst support | reagents
step(doi:10.1016/j.cej.2005.08.001-CeO2-ZrO2catalysts) | stir | step_4
stir | room temperature | participate_temperature
stir | 17h | participate_time
CeO2-ZrO2catalysts(doi:10.1016/j.cej.2005.08.001) | metadata(doi:10.1016/j.cej.2005.08.001) | article metadata
metadata(doi:10.1016/j.cej.2005.08.001) | doi:10.1016/j.cej.2005.08.001 | article doi
metadata(doi:10.1016/j.cej.2005.08.001) | SCR of NO with C3H6 in the presence of excess O2 over Cu/Ag/CeO2-ZrO2 catalyst | article title
metadata(doi:10.1016/j.cej.2005.08.001) | Chemical Engineering Journal | publication name
metadata(doi:10.1016/j.cej.2005.08.001) | 2005-10-01 | Cover Date
CeO2-ZrO2catalysts(doi:10.1016/j.cej.2005.08.001) | raw_material(doi:10.1016/j.cej.2005.08.001-CeO2-ZrO2catalysts) | catalyst-raw_material
raw_material(doi:10.1016/j.cej.2005.08.001-CeO2-ZrO2catalysts) | Ce(NO3)3·6H2O | catalyst-raw_material
raw_material(doi:10.1016/j.cej.2005.08.001-CeO2-ZrO2catalysts) | ZrO(NO3)2·7H2O | catalyst-raw_material
CeO2-ZrO2catalysts(doi:10.1016/j.cej.2005.08.001) | co-impregnation method | catalyst-method
CeO2and ZrO2support(doi:10.1016/j.cej.2005.08.001) | Enhanced in presence of Zr with maximum NO conversion with CeO2(75)-ZrO2(25) | activity
CeO2and ZrO2support(doi:10.1016/j.cej.2005.08.001) | Temperature 400°C | condition
CeO2-ZrO2catalysts(doi:10.1016/j.cej.2005.08.001) | Maximum at unspecified condition | conversion
CeO2-ZrO2catalysts(doi:10.1016/j.cej.2005.08.001) | Better activity, especially in low temperature region (250–350°C) | activity
Cu and Ag doubly promoted CeO2catalysts(doi:10.1016/j.cej.2005.08.001) | Lesser performance compared to Cu(4)/Ag(1)/CeO2(75)-ZrO2(25) in low temperature region | activity
CeO2-ZrO2support(doi:10.1016/j.cej.2005.08.001) | Optimum 82.89% at reaction temperature 415.38°C, NO concentration 1827.16ppm, C3H6 concentration 1908.13ppm | conversion
CeO2-ZrO2support(doi:10.1016/j.cej.2005.08.001) | Activates more C3H6 to selectively reduce NO in low temperature region (250–350°C) | selectivity
CeO2-ZrO2support(doi:10.1016/j.cej.2005.08.001) | Higher performance, especially in low temperature region (250–350°C), due to stronger metal-support interaction and higher reducibility | activity
CeO2-ZrO2support(doi:10.1016/j.cej.2005.08.001) | Low temperature region (250–350°C) and specific optimum conditions: temperature 415.38°C, NO concentration 1827.16ppm, C3H6 concentration 1908.13ppm | condition
CeO2-ZrO2catalysts(doi:10.1016/j.cej.2005.10.007) | metadata(doi:10.1016/j.cej.2005.10.007) | article metadata
metadata(doi:10.1016/j.cej.2005.10.007) | doi:10.1016/j.cej.2005.10.007 | article doi
metadata(doi:10.1016/j.cej.2005.10.007) | Catalytic oxidation of NO by activated carbon fiber (ACF) | article title
metadata(doi:10.1016/j.cej.2005.10.007) | Chemical Engineering Journal | publication name
metadata(doi:10.1016/j.cej.2005.10.007) | 2006-02-01 | Cover Date
CeO2-ZrO2catalysts(doi:10.1016/j.cej.2005.10.007) | raw_material(doi:10.1016/j.cej.2005.10.007-CeO2-ZrO2catalysts) | catalyst-raw_material
raw_material(doi:10.1016/j.cej.2005.10.007-CeO2-ZrO2catalysts) | Ce(NO3)3·6H2O | catalyst-raw_material
raw_material(doi:10.1016/j.cej.2005.10.007-CeO2-ZrO2catalysts) | ZrO(NO3)2·7H2O | catalyst-raw_material
CeO2-ZrO2catalysts(doi:10.1016/j.cej.2005.10.007) | co-impregnation method | catalyst-method
Modern emission control catalysts(doi:10.1016/j.cej.2008.05.005) | step(doi:10.1016/j.cej.2008.05.005-Modern emission control catalysts) | step
step(doi:10.1016/j.cej.2008.05.005-Modern emission control catalysts) | calcined | step_1
calcined | 550°C | participate_temperature
step(doi:10.1016/j.cej.2008.05.005-Modern emission control catalysts) | confirm | step_2
step(doi:10.1016/j.cej.2008.05.005-Modern emission control catalysts) | impregnated | step_3
impregnated | Pt | participate
step(doi:10.1016/j.cej.2008.05.005-Modern emission control catalysts) | reduced | step_4
reduced | 350°C | participate_temperature
step(doi:10.1016/j.cej.2008.05.005-Modern emission control catalysts) | washcoat | step_5
washcoat | 4g aluminum oxide | reagents
washcoat | 20ml alumina sol | reagents
Modern emission control catalysts(doi:10.1016/j.cej.2008.05.005) | metadata(doi:10.1016/j.cej.2008.05.005) | article metadata
metadata(doi:10.1016/j.cej.2008.05.005) | doi:10.1016/j.cej.2008.05.005 | article doi
metadata(doi:10.1016/j.cej.2008.05.005) | The effect of temperature on NO x reduction by H2 in the presence of excess oxygen on a Pt/Al2O3 monolithic catalyst | article title
metadata(doi:10.1016/j.cej.2008.05.005) | Chemical Engineering Journal | publication name
metadata(doi:10.1016/j.cej.2008.05.005) | 2009-01-15 | Cover Date
Modern emission control catalysts(doi:10.1016/j.cej.2008.05.005) | raw_material(doi:10.1016/j.cej.2008.05.005-Modern emission control catalysts) | catalyst-raw_material
raw_material(doi:10.1016/j.cej.2008.05.005-Modern emission control catalysts) | Ce(NO3)3·6H2O | catalyst-raw_material
raw_material(doi:10.1016/j.cej.2008.05.005-Modern emission control catalysts) | ZrO(NO3)2·7H2O | catalyst-raw_material
Modern emission control catalysts(doi:10.1016/j.cej.2008.05.005) | washcoated | catalyst-method
V(x%)/AC+HNO3(c)(doi:10.1016/j.cej.2008.10.022) | step(doi:10.1016/j.cej.2008.10.022-V(x%)/AC+HNO3(c)) | step
step(doi:10.1016/j.cej.2008.10.022-V(x%)/AC+HNO3(c)) | activate | step_1
activate | 900°C | participate_temperature
activate | 4h | participate_time
step(doi:10.1016/j.cej.2008.10.022-V(x%)/AC+HNO3(c)) | calcined | step_2
step(doi:10.1016/j.cej.2008.10.022-V(x%)/AC+HNO3(c)) | calcined2 | step_3
calcined2 | 400°C | participate_temperature
calcined2 | 10h | participate_time
step(doi:10.1016/j.cej.2008.10.022-V(x%)/AC+HNO3(c)) | calcined3 | step_4
step(doi:10.1016/j.cej.2008.10.022-V(x%)/AC+HNO3(c)) | deposited | step_5
deposited | room temperature | participate_temperature
step(doi:10.1016/j.cej.2008.10.022-V(x%)/AC+HNO3(c)) | dry | step_6
step(doi:10.1016/j.cej.2008.10.022-V(x%)/AC+HNO3(c)) | dry2 | step_7
dry2 | 110°C | participate_temperature
dry2 | 12h | participate_time
step(doi:10.1016/j.cej.2008.10.022-V(x%)/AC+HNO3(c)) | dry3 | step_8
step(doi:10.1016/j.cej.2008.10.022-V(x%)/AC+HNO3(c)) | heat | step_9
heat | 350°C | participate_temperature
step(doi:10.1016/j.cej.2008.10.022-V(x%)/AC+HNO3(c)) | impregnation | step_10
impregnation | ammonium metavanadate solution | reagents
impregnation | oxalic acid | reagents
step(doi:10.1016/j.cej.2008.10.022-V(x%)/AC+HNO3(c)) | impregnation2 | step_11
impregnation2 | vanadium | reagents
impregnation2 | oxalic acid | reagents
step(doi:10.1016/j.cej.2008.10.022-V(x%)/AC+HNO3(c)) | loading | step_12
step(doi:10.1016/j.cej.2008.10.022-V(x%)/AC+HNO3(c)) | oxidation | step_13
oxidation | concentrated HNO3 | reagents
oxidation | HNO3(2N) | reagents
oxidation | H2SO4(2N) | reagents
oxidation | H2O2 | reagents
step(doi:10.1016/j.cej.2008.10.022-V(x%)/AC+HNO3(c)) | rinsed | step_14
rinsed | distilled water | participate
step(doi:10.1016/j.cej.2008.10.022-V(x%)/AC+HNO3(c)) | stir | step_15
V(x%)/AC+HNO3(c)(doi:10.1016/j.cej.2008.10.022) | metadata(doi:10.1016/j.cej.2008.10.022) | article metadata
metadata(doi:10.1016/j.cej.2008.10.022) | doi:10.1016/j.cej.2008.10.022 | article doi
metadata(doi:10.1016/j.cej.2008.10.022) | A comparative study of V2O5/AC and V2O5/Al2O3 catalysts for the selective catalytic reduction of NO by NH3 | article title
metadata(doi:10.1016/j.cej.2008.10.022) | Chemical Engineering Journal | publication name
metadata(doi:10.1016/j.cej.2008.10.022) | 2009-07-01 | Cover Date
V(x%)/AC+HNO3(c)(doi:10.1016/j.cej.2008.10.022) | raw_material(doi:10.1016/j.cej.2008.10.022-V(x%)/AC+HNO3(c)) | catalyst-raw_material
raw_material(doi:10.1016/j.cej.2008.10.022-V(x%)/AC+HNO3(c)) | Cordierite monoliths | catalyst-raw_material
raw_material(doi:10.1016/j.cej.2008.10.022-V(x%)/AC+HNO3(c)) | Furan resin | catalyst-raw_material
raw_material(doi:10.1016/j.cej.2008.10.022-V(x%)/AC+HNO3(c)) | polyethylenglycol | catalyst-raw_material
raw_material(doi:10.1016/j.cej.2008.10.022-V(x%)/AC+HNO3(c)) | acetone | catalyst-raw_material
raw_material(doi:10.1016/j.cej.2008.10.022-V(x%)/AC+HNO3(c)) | HNO3 | catalyst-raw_material
raw_material(doi:10.1016/j.cej.2008.10.022-V(x%)/AC+HNO3(c)) | ammonium metavanadate solution | catalyst-raw_material
raw_material(doi:10.1016/j.cej.2008.10.022-V(x%)/AC+HNO3(c)) | oxalic acid | catalyst-raw_material
raw_material(doi:10.1016/j.cej.2008.10.022-V(x%)/AC+HNO3(c)) | distilled water | catalyst-raw_material
V(x%)/AC+HNO3(c)(doi:10.1016/j.cej.2008.10.022) | dip-coating | catalyst-method
V(x%)/AC+HNO3(c)(doi:10.1016/j.cej.2008.10.022) | Good NO conversion under on-board conditions | conversion
V(x%)/AC+HNO3(c)(doi:10.1016/j.cej.2008.10.022) | NO conversion depends on slurry viscosities | activity
Alumina monoliths(doi:10.1016/j.cej.2008.11.050) | metadata(doi:10.1016/j.cej.2008.11.050) | article metadata
metadata(doi:10.1016/j.cej.2008.11.050) | doi:10.1016/j.cej.2008.11.050 | article doi
metadata(doi:10.1016/j.cej.2008.11.050) | Pd/γ-Al2O3 monolithic catalysts for NO x reduction with CH4 in excess of O2: Effect of precursor salt | article title
metadata(doi:10.1016/j.cej.2008.11.050) | Chemical Engineering Journal | publication name
metadata(doi:10.1016/j.cej.2008.11.050) | 2009-07-15 | Cover Date
sulphated alumina monolith(doi:10.1016/j.cej.2008.11.050) | step(doi:10.1016/j.cej.2008.11.050-sulphated alumina monolith) | step
step(doi:10.1016/j.cej.2008.11.050-sulphated alumina monolith) | dry1 | step_1
dry1 | ambient temperature | participate_temperature
step(doi:10.1016/j.cej.2008.11.050-sulphated alumina monolith) | dry2 | step_2
dry2 | 110°C | participate_temperature
dry2 | 12h | participate_time
step(doi:10.1016/j.cej.2008.11.050-sulphated alumina monolith) | heat | step_3
heat | 600°C | participate_temperature
heat | 4h | participate_time
step(doi:10.1016/j.cej.2008.11.050-sulphated alumina monolith) | impregnate | step_4
impregnate | 2.5 molar aqueous solution of H2SO4 | reagents
impregnate | 30min | participate_time
sulphated alumina monolith(doi:10.1016/j.cej.2008.11.050) | metadata(doi:10.1016/j.cej.2008.11.050) | article metadata
metadata(doi:10.1016/j.cej.2008.11.050) | doi:10.1016/j.cej.2008.11.050 | article doi
metadata(doi:10.1016/j.cej.2008.11.050) | Pd/γ-Al2O3 monolithic catalysts for NO x reduction with CH4 in excess of O2: Effect of precursor salt | article title
metadata(doi:10.1016/j.cej.2008.11.050) | Chemical Engineering Journal | publication name
metadata(doi:10.1016/j.cej.2008.11.050) | 2009-07-15 | Cover Date
Pd–N/SA(doi:10.1016/j.cej.2008.11.050) | step(doi:10.1016/j.cej.2008.11.050-Pd–N/SA) | step
step(doi:10.1016/j.cej.2008.11.050-Pd–N/SA) | calcined | step_1
calcined | 600°C | participate_temperature
calcined | 4h | participate_time
step(doi:10.1016/j.cej.2008.11.050-Pd–N/SA) | dried | step_2
dried | ambient temperature | participate_temperature
step(doi:10.1016/j.cej.2008.11.050-Pd–N/SA) | impregnate | step_3
impregnate | Palladium II nitrate | reagents
impregnate | or Palladium II chloride | reagents
impregnate | or Palladium (II) acetate | reagents
impregnate | sulphated γ-alumina monolith | reagents
Pd–N/SA(doi:10.1016/j.cej.2008.11.050) | metadata(doi:10.1016/j.cej.2008.11.050) | article metadata
metadata(doi:10.1016/j.cej.2008.11.050) | doi:10.1016/j.cej.2008.11.050 | article doi
metadata(doi:10.1016/j.cej.2008.11.050) | Pd/γ-Al2O3 monolithic catalysts for NO x reduction with CH4 in excess of O2: Effect of precursor salt | article title
metadata(doi:10.1016/j.cej.2008.11.050) | Chemical Engineering Journal | publication name
metadata(doi:10.1016/j.cej.2008.11.050) | 2009-07-15 | Cover Date
Pd–Cl/SA(doi:10.1016/j.cej.2008.11.050) | step(doi:10.1016/j.cej.2008.11.050-Pd–Cl/SA) | step
step(doi:10.1016/j.cej.2008.11.050-Pd–Cl/SA) | calcined | step_1
calcined | 600°C | participate_temperature
calcined | 4h | participate_time
step(doi:10.1016/j.cej.2008.11.050-Pd–Cl/SA) | dry | step_2
dry | ambient temperature | participate_temperature
step(doi:10.1016/j.cej.2008.11.050-Pd–Cl/SA) | impregnate | step_3
impregnate | Palladium II nitrate | reagents
impregnate | or Palladium II chloride | reagents
impregnate | or Palladium (II) acetate | reagents
impregnate | sulphated γ-alumina monolith | reagents
Pd–Cl/SA(doi:10.1016/j.cej.2008.11.050) | metadata(doi:10.1016/j.cej.2008.11.050) | article metadata
metadata(doi:10.1016/j.cej.2008.11.050) | doi:10.1016/j.cej.2008.11.050 | article doi
metadata(doi:10.1016/j.cej.2008.11.050) | Pd/γ-Al2O3 monolithic catalysts for NO x reduction with CH4 in excess of O2: Effect of precursor salt | article title
metadata(doi:10.1016/j.cej.2008.11.050) | Chemical Engineering Journal | publication name
metadata(doi:10.1016/j.cej.2008.11.050) | 2009-07-15 | Cover Date
Pd–Ac/SA(doi:10.1016/j.cej.2008.11.050) | step(doi:10.1016/j.cej.2008.11.050-Pd–Ac/SA) | step
step(doi:10.1016/j.cej.2008.11.050-Pd–Ac/SA) | calcined | step_1
calcined | 600°C | participate_temperature
calcined | 4h | participate_time
step(doi:10.1016/j.cej.2008.11.050-Pd–Ac/SA) | dry | step_2
dry | ambient temperature | participate_temperature
step(doi:10.1016/j.cej.2008.11.050-Pd–Ac/SA) | impregnate | step_3
impregnate | Palladium II nitrate | reagents
impregnate | or Palladium II chloride | reagents
impregnate | or Palladium (II) acetate | reagents
impregnate | sulphated γ-alumina monolith | reagents
Pd–Ac/SA(doi:10.1016/j.cej.2008.11.050) | metadata(doi:10.1016/j.cej.2008.11.050) | article metadata
metadata(doi:10.1016/j.cej.2008.11.050) | doi:10.1016/j.cej.2008.11.050 | article doi
metadata(doi:10.1016/j.cej.2008.11.050) | Pd/γ-Al2O3 monolithic catalysts for NO x reduction with CH4 in excess of O2: Effect of precursor salt | article title
metadata(doi:10.1016/j.cej.2008.11.050) | Chemical Engineering Journal | publication name
metadata(doi:10.1016/j.cej.2008.11.050) | 2009-07-15 | Cover Date
Pd–Ac/SA(doi:10.1016/j.cej.2008.11.050) | raw_material(doi:10.1016/j.cej.2008.11.050-Pd–Ac/SA) | catalyst-raw_material
raw_material(doi:10.1016/j.cej.2008.11.050-Pd–Ac/SA) | Palladium II nitrate | catalyst-raw_material
raw_material(doi:10.1016/j.cej.2008.11.050-Pd–Ac/SA) | or Palladium II chloride | catalyst-raw_material
raw_material(doi:10.1016/j.cej.2008.11.050-Pd–Ac/SA) | or Palladium (II) acetate | catalyst-raw_material
raw_material(doi:10.1016/j.cej.2008.11.050-Pd–Ac/SA) | sulphated γ-alumina monolith | catalyst-raw_material
Pd–Ac/SA(doi:10.1016/j.cej.2008.11.050) | impregnation | catalyst-method
Alumina monoliths(doi:10.1016/j.cej.2008.11.050) | Most efficient for NOx abatement | activity
Alumina monoliths(doi:10.1016/j.cej.2008.11.050) | Oxygen excess with methane as reducing agent; pilot plant scale | condition
sulphated alumina monolith(doi:10.1016/j.cej.2008.11.050) | Reduced activity | activity
sulphated alumina monolith(doi:10.1016/j.cej.2008.11.050) | Oxygen excess with methane as reducing agent; pilot plant scale | condition
Pd–Ac/SA(doi:10.1016/j.cej.2008.11.050) | Reduced activity | activity
Pd–Ac/SA(doi:10.1016/j.cej.2008.11.050) | Oxygen excess with methane as reducing agent; pilot plant scale | condition
perovskite catalysts(doi:10.1016/j.cej.2009.03.009) | step(doi:10.1016/j.cej.2009.03.009-perovskite catalysts) | step
step(doi:10.1016/j.cej.2009.03.009-perovskite catalysts) | calcined | step_1
calcined | 500°C | participate_temperature
calcined | 5h | participate_time
step(doi:10.1016/j.cej.2009.03.009-perovskite catalysts) | combust | step_2
step(doi:10.1016/j.cej.2009.03.009-perovskite catalysts) | deposite | step_3
step(doi:10.1016/j.cej.2009.03.009-perovskite catalysts) | deposite2 | step_4
step(doi:10.1016/j.cej.2009.03.009-perovskite catalysts) | dissolve | step_5
dissolve | metal nitrates | reagents
dissolve | distilled water | reagents
step(doi:10.1016/j.cej.2009.03.009-perovskite catalysts) | dry | step_6
dry | 120°C | participate_temperature
dry | 12h | participate_time
step(doi:10.1016/j.cej.2009.03.009-perovskite catalysts) | grow | step_7
step(doi:10.1016/j.cej.2009.03.009-perovskite catalysts) | heat | step_8
heat | 650°C | participate_temperature
step(doi:10.1016/j.cej.2009.03.009-perovskite catalysts) | impregnated | step_9
impregnated | aqueous solution of Pd nitrate | participate
step(doi:10.1016/j.cej.2009.03.009-perovskite catalysts) | instisize | step_10
step(doi:10.1016/j.cej.2009.03.009-perovskite catalysts) | nucleation | step_11
step(doi:10.1016/j.cej.2009.03.009-perovskite catalysts) | obtained | step_12
step(doi:10.1016/j.cej.2009.03.009-perovskite catalysts) | place | step_13
perovskite catalysts(doi:10.1016/j.cej.2009.03.009) | metadata(doi:10.1016/j.cej.2009.03.009) | article metadata
metadata(doi:10.1016/j.cej.2009.03.009) | doi:10.1016/j.cej.2009.03.009 | article doi
metadata(doi:10.1016/j.cej.2009.03.009) | Towards practical application of lanthanum ferrite catalysts for NO reduction with H2 | article title
metadata(doi:10.1016/j.cej.2009.03.009) | Chemical Engineering Journal | publication name
metadata(doi:10.1016/j.cej.2009.03.009) | 2009-11-15 | Cover Date
perovskite catalysts(doi:10.1016/j.cej.2009.03.009) | raw_material(doi:10.1016/j.cej.2009.03.009-perovskite catalysts) | catalyst-raw_material
raw_material(doi:10.1016/j.cej.2009.03.009-perovskite catalysts) | metal nitrates | catalyst-raw_material
raw_material(doi:10.1016/j.cej.2009.03.009-perovskite catalysts) | urea | catalyst-raw_material
perovskite catalysts(doi:10.1016/j.cej.2009.03.009) | solution combustion synthesis (SCS) | catalyst-method
Cu and bimetallic Cu/Zn(doi:10.1016/j.cej.2010.02.039) | step(doi:10.1016/j.cej.2010.02.039-Cu and bimetallic Cu/Zn) | step
step(doi:10.1016/j.cej.2010.02.039-Cu and bimetallic Cu/Zn) | calcined | step_1
calcined | 400°C | participate_temperature
calcined | 4 h | participate_time
step(doi:10.1016/j.cej.2010.02.039-Cu and bimetallic Cu/Zn) | cool | step_2
cool | 0°C | participate_temperature
step(doi:10.1016/j.cej.2010.02.039-Cu and bimetallic Cu/Zn) | dissolve | step_3
dissolve | precursors | reagents
dissolve | 0.5g PVP | reagents
dissolve | EG-γ-Al2O3solution | reagents
step(doi:10.1016/j.cej.2010.02.039-Cu and bimetallic Cu/Zn) | dry | step_4
dry | 105°C | participate_temperature
dry | overnight | participate_time
step(doi:10.1016/j.cej.2010.02.039-Cu and bimetallic Cu/Zn) | filter | step_5
step(doi:10.1016/j.cej.2010.02.039-Cu and bimetallic Cu/Zn) | heat | step_6
heat | 50–170°C | participate_temperature
step(doi:10.1016/j.cej.2010.02.039-Cu and bimetallic Cu/Zn) | keep | step_7
keep | 0–60 min | participate_time
step(doi:10.1016/j.cej.2010.02.039-Cu and bimetallic Cu/Zn) | wash | step_8
Cu and bimetallic Cu/Zn(doi:10.1016/j.cej.2010.02.039) | metadata(doi:10.1016/j.cej.2010.02.039) | article metadata
metadata(doi:10.1016/j.cej.2010.02.039) | doi:10.1016/j.cej.2010.02.039 | article doi
metadata(doi:10.1016/j.cej.2010.02.039) | Synthesis, characterization, and promoter effect of Cu-Zn/γ-Al2O3 catalysts on NO reduction with CO | article title
metadata(doi:10.1016/j.cej.2010.02.039) | Chemical Engineering Journal | publication name
metadata(doi:10.1016/j.cej.2010.02.039) | 2010-05-15 | Cover Date
Cu and bimetallic Cu/Zn(doi:10.1016/j.cej.2010.02.039) | precursors( Cu/γ-Al2O3 or Cu-Zn/γ-Al2O3 ) | catalyst-raw_material
Cu and bimetallic Cu/Zn(doi:10.1016/j.cej.2010.02.039) | reduction | catalyst-method
Cu and bimetallic Cu/Zn(doi:10.1016/j.cej.2010.02.039) | NO conversion increased with the addition of Zn | conversion
Cu and bimetallic Cu/Zn(doi:10.1016/j.cej.2010.02.039) | Reduction temperature, reduction time, Cu/Zn atomic ratio, Cu and/or Zn loading weight in the catalysts | condition
SnO2/Al2O3(doi:10.1016/j.cej.2010.09.009) | step(doi:10.1016/j.cej.2010.09.009-SnO2/Al2O3) | step
step(doi:10.1016/j.cej.2010.09.009-SnO2/Al2O3) | boehmite sol | step_1
boehmite sol | Aluminium(III) iso-propoxide (AIP) | reagents
step(doi:10.1016/j.cej.2010.09.009-SnO2/Al2O3) | calcined | step_2
calcined | 700°C | participate_temperature
calcined | 4h | participate_time
step(doi:10.1016/j.cej.2010.09.009-SnO2/Al2O3) | calcined2 | step_3
calcined2 | 700°C | participate_temperature
calcined2 | 4h | participate_time
step(doi:10.1016/j.cej.2010.09.009-SnO2/Al2O3) | dry | step_4
dry | 120°C | participate_temperature
dry | 24h | participate_time
step(doi:10.1016/j.cej.2010.09.009-SnO2/Al2O3) | dry2 | step_5
dry2 | 120°C | participate_temperature
step(doi:10.1016/j.cej.2010.09.009-SnO2/Al2O3) | heating | step_6
heating | reduced pressure | participate_temperature
step(doi:10.1016/j.cej.2010.09.009-SnO2/Al2O3) | impregnate | step_7
impregnate | Al2O3powder | reagents
impregnate | SnCl4 | reagents
impregnate | Ethanol | reagents
step(doi:10.1016/j.cej.2010.09.009-SnO2/Al2O3) | incorporated | step_8
incorporated | SnCl4 | reagents
incorporated | Ethanol | reagents
step(doi:10.1016/j.cej.2010.09.009-SnO2/Al2O3) | stirring | step_9
SnO2/Al2O3(doi:10.1016/j.cej.2010.09.009) | metadata(doi:10.1016/j.cej.2010.09.009) | article metadata
metadata(doi:10.1016/j.cej.2010.09.009) | doi:10.1016/j.cej.2010.09.009 | article doi
metadata(doi:10.1016/j.cej.2010.09.009) | Selective catalytic reduction of NOx with propene over SnO2/Al2O3 catalyst | article title
metadata(doi:10.1016/j.cej.2010.09.009) | Chemical Engineering Journal | publication name
metadata(doi:10.1016/j.cej.2010.09.009) | 2010-12-01 | Cover Date
SnO2/Al2O3(doi:10.1016/j.cej.2010.09.009) | raw_material(doi:10.1016/j.cej.2010.09.009-SnO2/Al2O3) | catalyst-raw_material
raw_material(doi:10.1016/j.cej.2010.09.009-SnO2/Al2O3) | Aluminium(III) iso-propoxide (AIP) | catalyst-raw_material
raw_material(doi:10.1016/j.cej.2010.09.009-SnO2/Al2O3) | SnCl4 | catalyst-raw_material
raw_material(doi:10.1016/j.cej.2010.09.009-SnO2/Al2O3) | Ethanol | catalyst-raw_material
raw_material(doi:10.1016/j.cej.2010.09.009-SnO2/Al2O3) | Alumina powder | catalyst-raw_material
SnO2/Al2O3(doi:10.1016/j.cej.2010.09.009) | impregnation | catalyst-method
SnO2/Al2O3(doi:10.1016/j.cej.2010.09.009) | single step sol–gel | catalyst-method
3wt.% V2O5–7wt.% WO3–TiO2(doi:10.1016/j.cej.2010.09.057) | step(doi:10.1016/j.cej.2010.09.057-3wt.% V2O5–7wt.% WO3–TiO2) | step
step(doi:10.1016/j.cej.2010.09.057-3wt.% V2O5–7wt.% WO3–TiO2) | calcined1 | step_1
calcined1 | 500°C | participate_temperature
calcined1 | 2h | participate_time
step(doi:10.1016/j.cej.2010.09.057-3wt.% V2O5–7wt.% WO3–TiO2) | calcined2 | step_2
calcined2 | 350°C | participate_temperature
calcined2 | 2h | participate_time
step(doi:10.1016/j.cej.2010.09.057-3wt.% V2O5–7wt.% WO3–TiO2) | coating | step_3
coating | Al2O3 | participate
step(doi:10.1016/j.cej.2010.09.057-3wt.% V2O5–7wt.% WO3–TiO2) | deposit | step_4
deposit | ceramic oxide washcoat | reagents
deposit | wire mesh substrates | reagents
step(doi:10.1016/j.cej.2010.09.057-3wt.% V2O5–7wt.% WO3–TiO2) | dry1 | step_5
dry1 | 110°C | participate_temperature
dry1 | 3h | participate_time
step(doi:10.1016/j.cej.2010.09.057-3wt.% V2O5–7wt.% WO3–TiO2) | dry2 | step_6
dry2 | 110°C | participate_temperature
dry2 | 3h | participate_time
step(doi:10.1016/j.cej.2010.09.057-3wt.% V2O5–7wt.% WO3–TiO2) | impregnate1 | step_7
impregnate1 | titania sol | participate
step(doi:10.1016/j.cej.2010.09.057-3wt.% V2O5–7wt.% WO3–TiO2) | impregnate2 | step_8
impregnate2 | solution of the vanadium oxalate | reagents
impregnate2 | ammonium tungstate | reagents
3wt.% V2O5–7wt.% WO3–TiO2(doi:10.1016/j.cej.2010.09.057) | metadata(doi:10.1016/j.cej.2010.09.057) | article metadata
metadata(doi:10.1016/j.cej.2010.09.057) | doi:10.1016/j.cej.2010.09.057 | article doi
metadata(doi:10.1016/j.cej.2010.09.057) | Experimental and modeling study of selective catalytic reduction of NO x with NH3 over wire mesh honeycomb catalysts | article title
metadata(doi:10.1016/j.cej.2010.09.057) | Chemical Engineering Journal | publication name
metadata(doi:10.1016/j.cej.2010.09.057) | 2010-12-15 | Cover Date
3wt.% V2O5–7wt.% WO3–TiO2(doi:10.1016/j.cej.2010.09.057) | raw_material(doi:10.1016/j.cej.2010.09.057-3wt.% V2O5–7wt.% WO3–TiO2) | catalyst-raw_material
raw_material(doi:10.1016/j.cej.2010.09.057-3wt.% V2O5–7wt.% WO3–TiO2) | γ-alumina | catalyst-raw_material
raw_material(doi:10.1016/j.cej.2010.09.057-3wt.% V2O5–7wt.% WO3–TiO2) | Polycyclic acid | catalyst-raw_material
raw_material(doi:10.1016/j.cej.2010.09.057-3wt.% V2O5–7wt.% WO3–TiO2) | Aluminum isopropoxide | catalyst-raw_material
raw_material(doi:10.1016/j.cej.2010.09.057-3wt.% V2O5–7wt.% WO3–TiO2) | Tetra-n-butyl titanate | catalyst-raw_material
raw_material(doi:10.1016/j.cej.2010.09.057-3wt.% V2O5–7wt.% WO3–TiO2) | vanadium oxalate | catalyst-raw_material
raw_material(doi:10.1016/j.cej.2010.09.057-3wt.% V2O5–7wt.% WO3–TiO2) | ammonium metavanadate | catalyst-raw_material
raw_material(doi:10.1016/j.cej.2010.09.057-3wt.% V2O5–7wt.% WO3–TiO2) | oxalic acid | catalyst-raw_material
raw_material(doi:10.1016/j.cej.2010.09.057-3wt.% V2O5–7wt.% WO3–TiO2) | ammonium tungstate | catalyst-raw_material
raw_material(doi:10.1016/j.cej.2010.09.057-3wt.% V2O5–7wt.% WO3–TiO2) | Ti(OC4H9)4 | catalyst-raw_material
3wt.% V2O5–7wt.% WO3–TiO2(doi:10.1016/j.cej.2010.09.057) | Electrophoretic Deposition (EPD) | catalyst-method
3wt.% V2O5–7wt.% WO3–TiO2(doi:10.1016/j.cej.2010.09.057) | NOx conversion measured over wire mesh honeycomb catalysts | conversion
3wt.% V2O5–7wt.% WO3–TiO2(doi:10.1016/j.cej.2010.09.057) | high catalyst utilization relative to the geometric surface area and the catalyst weight | activity
3wt.% V2O5–7wt.% WO3–TiO2(doi:10.1016/j.cej.2010.09.057) | different washcoat thickness and cell density | condition
nano V2O5–WO3/TiO2catalyst(doi:10.1016/j.cej.2010.11.020) | step(doi:10.1016/j.cej.2010.11.020-nano V2O5–WO3/TiO2catalyst) | step
step(doi:10.1016/j.cej.2010.11.020-nano V2O5–WO3/TiO2catalyst) | calcined | step_1
calcined | 500°C | participate_temperature
calcined | 4h | participate_time
step(doi:10.1016/j.cej.2010.11.020-nano V2O5–WO3/TiO2catalyst) | dry | step_2
dry | 110°C | participate_temperature
dry | overnight | participate_time
step(doi:10.1016/j.cej.2010.11.020-nano V2O5–WO3/TiO2catalyst) | expose | step_3
expose | 2h | participate_time
step(doi:10.1016/j.cej.2010.11.020-nano V2O5–WO3/TiO2catalyst) | grind | step_4
step(doi:10.1016/j.cej.2010.11.020-nano V2O5–WO3/TiO2catalyst) | impregnate | step_5
impregnate | nano TiO2TD-51 | participate
step(doi:10.1016/j.cej.2010.11.020-nano V2O5–WO3/TiO2catalyst) | mix | step_6
mix | ammonium metavanadate | reagents
mix | ammonium paratungstate | reagents
mix | oxalic solution | reagents
step(doi:10.1016/j.cej.2010.11.020-nano V2O5–WO3/TiO2catalyst) | sieve | step_7
step(doi:10.1016/j.cej.2010.11.020-nano V2O5–WO3/TiO2catalyst) | stir | step_8
stir | 1h | participate_time
nano V2O5–WO3/TiO2catalyst(doi:10.1016/j.cej.2010.11.020) | metadata(doi:10.1016/j.cej.2010.11.020) | article metadata
metadata(doi:10.1016/j.cej.2010.11.020) | doi:10.1016/j.cej.2010.11.020 | article doi
metadata(doi:10.1016/j.cej.2010.11.020) | The poisoning effect of alkali metals doping over nano V2O5–WO3/TiO2 catalysts on selective catalytic reduction of NOx by NH3 | article title
metadata(doi:10.1016/j.cej.2010.11.020) | Chemical Engineering Journal | publication name
metadata(doi:10.1016/j.cej.2010.11.020) | 2011-06-01 | Cover Date
alkali metals doping of V2O5–WO3/TiO2catalyst(doi:10.1016/j.cej.2010.11.020) | step(doi:10.1016/j.cej.2010.11.020-alkali metals doping of V2O5–WO3/TiO2catalyst) | step
step(doi:10.1016/j.cej.2010.11.020-alkali metals doping of V2O5–WO3/TiO2catalyst) | calcined | step_1
calcined | 500°C | participate_temperature
calcined | 4h | participate_time
step(doi:10.1016/j.cej.2010.11.020-alkali metals doping of V2O5–WO3/TiO2catalyst) | dry | step_2
dry | 110°C | participate_temperature
dry | 12h | participate_time
step(doi:10.1016/j.cej.2010.11.020-alkali metals doping of V2O5–WO3/TiO2catalyst) | impregnate1 | step_3
impregnate1 | V2O5–WO3/TiO2catalyst | participate
step(doi:10.1016/j.cej.2010.11.020-alkali metals doping of V2O5–WO3/TiO2catalyst) | impregnate2 | step_4
impregnate2 | NaOH, KOH, Mg(OH)2, Ca(OH)2 | reagents
alkali metals doping of V2O5–WO3/TiO2catalyst(doi:10.1016/j.cej.2010.11.020) | metadata(doi:10.1016/j.cej.2010.11.020) | article metadata
metadata(doi:10.1016/j.cej.2010.11.020) | doi:10.1016/j.cej.2010.11.020 | article doi
metadata(doi:10.1016/j.cej.2010.11.020) | The poisoning effect of alkali metals doping over nano V2O5–WO3/TiO2 catalysts on selective catalytic reduction of NOx by NH3 | article title
metadata(doi:10.1016/j.cej.2010.11.020) | Chemical Engineering Journal | publication name
metadata(doi:10.1016/j.cej.2010.11.020) | 2011-06-01 | Cover Date
alkali metals doping of V2O5–WO3/TiO2catalyst(doi:10.1016/j.cej.2010.11.020) | raw_material(doi:10.1016/j.cej.2010.11.020-alkali metals doping of V2O5–WO3/TiO2catalyst) | catalyst-raw_material
raw_material(doi:10.1016/j.cej.2010.11.020-alkali metals doping of V2O5–WO3/TiO2catalyst) | V2O5–WO3/TiO2catalyst | catalyst-raw_material
raw_material(doi:10.1016/j.cej.2010.11.020-alkali metals doping of V2O5–WO3/TiO2catalyst) | NaOH, KOH, Mg(OH)2, Ca(OH)2 | catalyst-raw_material
alkali metals doping of V2O5–WO3/TiO2catalyst(doi:10.1016/j.cej.2010.11.020) | impregnation method | catalyst-method
CeO2(X)–WO3(9)/TiO2nanocomposites(doi:10.1016/j.cej.2010.11.060) | step(doi:10.1016/j.cej.2010.11.060-CeO2(X)–WO3(9)/TiO2nanocomposites) | step
step(doi:10.1016/j.cej.2010.11.060-CeO2(X)–WO3(9)/TiO2nanocomposites) | calcined | step_1
calcined | 500°C | participate_temperature
calcined | 4h | participate_time
step(doi:10.1016/j.cej.2010.11.060-CeO2(X)–WO3(9)/TiO2nanocomposites) | disperse | step_2
disperse | TiO2powder | reagents
disperse | 200ml Ce(NO3)3·6H2O | reagents
disperse | 5(NH4)2O·12WO3·5H2O | reagents
step(doi:10.1016/j.cej.2010.11.060-CeO2(X)–WO3(9)/TiO2nanocomposites) | grind | step_3
step(doi:10.1016/j.cej.2010.11.060-CeO2(X)–WO3(9)/TiO2nanocomposites) | heat | step_4
heat | 110°C | participate_temperature
heat | 12h | participate_time
step(doi:10.1016/j.cej.2010.11.060-CeO2(X)–WO3(9)/TiO2nanocomposites) | sieved | step_5
step(doi:10.1016/j.cej.2010.11.060-CeO2(X)–WO3(9)/TiO2nanocomposites) | stir | step_6
stir | 24h | participate_time
CeO2(X)–WO3(9)/TiO2nanocomposites(doi:10.1016/j.cej.2010.11.060) | metadata(doi:10.1016/j.cej.2010.11.060) | article metadata
metadata(doi:10.1016/j.cej.2010.11.060) | doi:10.1016/j.cej.2010.11.060 | article doi
metadata(doi:10.1016/j.cej.2010.11.060) | Removal of gaseous elemental mercury over a CeO2–WO3/TiO2 nanocomposite in simulated coal-fired flue gas | article title
metadata(doi:10.1016/j.cej.2010.11.060) | Chemical Engineering Journal | publication name
metadata(doi:10.1016/j.cej.2010.11.060) | 2011-06-01 | Cover Date
CeO2(5)/TiO2(doi:10.1016/j.cej.2010.11.060) | step(doi:10.1016/j.cej.2010.11.060-CeO2(5)/TiO2) | step
step(doi:10.1016/j.cej.2010.11.060-CeO2(5)/TiO2) | calcined | step_1
calcined | 500°C | participate_temperature
calcined | 4h | participate_time
step(doi:10.1016/j.cej.2010.11.060-CeO2(5)/TiO2) | disperse | step_2
disperse | TiO2powder | reagents
disperse | Ce(NO3)3·6H2O | reagents
step(doi:10.1016/j.cej.2010.11.060-CeO2(5)/TiO2) | grind | step_3
step(doi:10.1016/j.cej.2010.11.060-CeO2(5)/TiO2) | heat | step_4
heat | 110°C | participate_temperature
heat | 12h | participate_time
step(doi:10.1016/j.cej.2010.11.060-CeO2(5)/TiO2) | sieved | step_5
step(doi:10.1016/j.cej.2010.11.060-CeO2(5)/TiO2) | stir | step_6
stir | 24h | participate_time
CeO2(5)/TiO2(doi:10.1016/j.cej.2010.11.060) | metadata(doi:10.1016/j.cej.2010.11.060) | article metadata
metadata(doi:10.1016/j.cej.2010.11.060) | doi:10.1016/j.cej.2010.11.060 | article doi
metadata(doi:10.1016/j.cej.2010.11.060) | Removal of gaseous elemental mercury over a CeO2–WO3/TiO2 nanocomposite in simulated coal-fired flue gas | article title
metadata(doi:10.1016/j.cej.2010.11.060) | Chemical Engineering Journal | publication name
metadata(doi:10.1016/j.cej.2010.11.060) | 2011-06-01 | Cover Date
WO3(9)/TiO2(doi:10.1016/j.cej.2010.11.060) | step(doi:10.1016/j.cej.2010.11.060-WO3(9)/TiO2) | step
step(doi:10.1016/j.cej.2010.11.060-WO3(9)/TiO2) | calcined | step_1
calcined | 500°C | participate_temperature
calcined | 4h | participate_time
step(doi:10.1016/j.cej.2010.11.060-WO3(9)/TiO2) | disperse | step_2
disperse | TiO2powder | reagents
disperse | 5(NH4)2O·12WO3·5H2O | reagents
step(doi:10.1016/j.cej.2010.11.060-WO3(9)/TiO2) | grind | step_3
step(doi:10.1016/j.cej.2010.11.060-WO3(9)/TiO2) | heat | step_4
heat | 110°C | participate_temperature
heat | 12h | participate_time
step(doi:10.1016/j.cej.2010.11.060-WO3(9)/TiO2) | sieved | step_5
step(doi:10.1016/j.cej.2010.11.060-WO3(9)/TiO2) | stir | step_6
stir | 24h | participate_time
WO3(9)/TiO2(doi:10.1016/j.cej.2010.11.060) | metadata(doi:10.1016/j.cej.2010.11.060) | article metadata
metadata(doi:10.1016/j.cej.2010.11.060) | doi:10.1016/j.cej.2010.11.060 | article doi
metadata(doi:10.1016/j.cej.2010.11.060) | Removal of gaseous elemental mercury over a CeO2–WO3/TiO2 nanocomposite in simulated coal-fired flue gas | article title
metadata(doi:10.1016/j.cej.2010.11.060) | Chemical Engineering Journal | publication name
metadata(doi:10.1016/j.cej.2010.11.060) | 2011-06-01 | Cover Date
WO3(9)/TiO2(doi:10.1016/j.cej.2010.11.060) | raw_material(doi:10.1016/j.cej.2010.11.060-WO3(9)/TiO2) | catalyst-raw_material
raw_material(doi:10.1016/j.cej.2010.11.060-WO3(9)/TiO2) | Commercial TiO2Degussa P25 | catalyst-raw_material
raw_material(doi:10.1016/j.cej.2010.11.060-WO3(9)/TiO2) | 5(NH4)2O·12WO3·5H2O | catalyst-raw_material
WO3(9)/TiO2(doi:10.1016/j.cej.2010.11.060) | wet impregnation method | catalyst-method
Ti-PILC(doi:10.1016/j.cej.2011.01.095) | step(doi:10.1016/j.cej.2011.01.095-Ti-PILC) | step
step(doi:10.1016/j.cej.2011.01.095-Ti-PILC) | add1 | step_1
add1 | TiCl4 | reagents
add1 | 1M HCl | reagents
step(doi:10.1016/j.cej.2011.01.095-Ti-PILC) | add2 | step_2
add2 | pillaring solution | participate
step(doi:10.1016/j.cej.2011.01.095-Ti-PILC) | age | step_3
age | room temperature | participate_temperature
age | 24h | participate_time
step(doi:10.1016/j.cej.2011.01.095-Ti-PILC) | calcined | step_4
calcined | 500°C | participate_temperature
calcined | 5h | participate_time
step(doi:10.1016/j.cej.2011.01.095-Ti-PILC) | dilute | step_5
dilute | deionized water | participate
step(doi:10.1016/j.cej.2011.01.095-Ti-PILC) | dispersed | step_6
dispersed | 4g starting clay | reagents
dispersed | 500mL deionized water | reagents
dispersed | 24h | participate_time
step(doi:10.1016/j.cej.2011.01.095-Ti-PILC) | dry | step_7
dry | 120°C | participate_temperature
dry | 12 h | participate_time
step(doi:10.1016/j.cej.2011.01.095-Ti-PILC) | separated | step_8
step(doi:10.1016/j.cej.2011.01.095-Ti-PILC) | stir1 | step_9
stir1 | 24h | participate_time
step(doi:10.1016/j.cej.2011.01.095-Ti-PILC) | wash | step_10
wash | deionized water | participate
Ti-PILC(doi:10.1016/j.cej.2011.01.095) | metadata(doi:10.1016/j.cej.2011.01.095) | article metadata
metadata(doi:10.1016/j.cej.2011.01.095) | doi:10.1016/j.cej.2011.01.095 | article doi
metadata(doi:10.1016/j.cej.2011.01.095) | Copper-ion exchanged Ti-pillared clays for selective catalytic reduction of NO by propylene | article title
metadata(doi:10.1016/j.cej.2011.01.095) | Chemical Engineering Journal | publication name
metadata(doi:10.1016/j.cej.2011.01.095) | 2011-04-15 | Cover Date
Copper ion-exchanged Ti-PILC (Cu-Ti-PILC)(doi:10.1016/j.cej.2011.01.095) | step(doi:10.1016/j.cej.2011.01.095-Copper ion-exchanged Ti-PILC (Cu-Ti-PILC)) | step
step(doi:10.1016/j.cej.2011.01.095-Copper ion-exchanged Ti-PILC (Cu-Ti-PILC)) | add | step_1
add | 1g Ti-PILC | reagents
add | 100mL of 0.02 or 0.01M copper acetate solution | reagents
step(doi:10.1016/j.cej.2011.01.095-Copper ion-exchanged Ti-PILC (Cu-Ti-PILC)) | adjust | step_2
adjust | aqueous ammonia or HCl solutions | reagents
step(doi:10.1016/j.cej.2011.01.095-Copper ion-exchanged Ti-PILC (Cu-Ti-PILC)) | calcined | step_3
calcined | 350°C | participate_temperature
calcined | 5h | participate_time
step(doi:10.1016/j.cej.2011.01.095-Copper ion-exchanged Ti-PILC (Cu-Ti-PILC)) | dry | step_4
dry | 120°C | participate_temperature
dry | 12h | participate_time
step(doi:10.1016/j.cej.2011.01.095-Copper ion-exchanged Ti-PILC (Cu-Ti-PILC)) | filter | step_5
step(doi:10.1016/j.cej.2011.01.095-Copper ion-exchanged Ti-PILC (Cu-Ti-PILC)) | stir | step_6
stir | 40°C | participate_temperature
stir | 24h | participate_time
step(doi:10.1016/j.cej.2011.01.095-Copper ion-exchanged Ti-PILC (Cu-Ti-PILC)) | wash | step_7
wash | deionized water | participate
Copper ion-exchanged Ti-PILC (Cu-Ti-PILC)(doi:10.1016/j.cej.2011.01.095) | metadata(doi:10.1016/j.cej.2011.01.095) | article metadata
metadata(doi:10.1016/j.cej.2011.01.095) | doi:10.1016/j.cej.2011.01.095 | article doi
metadata(doi:10.1016/j.cej.2011.01.095) | Copper-ion exchanged Ti-pillared clays for selective catalytic reduction of NO by propylene | article title
metadata(doi:10.1016/j.cej.2011.01.095) | Chemical Engineering Journal | publication name
metadata(doi:10.1016/j.cej.2011.01.095) | 2011-04-15 | Cover Date
Copper ion-exchanged Ti-PILC (Cu-Ti-PILC)(doi:10.1016/j.cej.2011.01.095) | raw_material(doi:10.1016/j.cej.2011.01.095-Copper ion-exchanged Ti-PILC (Cu-Ti-PILC)) | catalyst-raw_material
raw_material(doi:10.1016/j.cej.2011.01.095-Copper ion-exchanged Ti-PILC (Cu-Ti-PILC)) | Ti-PILC | catalyst-raw_material
raw_material(doi:10.1016/j.cej.2011.01.095-Copper ion-exchanged Ti-PILC (Cu-Ti-PILC)) | copper acetate solution | catalyst-raw_material
Copper ion-exchanged Ti-PILC (Cu-Ti-PILC)(doi:10.1016/j.cej.2011.01.095) | Ion Exchange Strategy | catalyst-method
Ti-PILC(doi:10.1016/j.cej.2011.01.095) | Highest conversion of NO into N2 increased with pH value up to 6; Conversion affected by Cu2+/copper species ratio | conversion
Ti-PILC(doi:10.1016/j.cej.2011.01.095) | Low-temperature activity increased with pH value up to 6; Activity enhanced by Cu2+ species | activity
Ti-PILC(doi:10.1016/j.cej.2011.01.095) | pH value of 6; Conversion dependent on pH and Cu2+/copper species ratio | condition
VTiFx(doi:10.1016/j.cej.2011.09.015) | step(doi:10.1016/j.cej.2011.09.015-VTiFx) | step
step(doi:10.1016/j.cej.2011.09.015-VTiFx) | calcined | step_1
calcined | 623K | participate_temperature
calcined | 4h | participate_time
step(doi:10.1016/j.cej.2011.09.015-VTiFx) | dip | step_2
dip | carrier powders | participate
step(doi:10.1016/j.cej.2011.09.015-VTiFx) | dry | step_3
dry | 393K | participate_temperature
dry | 6h | participate_time
step(doi:10.1016/j.cej.2011.09.015-VTiFx) | mix | step_4
mix | ammonium metavanadate | reagents
mix | V2O5loading | reagents
step(doi:10.1016/j.cej.2011.09.015-VTiFx) | reflux | step_5
reflux | 333K | participate_temperature
reflux | 4h | participate_time
VTiFx(doi:10.1016/j.cej.2011.09.015) | metadata(doi:10.1016/j.cej.2011.09.015) | article metadata
metadata(doi:10.1016/j.cej.2011.09.015) | doi:10.1016/j.cej.2011.09.015 | article doi
metadata(doi:10.1016/j.cej.2011.09.015) | NO (or NH3)+O2 adsorption on fluorine-doped vanadia/titania and its role in the mechanism of a two-step process characterized by EPR | article title
metadata(doi:10.1016/j.cej.2011.09.015) | Chemical Engineering Journal | publication name
metadata(doi:10.1016/j.cej.2011.09.015) | 2011-10-15 | Cover Date
VTiFx(doi:10.1016/j.cej.2011.09.015) | raw_material(doi:10.1016/j.cej.2011.09.015-VTiFx) | catalyst-raw_material
raw_material(doi:10.1016/j.cej.2011.09.015-VTiFx) | ammonium metavanadate | catalyst-raw_material
raw_material(doi:10.1016/j.cej.2011.09.015-VTiFx) | V2O5loading | catalyst-raw_material
VTiFx(doi:10.1016/j.cej.2011.09.015) | sol–gel method | catalyst-method
TiCeV-250, 350, 450, 550, and 650°C(doi:10.1016/j.cej.2011.11.083) | step(doi:10.1016/j.cej.2011.11.083-TiCeV-250, 350, 450, 550, and 650°C) | step
step(doi:10.1016/j.cej.2011.11.083-TiCeV-250, 350, 450, 550, and 650°C) | add | step_1
add | precursor mix liquid | reagents
add | stoichiometric glycine | reagents
step(doi:10.1016/j.cej.2011.11.083-TiCeV-250, 350, 450, 550, and 650°C) | calcined | step_2
calcined | each corresponding ignition temperature | participate_temperature
calcined | 1h | participate_time
step(doi:10.1016/j.cej.2011.11.083-TiCeV-250, 350, 450, 550, and 650°C) | ground | step_3
step(doi:10.1016/j.cej.2011.11.083-TiCeV-250, 350, 450, 550, and 650°C) | heat | step_4
heat | 250, 350, 450, 550, and 650°C | participate_temperature
step(doi:10.1016/j.cej.2011.11.083-TiCeV-250, 350, 450, 550, and 650°C) | ignition | step_5
step(doi:10.1016/j.cej.2011.11.083-TiCeV-250, 350, 450, 550, and 650°C) | sieved | step_6
step(doi:10.1016/j.cej.2011.11.083-TiCeV-250, 350, 450, 550, and 650°C) | stir | step_7
stir | few minutes | participate_time
step(doi:10.1016/j.cej.2011.11.083-TiCeV-250, 350, 450, 550, and 650°C) | transfer | step_8
TiCeV-250, 350, 450, 550, and 650°C(doi:10.1016/j.cej.2011.11.083) | metadata(doi:10.1016/j.cej.2011.11.083) | article metadata
metadata(doi:10.1016/j.cej.2011.11.083) | doi:10.1016/j.cej.2011.11.083 | article doi
metadata(doi:10.1016/j.cej.2011.11.083) | Effect of ignition temperature for combustion synthesis on the selective catalytic reduction of NO x with NH3 over Ti0.9Ce0.05V0.05O2−δ nanocomposites catalysts prepared by solution combustion route | article title
metadata(doi:10.1016/j.cej.2011.11.083) | Chemical Engineering Journal | publication name
metadata(doi:10.1016/j.cej.2011.11.083) | 2012-02-01 | Cover Date
TiCeV-250, 350, 450, 550, and 650°C(doi:10.1016/j.cej.2011.11.083) | raw_material(doi:10.1016/j.cej.2011.11.083-TiCeV-250, 350, 450, 550, and 650°C) | catalyst-raw_material
raw_material(doi:10.1016/j.cej.2011.11.083-TiCeV-250, 350, 450, 550, and 650°C) | titanyl nitrate (TiO(NO3)2) | catalyst-raw_material
raw_material(doi:10.1016/j.cej.2011.11.083-TiCeV-250, 350, 450, 550, and 650°C) | vanadium nitrate V(NO3)3 | catalyst-raw_material
raw_material(doi:10.1016/j.cej.2011.11.083-TiCeV-250, 350, 450, 550, and 650°C) | cerium nitrate Ce(NO3)3·6H2O | catalyst-raw_material
raw_material(doi:10.1016/j.cej.2011.11.083-TiCeV-250, 350, 450, 550, and 650°C) | Tetra-n-butyl titanate Ti{OCH3(CH2)3}4 | catalyst-raw_material
raw_material(doi:10.1016/j.cej.2011.11.083-TiCeV-250, 350, 450, 550, and 650°C) | nitric acid HNO3 | catalyst-raw_material
raw_material(doi:10.1016/j.cej.2011.11.083-TiCeV-250, 350, 450, 550, and 650°C) | glycine (CH2NH2COOH) | catalyst-raw_material
TiCeV-250, 350, 450, 550, and 650°C(doi:10.1016/j.cej.2011.11.083) | single step solution combustion method | catalyst-method
TiCeV-250, 350, 450, 550, and 650°C(doi:10.1016/j.cej.2011.11.083) | more than 83% NOx reduction | conversion
TiCeV-250, 350, 450, 550, and 650°C(doi:10.1016/j.cej.2011.11.083) | superior N2 selectivity above 95% | selectivity
TiCeV-250, 350, 450, 550, and 650°C(doi:10.1016/j.cej.2011.11.083) | best SCR activity in a broad temperature window of 150–400°C | activity
MWCNTs(doi:10.1016/j.cej.2012.04.012) | step(doi:10.1016/j.cej.2012.04.012-MWCNTs) | step
step(doi:10.1016/j.cej.2012.04.012-MWCNTs) | calcined | step_1
calcined | 500°C | participate_temperature
calcined | 2h | participate_time
step(doi:10.1016/j.cej.2012.04.012-MWCNTs) | dry | step_2
dry | 100°C | participate_temperature
dry | 12h | participate_time
step(doi:10.1016/j.cej.2012.04.012-MWCNTs) | dry2 | step_3
dry2 | 80°C | participate_temperature
dry2 | overnight | participate_time
step(doi:10.1016/j.cej.2012.04.012-MWCNTs) | impregnation | step_4
impregnation | aqueous solution of manganese acetate | reagents
impregnation | MWCNTs | reagents
step(doi:10.1016/j.cej.2012.04.012-MWCNTs) | pretreat | step_5
pretreat | MWCNTs | participate
pretreat | 40min | participate_time
step(doi:10.1016/j.cej.2012.04.012-MWCNTs) | purify | step_6
purify | MWCNTs | reagents
purify | 3molL−1HNO3 | reagents
purify | 100°C | participate_temperature
purify | 4h | participate_time
step(doi:10.1016/j.cej.2012.04.012-MWCNTs) | sonicate | step_7
sonicate | 1h | participate_time
step(doi:10.1016/j.cej.2012.04.012-MWCNTs) | wash | step_8
wash | distilled water | participate
MWCNTs(doi:10.1016/j.cej.2012.04.012) | metadata(doi:10.1016/j.cej.2012.04.012) | article metadata
metadata(doi:10.1016/j.cej.2012.04.012) | doi:10.1016/j.cej.2012.04.012 | article doi
metadata(doi:10.1016/j.cej.2012.04.012) | Manganese oxides supported on multi-walled carbon nanotubes for selective catalytic reduction of NO with NH3: Catalytic activity and characterization | article title
metadata(doi:10.1016/j.cej.2012.04.012) | Chemical Engineering Journal | publication name
metadata(doi:10.1016/j.cej.2012.04.012) | 2012-06-01 | Cover Date
MWCNTs(doi:10.1016/j.cej.2012.04.012) | raw_material(doi:10.1016/j.cej.2012.04.012-MWCNTs) | catalyst-raw_material
raw_material(doi:10.1016/j.cej.2012.04.012-MWCNTs) | MWCNTs | catalyst-raw_material
raw_material(doi:10.1016/j.cej.2012.04.012-MWCNTs) | MnOx | catalyst-raw_material
raw_material(doi:10.1016/j.cej.2012.04.012-MWCNTs) | manganese acetate | catalyst-raw_material
MWCNTs(doi:10.1016/j.cej.2012.04.012) | pore volume impregnation method | catalyst-method
Ag/Al2O3(doi:10.1016/j.cej.2012.08.002) | step(doi:10.1016/j.cej.2012.08.002-Ag/Al2O3) | step
step(doi:10.1016/j.cej.2012.08.002-Ag/Al2O3) | calcined | step_1
calcined | 550°C | participate_temperature
calcined | 5h | participate_time
step(doi:10.1016/j.cej.2012.08.002-Ag/Al2O3) | dry | step_2
dry | 110°C | participate_temperature
dry | overnight | participate_time
step(doi:10.1016/j.cej.2012.08.002-Ag/Al2O3) | impregnate | step_3
impregnate | γ-Al2O3 | reagents
impregnate | Ag(NO3) | reagents
Ag/Al2O3(doi:10.1016/j.cej.2012.08.002) | metadata(doi:10.1016/j.cej.2012.08.002) | article metadata
metadata(doi:10.1016/j.cej.2012.08.002) | doi:10.1016/j.cej.2012.08.002 | article doi
metadata(doi:10.1016/j.cej.2012.08.002) | Simulation of OHC/SCR process over Ag/Al2O3 catalyst for removing NOx from diesel engine | article title
metadata(doi:10.1016/j.cej.2012.08.002) | Chemical Engineering Journal | publication name
metadata(doi:10.1016/j.cej.2012.08.002) | 2012-10-15 | Cover Date
CuZSM5(doi:10.1016/j.cej.2012.08.002) | step(doi:10.1016/j.cej.2012.08.002-CuZSM5) | step
step(doi:10.1016/j.cej.2012.08.002-CuZSM5) | calcined | step_1
calcined | 550°C | participate_temperature
calcined | 5h | participate_time
step(doi:10.1016/j.cej.2012.08.002-CuZSM5) | dry | step_2
dry | 110°C | participate_temperature
dry | overnight | participate_time
step(doi:10.1016/j.cej.2012.08.002-CuZSM5) | exchange | step_3
exchange | (CH3COO)2Cu·H2O | reagents
exchange | ZSM5 | reagents
exchange | room temperature | participate_temperature
CuZSM5(doi:10.1016/j.cej.2012.08.002) | metadata(doi:10.1016/j.cej.2012.08.002) | article metadata
metadata(doi:10.1016/j.cej.2012.08.002) | doi:10.1016/j.cej.2012.08.002 | article doi
metadata(doi:10.1016/j.cej.2012.08.002) | Simulation of OHC/SCR process over Ag/Al2O3 catalyst for removing NOx from diesel engine | article title
metadata(doi:10.1016/j.cej.2012.08.002) | Chemical Engineering Journal | publication name
metadata(doi:10.1016/j.cej.2012.08.002) | 2012-10-15 | Cover Date
CuZSM5(doi:10.1016/j.cej.2012.08.002) | raw_material(doi:10.1016/j.cej.2012.08.002-CuZSM5) | catalyst-raw_material
raw_material(doi:10.1016/j.cej.2012.08.002-CuZSM5) | (CH3COO)2Cu·H2O | catalyst-raw_material
raw_material(doi:10.1016/j.cej.2012.08.002-CuZSM5) | ZSM5(Tosoh, HSZ-830NHA) | catalyst-raw_material
CuZSM5(doi:10.1016/j.cej.2012.08.002) | wet ion exchange method | catalyst-method
Ag/Al2O3(doi:10.1016/j.cej.2012.08.002) | NO | conversion
Ag/Al2O3(doi:10.1016/j.cej.2012.08.002) | N2 | selectivity
Ag/Al2O3(doi:10.1016/j.cej.2012.08.002) | Reaction temperature | condition
Fe/HBEA and V2O5–9wt% WO3/TiO2 catalyst(doi:10.1016/j.cej.2012.08.042) | step(doi:10.1016/j.cej.2012.08.042-Fe/HBEA and V2O5–9wt% WO3/TiO2 catalyst) | step
step(doi:10.1016/j.cej.2012.08.042-Fe/HBEA and V2O5–9wt% WO3/TiO2 catalyst) | add | step_1
add | ammonium chloride | participate
step(doi:10.1016/j.cej.2012.08.042-Fe/HBEA and V2O5–9wt% WO3/TiO2 catalyst) | calcined | step_2
calcined | 550°C | participate_temperature
calcined | 4h | participate_time
step(doi:10.1016/j.cej.2012.08.042-Fe/HBEA and V2O5–9wt% WO3/TiO2 catalyst) | crush | step_3
step(doi:10.1016/j.cej.2012.08.042-Fe/HBEA and V2O5–9wt% WO3/TiO2 catalyst) | dry | step_4
dry | 110°C | participate_temperature
dry | 12h | participate_time
step(doi:10.1016/j.cej.2012.08.042-Fe/HBEA and V2O5–9wt% WO3/TiO2 catalyst) | evaporate | step_5
evaporate | 90°C | participate_temperature
step(doi:10.1016/j.cej.2012.08.042-Fe/HBEA and V2O5–9wt% WO3/TiO2 catalyst) | exchange | step_6
exchange | HBEA | reagents
exchange | 2g | reagents
exchange | FeCl2solution | reagents
exchange | room temperature | participate_temperature
exchange | 24h | participate_time
step(doi:10.1016/j.cej.2012.08.042-Fe/HBEA and V2O5–9wt% WO3/TiO2 catalyst) | palletized | step_7
step(doi:10.1016/j.cej.2012.08.042-Fe/HBEA and V2O5–9wt% WO3/TiO2 catalyst) | stir | step_8
stir | 4h | participate_time
step(doi:10.1016/j.cej.2012.08.042-Fe/HBEA and V2O5–9wt% WO3/TiO2 catalyst) | wash | step_9
wash | deionized water | participate
Fe/HBEA and V2O5–9wt% WO3/TiO2 catalyst(doi:10.1016/j.cej.2012.08.042) | metadata(doi:10.1016/j.cej.2012.08.042) | article metadata
metadata(doi:10.1016/j.cej.2012.08.042) | doi:10.1016/j.cej.2012.08.042 | article doi
metadata(doi:10.1016/j.cej.2012.08.042) | Relations between iron sites and performance of Fe/HBEA catalysts prepared by two different methods for NH3-SCR | article title
metadata(doi:10.1016/j.cej.2012.08.042) | Chemical Engineering Journal | publication name
metadata(doi:10.1016/j.cej.2012.08.042) | 2012-10-15 | Cover Date
Fe/HBEA and V2O5–9wt% WO3/TiO2 catalyst(doi:10.1016/j.cej.2012.08.042) | raw_material(doi:10.1016/j.cej.2012.08.042-Fe/HBEA and V2O5–9wt% WO3/TiO2 catalyst) | catalyst-raw_material
raw_material(doi:10.1016/j.cej.2012.08.042-Fe/HBEA and V2O5–9wt% WO3/TiO2 catalyst) | HBEA | catalyst-raw_material
raw_material(doi:10.1016/j.cej.2012.08.042-Fe/HBEA and V2O5–9wt% WO3/TiO2 catalyst) | Fe(NO3)3·9H2O | catalyst-raw_material
raw_material(doi:10.1016/j.cej.2012.08.042-Fe/HBEA and V2O5–9wt% WO3/TiO2 catalyst) | α-Fe2O3 | catalyst-raw_material
raw_material(doi:10.1016/j.cej.2012.08.042-Fe/HBEA and V2O5–9wt% WO3/TiO2 catalyst) | V2O5–9wt% WO3/TiO2 | catalyst-raw_material
Fe/HBEA and V2O5–9wt% WO3/TiO2 catalyst(doi:10.1016/j.cej.2012.08.042) | impregnation (IMP) and liquid ion exchange (LIE) | catalyst-method
Fe/HBEA and V2O5–9wt% WO3/TiO2 catalyst(doi:10.1016/j.cej.2012.08.042) | NOx reduction with ammonia | conversion
Fe/HBEA and V2O5–9wt% WO3/TiO2 catalyst(doi:10.1016/j.cej.2012.08.042) | Highly active and selective catalysts prepared by LIE method | selectivity
Fe/HBEA and V2O5–9wt% WO3/TiO2 catalyst(doi:10.1016/j.cej.2012.08.042) | Active in NOx reduction with ammonia | activity
Fe/HBEA and V2O5–9wt% WO3/TiO2 catalyst(doi:10.1016/j.cej.2012.08.042) | 200°C | condition
V2O5/AC catalyst(doi:10.1016/j.cej.2012.11.011) | step(doi:10.1016/j.cej.2012.11.011-V2O5/AC catalyst) | step
step(doi:10.1016/j.cej.2012.11.011-V2O5/AC catalyst) | calcined | step_1
calcined | 773K | participate_temperature
calcined | 8h | participate_time
step(doi:10.1016/j.cej.2012.11.011-V2O5/AC catalyst) | calcining | step_2
calcining | 383K | participate_temperature
calcining | 6h | participate_time
step(doi:10.1016/j.cej.2012.11.011-V2O5/AC catalyst) | dry | step_3
dry | 323K | participate_temperature
dry | 12h | participate_time
step(doi:10.1016/j.cej.2012.11.011-V2O5/AC catalyst) | impregnate | step_4
impregnate | ammonium metavanadate | reagents
impregnate | oxalic acid | reagents
step(doi:10.1016/j.cej.2012.11.011-V2O5/AC catalyst) | pre-oxidized | step_5
pre-oxidized | 523K | participate_temperature
pre-oxidized | 5h | participate_time
V2O5/AC catalyst(doi:10.1016/j.cej.2012.11.011) | metadata(doi:10.1016/j.cej.2012.11.011) | article metadata
metadata(doi:10.1016/j.cej.2012.11.011) | doi:10.1016/j.cej.2012.11.011 | article doi
metadata(doi:10.1016/j.cej.2012.11.011) | Influence of H2O on the low-temperature NH3-SCR of NO over V2O5/AC catalyst: An experimental and modeling study | article title
metadata(doi:10.1016/j.cej.2012.11.011) | Chemical Engineering Journal | publication name
metadata(doi:10.1016/j.cej.2012.11.011) | 2013-01-15 | Cover Date
V2O5/AC catalyst(doi:10.1016/j.cej.2012.11.011) | raw_material(doi:10.1016/j.cej.2012.11.011-V2O5/AC catalyst) | catalyst-raw_material
raw_material(doi:10.1016/j.cej.2012.11.011-V2O5/AC catalyst) | commercial honeycomb monolithic AC | catalyst-raw_material
raw_material(doi:10.1016/j.cej.2012.11.011-V2O5/AC catalyst) | ammonium metavanadate | catalyst-raw_material
raw_material(doi:10.1016/j.cej.2012.11.011-V2O5/AC catalyst) | oxalic acid | catalyst-raw_material
V2O5/AC catalyst(doi:10.1016/j.cej.2012.11.011) | pore volume impregnation | catalyst-method
CeTi catalyst(doi:10.1016/j.cej.2012.12.100) | metadata(doi:10.1016/j.cej.2012.12.100) | article metadata
metadata(doi:10.1016/j.cej.2012.12.100) | doi:10.1016/j.cej.2012.12.100 | article doi
metadata(doi:10.1016/j.cej.2012.12.100) | Impact of SO2 on elemental mercury oxidation over CeO2–TiO2 catalyst | article title
metadata(doi:10.1016/j.cej.2012.12.100) | Chemical Engineering Journal | publication name
metadata(doi:10.1016/j.cej.2012.12.100) | 2013-03-01 | Cover Date
CeTi catalyst(doi:10.1016/j.cej.2012.12.100) | raw_material(doi:10.1016/j.cej.2012.12.100-CeTi catalyst) | catalyst-raw_material
raw_material(doi:10.1016/j.cej.2012.12.100-CeTi catalyst) | TiO2 nanoparticles (P25, Evonik) | catalyst-raw_material
raw_material(doi:10.1016/j.cej.2012.12.100-CeTi catalyst) | cerium nitrate (Hexahydrate 99.5%, Acros Organics) | catalyst-raw_material
CeTi catalyst(doi:10.1016/j.cej.2012.12.100) | impregnation method enhanced by ultrasound | catalyst-method
CeTi catalyst(doi:10.1016/j.cej.2012.12.100) | Elemental mercury (Hg0) to oxidized mercury | conversion
CeTi catalyst(doi:10.1016/j.cej.2012.12.100) | Inhibited by SO2 in pure N2 atmosphere | activity
CeTi catalyst(doi:10.1016/j.cej.2012.12.100) | Pure N2 atmosphere | condition
Cu-SSZ-13 and Cu-SAPO-34(doi:10.1016/j.cej.2013.03.078) | step(doi:10.1016/j.cej.2013.03.078-Cu-SSZ-13 and Cu-SAPO-34) | step
step(doi:10.1016/j.cej.2013.03.078-Cu-SSZ-13 and Cu-SAPO-34) | age | step_1
age | 600°C,750°C,850°C | participate_temperature
age | 4h,16h,16h | participate_time
step(doi:10.1016/j.cej.2013.03.078-Cu-SSZ-13 and Cu-SAPO-34) | characterization | step_2
step(doi:10.1016/j.cej.2013.03.078-Cu-SSZ-13 and Cu-SAPO-34) | drill | step_3
step(doi:10.1016/j.cej.2013.03.078-Cu-SSZ-13 and Cu-SAPO-34) | scrap | step_4
step(doi:10.1016/j.cej.2013.03.078-Cu-SSZ-13 and Cu-SAPO-34) | sieved | step_5
step(doi:10.1016/j.cej.2013.03.078-Cu-SSZ-13 and Cu-SAPO-34) | wash | step_6
Cu-SSZ-13 and Cu-SAPO-34(doi:10.1016/j.cej.2013.03.078) | metadata(doi:10.1016/j.cej.2013.03.078) | article metadata
metadata(doi:10.1016/j.cej.2013.03.078) | doi:10.1016/j.cej.2013.03.078 | article doi
metadata(doi:10.1016/j.cej.2013.03.078) | Characterization of commercial Cu-SSZ-13 and Cu-SAPO-34 catalysts with hydrothermal treatment for NH3-SCR of NO x in diesel exhaust | article title
metadata(doi:10.1016/j.cej.2013.03.078) | Chemical Engineering Journal | publication name
metadata(doi:10.1016/j.cej.2013.03.078) | 2013-06-01 | Cover Date
Cu-SSZ-13 and Cu-SAPO-34(doi:10.1016/j.cej.2013.03.078) | raw_material(doi:10.1016/j.cej.2013.03.078-Cu-SSZ-13 and Cu-SAPO-34) | catalyst-raw_material
raw_material(doi:10.1016/j.cej.2013.03.078-Cu-SSZ-13 and Cu-SAPO-34) | Cu-SSZ-13 | catalyst-raw_material
raw_material(doi:10.1016/j.cej.2013.03.078-Cu-SSZ-13 and Cu-SAPO-34) | Cu-SAPO-34 | catalyst-raw_material
Cu-SSZ-13 and Cu-SAPO-34(doi:10.1016/j.cej.2013.03.078) | washcoat | catalyst-method
CoxMnyTi mixed oxide catalysts(doi:10.1016/j.cej.2013.09.060) | step(doi:10.1016/j.cej.2013.09.060-CoxMnyTi mixed oxide catalysts) | step
step(doi:10.1016/j.cej.2013.09.060-CoxMnyTi mixed oxide catalysts) | add | step_1
add | Mn(NO3)2·4H2O | reagents
add | Co(NO3)2·6H2O | reagents
step(doi:10.1016/j.cej.2013.09.060-CoxMnyTi mixed oxide catalysts) | add2 | step_2
add2 | slurry solution (80mL) | reagents
add2 | 8g TiO2 | reagents
step(doi:10.1016/j.cej.2013.09.060-CoxMnyTi mixed oxide catalysts) | add3 | step_3
add3 | NH3·H2O (15wt%) | reagents
add3 | NH4HCO3(15wt%) | reagents
step(doi:10.1016/j.cej.2013.09.060-CoxMnyTi mixed oxide catalysts) | adjust | step_4
step(doi:10.1016/j.cej.2013.09.060-CoxMnyTi mixed oxide catalysts) | age | step_5
age | 60°C | participate_temperature
age | 2h | participate_time
step(doi:10.1016/j.cej.2013.09.060-CoxMnyTi mixed oxide catalysts) | calcined | step_6
calcined | 450°C | participate_temperature
calcined | 4h | participate_time
step(doi:10.1016/j.cej.2013.09.060-CoxMnyTi mixed oxide catalysts) | dry | step_7
dry | 110°C | participate_temperature
dry | overnight | participate_time
step(doi:10.1016/j.cej.2013.09.060-CoxMnyTi mixed oxide catalysts) | filter | step_8
step(doi:10.1016/j.cej.2013.09.060-CoxMnyTi mixed oxide catalysts) | grind | step_9
step(doi:10.1016/j.cej.2013.09.060-CoxMnyTi mixed oxide catalysts) | sieve | step_10
step(doi:10.1016/j.cej.2013.09.060-CoxMnyTi mixed oxide catalysts) | stir1 | step_11
step(doi:10.1016/j.cej.2013.09.060-CoxMnyTi mixed oxide catalysts) | stir2 | step_12
step(doi:10.1016/j.cej.2013.09.060-CoxMnyTi mixed oxide catalysts) | wash | step_13
wash | distilled water | participate
CoxMnyTi mixed oxide catalysts(doi:10.1016/j.cej.2013.09.060) | metadata(doi:10.1016/j.cej.2013.09.060) | article metadata
metadata(doi:10.1016/j.cej.2013.09.060) | doi:10.1016/j.cej.2013.09.060 | article doi
metadata(doi:10.1016/j.cej.2013.09.060) | Cobalt manganese oxides modified titania catalysts for oxidation of elemental mercury at low flue gas temperature | article title
metadata(doi:10.1016/j.cej.2013.09.060) | Chemical Engineering Journal | publication name
metadata(doi:10.1016/j.cej.2013.09.060) | 2014-01-15 | Cover Date
CoxMnyTi mixed oxide catalysts(doi:10.1016/j.cej.2013.09.060) | raw_material(doi:10.1016/j.cej.2013.09.060-CoxMnyTi mixed oxide catalysts) | catalyst-raw_material
raw_material(doi:10.1016/j.cej.2013.09.060-CoxMnyTi mixed oxide catalysts) | commercial TiO2 support (Degussa P25, Germany) | catalyst-raw_material
raw_material(doi:10.1016/j.cej.2013.09.060-CoxMnyTi mixed oxide catalysts) | Mn(NO3)2·4H2O | catalyst-raw_material
raw_material(doi:10.1016/j.cej.2013.09.060-CoxMnyTi mixed oxide catalysts) | Co(NO3)2·6H2O | catalyst-raw_material
raw_material(doi:10.1016/j.cej.2013.09.060-CoxMnyTi mixed oxide catalysts) | NH3·H2O | catalyst-raw_material
raw_material(doi:10.1016/j.cej.2013.09.060-CoxMnyTi mixed oxide catalysts) | NH4HCO3 | catalyst-raw_material
CoxMnyTi mixed oxide catalysts(doi:10.1016/j.cej.2013.09.060) | deposition–precipitation | catalyst-method
MnOx/γ-Al2O3(doi:10.1016/j.cej.2013.12.076) | step(doi:10.1016/j.cej.2013.12.076-MnOx/γ-Al2O3) | step
step(doi:10.1016/j.cej.2013.12.076-MnOx/γ-Al2O3) | add1 | step_1
add1 | γ-Al2O3powder | participate
step(doi:10.1016/j.cej.2013.12.076-MnOx/γ-Al2O3) | calcined | step_2
calcined | 500°C | participate_temperature
calcined | 4h | participate_time
step(doi:10.1016/j.cej.2013.12.076-MnOx/γ-Al2O3) | dissolve | step_3
dissolve | manganese acetate | reagents
dissolve | Cerium nitrate | reagents
dissolve | terribly pure water | reagents
step(doi:10.1016/j.cej.2013.12.076-MnOx/γ-Al2O3) | dry | step_4
dry | 100°C | participate_temperature
dry | 6h | participate_time
step(doi:10.1016/j.cej.2013.12.076-MnOx/γ-Al2O3) | impregnate | step_5
impregnate | 24h | participate_time
step(doi:10.1016/j.cej.2013.12.076-MnOx/γ-Al2O3) | mix | step_6
MnOx/γ-Al2O3(doi:10.1016/j.cej.2013.12.076) | metadata(doi:10.1016/j.cej.2013.12.076) | article metadata
metadata(doi:10.1016/j.cej.2013.12.076) | doi:10.1016/j.cej.2013.12.076 | article doi
metadata(doi:10.1016/j.cej.2013.12.076) | Support modification for improving the performance of MnO x –CeO y /γ-Al2O3 in selective catalytic reduction of NO by NH3 | article title
metadata(doi:10.1016/j.cej.2013.12.076) | Chemical Engineering Journal | publication name
metadata(doi:10.1016/j.cej.2013.12.076) | 2014-04-15 | Cover Date
MnOx–CeOy/γ-Al2O3(doi:10.1016/j.cej.2013.12.076) | step(doi:10.1016/j.cej.2013.12.076-MnOx–CeOy/γ-Al2O3) | step
step(doi:10.1016/j.cej.2013.12.076-MnOx–CeOy/γ-Al2O3) | add1 | step_1
add1 | γ-Al2O3powder | participate
step(doi:10.1016/j.cej.2013.12.076-MnOx–CeOy/γ-Al2O3) | calcined | step_2
calcined | 500°C | participate_temperature
calcined | 4h | participate_time
step(doi:10.1016/j.cej.2013.12.076-MnOx–CeOy/γ-Al2O3) | dissolve | step_3
dissolve | manganese acetate | reagents
dissolve | Cerium nitrate | reagents
dissolve | terribly pure water | reagents
step(doi:10.1016/j.cej.2013.12.076-MnOx–CeOy/γ-Al2O3) | dry | step_4
dry | 100°C | participate_temperature
dry | 6h | participate_time
step(doi:10.1016/j.cej.2013.12.076-MnOx–CeOy/γ-Al2O3) | impregnate | step_5
impregnate | 24h | participate_time
step(doi:10.1016/j.cej.2013.12.076-MnOx–CeOy/γ-Al2O3) | mix | step_6
MnOx–CeOy/γ-Al2O3(doi:10.1016/j.cej.2013.12.076) | metadata(doi:10.1016/j.cej.2013.12.076) | article metadata
metadata(doi:10.1016/j.cej.2013.12.076) | doi:10.1016/j.cej.2013.12.076 | article doi
metadata(doi:10.1016/j.cej.2013.12.076) | Support modification for improving the performance of MnO x –CeO y /γ-Al2O3 in selective catalytic reduction of NO by NH3 | article title
metadata(doi:10.1016/j.cej.2013.12.076) | Chemical Engineering Journal | publication name
metadata(doi:10.1016/j.cej.2013.12.076) | 2014-04-15 | Cover Date
MnOx–CeOy/TiO2(doi:10.1016/j.cej.2013.12.076) | step(doi:10.1016/j.cej.2013.12.076-MnOx–CeOy/TiO2) | step
step(doi:10.1016/j.cej.2013.12.076-MnOx–CeOy/TiO2) | add | step_1
add | TiO2 | participate
step(doi:10.1016/j.cej.2013.12.076-MnOx–CeOy/TiO2) | calcined | step_2
calcined | 500°C | participate_temperature
calcined | 4h | participate_time
step(doi:10.1016/j.cej.2013.12.076-MnOx–CeOy/TiO2) | dissolve | step_3
dissolve | manganese acetate | reagents
dissolve | Ce cerium nitrate | reagents
step(doi:10.1016/j.cej.2013.12.076-MnOx–CeOy/TiO2) | dry | step_4
dry | 100°C | participate_temperature
dry | 6h | participate_time
step(doi:10.1016/j.cej.2013.12.076-MnOx–CeOy/TiO2) | impregnate | step_5
impregnate | 24h | participate_time
step(doi:10.1016/j.cej.2013.12.076-MnOx–CeOy/TiO2) | mix | step_6
MnOx–CeOy/TiO2(doi:10.1016/j.cej.2013.12.076) | metadata(doi:10.1016/j.cej.2013.12.076) | article metadata
metadata(doi:10.1016/j.cej.2013.12.076) | doi:10.1016/j.cej.2013.12.076 | article doi
metadata(doi:10.1016/j.cej.2013.12.076) | Support modification for improving the performance of MnO x –CeO y /γ-Al2O3 in selective catalytic reduction of NO by NH3 | article title
metadata(doi:10.1016/j.cej.2013.12.076) | Chemical Engineering Journal | publication name
metadata(doi:10.1016/j.cej.2013.12.076) | 2014-04-15 | Cover Date
MnOx–CeOy/SiO2(doi:10.1016/j.cej.2013.12.076) | step(doi:10.1016/j.cej.2013.12.076-MnOx–CeOy/SiO2) | step
step(doi:10.1016/j.cej.2013.12.076-MnOx–CeOy/SiO2) | add | step_1
add | SiO2 | participate
step(doi:10.1016/j.cej.2013.12.076-MnOx–CeOy/SiO2) | calcined | step_2
calcined | 500°C | participate_temperature
calcined | 4h | participate_time
step(doi:10.1016/j.cej.2013.12.076-MnOx–CeOy/SiO2) | dissolve | step_3
dissolve | manganese acetate | reagents
dissolve | Ce cerium nitrate | reagents
step(doi:10.1016/j.cej.2013.12.076-MnOx–CeOy/SiO2) | dry | step_4
dry | 100°C | participate_temperature
dry | 6h | participate_time
step(doi:10.1016/j.cej.2013.12.076-MnOx–CeOy/SiO2) | impregnate | step_5
impregnate | 24h | participate_time
step(doi:10.1016/j.cej.2013.12.076-MnOx–CeOy/SiO2) | mix | step_6
MnOx–CeOy/SiO2(doi:10.1016/j.cej.2013.12.076) | metadata(doi:10.1016/j.cej.2013.12.076) | article metadata
metadata(doi:10.1016/j.cej.2013.12.076) | doi:10.1016/j.cej.2013.12.076 | article doi
metadata(doi:10.1016/j.cej.2013.12.076) | Support modification for improving the performance of MnO x –CeO y /γ-Al2O3 in selective catalytic reduction of NO by NH3 | article title
metadata(doi:10.1016/j.cej.2013.12.076) | Chemical Engineering Journal | publication name
metadata(doi:10.1016/j.cej.2013.12.076) | 2014-04-15 | Cover Date
MnOx–CeOy/ZrO2(doi:10.1016/j.cej.2013.12.076) | step(doi:10.1016/j.cej.2013.12.076-MnOx–CeOy/ZrO2) | step
step(doi:10.1016/j.cej.2013.12.076-MnOx–CeOy/ZrO2) | add | step_1
add | ZrO2 | participate
step(doi:10.1016/j.cej.2013.12.076-MnOx–CeOy/ZrO2) | calcined | step_2
calcined | 500°C | participate_temperature
calcined | 4h | participate_time
step(doi:10.1016/j.cej.2013.12.076-MnOx–CeOy/ZrO2) | dissolve | step_3
dissolve | manganese acetate | reagents
dissolve | Ce cerium nitrate | reagents
step(doi:10.1016/j.cej.2013.12.076-MnOx–CeOy/ZrO2) | dry | step_4
dry | 100°C | participate_temperature
dry | 6h | participate_time
step(doi:10.1016/j.cej.2013.12.076-MnOx–CeOy/ZrO2) | impregnate | step_5
impregnate | 24h | participate_time
step(doi:10.1016/j.cej.2013.12.076-MnOx–CeOy/ZrO2) | mix | step_6
MnOx–CeOy/ZrO2(doi:10.1016/j.cej.2013.12.076) | metadata(doi:10.1016/j.cej.2013.12.076) | article metadata
metadata(doi:10.1016/j.cej.2013.12.076) | doi:10.1016/j.cej.2013.12.076 | article doi
metadata(doi:10.1016/j.cej.2013.12.076) | Support modification for improving the performance of MnO x –CeO y /γ-Al2O3 in selective catalytic reduction of NO by NH3 | article title
metadata(doi:10.1016/j.cej.2013.12.076) | Chemical Engineering Journal | publication name
metadata(doi:10.1016/j.cej.2013.12.076) | 2014-04-15 | Cover Date
MnOx–CeOy/γ-Al2O3–SiO2(doi:10.1016/j.cej.2013.12.076) | step(doi:10.1016/j.cej.2013.12.076-MnOx–CeOy/γ-Al2O3–SiO2) | step
step(doi:10.1016/j.cej.2013.12.076-MnOx–CeOy/γ-Al2O3–SiO2) | calcined | step_1
calcined | 500°C | participate_temperature
calcined | 4h | participate_time
step(doi:10.1016/j.cej.2013.12.076-MnOx–CeOy/γ-Al2O3–SiO2) | dry | step_2
dry | 100°C | participate_temperature
dry | 6h | participate_time
step(doi:10.1016/j.cej.2013.12.076-MnOx–CeOy/γ-Al2O3–SiO2) | impregnation | step_3
impregnation | mixtures(Reagents) | participate
MnOx–CeOy/γ-Al2O3–SiO2(doi:10.1016/j.cej.2013.12.076) | metadata(doi:10.1016/j.cej.2013.12.076) | article metadata
metadata(doi:10.1016/j.cej.2013.12.076) | doi:10.1016/j.cej.2013.12.076 | article doi
metadata(doi:10.1016/j.cej.2013.12.076) | Support modification for improving the performance of MnO x –CeO y /γ-Al2O3 in selective catalytic reduction of NO by NH3 | article title
metadata(doi:10.1016/j.cej.2013.12.076) | Chemical Engineering Journal | publication name
metadata(doi:10.1016/j.cej.2013.12.076) | 2014-04-15 | Cover Date
MnOx–CeOy/γ-Al2O3–TiO2(doi:10.1016/j.cej.2013.12.076) | step(doi:10.1016/j.cej.2013.12.076-MnOx–CeOy/γ-Al2O3–TiO2) | step
step(doi:10.1016/j.cej.2013.12.076-MnOx–CeOy/γ-Al2O3–TiO2) | calcined | step_1
calcined | 500°C | participate_temperature
calcined | 4h | participate_time
step(doi:10.1016/j.cej.2013.12.076-MnOx–CeOy/γ-Al2O3–TiO2) | dry | step_2
dry | 100°C | participate_temperature
dry | 6h | participate_time
step(doi:10.1016/j.cej.2013.12.076-MnOx–CeOy/γ-Al2O3–TiO2) | impregnation | step_3
impregnation | mixtures(Reagents) | participate
MnOx–CeOy/γ-Al2O3–TiO2(doi:10.1016/j.cej.2013.12.076) | metadata(doi:10.1016/j.cej.2013.12.076) | article metadata
metadata(doi:10.1016/j.cej.2013.12.076) | doi:10.1016/j.cej.2013.12.076 | article doi
metadata(doi:10.1016/j.cej.2013.12.076) | Support modification for improving the performance of MnO x –CeO y /γ-Al2O3 in selective catalytic reduction of NO by NH3 | article title
metadata(doi:10.1016/j.cej.2013.12.076) | Chemical Engineering Journal | publication name
metadata(doi:10.1016/j.cej.2013.12.076) | 2014-04-15 | Cover Date
MnOx–CeOy/γ-Al2O3–ZrO2(doi:10.1016/j.cej.2013.12.076) | step(doi:10.1016/j.cej.2013.12.076-MnOx–CeOy/γ-Al2O3–ZrO2) | step
step(doi:10.1016/j.cej.2013.12.076-MnOx–CeOy/γ-Al2O3–ZrO2) | calcined | step_1
calcined | 500°C | participate_temperature
calcined | 4h | participate_time
step(doi:10.1016/j.cej.2013.12.076-MnOx–CeOy/γ-Al2O3–ZrO2) | dry | step_2
dry | 100°C | participate_temperature
dry | 6h | participate_time
step(doi:10.1016/j.cej.2013.12.076-MnOx–CeOy/γ-Al2O3–ZrO2) | impregnation | step_3
impregnation | mixtures(Reagents) | participate
MnOx–CeOy/γ-Al2O3–ZrO2(doi:10.1016/j.cej.2013.12.076) | metadata(doi:10.1016/j.cej.2013.12.076) | article metadata
metadata(doi:10.1016/j.cej.2013.12.076) | doi:10.1016/j.cej.2013.12.076 | article doi
metadata(doi:10.1016/j.cej.2013.12.076) | Support modification for improving the performance of MnO x –CeO y /γ-Al2O3 in selective catalytic reduction of NO by NH3 | article title
metadata(doi:10.1016/j.cej.2013.12.076) | Chemical Engineering Journal | publication name
metadata(doi:10.1016/j.cej.2013.12.076) | 2014-04-15 | Cover Date
MnOx–CeOy/γ-Al2O3–ZrO2(doi:10.1016/j.cej.2013.12.076) | raw_material(doi:10.1016/j.cej.2013.12.076-MnOx–CeOy/γ-Al2O3–ZrO2) | catalyst-raw_material
raw_material(doi:10.1016/j.cej.2013.12.076-MnOx–CeOy/γ-Al2O3–ZrO2) | manganese acetate, cerium nitrate | catalyst-raw_material
raw_material(doi:10.1016/j.cej.2013.12.076-MnOx–CeOy/γ-Al2O3–ZrO2) | γ-Al2O3 | catalyst-raw_material
raw_material(doi:10.1016/j.cej.2013.12.076-MnOx–CeOy/γ-Al2O3–ZrO2) | ZrO2 | catalyst-raw_material
MnOx–CeOy/γ-Al2O3–ZrO2(doi:10.1016/j.cej.2013.12.076) | isovolumetric impregnation method | catalyst-method
MnOx/γ-Al2O3(doi:10.1016/j.cej.2013.12.076) | high NO conversion | conversion
MnOx/γ-Al2O3(doi:10.1016/j.cej.2013.12.076) | outstanding NO removal efficiency | activity
MnOx/γ-Al2O3(doi:10.1016/j.cej.2013.12.076) | middle temperature | condition
iron nitrite(doi:10.1016/j.cej.2013.12.101) | step(doi:10.1016/j.cej.2013.12.101-iron nitrite) | step
step(doi:10.1016/j.cej.2013.12.101-iron nitrite) | calcine | step_1
calcine | 550°C | participate_temperature
calcine | 5h | participate_time
step(doi:10.1016/j.cej.2013.12.101-iron nitrite) | dry1 | step_2
dry1 | 120°C | participate_temperature
dry1 | 4h | participate_time
step(doi:10.1016/j.cej.2013.12.101-iron nitrite) | mix | step_3
mix | 10g Fe(NO3)3·9H2O | reagents
mix | 100mL deionized water | reagents
step(doi:10.1016/j.cej.2013.12.101-iron nitrite) | stir | step_4
stir | 80°C | participate_temperature
iron nitrite(doi:10.1016/j.cej.2013.12.101) | metadata(doi:10.1016/j.cej.2013.12.101) | article metadata
metadata(doi:10.1016/j.cej.2013.12.101) | doi:10.1016/j.cej.2013.12.101 | article doi
metadata(doi:10.1016/j.cej.2013.12.101) | Simultaneous removal of NOX and SO2 from coal-fired flue gas by catalytic oxidation-removal process with H2O2 | article title
metadata(doi:10.1016/j.cej.2013.12.101) | Chemical Engineering Journal | publication name
metadata(doi:10.1016/j.cej.2013.12.101) | 2014-05-01 | Cover Date
iron nitrite(doi:10.1016/j.cej.2013.12.101) | Fe(NO3)3·9H2O | catalyst-raw_material
iron nitrite(doi:10.1016/j.cej.2013.12.101) | magnetic stirring | catalyst-method
iron nitrite(doi:10.1016/j.cej.2014.01.036) | Fe(NO3)3·9H2O | catalyst-raw_material
iron nitrite(doi:10.1016/j.cej.2014.01.036) | magnetic stirring | catalyst-method
F-doped V2O5/TiO2(doi:10.1016/j.cej.2014.04.045) | step(doi:10.1016/j.cej.2014.04.045-F-doped V2O5/TiO2) | step
step(doi:10.1016/j.cej.2014.04.045-F-doped V2O5/TiO2) | add1 | step_1
add1 | Ti(OC4H9)4(0.064mol) | reagents
add1 | 0.128mol acetylacetone | reagents
step(doi:10.1016/j.cej.2014.04.045-F-doped V2O5/TiO2) | add2 | step_2
add2 | TiFx | participate
step(doi:10.1016/j.cej.2014.04.045-F-doped V2O5/TiO2) | calcined | step_3
calcined | 500°C | participate_temperature
calcined | 3h | participate_time
step(doi:10.1016/j.cej.2014.04.045-F-doped V2O5/TiO2) | calcined2 | step_4
calcined2 | 350°C | participate_temperature
calcined2 | 2h | participate_time
step(doi:10.1016/j.cej.2014.04.045-F-doped V2O5/TiO2) | concentrate | step_5
step(doi:10.1016/j.cej.2014.04.045-F-doped V2O5/TiO2) | dilute | step_6
dilute | 50mL NH4F or (NH4)2TiF6ethanolic solutions | reagents
step(doi:10.1016/j.cej.2014.04.045-F-doped V2O5/TiO2) | dissolve | step_7
dissolve | ammonium metavanadate (V2O5loading was 1%) | reagents
dissolve | 50mL deionized water | reagents
dissolve | 80°C | participate_temperature
step(doi:10.1016/j.cej.2014.04.045-F-doped V2O5/TiO2) | dry1 | step_8
dry1 | 120°C | participate_temperature
dry1 | 6h | participate_time
step(doi:10.1016/j.cej.2014.04.045-F-doped V2O5/TiO2) | dry2 | step_9
dry2 | 120°C | participate_temperature
dry2 | 6h | participate_time
step(doi:10.1016/j.cej.2014.04.045-F-doped V2O5/TiO2) | stir1 | step_10
stir1 | room temperature | participate_temperature
stir1 | 2h | participate_time
step(doi:10.1016/j.cej.2014.04.045-F-doped V2O5/TiO2) | stir2 | step_11
stir2 | room temperature | participate_temperature
stir2 | 2h | participate_time
step(doi:10.1016/j.cej.2014.04.045-F-doped V2O5/TiO2) | stir3 | step_12
stir3 | 1h | participate_time
F-doped V2O5/TiO2(doi:10.1016/j.cej.2014.04.045) | metadata(doi:10.1016/j.cej.2014.04.045) | article metadata
metadata(doi:10.1016/j.cej.2014.04.045) | doi:10.1016/j.cej.2014.04.045 | article doi
metadata(doi:10.1016/j.cej.2014.04.045) | Surface characterization studies on F-doped V2O5/TiO2 catalyst for NO reduction with NH3 at low-temperature | article title
metadata(doi:10.1016/j.cej.2014.04.045) | Chemical Engineering Journal | publication name
metadata(doi:10.1016/j.cej.2014.04.045) | 2014-10-01 | Cover Date
F-doped V2O5/TiO2(doi:10.1016/j.cej.2014.04.045) | raw_material(doi:10.1016/j.cej.2014.04.045-F-doped V2O5/TiO2) | catalyst-raw_material
raw_material(doi:10.1016/j.cej.2014.04.045-F-doped V2O5/TiO2) | Ti(OC4H9)4 | catalyst-raw_material
raw_material(doi:10.1016/j.cej.2014.04.045-F-doped V2O5/TiO2) | acetylacetone | catalyst-raw_material
raw_material(doi:10.1016/j.cej.2014.04.045-F-doped V2O5/TiO2) | NH4F/(NH4)2TiF6 | catalyst-raw_material
raw_material(doi:10.1016/j.cej.2014.04.045-F-doped V2O5/TiO2) | ammonium metavanadate(V2O5) | catalyst-raw_material
raw_material(doi:10.1016/j.cej.2014.04.045-F-doped V2O5/TiO2) | deionized water | catalyst-raw_material
F-doped V2O5/TiO2(doi:10.1016/j.cej.2014.04.045) | sol–gel method for F-doped titania preparation, followed by impregnation | catalyst-method
Ni/γ-Al2O3(doi:10.1016/j.cej.2014.04.079) | step(doi:10.1016/j.cej.2014.04.079-Ni/γ-Al2O3) | step
step(doi:10.1016/j.cej.2014.04.079-Ni/γ-Al2O3) | calcined | step_1
calcined | 550°C | participate_temperature
calcined | 3h | participate_time
step(doi:10.1016/j.cej.2014.04.079-Ni/γ-Al2O3) | dry | step_2
dry | room temperature | participate_temperature
dry | overnight | participate_time
step(doi:10.1016/j.cej.2014.04.079-Ni/γ-Al2O3) | impregnation | step_3
impregnation | γ-Al2O3 | reagents
impregnation | Ni(NO3)2·6H2O | reagents
step(doi:10.1016/j.cej.2014.04.079-Ni/γ-Al2O3) | reduction | step_4
reduction | 550°C | participate_temperature
reduction | 3h | participate_time
Ni/γ-Al2O3(doi:10.1016/j.cej.2014.04.079) | metadata(doi:10.1016/j.cej.2014.04.079) | article metadata
metadata(doi:10.1016/j.cej.2014.04.079) | doi:10.1016/j.cej.2014.04.079 | article doi
metadata(doi:10.1016/j.cej.2014.04.079) | Effect of Pd and Rh promotion on Ni/Al2O3 for NO reduction by hydrogen for stationary applications | article title
metadata(doi:10.1016/j.cej.2014.04.079) | Chemical Engineering Journal | publication name
metadata(doi:10.1016/j.cej.2014.04.079) | 2014-09-01 | Cover Date
Ni(10wt.%)–Pd(0.5wt.%)/Al2O3(doi:10.1016/j.cej.2014.04.079) | step(doi:10.1016/j.cej.2014.04.079-Ni(10wt.%)–Pd(0.5wt.%)/Al2O3) | step
step(doi:10.1016/j.cej.2014.04.079-Ni(10wt.%)–Pd(0.5wt.%)/Al2O3) | calcined | step_1
calcined | 550°C | participate_temperature
calcined | 3h | participate_time
step(doi:10.1016/j.cej.2014.04.079-Ni(10wt.%)–Pd(0.5wt.%)/Al2O3) | dry1 | step_2
dry1 | room temperature | participate_temperature
dry1 | overnight | participate_time
step(doi:10.1016/j.cej.2014.04.079-Ni(10wt.%)–Pd(0.5wt.%)/Al2O3) | dry2 | step_3
dry2 | 100°C | participate_temperature
dry2 | 2h | participate_time
step(doi:10.1016/j.cej.2014.04.079-Ni(10wt.%)–Pd(0.5wt.%)/Al2O3) | impregnation | step_4
impregnation | support | reagents
impregnation | Pd(NO3)2·xH2O | reagents
impregnation | Ni(NO3)2·6H2O | reagents
step(doi:10.1016/j.cej.2014.04.079-Ni(10wt.%)–Pd(0.5wt.%)/Al2O3) | reduction | step_5
reduction | 550°C | participate_temperature
reduction | 3h | participate_time
Ni(10wt.%)–Pd(0.5wt.%)/Al2O3(doi:10.1016/j.cej.2014.04.079) | metadata(doi:10.1016/j.cej.2014.04.079) | article metadata
metadata(doi:10.1016/j.cej.2014.04.079) | doi:10.1016/j.cej.2014.04.079 | article doi
metadata(doi:10.1016/j.cej.2014.04.079) | Effect of Pd and Rh promotion on Ni/Al2O3 for NO reduction by hydrogen for stationary applications | article title
metadata(doi:10.1016/j.cej.2014.04.079) | Chemical Engineering Journal | publication name
metadata(doi:10.1016/j.cej.2014.04.079) | 2014-09-01 | Cover Date
Ni(10wt.%)–Rh(0.5wt.%)/Al2O3(doi:10.1016/j.cej.2014.04.079) | step(doi:10.1016/j.cej.2014.04.079-Ni(10wt.%)–Rh(0.5wt.%)/Al2O3) | step
step(doi:10.1016/j.cej.2014.04.079-Ni(10wt.%)–Rh(0.5wt.%)/Al2O3) | calcined | step_1
calcined | 550°C | participate_temperature
calcined | 3h | participate_time
step(doi:10.1016/j.cej.2014.04.079-Ni(10wt.%)–Rh(0.5wt.%)/Al2O3) | dry1 | step_2
dry1 | room temperature | participate_temperature
dry1 | overnight | participate_time
step(doi:10.1016/j.cej.2014.04.079-Ni(10wt.%)–Rh(0.5wt.%)/Al2O3) | dry2 | step_3
dry2 | 100°C | participate_temperature
dry2 | 2h | participate_time
step(doi:10.1016/j.cej.2014.04.079-Ni(10wt.%)–Rh(0.5wt.%)/Al2O3) | impregnation | step_4
impregnation | support | reagents
impregnation | RhCl3·xH2O | reagents
impregnation | Ni(NO3)2·6H2O | reagents
step(doi:10.1016/j.cej.2014.04.079-Ni(10wt.%)–Rh(0.5wt.%)/Al2O3) | reduction | step_5
reduction | 550°C | participate_temperature
reduction | 3h | participate_time
Ni(10wt.%)–Rh(0.5wt.%)/Al2O3(doi:10.1016/j.cej.2014.04.079) | metadata(doi:10.1016/j.cej.2014.04.079) | article metadata
metadata(doi:10.1016/j.cej.2014.04.079) | doi:10.1016/j.cej.2014.04.079 | article doi
metadata(doi:10.1016/j.cej.2014.04.079) | Effect of Pd and Rh promotion on Ni/Al2O3 for NO reduction by hydrogen for stationary applications | article title
metadata(doi:10.1016/j.cej.2014.04.079) | Chemical Engineering Journal | publication name
metadata(doi:10.1016/j.cej.2014.04.079) | 2014-09-01 | Cover Date
Ni(10wt.%)–Rh(0.5wt.%)/Al2O3(doi:10.1016/j.cej.2014.04.079) | raw_material(doi:10.1016/j.cej.2014.04.079-Ni(10wt.%)–Rh(0.5wt.%)/Al2O3) | catalyst-raw_material
raw_material(doi:10.1016/j.cej.2014.04.079-Ni(10wt.%)–Rh(0.5wt.%)/Al2O3) | γ-Al2O3support | catalyst-raw_material
raw_material(doi:10.1016/j.cej.2014.04.079-Ni(10wt.%)–Rh(0.5wt.%)/Al2O3) | RhCl3·xH2O | catalyst-raw_material
raw_material(doi:10.1016/j.cej.2014.04.079-Ni(10wt.%)–Rh(0.5wt.%)/Al2O3) | Ni(NO3)2·6H2O | catalyst-raw_material
Ni(10wt.%)–Rh(0.5wt.%)/Al2O3(doi:10.1016/j.cej.2014.04.079) | coimpregnation | catalyst-method
Ni/γ-Al2O3(doi:10.1016/j.cej.2014.04.079) | promotion with low concentrations of Pd and Rh increases the catalytic performances in respect to NO conversion, N2 selectivity and N2 yield | activity
Ni/γ-Al2O3(doi:10.1016/j.cej.2014.04.079) | temperature programmed reactions under plug flow conditions, 50–350°C, rate of 5°C/min, reactant ratio NO:H2 =1:1.3, GHSV of 4500h−1 | condition
Ni(10wt.%)–Pd(0.5wt.%)/Al2O3(doi:10.1016/j.cej.2014.04.079) | greater than 95% | conversion
Ni(10wt.%)–Pd(0.5wt.%)/Al2O3(doi:10.1016/j.cej.2014.04.079) | at least 90% at T ⩾100°C | selectivity
Ni(10wt.%)–Pd(0.5wt.%)/Al2O3(doi:10.1016/j.cej.2014.04.079) | most efficient in the series | activity
Ni(10wt.%)–Pd(0.5wt.%)/Al2O3(doi:10.1016/j.cej.2014.04.079) | temperature programmed reactions under plug flow conditions, 50–350°C, rate of 5°C/min, reactant ratio NO:H2 =1:1.3, GHSV of 4500h−1 | condition
Ni(10wt.%)–Rh(0.5wt.%)/Al2O3(doi:10.1016/j.cej.2014.04.079) | slightly superior to Ni/Al2O3 | selectivity
Ni(10wt.%)–Rh(0.5wt.%)/Al2O3(doi:10.1016/j.cej.2014.04.079) | slightly superior to Ni/Al2O3 | activity
Ni(10wt.%)–Rh(0.5wt.%)/Al2O3(doi:10.1016/j.cej.2014.04.079) | temperature programmed reactions under plug flow conditions, 50–350°C, rate of 5°C/min, reactant ratio NO:H2 =1:1.3, GHSV of 4500h−1 | condition
Fe-based catalyst(doi:10.1016/j.cej.2014.06.015) | step(doi:10.1016/j.cej.2014.06.015-Fe-based catalyst) | step
step(doi:10.1016/j.cej.2014.06.015-Fe-based catalyst) | age | step_1
age | room temperature | participate_temperature
age | 2h | participate_time
step(doi:10.1016/j.cej.2014.06.015-Fe-based catalyst) | calcined | step_2
calcined | 400°C | participate_temperature
calcined | 4h | participate_time
step(doi:10.1016/j.cej.2014.06.015-Fe-based catalyst) | co-precipitate | step_3
co-precipitate | Fe(NO3)3and Al(NO3)3 | reagents
co-precipitate | (NH4)2CO3 | reagents
co-precipitate | molybdenum ions | reagents
co-precipitate | room temperature | participate_temperature
step(doi:10.1016/j.cej.2014.06.015-Fe-based catalyst) | dissolve | step_4
dissolve | Fe(NO3)3·9H2O | reagents
dissolve | Al(NO3)3·9H2O | reagents
dissolve | deionized water | reagents
step(doi:10.1016/j.cej.2014.06.015-Fe-based catalyst) | dry | step_5
dry | 110°C | participate_temperature
dry | 8h | participate_time
step(doi:10.1016/j.cej.2014.06.015-Fe-based catalyst) | wash | step_6
wash | distilled water | participate
Fe-based catalyst(doi:10.1016/j.cej.2014.06.015) | metadata(doi:10.1016/j.cej.2014.06.015) | article metadata
metadata(doi:10.1016/j.cej.2014.06.015) | doi:10.1016/j.cej.2014.06.015 | article doi
metadata(doi:10.1016/j.cej.2014.06.015) | NO reduction by CO over a Fe-based catalyst in FCC regenerator conditions | article title
metadata(doi:10.1016/j.cej.2014.06.015) | Chemical Engineering Journal | publication name
metadata(doi:10.1016/j.cej.2014.06.015) | 2014-11-01 | Cover Date
Fe-based catalyst(doi:10.1016/j.cej.2014.06.015) | raw_material(doi:10.1016/j.cej.2014.06.015-Fe-based catalyst) | catalyst-raw_material
raw_material(doi:10.1016/j.cej.2014.06.015-Fe-based catalyst) | Fe(NO3)3·9H2O | catalyst-raw_material
raw_material(doi:10.1016/j.cej.2014.06.015-Fe-based catalyst) | Al(NO3)3·9H2O | catalyst-raw_material
Fe-based catalyst(doi:10.1016/j.cej.2014.06.015) | co-precipitation method | catalyst-method
Mesoporous silica MCM-41(doi:10.1016/j.cej.2014.06.032) | metadata(doi:10.1016/j.cej.2014.06.032) | article metadata
metadata(doi:10.1016/j.cej.2014.06.032) | doi:10.1016/j.cej.2014.06.032 | article doi
metadata(doi:10.1016/j.cej.2014.06.032) | Selective catalytic reduction of NO with CO using different metal-oxides incorporated in MCM-41 | article title
metadata(doi:10.1016/j.cej.2014.06.032) | Chemical Engineering Journal | publication name
metadata(doi:10.1016/j.cej.2014.06.032) | 2014-11-01 | Cover Date
metal oxides catalyst supported on MCM-41(doi:10.1016/j.cej.2014.06.032) | step(doi:10.1016/j.cej.2014.06.032-metal oxides catalyst supported on MCM-41) | step
step(doi:10.1016/j.cej.2014.06.032-metal oxides catalyst supported on MCM-41) | add1 | step_1
add1 | Cu(NO3)2·3H2O | reagents
add1 | 2.4g cetyltrimethylammonium bromide (CTABr) | reagents
add1 | 8mL 32wt%. ammonia solution | reagents
step(doi:10.1016/j.cej.2014.06.032-metal oxides catalyst supported on MCM-41) | add2 | step_2
add2 | 10mL of tetraethyl orthosilicate (TEOS) | participate
step(doi:10.1016/j.cej.2014.06.032-metal oxides catalyst supported on MCM-41) | calcined | step_3
calcined | 500°C | participate_temperature
calcined | 5h | participate_time
step(doi:10.1016/j.cej.2014.06.032-metal oxides catalyst supported on MCM-41) | dry | step_4
dry | air dried | participate_temperature
dry | 24h | participate_time
step(doi:10.1016/j.cej.2014.06.032-metal oxides catalyst supported on MCM-41) | filter | step_5
step(doi:10.1016/j.cej.2014.06.032-metal oxides catalyst supported on MCM-41) | stir | step_6
stir | 24h | participate_time
step(doi:10.1016/j.cej.2014.06.032-metal oxides catalyst supported on MCM-41) | store | step_7
metal oxides catalyst supported on MCM-41(doi:10.1016/j.cej.2014.06.032) | metadata(doi:10.1016/j.cej.2014.06.032) | article metadata
metadata(doi:10.1016/j.cej.2014.06.032) | doi:10.1016/j.cej.2014.06.032 | article doi
metadata(doi:10.1016/j.cej.2014.06.032) | Selective catalytic reduction of NO with CO using different metal-oxides incorporated in MCM-41 | article title
metadata(doi:10.1016/j.cej.2014.06.032) | Chemical Engineering Journal | publication name
metadata(doi:10.1016/j.cej.2014.06.032) | 2014-11-01 | Cover Date
metal oxides catalyst supported on MCM-41(doi:10.1016/j.cej.2014.06.032) | raw_material(doi:10.1016/j.cej.2014.06.032-metal oxides catalyst supported on MCM-41) | catalyst-raw_material
raw_material(doi:10.1016/j.cej.2014.06.032-metal oxides catalyst supported on MCM-41) | metal-salts | catalyst-raw_material
raw_material(doi:10.1016/j.cej.2014.06.032-metal oxides catalyst supported on MCM-41) | cetyltrimethylammonium bromide (CTABr) | catalyst-raw_material
raw_material(doi:10.1016/j.cej.2014.06.032-metal oxides catalyst supported on MCM-41) | ammonia solution | catalyst-raw_material
raw_material(doi:10.1016/j.cej.2014.06.032-metal oxides catalyst supported on MCM-41) | tetraethyl orthosilicate (TEOS) | catalyst-raw_material
metal oxides catalyst supported on MCM-41(doi:10.1016/j.cej.2014.06.032) | co-precipitation method | catalyst-method
MnO2-loaded ACF (MnO2@ACF)(doi:10.1016/j.cej.2014.06.108) | step(doi:10.1016/j.cej.2014.06.108-MnO2-loaded ACF (MnO2@ACF)) | step
step(doi:10.1016/j.cej.2014.06.108-MnO2-loaded ACF (MnO2@ACF)) | add1 | step_1
add1 | Mn(NO3)2 | participate
step(doi:10.1016/j.cej.2014.06.108-MnO2-loaded ACF (MnO2@ACF)) | add2 | step_2
add2 | KMnO4 | participate
step(doi:10.1016/j.cej.2014.06.108-MnO2-loaded ACF (MnO2@ACF)) | dip | step_3
dip | ACF | participate
step(doi:10.1016/j.cej.2014.06.108-MnO2-loaded ACF (MnO2@ACF)) | dropwise | step_4
dropwise | KMnO4 | participate
step(doi:10.1016/j.cej.2014.06.108-MnO2-loaded ACF (MnO2@ACF)) | dry | step_5
dry | 120°C | participate_temperature
dry | 4h | participate_time
step(doi:10.1016/j.cej.2014.06.108-MnO2-loaded ACF (MnO2@ACF)) | heat | step_6
heat | 200°C | participate_temperature
heat | 2h | participate_time
step(doi:10.1016/j.cej.2014.06.108-MnO2-loaded ACF (MnO2@ACF)) | stir1 | step_7
stir1 | 1h | participate_time
step(doi:10.1016/j.cej.2014.06.108-MnO2-loaded ACF (MnO2@ACF)) | stir2 | step_8
stir2 | 90min | participate_time
MnO2-loaded ACF (MnO2@ACF)(doi:10.1016/j.cej.2014.06.108) | metadata(doi:10.1016/j.cej.2014.06.108) | article metadata
metadata(doi:10.1016/j.cej.2014.06.108) | doi:10.1016/j.cej.2014.06.108 | article doi
metadata(doi:10.1016/j.cej.2014.06.108) | Activated carbon fibers loaded with MnO2 for removing NO at room temperature | article title
metadata(doi:10.1016/j.cej.2014.06.108) | Chemical Engineering Journal | publication name
metadata(doi:10.1016/j.cej.2014.06.108) | 2014-11-15 | Cover Date
MnO2-loaded ACF (MnO2@ACF)(doi:10.1016/j.cej.2014.06.108) | raw_material(doi:10.1016/j.cej.2014.06.108-MnO2-loaded ACF (MnO2@ACF)) | catalyst-raw_material
raw_material(doi:10.1016/j.cej.2014.06.108-MnO2-loaded ACF (MnO2@ACF)) | ACF | catalyst-raw_material
raw_material(doi:10.1016/j.cej.2014.06.108-MnO2-loaded ACF (MnO2@ACF)) | Mn(NO3)2 | catalyst-raw_material
raw_material(doi:10.1016/j.cej.2014.06.108-MnO2-loaded ACF (MnO2@ACF)) | KMnO4 | catalyst-raw_material
MnO2-loaded ACF (MnO2@ACF)(doi:10.1016/j.cej.2014.06.108) | co-precipitation | catalyst-method
0.1wt.%Pt–xwt.%W/HZSM-5(doi:10.1016/j.cej.2014.09.030) | step(doi:10.1016/j.cej.2014.09.030-0.1wt.%Pt–xwt.%W/HZSM-5) | step
step(doi:10.1016/j.cej.2014.09.030-0.1wt.%Pt–xwt.%W/HZSM-5) | calcined | step_1
calcined | 500°C | participate_temperature
calcined | 5h | participate_time
step(doi:10.1016/j.cej.2014.09.030-0.1wt.%Pt–xwt.%W/HZSM-5) | crushed | step_2
step(doi:10.1016/j.cej.2014.09.030-0.1wt.%Pt–xwt.%W/HZSM-5) | dry | step_3
dry | 110°C | participate_temperature
dry | 6h | participate_time
step(doi:10.1016/j.cej.2014.09.030-0.1wt.%Pt–xwt.%W/HZSM-5) | impregnation | step_4
impregnation | room temperature | participate_temperature
impregnation | 24h | participate_time
step(doi:10.1016/j.cej.2014.09.030-0.1wt.%Pt–xwt.%W/HZSM-5) | pelletized | step_5
step(doi:10.1016/j.cej.2014.09.030-0.1wt.%Pt–xwt.%W/HZSM-5) | sieved | step_6
step(doi:10.1016/j.cej.2014.09.030-0.1wt.%Pt–xwt.%W/HZSM-5) | suspend | step_7
suspend | HZSM-5 powder | reagents
suspend | (NH4)10W12O41·xH2O | reagents
suspend | H2PtCl6 | reagents
0.1wt.%Pt–xwt.%W/HZSM-5(doi:10.1016/j.cej.2014.09.030) | metadata(doi:10.1016/j.cej.2014.09.030) | article metadata
metadata(doi:10.1016/j.cej.2014.09.030) | doi:10.1016/j.cej.2014.09.030 | article doi
metadata(doi:10.1016/j.cej.2014.09.030) | Promotion effect of tungsten on the activity of Pt/HZSM-5 for H2-SCR | article title
metadata(doi:10.1016/j.cej.2014.09.030) | Chemical Engineering Journal | publication name
metadata(doi:10.1016/j.cej.2014.09.030) | 2015-01-15 | Cover Date
1wt.%W/HZSM-5(doi:10.1016/j.cej.2014.09.030) | step(doi:10.1016/j.cej.2014.09.030-1wt.%W/HZSM-5) | step
step(doi:10.1016/j.cej.2014.09.030-1wt.%W/HZSM-5) | calcined | step_1
calcined | 500°C | participate_temperature
calcined | 5h | participate_time
step(doi:10.1016/j.cej.2014.09.030-1wt.%W/HZSM-5) | dry | step_2
dry | 110°C | participate_temperature
dry | 6h | participate_time
step(doi:10.1016/j.cej.2014.09.030-1wt.%W/HZSM-5) | impregnation | step_3
impregnation | room temperature | participate_temperature
impregnation | 24h | participate_time
step(doi:10.1016/j.cej.2014.09.030-1wt.%W/HZSM-5) | suspend | step_4
suspend | HZSM-5 powder | reagents
suspend | (NH4)10W12O41·xH2O | reagents
1wt.%W/HZSM-5(doi:10.1016/j.cej.2014.09.030) | metadata(doi:10.1016/j.cej.2014.09.030) | article metadata
metadata(doi:10.1016/j.cej.2014.09.030) | doi:10.1016/j.cej.2014.09.030 | article doi
metadata(doi:10.1016/j.cej.2014.09.030) | Promotion effect of tungsten on the activity of Pt/HZSM-5 for H2-SCR | article title
metadata(doi:10.1016/j.cej.2014.09.030) | Chemical Engineering Journal | publication name
metadata(doi:10.1016/j.cej.2014.09.030) | 2015-01-15 | Cover Date
0.1wt.%Pt/HZSM-5(doi:10.1016/j.cej.2014.09.030) | step(doi:10.1016/j.cej.2014.09.030-0.1wt.%Pt/HZSM-5) | step
step(doi:10.1016/j.cej.2014.09.030-0.1wt.%Pt/HZSM-5) | calcined | step_1
calcined | 500°C | participate_temperature
calcined | 5h | participate_time
step(doi:10.1016/j.cej.2014.09.030-0.1wt.%Pt/HZSM-5) | dry | step_2
dry | 110°C | participate_temperature
dry | 6h | participate_time
step(doi:10.1016/j.cej.2014.09.030-0.1wt.%Pt/HZSM-5) | impregnation | step_3
impregnation | room temperature | participate_temperature
impregnation | 24h | participate_time
step(doi:10.1016/j.cej.2014.09.030-0.1wt.%Pt/HZSM-5) | suspend | step_4
suspend | HZSM-5 powder | reagents
suspend | H2PtCl6 | reagents
0.1wt.%Pt/HZSM-5(doi:10.1016/j.cej.2014.09.030) | metadata(doi:10.1016/j.cej.2014.09.030) | article metadata
metadata(doi:10.1016/j.cej.2014.09.030) | doi:10.1016/j.cej.2014.09.030 | article doi
metadata(doi:10.1016/j.cej.2014.09.030) | Promotion effect of tungsten on the activity of Pt/HZSM-5 for H2-SCR | article title
metadata(doi:10.1016/j.cej.2014.09.030) | Chemical Engineering Journal | publication name
metadata(doi:10.1016/j.cej.2014.09.030) | 2015-01-15 | Cover Date
pure WO3(doi:10.1016/j.cej.2014.09.030) | step(doi:10.1016/j.cej.2014.09.030-pure WO3) | step
step(doi:10.1016/j.cej.2014.09.030-pure WO3) | calcined | step_1
calcined | 600°C | participate_temperature
calcined | 3h | participate_time
pure WO3(doi:10.1016/j.cej.2014.09.030) | metadata(doi:10.1016/j.cej.2014.09.030) | article metadata
metadata(doi:10.1016/j.cej.2014.09.030) | doi:10.1016/j.cej.2014.09.030 | article doi
metadata(doi:10.1016/j.cej.2014.09.030) | Promotion effect of tungsten on the activity of Pt/HZSM-5 for H2-SCR | article title
metadata(doi:10.1016/j.cej.2014.09.030) | Chemical Engineering Journal | publication name
metadata(doi:10.1016/j.cej.2014.09.030) | 2015-01-15 | Cover Date
physical mixtures of WO3+HZSM-5(doi:10.1016/j.cej.2014.09.030) | step(doi:10.1016/j.cej.2014.09.030-physical mixtures of WO3+HZSM-5) | step
step(doi:10.1016/j.cej.2014.09.030-physical mixtures of WO3+HZSM-5) | calcined | step_1
calcined | 600°C | participate_temperature
calcined | 3h | participate_time
physical mixtures of WO3+HZSM-5(doi:10.1016/j.cej.2014.09.030) | metadata(doi:10.1016/j.cej.2014.09.030) | article metadata
metadata(doi:10.1016/j.cej.2014.09.030) | doi:10.1016/j.cej.2014.09.030 | article doi
metadata(doi:10.1016/j.cej.2014.09.030) | Promotion effect of tungsten on the activity of Pt/HZSM-5 for H2-SCR | article title
metadata(doi:10.1016/j.cej.2014.09.030) | Chemical Engineering Journal | publication name
metadata(doi:10.1016/j.cej.2014.09.030) | 2015-01-15 | Cover Date
physical mixtures of WO3+HZSM-5(doi:10.1016/j.cej.2014.09.030) | raw_material(doi:10.1016/j.cej.2014.09.030-physical mixtures of WO3+HZSM-5) | catalyst-raw_material
raw_material(doi:10.1016/j.cej.2014.09.030-physical mixtures of WO3+HZSM-5) | WO3 | catalyst-raw_material
raw_material(doi:10.1016/j.cej.2014.09.030-physical mixtures of WO3+HZSM-5) | HZSM-5 | catalyst-raw_material
physical mixtures of WO3+HZSM-5(doi:10.1016/j.cej.2014.09.030) | calcining | catalyst-method
0.1wt.%Pt–xwt.%W/HZSM-5(doi:10.1016/j.cej.2014.09.030) | 91.1% | conversion
0.1wt.%Pt–xwt.%W/HZSM-5(doi:10.1016/j.cej.2014.09.030) | 74.2% | selectivity
0.1wt.%Pt–xwt.%W/HZSM-5(doi:10.1016/j.cej.2014.09.030) | H2-SCR activity was greatly promoted | activity
0.1wt.%Pt–xwt.%W/HZSM-5(doi:10.1016/j.cej.2014.09.030) | 110°C, feed gas mixture 910ppm NO, 90ppm NO2, 5000ppm H2, 10% O2 in N2, gas hourly space velocity 36,000h−1 | condition
TiO2–GE nanocomposites(doi:10.1016/j.cej.2014.09.058) | step(doi:10.1016/j.cej.2014.09.058-TiO2–GE nanocomposites) | step
step(doi:10.1016/j.cej.2014.09.058-TiO2–GE nanocomposites) | age | step_1
age | room temperature | participate_temperature
age | 24h | participate_time
step(doi:10.1016/j.cej.2014.09.058-TiO2–GE nanocomposites) | calcined | step_2
calcined | 450°C | participate_temperature
calcined | 6h | participate_time
step(doi:10.1016/j.cej.2014.09.058-TiO2–GE nanocomposites) | dissolve1 | step_3
dissolve1 | GO | reagents
dissolve1 | deionized water | reagents
step(doi:10.1016/j.cej.2014.09.058-TiO2–GE nanocomposites) | dissolve2 | step_4
dissolve2 | Glacial acetic acid | reagents
dissolve2 | GO solution | reagents
dissolve2 | anhydrous ethanol | reagents
step(doi:10.1016/j.cej.2014.09.058-TiO2–GE nanocomposites) | dry | step_5
dry | 80°C | participate_temperature
dry | 12h | participate_time
step(doi:10.1016/j.cej.2014.09.058-TiO2–GE nanocomposites) | grind | step_6
step(doi:10.1016/j.cej.2014.09.058-TiO2–GE nanocomposites) | mix | step_7
mix | solution A | participate
step(doi:10.1016/j.cej.2014.09.058-TiO2–GE nanocomposites) | stir1 | step_8
stir1 | tetrabutyl titanate | reagents
stir1 | ethanol | reagents
step(doi:10.1016/j.cej.2014.09.058-TiO2–GE nanocomposites) | stir2 | step_9
stir2 | 90min | participate_time
step(doi:10.1016/j.cej.2014.09.058-TiO2–GE nanocomposites) | warm | step_10
warm | 450°C | participate_temperature
warm | 6h | participate_time
TiO2–GE nanocomposites(doi:10.1016/j.cej.2014.09.058) | metadata(doi:10.1016/j.cej.2014.09.058) | article metadata
metadata(doi:10.1016/j.cej.2014.09.058) | doi:10.1016/j.cej.2014.09.058 | article doi
metadata(doi:10.1016/j.cej.2014.09.058) | Low-temperature selective catalytic reduction of NO X with NH3 over cerium and manganese oxides supported on TiO2–graphene | article title
metadata(doi:10.1016/j.cej.2014.09.058) | Chemical Engineering Journal | publication name
metadata(doi:10.1016/j.cej.2014.09.058) | 2015-01-15 | Cover Date
CeOX–MnOX/TiO2–GE catalysts(doi:10.1016/j.cej.2014.09.058) | step(doi:10.1016/j.cej.2014.09.058-CeOX–MnOX/TiO2–GE catalysts) | step
step(doi:10.1016/j.cej.2014.09.058-CeOX–MnOX/TiO2–GE catalysts) | add | step_1
add | an aqueous solution of manganese acetate and cerium nitrate | reagents
add | TiO2–GE | reagents
step(doi:10.1016/j.cej.2014.09.058-CeOX–MnOX/TiO2–GE catalysts) | calcined | step_2
calcined | 450°C | participate_temperature
calcined | 6h | participate_time
step(doi:10.1016/j.cej.2014.09.058-CeOX–MnOX/TiO2–GE catalysts) | dry | step_3
dry | 80°C | participate_temperature
dry | 12h | participate_time
step(doi:10.1016/j.cej.2014.09.058-CeOX–MnOX/TiO2–GE catalysts) | sonicate | step_4
sonicate | 60°C | participate_temperature
sonicate | 90min | participate_time
CeOX–MnOX/TiO2–GE catalysts(doi:10.1016/j.cej.2014.09.058) | metadata(doi:10.1016/j.cej.2014.09.058) | article metadata
metadata(doi:10.1016/j.cej.2014.09.058) | doi:10.1016/j.cej.2014.09.058 | article doi
metadata(doi:10.1016/j.cej.2014.09.058) | Low-temperature selective catalytic reduction of NO X with NH3 over cerium and manganese oxides supported on TiO2–graphene | article title
metadata(doi:10.1016/j.cej.2014.09.058) | Chemical Engineering Journal | publication name
metadata(doi:10.1016/j.cej.2014.09.058) | 2015-01-15 | Cover Date
CeOX–MnOX/TiO2–GE catalysts(doi:10.1016/j.cej.2014.09.058) | raw_material(doi:10.1016/j.cej.2014.09.058-CeOX–MnOX/TiO2–GE catalysts) | catalyst-raw_material
raw_material(doi:10.1016/j.cej.2014.09.058-CeOX–MnOX/TiO2–GE catalysts) | manganese acetate | catalyst-raw_material
raw_material(doi:10.1016/j.cej.2014.09.058-CeOX–MnOX/TiO2–GE catalysts) | cerium nitrate | catalyst-raw_material
raw_material(doi:10.1016/j.cej.2014.09.058-CeOX–MnOX/TiO2–GE catalysts) | TiO2–GE | catalyst-raw_material
CeOX–MnOX/TiO2–GE catalysts(doi:10.1016/j.cej.2014.09.058) | ultrasonic impregnation method | catalyst-method
TiO2–GE nanocomposites(doi:10.1016/j.cej.2014.09.058) | Extensive oxidation of NO into NO2 | conversion
TiO2–GE nanocomposites(doi:10.1016/j.cej.2014.09.058) | Excellent N2 selectivity | selectivity
TiO2–GE nanocomposites(doi:10.1016/j.cej.2014.09.058) | Improved resistance to H2O and SO2 | activity
TiO2–GE nanocomposites(doi:10.1016/j.cej.2014.09.058) | Optimum molar ratio of Ce/Mn was 0.3 | condition
Cu-SSZ-13 molecular sieve(doi:10.1016/j.cej.2014.10.086) | step(doi:10.1016/j.cej.2014.10.086-Cu-SSZ-13 molecular sieve) | step
step(doi:10.1016/j.cej.2014.10.086-Cu-SSZ-13 molecular sieve) | add1 | step_1
add1 | TEPA | participate
step(doi:10.1016/j.cej.2014.10.086-Cu-SSZ-13 molecular sieve) | add2 | step_2
add2 | sodium hydroxide | reagents
add2 | silica sol | reagents
step(doi:10.1016/j.cej.2014.10.086-Cu-SSZ-13 molecular sieve) | add3 | step_3
add3 | HF | participate
step(doi:10.1016/j.cej.2014.10.086-Cu-SSZ-13 molecular sieve) | calcined | step_4
calcined | 550°C | participate_temperature
calcined | 8h | participate_time
step(doi:10.1016/j.cej.2014.10.086-Cu-SSZ-13 molecular sieve) | crystallized | step_5
crystallized | 140°C | participate_temperature
crystallized | different times | participate_time
step(doi:10.1016/j.cej.2014.10.086-Cu-SSZ-13 molecular sieve) | dry1 | step_6
dry1 | 100°C | participate_temperature
dry1 | 12h | participate_time
step(doi:10.1016/j.cej.2014.10.086-Cu-SSZ-13 molecular sieve) | dry2 | step_7
dry2 | 100°C | participate_temperature
dry2 | 12h | participate_time
step(doi:10.1016/j.cej.2014.10.086-Cu-SSZ-13 molecular sieve) | ion_exchange | step_8
ion_exchange | NH4NO3solution (CNH4NO3=1mol/L, solid–liquid ratio=1g:100mL) | participate
ion_exchange | 80°C | participate_temperature
ion_exchange | 12h | participate_time
step(doi:10.1016/j.cej.2014.10.086-Cu-SSZ-13 molecular sieve) | mix1 | step_9
mix1 | anhydrous cupric sulfate | reagents
mix1 | sodium metaaluminate | reagents
mix1 | deionized water | reagents
step(doi:10.1016/j.cej.2014.10.086-Cu-SSZ-13 molecular sieve) | place | step_10
place | cordierite support | participate
step(doi:10.1016/j.cej.2014.10.086-Cu-SSZ-13 molecular sieve) | seal | step_11
step(doi:10.1016/j.cej.2014.10.086-Cu-SSZ-13 molecular sieve) | stir1 | step_12
stir1 | room temperature | participate_temperature
stir1 | 0.5h | participate_time
step(doi:10.1016/j.cej.2014.10.086-Cu-SSZ-13 molecular sieve) | stir2 | step_13
stir2 | 0.5h | participate_time
step(doi:10.1016/j.cej.2014.10.086-Cu-SSZ-13 molecular sieve) | stir3 | step_14
stir3 | 2-3h | participate_time
step(doi:10.1016/j.cej.2014.10.086-Cu-SSZ-13 molecular sieve) | stir4 | step_15
stir4 | 0.5h | participate_time
step(doi:10.1016/j.cej.2014.10.086-Cu-SSZ-13 molecular sieve) | transfer | step_16
transfer | sol–gel | participate
step(doi:10.1016/j.cej.2014.10.086-Cu-SSZ-13 molecular sieve) | wash | step_17
wash | deionized water | participate
Cu-SSZ-13 molecular sieve(doi:10.1016/j.cej.2014.10.086) | metadata(doi:10.1016/j.cej.2014.10.086) | article metadata
metadata(doi:10.1016/j.cej.2014.10.086) | doi:10.1016/j.cej.2014.10.086 | article doi
metadata(doi:10.1016/j.cej.2014.10.086) | In-situ hydrothermal synthesis of Cu-SSZ-13/cordierite for the catalytic removal of NO x from diesel vehicles by NH3 | article title
metadata(doi:10.1016/j.cej.2014.10.086) | Chemical Engineering Journal | publication name
metadata(doi:10.1016/j.cej.2014.10.086) | 2015-03-01 | Cover Date
Cu-SSZ-13 molecular sieve(doi:10.1016/j.cej.2014.10.086) | raw_material(doi:10.1016/j.cej.2014.10.086-Cu-SSZ-13 molecular sieve) | catalyst-raw_material
raw_material(doi:10.1016/j.cej.2014.10.086-Cu-SSZ-13 molecular sieve) | anhydrous cupric sulfate | catalyst-raw_material
raw_material(doi:10.1016/j.cej.2014.10.086-Cu-SSZ-13 molecular sieve) | silica sol | catalyst-raw_material
raw_material(doi:10.1016/j.cej.2014.10.086-Cu-SSZ-13 molecular sieve) | sodium metaaluminate | catalyst-raw_material
raw_material(doi:10.1016/j.cej.2014.10.086-Cu-SSZ-13 molecular sieve) | sodium hydroxide | catalyst-raw_material
raw_material(doi:10.1016/j.cej.2014.10.086-Cu-SSZ-13 molecular sieve) | tetraethylenepentamine (TEPA) | catalyst-raw_material
raw_material(doi:10.1016/j.cej.2014.10.086-Cu-SSZ-13 molecular sieve) | HF | catalyst-raw_material
Cu-SSZ-13 molecular sieve(doi:10.1016/j.cej.2014.10.086) | in situ hydrothermal method | catalyst-method
Cu-SSZ-13 molecular sieve(doi:10.1016/j.cej.2014.10.086) | 94% | conversion
Cu-SSZ-13 molecular sieve(doi:10.1016/j.cej.2014.10.086) | 90% | selectivity
Cu-SSZ-13 molecular sieve(doi:10.1016/j.cej.2014.10.086) | NH3-SCR catalytic activity | activity
Cu-SSZ-13 molecular sieve(doi:10.1016/j.cej.2014.10.086) | Simulated diesel exhaust gas | condition
V2O5–WO3/TiO2(doi:10.1016/j.cej.2014.10.091) | step(doi:10.1016/j.cej.2014.10.091-V2O5–WO3/TiO2) | step
step(doi:10.1016/j.cej.2014.10.091-V2O5–WO3/TiO2) | calcined | step_1
calcined | 500°C | participate_temperature
calcined | 3.5h | participate_time
step(doi:10.1016/j.cej.2014.10.091-V2O5–WO3/TiO2) | dissolve | step_2
dissolve | ammonium metavanadate (NH4VO3) | reagents
dissolve | ammonium tungstate (N2H37W6O24·H2O) | reagents
dissolve | 5wt.% oxalic acid | reagents
step(doi:10.1016/j.cej.2014.10.091-V2O5–WO3/TiO2) | dry | step_3
dry | 80°C | participate_temperature
dry | overnight | participate_time
step(doi:10.1016/j.cej.2014.10.091-V2O5–WO3/TiO2) | impregnate | step_4
step(doi:10.1016/j.cej.2014.10.091-V2O5–WO3/TiO2) | ultrasound | step_5
ultrasound | 2h | participate_time
V2O5–WO3/TiO2(doi:10.1016/j.cej.2014.10.091) | metadata(doi:10.1016/j.cej.2014.10.091) | article metadata
metadata(doi:10.1016/j.cej.2014.10.091) | doi:10.1016/j.cej.2014.10.091 | article doi
metadata(doi:10.1016/j.cej.2014.10.091) | Mercury removal over the vanadia–titania catalyst in CO2-enriched conditions | article title
metadata(doi:10.1016/j.cej.2014.10.091) | Chemical Engineering Journal | publication name
metadata(doi:10.1016/j.cej.2014.10.091) | 2015-03-01 | Cover Date
V2O5–WO3/TiO2(doi:10.1016/j.cej.2014.10.091) | raw_material(doi:10.1016/j.cej.2014.10.091-V2O5–WO3/TiO2) | catalyst-raw_material
raw_material(doi:10.1016/j.cej.2014.10.091-V2O5–WO3/TiO2) | anhydrous cupric sulfate | catalyst-raw_material
raw_material(doi:10.1016/j.cej.2014.10.091-V2O5–WO3/TiO2) | silica sol | catalyst-raw_material
raw_material(doi:10.1016/j.cej.2014.10.091-V2O5–WO3/TiO2) | sodium metaaluminate | catalyst-raw_material
raw_material(doi:10.1016/j.cej.2014.10.091-V2O5–WO3/TiO2) | sodium hydroxide | catalyst-raw_material
raw_material(doi:10.1016/j.cej.2014.10.091-V2O5–WO3/TiO2) | tetraethylenepentamine (TEPA) | catalyst-raw_material
raw_material(doi:10.1016/j.cej.2014.10.091-V2O5–WO3/TiO2) | HF | catalyst-raw_material
V2O5–WO3/TiO2(doi:10.1016/j.cej.2014.10.091) | impregnation method | catalyst-method
MnOx(doi:10.1016/j.cej.2014.11.023) | step(doi:10.1016/j.cej.2014.11.023-MnOx) | step
step(doi:10.1016/j.cej.2014.11.023-MnOx) | characterized | step_1
step(doi:10.1016/j.cej.2014.11.023-MnOx) | crush | step_2
step(doi:10.1016/j.cej.2014.11.023-MnOx) | dissolve | step_3
dissolve | Manganese(II) nitrate Mn(NO3)2tetrahydrate | reagents
dissolve | glycine C2H5NO2 | reagents
dissolve | 100mL distilled water | reagents
step(doi:10.1016/j.cej.2014.11.023-MnOx) | heat | step_4
heat | 400 °C, 600 °C | participate_temperature
step(doi:10.1016/j.cej.2014.11.023-MnOx) | stir | step_5
stir | 30min | participate_time
step(doi:10.1016/j.cej.2014.11.023-MnOx) | transfer | step_6
MnOx(doi:10.1016/j.cej.2014.11.023) | metadata(doi:10.1016/j.cej.2014.11.023) | article metadata
metadata(doi:10.1016/j.cej.2014.11.023) | doi:10.1016/j.cej.2014.11.023 | article doi
metadata(doi:10.1016/j.cej.2014.11.023) | Nanostructured MnO x catalysts for low-temperature NO x SCR | article title
metadata(doi:10.1016/j.cej.2014.11.023) | Chemical Engineering Journal | publication name
metadata(doi:10.1016/j.cej.2014.11.023) | 2015-10-15 | Cover Date
MnOx(doi:10.1016/j.cej.2014.11.023) | step(doi:10.1016/j.cej.2014.11.023-MnOx) | step
step(doi:10.1016/j.cej.2014.11.023-MnOx) | add | step_1
add | distilled water 60mL | participate
step(doi:10.1016/j.cej.2014.11.023-MnOx) | calcine | step_2
calcine | 400 °C | participate_temperature
calcine | 1 h | participate_time
step(doi:10.1016/j.cej.2014.11.023-MnOx) | dry | step_3
dry | 100 °C | participate_temperature
dry | 5 h | participate_time
step(doi:10.1016/j.cej.2014.11.023-MnOx) | filter | step_4
step(doi:10.1016/j.cej.2014.11.023-MnOx) | insert | step_5
insert | Potassium permanganate KMnO4 | reagents
insert | ascorbic acid C6H8O6 | reagents
step(doi:10.1016/j.cej.2014.11.023-MnOx) | leave | step_6
leave | some hours | participate_time
step(doi:10.1016/j.cej.2014.11.023-MnOx) | mix | step_7
step(doi:10.1016/j.cej.2014.11.023-MnOx) | stir1 | step_8
stir1 | 30min | participate_time
step(doi:10.1016/j.cej.2014.11.023-MnOx) | wash | step_9
wash | distilled water | reagents
wash | ethanol | reagents
MnOx(doi:10.1016/j.cej.2014.11.023) | metadata(doi:10.1016/j.cej.2014.11.023) | article metadata
metadata(doi:10.1016/j.cej.2014.11.023) | doi:10.1016/j.cej.2014.11.023 | article doi
metadata(doi:10.1016/j.cej.2014.11.023) | Nanostructured MnO x catalysts for low-temperature NO x SCR | article title
metadata(doi:10.1016/j.cej.2014.11.023) | Chemical Engineering Journal | publication name
metadata(doi:10.1016/j.cej.2014.11.023) | 2015-10-15 | Cover Date
MnOx(doi:10.1016/j.cej.2014.11.023) | step(doi:10.1016/j.cej.2014.11.023-MnOx) | step
step(doi:10.1016/j.cej.2014.11.023-MnOx) | add | step_1
add | Potassium permanganate | reagents
add | maleic acid C4H4O4 | reagents
add | 20mL distilled water | reagents
step(doi:10.1016/j.cej.2014.11.023-MnOx) | agitation | step_2
agitation | 2h | participate_time
step(doi:10.1016/j.cej.2014.11.023-MnOx) | calcine | step_3
calcine | 600 °C | participate_temperature
calcine | 30 min | participate_time
step(doi:10.1016/j.cej.2014.11.023-MnOx) | dry | step_4
dry | 100°C | participate_temperature
dry | 5h | participate_time
step(doi:10.1016/j.cej.2014.11.023-MnOx) | stir2 | step_5
stir2 | 2h | participate_time
MnOx(doi:10.1016/j.cej.2014.11.023) | metadata(doi:10.1016/j.cej.2014.11.023) | article metadata
metadata(doi:10.1016/j.cej.2014.11.023) | doi:10.1016/j.cej.2014.11.023 | article doi
metadata(doi:10.1016/j.cej.2014.11.023) | Nanostructured MnO x catalysts for low-temperature NO x SCR | article title
metadata(doi:10.1016/j.cej.2014.11.023) | Chemical Engineering Journal | publication name
metadata(doi:10.1016/j.cej.2014.11.023) | 2015-10-15 | Cover Date
MnOx(doi:10.1016/j.cej.2014.11.023) | raw_material(doi:10.1016/j.cej.2014.11.023-MnOx) | catalyst-raw_material
raw_material(doi:10.1016/j.cej.2014.11.023-MnOx) | Potassium permanganate | catalyst-raw_material
raw_material(doi:10.1016/j.cej.2014.11.023-MnOx) | maleic acid C4H4O4 | catalyst-raw_material
MnOx(doi:10.1016/j.cej.2014.11.023) | Co-precipitation synthesis | catalyst-method
MnOx(doi:10.1016/j.cej.2014.12.017) | metadata(doi:10.1016/j.cej.2014.12.017) | article metadata
metadata(doi:10.1016/j.cej.2014.12.017) | doi:10.1016/j.cej.2014.12.017 | article doi
metadata(doi:10.1016/j.cej.2014.12.017) | The influence of CO2 and H2O on selective catalytic reduction of NO by NH3 over Cu/SAPO-34 catalyst | article title
metadata(doi:10.1016/j.cej.2014.12.017) | Chemical Engineering Journal | publication name
metadata(doi:10.1016/j.cej.2014.12.017) | 2015-03-15 | Cover Date
MnOx(doi:10.1016/j.cej.2014.12.017) | metadata(doi:10.1016/j.cej.2014.12.017) | article metadata
metadata(doi:10.1016/j.cej.2014.12.017) | doi:10.1016/j.cej.2014.12.017 | article doi
metadata(doi:10.1016/j.cej.2014.12.017) | The influence of CO2 and H2O on selective catalytic reduction of NO by NH3 over Cu/SAPO-34 catalyst | article title
metadata(doi:10.1016/j.cej.2014.12.017) | Chemical Engineering Journal | publication name
metadata(doi:10.1016/j.cej.2014.12.017) | 2015-03-15 | Cover Date
MnOx(doi:10.1016/j.cej.2014.12.017) | raw_material(doi:10.1016/j.cej.2014.12.017-MnOx) | catalyst-raw_material
raw_material(doi:10.1016/j.cej.2014.12.017-MnOx) | Potassium permanganate | catalyst-raw_material
raw_material(doi:10.1016/j.cej.2014.12.017-MnOx) | maleic acid C4H4O4 | catalyst-raw_material
MnOx(doi:10.1016/j.cej.2014.12.017) | Co-precipitation synthesis | catalyst-method
MnOx(doi:10.1016/j.cej.2014.12.017) | CO2 less impact on NO conversion; H2O enhanced NO conversion | conversion
MnOx(doi:10.1016/j.cej.2014.12.017) | H2O improved NH3-SCR activity | activity
MnOx(doi:10.1016/j.cej.2014.12.017) | Addition of CO2 and H2O | condition
V2O5–WO3/TiO2(doi:10.1016/j.cej.2014.12.038) | step(doi:10.1016/j.cej.2014.12.038-V2O5–WO3/TiO2) | step
step(doi:10.1016/j.cej.2014.12.038-V2O5–WO3/TiO2) | calcined | step_1
calcined | 500°C | participate_temperature
calcined | 5h | participate_time
step(doi:10.1016/j.cej.2014.12.038-V2O5–WO3/TiO2) | disperse | step_2
disperse | TiO2 | reagents
step(doi:10.1016/j.cej.2014.12.038-V2O5–WO3/TiO2) | dry | step_3
dry | 110°C | participate_temperature
dry | 12h | participate_time
step(doi:10.1016/j.cej.2014.12.038-V2O5–WO3/TiO2) | grind | step_4
step(doi:10.1016/j.cej.2014.12.038-V2O5–WO3/TiO2) | mix | step_5
mix | NH4VO3 | reagents
mix | (NH4)10(W12O41)·5H2O) | reagents
mix | oxalic solution | reagents
step(doi:10.1016/j.cej.2014.12.038-V2O5–WO3/TiO2) | sieve | step_6
step(doi:10.1016/j.cej.2014.12.038-V2O5–WO3/TiO2) | stir1 | step_7
stir1 | 6h | participate_time
V2O5–WO3/TiO2(doi:10.1016/j.cej.2014.12.038) | metadata(doi:10.1016/j.cej.2014.12.038) | article metadata
metadata(doi:10.1016/j.cej.2014.12.038) | doi:10.1016/j.cej.2014.12.038 | article doi
metadata(doi:10.1016/j.cej.2014.12.038) | Synergy of KCl and Hgel on selective catalytic reduction of NO with NH3 over V2O5–WO3/TiO2 catalysts | article title
metadata(doi:10.1016/j.cej.2014.12.038) | Chemical Engineering Journal | publication name
metadata(doi:10.1016/j.cej.2014.12.038) | 2015-03-15 | Cover Date
KCl poisoned samples(doi:10.1016/j.cej.2014.12.038) | step(doi:10.1016/j.cej.2014.12.038-KCl poisoned samples) | step
step(doi:10.1016/j.cej.2014.12.038-KCl poisoned samples) | calcined | step_1
calcined | 500°C | participate_temperature
calcined | 5h | participate_time
step(doi:10.1016/j.cej.2014.12.038-KCl poisoned samples) | dry | step_2
dry | 110°C | participate_temperature
dry | 12h | participate_time
step(doi:10.1016/j.cej.2014.12.038-KCl poisoned samples) | impregnate | step_3
impregnate | KCl aqueous solution | participate
step(doi:10.1016/j.cej.2014.12.038-KCl poisoned samples) | stir | step_4
stir | 6h | participate_time
KCl poisoned samples(doi:10.1016/j.cej.2014.12.038) | metadata(doi:10.1016/j.cej.2014.12.038) | article metadata
metadata(doi:10.1016/j.cej.2014.12.038) | doi:10.1016/j.cej.2014.12.038 | article doi
metadata(doi:10.1016/j.cej.2014.12.038) | Synergy of KCl and Hgel on selective catalytic reduction of NO with NH3 over V2O5–WO3/TiO2 catalysts | article title
metadata(doi:10.1016/j.cej.2014.12.038) | Chemical Engineering Journal | publication name
metadata(doi:10.1016/j.cej.2014.12.038) | 2015-03-15 | Cover Date
Mercury doping catalysts(doi:10.1016/j.cej.2014.12.038) | step(doi:10.1016/j.cej.2014.12.038-Mercury doping catalysts) | step
step(doi:10.1016/j.cej.2014.12.038-Mercury doping catalysts) | calcined | step_1
calcined | 500°C | participate_temperature
calcined | 5h | participate_time
step(doi:10.1016/j.cej.2014.12.038-Mercury doping catalysts) | dry | step_2
dry | 110°C | participate_temperature
dry | 12h | participate_time
step(doi:10.1016/j.cej.2014.12.038-Mercury doping catalysts) | impregnate | step_3
step(doi:10.1016/j.cej.2014.12.038-Mercury doping catalysts) | stir | step_4
stir | 6h | participate_time
Mercury doping catalysts(doi:10.1016/j.cej.2014.12.038) | metadata(doi:10.1016/j.cej.2014.12.038) | article metadata
metadata(doi:10.1016/j.cej.2014.12.038) | doi:10.1016/j.cej.2014.12.038 | article doi
metadata(doi:10.1016/j.cej.2014.12.038) | Synergy of KCl and Hgel on selective catalytic reduction of NO with NH3 over V2O5–WO3/TiO2 catalysts | article title
metadata(doi:10.1016/j.cej.2014.12.038) | Chemical Engineering Journal | publication name
metadata(doi:10.1016/j.cej.2014.12.038) | 2015-03-15 | Cover Date
Mercury doping catalysts(doi:10.1016/j.cej.2014.12.038) | reactor containing 1.0g VWTi catalyst (20–40mesh) | catalyst-raw_material
Mercury doping catalysts(doi:10.1016/j.cej.2014.12.038) | impregnation | catalyst-method
Cu/ZSM-5 and CuCe/ZSM-5(doi:10.1016/j.cej.2015.02.004) | step(doi:10.1016/j.cej.2015.02.004-Cu/ZSM-5 and CuCe/ZSM-5) | step
step(doi:10.1016/j.cej.2015.02.004-Cu/ZSM-5 and CuCe/ZSM-5) | calcined | step_1
calcined | 600°C | participate_temperature
calcined | 4h | participate_time
step(doi:10.1016/j.cej.2015.02.004-Cu/ZSM-5 and CuCe/ZSM-5) | determine | step_2
step(doi:10.1016/j.cej.2015.02.004-Cu/ZSM-5 and CuCe/ZSM-5) | dissolve | step_3
dissolve | copper nitrate | reagents
dissolve | ceria nitrate | reagents
dissolve | deionized water | reagents
step(doi:10.1016/j.cej.2015.02.004-Cu/ZSM-5 and CuCe/ZSM-5) | dry | step_4
step(doi:10.1016/j.cej.2015.02.004-Cu/ZSM-5 and CuCe/ZSM-5) | filter | step_5
step(doi:10.1016/j.cej.2015.02.004-Cu/ZSM-5 and CuCe/ZSM-5) | mix | step_6
mix | 0.5g H/ZSM-5 | participate
step(doi:10.1016/j.cej.2015.02.004-Cu/ZSM-5 and CuCe/ZSM-5) | stir | step_7
stir | 80°C | participate_temperature
stir | 24h | participate_time
Cu/ZSM-5 and CuCe/ZSM-5(doi:10.1016/j.cej.2015.02.004) | metadata(doi:10.1016/j.cej.2015.02.004) | article metadata
metadata(doi:10.1016/j.cej.2015.02.004) | doi:10.1016/j.cej.2015.02.004 | article doi
metadata(doi:10.1016/j.cej.2015.02.004) | Cerium doped copper/ZSM-5 catalysts used for the selective catalytic reduction of nitrogen oxide with ammonia | article title
metadata(doi:10.1016/j.cej.2015.02.004) | Chemical Engineering Journal | publication name
metadata(doi:10.1016/j.cej.2015.02.004) | 2015-06-15 | Cover Date
Cu/ZSM-5 and CuCe/ZSM-5(doi:10.1016/j.cej.2015.02.004) | raw_material(doi:10.1016/j.cej.2015.02.004-Cu/ZSM-5 and CuCe/ZSM-5) | catalyst-raw_material
raw_material(doi:10.1016/j.cej.2015.02.004-Cu/ZSM-5 and CuCe/ZSM-5) | copper nitrate | catalyst-raw_material
raw_material(doi:10.1016/j.cej.2015.02.004-Cu/ZSM-5 and CuCe/ZSM-5) | ceria nitrate | catalyst-raw_material
raw_material(doi:10.1016/j.cej.2015.02.004-Cu/ZSM-5 and CuCe/ZSM-5) | H/ZSM-5 | catalyst-raw_material
Cu/ZSM-5 and CuCe/ZSM-5(doi:10.1016/j.cej.2015.02.004) | conventional ion-exchange technique | catalyst-method
Cu/ZSM-5 and CuCe/ZSM-5(doi:10.1016/j.cej.2015.02.004) | 95% NO conversion at 197°C for Cu-Z | conversion
Silver SCR catalyst(doi:10.1016/j.cej.2015.02.067) | step(doi:10.1016/j.cej.2015.02.067-Silver SCR catalyst) | step
step(doi:10.1016/j.cej.2015.02.067-Silver SCR catalyst) | calcine | step_1
calcine | 500 °C | participate_temperature
calcine | 2h | participate_time
step(doi:10.1016/j.cej.2015.02.067-Silver SCR catalyst) | coat | step_2
step(doi:10.1016/j.cej.2015.02.067-Silver SCR catalyst) | dry | step_3
dry | 500 °C | participate_temperature
dry | 2h | participate_time
step(doi:10.1016/j.cej.2015.02.067-Silver SCR catalyst) | impregnating | step_4
impregnating | AgNO3 | participate
step(doi:10.1016/j.cej.2015.02.067-Silver SCR catalyst) | measure | step_5
Silver SCR catalyst(doi:10.1016/j.cej.2015.02.067) | metadata(doi:10.1016/j.cej.2015.02.067) | article metadata
metadata(doi:10.1016/j.cej.2015.02.067) | doi:10.1016/j.cej.2015.02.067 | article doi
metadata(doi:10.1016/j.cej.2015.02.067) | Increased NO2 concentration in the diesel engine exhaust for improved Ag/Al2O3 catalyst NH3-SCR activity | article title
metadata(doi:10.1016/j.cej.2015.02.067) | Chemical Engineering Journal | publication name
metadata(doi:10.1016/j.cej.2015.02.067) | 2015-06-15 | Cover Date
DOC catalyst(doi:10.1016/j.cej.2015.02.067) | step(doi:10.1016/j.cej.2015.02.067-DOC catalyst) | step
step(doi:10.1016/j.cej.2015.02.067-DOC catalyst) | coat | step_1
step(doi:10.1016/j.cej.2015.02.067-DOC catalyst) | impregnate | step_2
impregnate | Pt | participate
step(doi:10.1016/j.cej.2015.02.067-DOC catalyst) | measure | step_3
DOC catalyst(doi:10.1016/j.cej.2015.02.067) | metadata(doi:10.1016/j.cej.2015.02.067) | article metadata
metadata(doi:10.1016/j.cej.2015.02.067) | doi:10.1016/j.cej.2015.02.067 | article doi
metadata(doi:10.1016/j.cej.2015.02.067) | Increased NO2 concentration in the diesel engine exhaust for improved Ag/Al2O3 catalyst NH3-SCR activity | article title
metadata(doi:10.1016/j.cej.2015.02.067) | Chemical Engineering Journal | publication name
metadata(doi:10.1016/j.cej.2015.02.067) | 2015-06-15 | Cover Date
DOC catalyst(doi:10.1016/j.cej.2015.02.067) | cordierite honeycomb monolith substrate | catalyst-raw_material
DOC catalyst(doi:10.1016/j.cej.2015.02.067) | impregnation | catalyst-method
MnOx/TiO2catalysts(doi:10.1016/j.cej.2015.02.072) | step(doi:10.1016/j.cej.2015.02.072-MnOx/TiO2catalysts) | step
step(doi:10.1016/j.cej.2015.02.072-MnOx/TiO2catalysts) | add | step_1
add | 5g×80% anatase and 20% rutile | reagents
step(doi:10.1016/j.cej.2015.02.072-MnOx/TiO2catalysts) | calcined | step_2
calcined | 773K | participate_temperature
calcined | 3h | participate_time
step(doi:10.1016/j.cej.2015.02.072-MnOx/TiO2catalysts) | crush | step_3
step(doi:10.1016/j.cej.2015.02.072-MnOx/TiO2catalysts) | dry | step_4
dry | 383K | participate_temperature
dry | 18h | participate_time
step(doi:10.1016/j.cej.2015.02.072-MnOx/TiO2catalysts) | sieved | step_5
MnOx/TiO2catalysts(doi:10.1016/j.cej.2015.02.072) | metadata(doi:10.1016/j.cej.2015.02.072) | article metadata
metadata(doi:10.1016/j.cej.2015.02.072) | doi:10.1016/j.cej.2015.02.072 | article doi
metadata(doi:10.1016/j.cej.2015.02.072) | Identification of MnO x species and Mn valence states in MnO x /TiO2 catalysts for low temperature SCR | article title
metadata(doi:10.1016/j.cej.2015.02.072) | Chemical Engineering Journal | publication name
metadata(doi:10.1016/j.cej.2015.02.072) | 2015-07-01 | Cover Date
MnOx/TiO2catalysts(doi:10.1016/j.cej.2015.02.072) | raw_material(doi:10.1016/j.cej.2015.02.072-MnOx/TiO2catalysts) | catalyst-raw_material
raw_material(doi:10.1016/j.cej.2015.02.072-MnOx/TiO2catalysts) | manganese nitrate (Mn(NO3)2) | catalyst-raw_material
raw_material(doi:10.1016/j.cej.2015.02.072-MnOx/TiO2catalysts) | manganese acetate (Mn(CH3COO)2·4H2O) | catalyst-raw_material
raw_material(doi:10.1016/j.cej.2015.02.072-MnOx/TiO2catalysts) | manganese carbonate (MnCO3) | catalyst-raw_material
raw_material(doi:10.1016/j.cej.2015.02.072-MnOx/TiO2catalysts) | manganese sulfate (MnSO4·H2O) | catalyst-raw_material
raw_material(doi:10.1016/j.cej.2015.02.072-MnOx/TiO2catalysts) | TiO2powder (P25, Degussa, 80% anatase and 20% rutile) | catalyst-raw_material
MnOx/TiO2catalysts(doi:10.1016/j.cej.2015.02.072) | impregnation method | catalyst-method
CeO2modified, Sb-V/TiO2catalysts(doi:10.1016/j.cej.2015.03.124) | step(doi:10.1016/j.cej.2015.03.124-CeO2modified, Sb-V/TiO2catalysts) | step
step(doi:10.1016/j.cej.2015.03.124-CeO2modified, Sb-V/TiO2catalysts) | calcined | step_1
calcined | 500°C | participate_temperature
calcined | 3h | participate_time
step(doi:10.1016/j.cej.2015.03.124-CeO2modified, Sb-V/TiO2catalysts) | deposition-precipitation | step_2
step(doi:10.1016/j.cej.2015.03.124-CeO2modified, Sb-V/TiO2catalysts) | impregnation | step_3
impregnation | DT-51 | reagents
impregnation | Sb | reagents
impregnation | V | reagents
impregnation | CeO2 | reagents
step(doi:10.1016/j.cej.2015.03.124-CeO2modified, Sb-V/TiO2catalysts) | pretreated | step_4
pretreated | SO2 | reagents
pretreated | O2 | reagents
pretreated | 300, 400 and 500°C | participate_temperature
CeO2modified, Sb-V/TiO2catalysts(doi:10.1016/j.cej.2015.03.124) | metadata(doi:10.1016/j.cej.2015.03.124) | article metadata
metadata(doi:10.1016/j.cej.2015.03.124) | doi:10.1016/j.cej.2015.03.124 | article doi
metadata(doi:10.1016/j.cej.2015.03.124) | XANES and DRIFTS study of sulfated Sb/V/Ce/TiO2 catalysts for NH3-SCR | article title
metadata(doi:10.1016/j.cej.2015.03.124) | Chemical Engineering Journal | publication name
metadata(doi:10.1016/j.cej.2015.03.124) | 2015-09-01 | Cover Date
CeO2modified, Sb-V/TiO2catalysts(doi:10.1016/j.cej.2015.03.124) | raw_material(doi:10.1016/j.cej.2015.03.124-CeO2modified, Sb-V/TiO2catalysts) | catalyst-raw_material
raw_material(doi:10.1016/j.cej.2015.03.124-CeO2modified, Sb-V/TiO2catalysts) | DT-51 | catalyst-raw_material
raw_material(doi:10.1016/j.cej.2015.03.124-CeO2modified, Sb-V/TiO2catalysts) | Sb | catalyst-raw_material
raw_material(doi:10.1016/j.cej.2015.03.124-CeO2modified, Sb-V/TiO2catalysts) | V | catalyst-raw_material
raw_material(doi:10.1016/j.cej.2015.03.124-CeO2modified, Sb-V/TiO2catalysts) | CeO2 | catalyst-raw_material
CeO2modified, Sb-V/TiO2catalysts(doi:10.1016/j.cej.2015.03.124) | incipient wetness co-impregnation and deposition–precipitation | catalyst-method
CeO2modified, Sb-V/TiO2catalysts(doi:10.1016/j.cej.2015.03.124) | Superior NOx conversion at low temperatures (150–200°C) | conversion
CeO2modified, Sb-V/TiO2catalysts(doi:10.1016/j.cej.2015.03.124) | N2 and H2O at low temperatures (<220°C) | selectivity
CeO2modified, Sb-V/TiO2catalysts(doi:10.1016/j.cej.2015.03.124) | Promotion of NO2 formation via NO oxidation on Sb/V/Ce/Ti-S500 and Sb/V/Ce/Ti-S400 | activity
CeO2modified, Sb-V/TiO2catalysts(doi:10.1016/j.cej.2015.03.124) | Sulfated at 500°C | condition
Fe/zeolites catalysts(doi:10.1016/j.cej.2015.05.093) | step(doi:10.1016/j.cej.2015.05.093-Fe/zeolites catalysts) | step
step(doi:10.1016/j.cej.2015.05.093-Fe/zeolites catalysts) | calcination | step_1
calcination | 550°C | participate_temperature
calcination | 4h | participate_time
step(doi:10.1016/j.cej.2015.05.093-Fe/zeolites catalysts) | impregnation | step_2
impregnation | Fe(AA)3(iron(III) acetylacetonate) | reagents
impregnation | toluene | reagents
step(doi:10.1016/j.cej.2015.05.093-Fe/zeolites catalysts) | transform | step_3
transform | NH4-form zeolites | participate
Fe/zeolites catalysts(doi:10.1016/j.cej.2015.05.093) | metadata(doi:10.1016/j.cej.2015.05.093) | article metadata
metadata(doi:10.1016/j.cej.2015.05.093) | doi:10.1016/j.cej.2015.05.093 | article doi
metadata(doi:10.1016/j.cej.2015.05.093) | NO x adsorption and reduction with C3H6 over Fe/zeolite catalysts: Effect of catalyst support | article title
metadata(doi:10.1016/j.cej.2015.05.093) | Chemical Engineering Journal | publication name
metadata(doi:10.1016/j.cej.2015.05.093) | 2015-11-15 | Cover Date
Fe/zeolites catalysts(doi:10.1016/j.cej.2015.05.093) | raw_material(doi:10.1016/j.cej.2015.05.093-Fe/zeolites catalysts) | catalyst-raw_material
raw_material(doi:10.1016/j.cej.2015.05.093-Fe/zeolites catalysts) | NH4–Beta | catalyst-raw_material
raw_material(doi:10.1016/j.cej.2015.05.093-Fe/zeolites catalysts) | NH4–MOR | catalyst-raw_material
raw_material(doi:10.1016/j.cej.2015.05.093-Fe/zeolites catalysts) | NH4–FER | catalyst-raw_material
raw_material(doi:10.1016/j.cej.2015.05.093-Fe/zeolites catalysts) | NH4–ZSM-5 | catalyst-raw_material
raw_material(doi:10.1016/j.cej.2015.05.093-Fe/zeolites catalysts) | Fe(AA)3 | catalyst-raw_material
Fe/zeolites catalysts(doi:10.1016/j.cej.2015.05.093) | wet impregnation method | catalyst-method
Fe/zeolites catalysts(doi:10.1016/j.cej.2015.05.093) | Fe/MOR>Fe/FER≈Fe/ZSM-5>Fe/Beta (200-300°C) | conversion
Fe/zeolites catalysts(doi:10.1016/j.cej.2015.05.093) | slight difference in SCR from 200-400°C | activity
Fe/zeolites catalysts(doi:10.1016/j.cej.2015.05.093) | 200–400°C | condition
Mn–Zr mixed oxide(doi:10.1016/j.cej.2015.08.040) | step(doi:10.1016/j.cej.2015.08.040-Mn–Zr mixed oxide) | step
step(doi:10.1016/j.cej.2015.08.040-Mn–Zr mixed oxide) | add | step_1
add | ammonia solution | participate
step(doi:10.1016/j.cej.2015.08.040-Mn–Zr mixed oxide) | age | step_2
age | 120°C | participate_temperature
age | 4h | participate_time
step(doi:10.1016/j.cej.2015.08.040-Mn–Zr mixed oxide) | calcine | step_3
calcine | 500°C | participate_temperature
calcine | 4h | participate_time
step(doi:10.1016/j.cej.2015.08.040-Mn–Zr mixed oxide) | dissolve | step_4
dissolve | Zr(NO3)4·5H2O | reagents
dissolve | Mn(NO3)2 | reagents
dissolve | deionized water | reagents
dissolve | room temperature | participate_temperature
step(doi:10.1016/j.cej.2015.08.040-Mn–Zr mixed oxide) | dry | step_5
dry | 120°C | participate_temperature
dry | 12h | participate_time
step(doi:10.1016/j.cej.2015.08.040-Mn–Zr mixed oxide) | filter | step_6
step(doi:10.1016/j.cej.2015.08.040-Mn–Zr mixed oxide) | stir1 | step_7
stir1 | room temperature | participate_time
step(doi:10.1016/j.cej.2015.08.040-Mn–Zr mixed oxide) | stir2 | step_8
stir2 | room temperature | participate_time
step(doi:10.1016/j.cej.2015.08.040-Mn–Zr mixed oxide) | transfer | step_9
step(doi:10.1016/j.cej.2015.08.040-Mn–Zr mixed oxide) | wash | step_10
wash | deionized water | participate
Mn–Zr mixed oxide(doi:10.1016/j.cej.2015.08.040) | metadata(doi:10.1016/j.cej.2015.08.040) | article metadata
metadata(doi:10.1016/j.cej.2015.08.040) | doi:10.1016/j.cej.2015.08.040 | article doi
metadata(doi:10.1016/j.cej.2015.08.040) | WO3 promoted Mn–Zr mixed oxide catalyst for the selective catalytic reduction of NO x with NH3 | article title
metadata(doi:10.1016/j.cej.2015.08.040) | Chemical Engineering Journal | publication name
metadata(doi:10.1016/j.cej.2015.08.040) | 2016-01-01 | Cover Date
WO3-doped Mn–Zr catalysts(doi:10.1016/j.cej.2015.08.040) | step(doi:10.1016/j.cej.2015.08.040-WO3-doped Mn–Zr catalysts) | step
step(doi:10.1016/j.cej.2015.08.040-WO3-doped Mn–Zr catalysts) | calcine | step_1
calcine | 500°C | participate_temperature
calcine | 4h | participate_time
step(doi:10.1016/j.cej.2015.08.040-WO3-doped Mn–Zr catalysts) | dry | step_2
dry | 120°C | participate_temperature
dry | 12h | participate_time
step(doi:10.1016/j.cej.2015.08.040-WO3-doped Mn–Zr catalysts) | impregnate | step_3
impregnate | Mn–Zr | reagents
impregnate | ammonium metatungstate solution | reagents
impregnate | ['H2C2O4·2H2O'] | reagents
WO3-doped Mn–Zr catalysts(doi:10.1016/j.cej.2015.08.040) | metadata(doi:10.1016/j.cej.2015.08.040) | article metadata
metadata(doi:10.1016/j.cej.2015.08.040) | doi:10.1016/j.cej.2015.08.040 | article doi
metadata(doi:10.1016/j.cej.2015.08.040) | WO3 promoted Mn–Zr mixed oxide catalyst for the selective catalytic reduction of NO x with NH3 | article title
metadata(doi:10.1016/j.cej.2015.08.040) | Chemical Engineering Journal | publication name
metadata(doi:10.1016/j.cej.2015.08.040) | 2016-01-01 | Cover Date
WO3-doped Mn–Zr catalysts(doi:10.1016/j.cej.2015.08.040) | raw_material(doi:10.1016/j.cej.2015.08.040-WO3-doped Mn–Zr catalysts) | catalyst-raw_material
raw_material(doi:10.1016/j.cej.2015.08.040-WO3-doped Mn–Zr catalysts) | Mn–Zr | catalyst-raw_material
raw_material(doi:10.1016/j.cej.2015.08.040-WO3-doped Mn–Zr catalysts) | ammonium metatungstate solution | catalyst-raw_material
raw_material(doi:10.1016/j.cej.2015.08.040-WO3-doped Mn–Zr catalysts) | H2C2O4·2H2O | catalyst-raw_material
WO3-doped Mn–Zr catalysts(doi:10.1016/j.cej.2015.08.040) | impregnation method | catalyst-method
Anatase TiO2(doi:10.1016/j.cej.2015.08.152) | step(doi:10.1016/j.cej.2015.08.152-Anatase TiO2) | step
step(doi:10.1016/j.cej.2015.08.152-Anatase TiO2) | add | step_1
add | oxalic acid | participate
step(doi:10.1016/j.cej.2015.08.152-Anatase TiO2) | calcined | step_2
calcined | 400°C | participate_temperature
calcined | 4h | participate_time
step(doi:10.1016/j.cej.2015.08.152-Anatase TiO2) | dissolve | step_3
dissolve | Ammonium vanadate [NH4VO3, Aldrich Co.] | reagents
dissolve | distilled water | reagents
dissolve | 60°C | participate_temperature
step(doi:10.1016/j.cej.2015.08.152-Anatase TiO2) | dry | step_4
dry | 110°C | participate_temperature
dry | overnight | participate_time
step(doi:10.1016/j.cej.2015.08.152-Anatase TiO2) | impregnate | step_5
impregnate | TiO2 | participate
step(doi:10.1016/j.cej.2015.08.152-Anatase TiO2) | sieve | step_6
step(doi:10.1016/j.cej.2015.08.152-Anatase TiO2) | stir | step_7
stir | 2 h | participate_time
Anatase TiO2(doi:10.1016/j.cej.2015.08.152) | metadata(doi:10.1016/j.cej.2015.08.152) | article metadata
metadata(doi:10.1016/j.cej.2015.08.152) | doi:10.1016/j.cej.2015.08.152 | article doi
metadata(doi:10.1016/j.cej.2015.08.152) | Enhancement of SCR activity and SO2 resistance on VOx/TiO2 catalyst by addition of molybdenum | article title
metadata(doi:10.1016/j.cej.2015.08.152) | Chemical Engineering Journal | publication name
metadata(doi:10.1016/j.cej.2015.08.152) | 2016-01-15 | Cover Date
MeOx/TiO2(doi:10.1016/j.cej.2015.08.152) | step(doi:10.1016/j.cej.2015.08.152-MeOx/TiO2) | step
step(doi:10.1016/j.cej.2015.08.152-MeOx/TiO2) | add | step_1
add | Deionized water | reagents
add | TiO2 | reagents
add | Ammonium mono-molybdate | reagents
step(doi:10.1016/j.cej.2015.08.152-MeOx/TiO2) | calcined | step_2
calcined | 600°C | participate_temperature
calcined | 4h | participate_time
step(doi:10.1016/j.cej.2015.08.152-MeOx/TiO2) | dry | step_3
dry | 110°C | participate_temperature
dry | overnight | participate_time
step(doi:10.1016/j.cej.2015.08.152-MeOx/TiO2) | sieve | step_4
step(doi:10.1016/j.cej.2015.08.152-MeOx/TiO2) | stir | step_5
stir | 2h | participate_time
MeOx/TiO2(doi:10.1016/j.cej.2015.08.152) | metadata(doi:10.1016/j.cej.2015.08.152) | article metadata
metadata(doi:10.1016/j.cej.2015.08.152) | doi:10.1016/j.cej.2015.08.152 | article doi
metadata(doi:10.1016/j.cej.2015.08.152) | Enhancement of SCR activity and SO2 resistance on VOx/TiO2 catalyst by addition of molybdenum | article title
metadata(doi:10.1016/j.cej.2015.08.152) | Chemical Engineering Journal | publication name
metadata(doi:10.1016/j.cej.2015.08.152) | 2016-01-15 | Cover Date
MeOx/TiO2(doi:10.1016/j.cej.2015.08.152) | raw_material(doi:10.1016/j.cej.2015.08.152-MeOx/TiO2) | catalyst-raw_material
raw_material(doi:10.1016/j.cej.2015.08.152-MeOx/TiO2) | Ammonium mono-molybdate | catalyst-raw_material
raw_material(doi:10.1016/j.cej.2015.08.152-MeOx/TiO2) | Ammonium hepta-molybdatetetrahydrate | catalyst-raw_material
raw_material(doi:10.1016/j.cej.2015.08.152-MeOx/TiO2) | ammonium meta-tungstate hydrate | catalyst-raw_material
raw_material(doi:10.1016/j.cej.2015.08.152-MeOx/TiO2) | TiO2 | catalyst-raw_material
raw_material(doi:10.1016/j.cej.2015.08.152-MeOx/TiO2) | Deionized water | catalyst-raw_material
MeOx/TiO2(doi:10.1016/j.cej.2015.08.152) | impregnation method | catalyst-method
CMxMoy(doi:10.1016/j.cej.2015.09.090) | step(doi:10.1016/j.cej.2015.09.090-CMxMoy) | step
step(doi:10.1016/j.cej.2015.09.090-CMxMoy) | grafting | step_1
grafting | Citric acid | reagents
grafting | Mn(NO3)2 solution | reagents
CMxMoy(doi:10.1016/j.cej.2015.09.090) | metadata(doi:10.1016/j.cej.2015.09.090) | article metadata
metadata(doi:10.1016/j.cej.2015.09.090) | doi:10.1016/j.cej.2015.09.090 | article doi
metadata(doi:10.1016/j.cej.2015.09.090) | Catalytic oxidation of elemental mercury by Mn–Mo/CNT at low temperature | article title
metadata(doi:10.1016/j.cej.2015.09.090) | Chemical Engineering Journal | publication name
metadata(doi:10.1016/j.cej.2015.09.090) | 2016-01-15 | Cover Date
CMxMoy(doi:10.1016/j.cej.2015.09.090) | raw_material(doi:10.1016/j.cej.2015.09.090-CMxMoy) | catalyst-raw_material
raw_material(doi:10.1016/j.cej.2015.09.090-CMxMoy) | HNO3 | catalyst-raw_material
raw_material(doi:10.1016/j.cej.2015.09.090-CMxMoy) | citric acid | catalyst-raw_material
raw_material(doi:10.1016/j.cej.2015.09.090-CMxMoy) | Mn(NO3)2solution | catalyst-raw_material
raw_material(doi:10.1016/j.cej.2015.09.090-CMxMoy) | molybdenum trioxide | catalyst-raw_material
raw_material(doi:10.1016/j.cej.2015.09.090-CMxMoy) | carboxylated multi-walled carbon nanotubes | catalyst-raw_material
CMxMoy(doi:10.1016/j.cej.2015.09.090) | wet chemistry method | catalyst-method
CeTi nanoparticles(doi:10.1016/j.cej.2015.10.055) | step(doi:10.1016/j.cej.2015.10.055-CeTi nanoparticles) | step
step(doi:10.1016/j.cej.2015.10.055-CeTi nanoparticles) | age | step_1
age | 2d | participate_time
step(doi:10.1016/j.cej.2015.10.055-CeTi nanoparticles) | calcined | step_2
calcined | 500°C | participate_temperature
calcined | 4h | participate_time
step(doi:10.1016/j.cej.2015.10.055-CeTi nanoparticles) | dissolve | step_3
dissolve | titanium sulfate | reagents
dissolve | cerium nitrate | reagents
step(doi:10.1016/j.cej.2015.10.055-CeTi nanoparticles) | drop | step_4
drop | ammonia | participate
drop | room temperature | participate_temperature
step(doi:10.1016/j.cej.2015.10.055-CeTi nanoparticles) | dry | step_5
dry | 120°C | participate_temperature
dry | 24h | participate_time
step(doi:10.1016/j.cej.2015.10.055-CeTi nanoparticles) | filter | step_6
step(doi:10.1016/j.cej.2015.10.055-CeTi nanoparticles) | stir | step_7
stir | 3h | participate_time
step(doi:10.1016/j.cej.2015.10.055-CeTi nanoparticles) | wash | step_8
CeTi nanoparticles(doi:10.1016/j.cej.2015.10.055) | metadata(doi:10.1016/j.cej.2015.10.055) | article metadata
metadata(doi:10.1016/j.cej.2015.10.055) | doi:10.1016/j.cej.2015.10.055 | article doi
metadata(doi:10.1016/j.cej.2015.10.055) | Structural characterizations of fluoride doped CeTi nanoparticles and its differently promotional mechanisms on ozonation for low-temperature removal of NO x (x =1, 2) | article title
metadata(doi:10.1016/j.cej.2015.10.055) | Chemical Engineering Journal | publication name
metadata(doi:10.1016/j.cej.2015.10.055) | 2016-02-15 | Cover Date
F-doped CeTi nanoparticles(doi:10.1016/j.cej.2015.10.055) | step(doi:10.1016/j.cej.2015.10.055-F-doped CeTi nanoparticles) | step
step(doi:10.1016/j.cej.2015.10.055-F-doped CeTi nanoparticles) | add | step_1
add | titanium sulfate | reagents
add | cerium nitrate | reagents
add | ammonium titanium fluoride | reagents
add | distilled water | reagents
step(doi:10.1016/j.cej.2015.10.055-F-doped CeTi nanoparticles) | calcined | step_2
calcined | 500°C | participate_temperature
calcined | 4h | participate_time
step(doi:10.1016/j.cej.2015.10.055-F-doped CeTi nanoparticles) | drop | step_3
drop | ammonia | participate
step(doi:10.1016/j.cej.2015.10.055-F-doped CeTi nanoparticles) | dry | step_4
dry | 120°C | participate_temperature
dry | 24h | participate_time
step(doi:10.1016/j.cej.2015.10.055-F-doped CeTi nanoparticles) | filter | step_5
step(doi:10.1016/j.cej.2015.10.055-F-doped CeTi nanoparticles) | wash | step_6
F-doped CeTi nanoparticles(doi:10.1016/j.cej.2015.10.055) | metadata(doi:10.1016/j.cej.2015.10.055) | article metadata
metadata(doi:10.1016/j.cej.2015.10.055) | doi:10.1016/j.cej.2015.10.055 | article doi
metadata(doi:10.1016/j.cej.2015.10.055) | Structural characterizations of fluoride doped CeTi nanoparticles and its differently promotional mechanisms on ozonation for low-temperature removal of NO x (x =1, 2) | article title
metadata(doi:10.1016/j.cej.2015.10.055) | Chemical Engineering Journal | publication name
metadata(doi:10.1016/j.cej.2015.10.055) | 2016-02-15 | Cover Date
F-doped CeTi nanoparticles(doi:10.1016/j.cej.2015.10.055) | raw_material(doi:10.1016/j.cej.2015.10.055-F-doped CeTi nanoparticles) | catalyst-raw_material
raw_material(doi:10.1016/j.cej.2015.10.055-F-doped CeTi nanoparticles) | titanium sulfate | catalyst-raw_material
raw_material(doi:10.1016/j.cej.2015.10.055-F-doped CeTi nanoparticles) | cerium nitrate | catalyst-raw_material
raw_material(doi:10.1016/j.cej.2015.10.055-F-doped CeTi nanoparticles) | ammonium titanium fluoride | catalyst-raw_material
raw_material(doi:10.1016/j.cej.2015.10.055-F-doped CeTi nanoparticles) | ammonia | catalyst-raw_material
F-doped CeTi nanoparticles(doi:10.1016/j.cej.2015.10.055) | co-precipitation method | catalyst-method
F-doped CeTi nanoparticles(doi:10.1016/j.cej.2015.10.079) | step(doi:10.1016/j.cej.2015.10.079-F-doped CeTi nanoparticles) | step
step(doi:10.1016/j.cej.2015.10.079-F-doped CeTi nanoparticles) | Preparation of MnO2polymorphs | step_1
Preparation of MnO2polymorphs | MnSO4·H2O | reagents
Preparation of MnO2polymorphs | (NH4)2S2O8 | reagents
Preparation of MnO2polymorphs | KMnO4 | reagents
Preparation of MnO2polymorphs | NH4OH | reagents
Preparation of MnO2polymorphs | Mn(NO3)2 | reagents
step(doi:10.1016/j.cej.2015.10.079-F-doped CeTi nanoparticles) | Preparation of TiO2-coated Pal | step_2
Preparation of TiO2-coated Pal | deionized water | reagents
Preparation of TiO2-coated Pal | 2.5M TiCl4 | reagents
Preparation of TiO2-coated Pal | 1.5molL−1NaOH | reagents
F-doped CeTi nanoparticles(doi:10.1016/j.cej.2015.10.079) | metadata(doi:10.1016/j.cej.2015.10.079) | article metadata
metadata(doi:10.1016/j.cej.2015.10.079) | doi:10.1016/j.cej.2015.10.079 | article doi
metadata(doi:10.1016/j.cej.2015.10.079) | Effect of MnO2 polymorphs structure on the selective catalytic reduction of NO x with NH3 over TiO2–Palygorskite | article title
metadata(doi:10.1016/j.cej.2015.10.079) | Chemical Engineering Journal | publication name
metadata(doi:10.1016/j.cej.2015.10.079) | 2016-02-15 | Cover Date
F-doped CeTi nanoparticles(doi:10.1016/j.cej.2015.10.079) | raw_material(doi:10.1016/j.cej.2015.10.079-F-doped CeTi nanoparticles) | catalyst-raw_material
raw_material(doi:10.1016/j.cej.2015.10.079-F-doped CeTi nanoparticles) | Pal | catalyst-raw_material
raw_material(doi:10.1016/j.cej.2015.10.079-F-doped CeTi nanoparticles) | MnSO4·H2O | catalyst-raw_material
raw_material(doi:10.1016/j.cej.2015.10.079-F-doped CeTi nanoparticles) | (NH4)2S2O8 | catalyst-raw_material
raw_material(doi:10.1016/j.cej.2015.10.079-F-doped CeTi nanoparticles) | Mn(NO3)2 | catalyst-raw_material
raw_material(doi:10.1016/j.cej.2015.10.079-F-doped CeTi nanoparticles) | NH4OH | catalyst-raw_material
raw_material(doi:10.1016/j.cej.2015.10.079-F-doped CeTi nanoparticles) | TiCl4 | catalyst-raw_material
raw_material(doi:10.1016/j.cej.2015.10.079-F-doped CeTi nanoparticles) | NaOH | catalyst-raw_material
F-doped CeTi nanoparticles(doi:10.1016/j.cej.2015.10.079) | co-precipitation method | catalyst-method
F-doped CeTi nanoparticles(doi:10.1016/j.cej.2015.10.079) | almost 100% NOx conversion at lower temperature scope (200–300°C) | conversion
F-doped CeTi nanoparticles(doi:10.1016/j.cej.2015.10.079) | Calcined in the range of (80–300°C). NH3-SCR experiments show performance at lower temperatures (200–300°C). | condition
Fe0.65Ce0.05Ti0.30Oz(doi:10.1016/j.cej.2015.10.082) | step(doi:10.1016/j.cej.2015.10.082-Fe0.65Ce0.05Ti0.30Oz) | step
step(doi:10.1016/j.cej.2015.10.082-Fe0.65Ce0.05Ti0.30Oz) | age | step_1
step(doi:10.1016/j.cej.2015.10.082-Fe0.65Ce0.05Ti0.30Oz) | calcined | step_2
calcined | 400°C | participate_temperature
calcined | 5h | participate_time
step(doi:10.1016/j.cej.2015.10.082-Fe0.65Ce0.05Ti0.30Oz) | calcined2 | step_3
calcined2 | 400°C | participate_temperature
calcined2 | 5h | participate_time
step(doi:10.1016/j.cej.2015.10.082-Fe0.65Ce0.05Ti0.30Oz) | crush | step_4
step(doi:10.1016/j.cej.2015.10.082-Fe0.65Ce0.05Ti0.30Oz) | desiccation | step_5
desiccation | 105°C | participate_temperature
desiccation | 12h | participate_time
step(doi:10.1016/j.cej.2015.10.082-Fe0.65Ce0.05Ti0.30Oz) | desiccation2 | step_6
desiccation2 | 105°C | participate_temperature
desiccation2 | 12h | participate_time
step(doi:10.1016/j.cej.2015.10.082-Fe0.65Ce0.05Ti0.30Oz) | dissolve | step_7
dissolve | Fe(NO3)3·9H2O | reagents
dissolve | Ce(NO3)3·6H2O | reagents
dissolve | Ti(SO4)2 | reagents
dissolve | distilled water | reagents
step(doi:10.1016/j.cej.2015.10.082-Fe0.65Ce0.05Ti0.30Oz) | filter | step_8
step(doi:10.1016/j.cej.2015.10.082-Fe0.65Ce0.05Ti0.30Oz) | filter2 | step_9
step(doi:10.1016/j.cej.2015.10.082-Fe0.65Ce0.05Ti0.30Oz) | microwave | step_10
microwave | 15min | participate_time
step(doi:10.1016/j.cej.2015.10.082-Fe0.65Ce0.05Ti0.30Oz) | sieve | step_11
step(doi:10.1016/j.cej.2015.10.082-Fe0.65Ce0.05Ti0.30Oz) | stir | step_12
stir | ambient temperature | participate_temperature
stir | 1h | participate_time
step(doi:10.1016/j.cej.2015.10.082-Fe0.65Ce0.05Ti0.30Oz) | titrate | step_13
step(doi:10.1016/j.cej.2015.10.082-Fe0.65Ce0.05Ti0.30Oz) | wash | step_14
wash | several times | participate_time
step(doi:10.1016/j.cej.2015.10.082-Fe0.65Ce0.05Ti0.30Oz) | wash2 | step_15
wash2 | distilled water | participate
wash2 | several times | participate_time
Fe0.65Ce0.05Ti0.30Oz(doi:10.1016/j.cej.2015.10.082) | metadata(doi:10.1016/j.cej.2015.10.082) | article metadata
metadata(doi:10.1016/j.cej.2015.10.082) | doi:10.1016/j.cej.2015.10.082 | article doi
metadata(doi:10.1016/j.cej.2015.10.082) | Promotional effect of microwave hydrothermal treatment on the low-temperature NH3-SCR activity over iron-based catalyst | article title
metadata(doi:10.1016/j.cej.2015.10.082) | Chemical Engineering Journal | publication name
metadata(doi:10.1016/j.cej.2015.10.082) | 2016-02-15 | Cover Date
Fe0.65Ce0.05Ti0.30Oz(doi:10.1016/j.cej.2015.10.082) | raw_material(doi:10.1016/j.cej.2015.10.082-Fe0.65Ce0.05Ti0.30Oz) | catalyst-raw_material
raw_material(doi:10.1016/j.cej.2015.10.082-Fe0.65Ce0.05Ti0.30Oz) | Fe(NO3)3·9H2O | catalyst-raw_material
raw_material(doi:10.1016/j.cej.2015.10.082-Fe0.65Ce0.05Ti0.30Oz) | Ce(NO3)3·6H2O | catalyst-raw_material
raw_material(doi:10.1016/j.cej.2015.10.082-Fe0.65Ce0.05Ti0.30Oz) | Ti(SO4)2 | catalyst-raw_material
raw_material(doi:10.1016/j.cej.2015.10.082-Fe0.65Ce0.05Ti0.30Oz) | ammonium hydroxide | catalyst-raw_material
Fe0.65Ce0.05Ti0.30Oz(doi:10.1016/j.cej.2015.10.082) | co-precipitation method | catalyst-method
W–Mn–Ti mixed oxide catalysts(doi:10.1016/j.cej.2015.12.002) | step(doi:10.1016/j.cej.2015.12.002-W–Mn–Ti mixed oxide catalysts) | step
step(doi:10.1016/j.cej.2015.12.002-W–Mn–Ti mixed oxide catalysts) | add | step_1
add | (NH4)2CO3 | reagents
add | Mn(CH3COO)2·4H2O | reagents
add | (NH4)6H2W12O40·5H2O | reagents
add | Ti(SO4)2·2H2O | reagents
step(doi:10.1016/j.cej.2015.12.002-W–Mn–Ti mixed oxide catalysts) | calcined | step_2
calcined | 400 °C | participate_temperature
calcined | 6h | participate_time
step(doi:10.1016/j.cej.2015.12.002-W–Mn–Ti mixed oxide catalysts) | centrifuge | step_3
step(doi:10.1016/j.cej.2015.12.002-W–Mn–Ti mixed oxide catalysts) | dissolve | step_4
dissolve | Mn(CH3COO)2·4H2O | reagents
dissolve | (NH4)6H2W12O40·5H2O | reagents
dissolve | Ti(SO4)2·2H2O | reagents
dissolve | distilled water | reagents
dissolve | 0.5 h | participate_time
step(doi:10.1016/j.cej.2015.12.002-W–Mn–Ti mixed oxide catalysts) | dry | step_5
dry | 80 °C | participate_temperature
dry | overnight | participate_time
step(doi:10.1016/j.cej.2015.12.002-W–Mn–Ti mixed oxide catalysts) | keep | step_6
step(doi:10.1016/j.cej.2015.12.002-W–Mn–Ti mixed oxide catalysts) | prepared | step_7
prepared | (NH4)2CO3 | participate
step(doi:10.1016/j.cej.2015.12.002-W–Mn–Ti mixed oxide catalysts) | stir | step_8
stir | room temperature | participate_time
step(doi:10.1016/j.cej.2015.12.002-W–Mn–Ti mixed oxide catalysts) | wash | step_9
wash | deionized water | participate
W–Mn–Ti mixed oxide catalysts(doi:10.1016/j.cej.2015.12.002) | metadata(doi:10.1016/j.cej.2015.12.002) | article metadata
metadata(doi:10.1016/j.cej.2015.12.002) | doi:10.1016/j.cej.2015.12.002 | article doi
metadata(doi:10.1016/j.cej.2015.12.002) | Improved activity of W-modified MnO x –TiO2 catalysts for the selective catalytic reduction of NO with NH3 | article title
metadata(doi:10.1016/j.cej.2015.12.002) | Chemical Engineering Journal | publication name
metadata(doi:10.1016/j.cej.2015.12.002) | 2016-03-15 | Cover Date
W–Mn–Ti mixed oxide catalysts(doi:10.1016/j.cej.2015.12.002) | raw_material(doi:10.1016/j.cej.2015.12.002-W–Mn–Ti mixed oxide catalysts) | catalyst-raw_material
raw_material(doi:10.1016/j.cej.2015.12.002-W–Mn–Ti mixed oxide catalysts) | Mn(CH3COO)2·4H2O | catalyst-raw_material
raw_material(doi:10.1016/j.cej.2015.12.002-W–Mn–Ti mixed oxide catalysts) | (NH4)6H2W12O40·5H2O | catalyst-raw_material
raw_material(doi:10.1016/j.cej.2015.12.002-W–Mn–Ti mixed oxide catalysts) | Ti(SO4)2·2H2O | catalyst-raw_material
raw_material(doi:10.1016/j.cej.2015.12.002-W–Mn–Ti mixed oxide catalysts) | (NH4)2CO3 | catalyst-raw_material
W–Mn–Ti mixed oxide catalysts(doi:10.1016/j.cej.2015.12.002) | one-pot co-precipitation method | catalyst-method
W–Mn–Ti mixed oxide catalysts(doi:10.1016/j.cej.2015.12.002) | 100% NOx conversion within 80–280°C | conversion
W–Mn–Ti mixed oxide catalysts(doi:10.1016/j.cej.2015.12.002) | Highest activity with a widest operation temperature window | activity
W–Mn–Ti mixed oxide catalysts(doi:10.1016/j.cej.2015.12.002) | 80–280°C | condition
La1−xSrxMnO3(doi:10.1016/j.cej.2015.12.057) | step(doi:10.1016/j.cej.2015.12.057-La1−xSrxMnO3) | step
step(doi:10.1016/j.cej.2015.12.057-La1−xSrxMnO3) | add | step_1
step(doi:10.1016/j.cej.2015.12.057-La1−xSrxMnO3) | calcined1 | step_2
calcined1 | 500°C | participate_temperature
calcined1 | 2h | participate_time
step(doi:10.1016/j.cej.2015.12.057-La1−xSrxMnO3) | calcined2 | step_3
calcined2 | 800°C | participate_temperature
calcined2 | 4h | participate_time
step(doi:10.1016/j.cej.2015.12.057-La1−xSrxMnO3) | dissolve1 | step_4
dissolve1 | Lanthanum nitrate | reagents
dissolve1 | strontium nitrate | reagents
dissolve1 | manganese nitrate | reagents
dissolve1 | deionized water | reagents
step(doi:10.1016/j.cej.2015.12.057-La1−xSrxMnO3) | dissolve2 | step_5
dissolve2 | citric acid | participate
step(doi:10.1016/j.cej.2015.12.057-La1−xSrxMnO3) | dry | step_6
dry | 105°C | participate_temperature
dry | overnight | participate_time
step(doi:10.1016/j.cej.2015.12.057-La1−xSrxMnO3) | grind | step_7
step(doi:10.1016/j.cej.2015.12.057-La1−xSrxMnO3) | heat | step_8
heat | 60°C | participate_temperature
step(doi:10.1016/j.cej.2015.12.057-La1−xSrxMnO3) | spontaneous combustion | step_9
spontaneous combustion | 180°C | participate_temperature
step(doi:10.1016/j.cej.2015.12.057-La1−xSrxMnO3) | stir | step_10
La1−xSrxMnO3(doi:10.1016/j.cej.2015.12.057) | metadata(doi:10.1016/j.cej.2015.12.057) | article metadata
metadata(doi:10.1016/j.cej.2015.12.057) | doi:10.1016/j.cej.2015.12.057 | article doi
metadata(doi:10.1016/j.cej.2015.12.057) | Elemental mercury oxidation over manganese-based perovskite-type catalyst at low temperature | article title
metadata(doi:10.1016/j.cej.2015.12.057) | Chemical Engineering Journal | publication name
metadata(doi:10.1016/j.cej.2015.12.057) | 2016-03-15 | Cover Date
La1−xSrxMnO3(doi:10.1016/j.cej.2015.12.057) | raw_material(doi:10.1016/j.cej.2015.12.057-La1−xSrxMnO3) | catalyst-raw_material
raw_material(doi:10.1016/j.cej.2015.12.057-La1−xSrxMnO3) | Lanthanum nitrate | catalyst-raw_material
raw_material(doi:10.1016/j.cej.2015.12.057-La1−xSrxMnO3) | strontium nitrate | catalyst-raw_material
raw_material(doi:10.1016/j.cej.2015.12.057-La1−xSrxMnO3) | manganese nitrate | catalyst-raw_material
raw_material(doi:10.1016/j.cej.2015.12.057-La1−xSrxMnO3) | citric acid | catalyst-raw_material
La1−xSrxMnO3(doi:10.1016/j.cej.2015.12.057) | complexation method | catalyst-method
La1−xSrxMnO3(doi:10.1016/j.cej.2015.12.057) | NO: >50% | conversion
La1−xSrxMnO3(doi:10.1016/j.cej.2015.12.057) | NO conversion >50% | selectivity
La1−xSrxMnO3(doi:10.1016/j.cej.2015.12.057) | Superior catalytic behavior for Hg0 oxidation at 100–200°C | activity
La1−xSrxMnO3(doi:10.1016/j.cej.2015.12.057) | Simulated coal-fired flue gas, low temperature, presence of HCl and O2, space velocity 40,000h−1 | condition
CoFe2O4;AFe1.95Pd0.05O4(doi:10.1016/j.cej.2015.12.085) | step(doi:10.1016/j.cej.2015.12.085-CoFe2O4;AFe1.95Pd0.05O4) | step
step(doi:10.1016/j.cej.2015.12.085-CoFe2O4;AFe1.95Pd0.05O4) | dissolve | step_1
dissolve | stochiometric amounts of the starting materials | reagents
dissolve | ethylene glycol | reagents
dissolve | room temperature | participate_temperature
dissolve |  | participate_time
step(doi:10.1016/j.cej.2015.12.085-CoFe2O4;AFe1.95Pd0.05O4) | dry | step_2
dry | 120°C | participate_temperature
step(doi:10.1016/j.cej.2015.12.085-CoFe2O4;AFe1.95Pd0.05O4) | heat1 | step_3
heat1 | 60°C | participate_temperature
heat1 | several hours | participate_time
step(doi:10.1016/j.cej.2015.12.085-CoFe2O4;AFe1.95Pd0.05O4) | maintain | step_4
maintain | 80°C | participate_temperature
step(doi:10.1016/j.cej.2015.12.085-CoFe2O4;AFe1.95Pd0.05O4) | self-ignited | step_5
self-ignited |  | participate_temperature
self-ignited |  | participate_time
CoFe2O4;AFe1.95Pd0.05O4(doi:10.1016/j.cej.2015.12.085) | metadata(doi:10.1016/j.cej.2015.12.085) | article metadata
metadata(doi:10.1016/j.cej.2015.12.085) | doi:10.1016/j.cej.2015.12.085 | article doi
metadata(doi:10.1016/j.cej.2015.12.085) | Highly efficient Pd-doped ferrite spinel catalysts for the selective catalytic reduction of NO with H2 at low temperature | article title
metadata(doi:10.1016/j.cej.2015.12.085) | Chemical Engineering Journal | publication name
metadata(doi:10.1016/j.cej.2015.12.085) | 2016-04-01 | Cover Date
CoFe2O4;AFe1.95Pd0.05O4(doi:10.1016/j.cej.2015.12.085) | raw_material(doi:10.1016/j.cej.2015.12.085-CoFe2O4;AFe1.95Pd0.05O4) | catalyst-raw_material
raw_material(doi:10.1016/j.cej.2015.12.085-CoFe2O4;AFe1.95Pd0.05O4) | ferric nitrate (Fe(NO3)3·9H2O) | catalyst-raw_material
raw_material(doi:10.1016/j.cej.2015.12.085-CoFe2O4;AFe1.95Pd0.05O4) | cobalt nitrate (Co(NO3)2·6H2O) | catalyst-raw_material
raw_material(doi:10.1016/j.cej.2015.12.085-CoFe2O4;AFe1.95Pd0.05O4) | copper nitrate (Cu(NO3)2·6H2O) | catalyst-raw_material
raw_material(doi:10.1016/j.cej.2015.12.085-CoFe2O4;AFe1.95Pd0.05O4) | zinc nitrate (Zn(NO3)2·6H2O) | catalyst-raw_material
raw_material(doi:10.1016/j.cej.2015.12.085-CoFe2O4;AFe1.95Pd0.05O4) | palladium chloride (PdCl2) | catalyst-raw_material
raw_material(doi:10.1016/j.cej.2015.12.085-CoFe2O4;AFe1.95Pd0.05O4) | ethylene glycol | catalyst-raw_material
CoFe2O4;AFe1.95Pd0.05O4(doi:10.1016/j.cej.2015.12.085) | sol–gel auto-ignition method | catalyst-method
CoFe2O4;AFe1.95Pd0.05O4(doi:10.1016/j.cej.2015.12.085) | 96% NO conversion | conversion
CoFe2O4;AFe1.95Pd0.05O4(doi:10.1016/j.cej.2015.12.085) | Best SCR activity among tested materials | activity
CoFe2O4;AFe1.95Pd0.05O4(doi:10.1016/j.cej.2015.12.085) | 170–250°C | condition
Cu–SAPO-34(doi:10.1016/j.cej.2016.02.086) | step(doi:10.1016/j.cej.2016.02.086-Cu–SAPO-34) | step
step(doi:10.1016/j.cej.2016.02.086-Cu–SAPO-34) | calcined | step_1
calcined | 500, 600, 700 or 800°C | participate_temperature
calcined | 5h | participate_time
step(doi:10.1016/j.cej.2016.02.086-Cu–SAPO-34) | crystallize | step_2
crystallize | 180°C | participate_temperature
crystallize | 72h | participate_time
step(doi:10.1016/j.cej.2016.02.086-Cu–SAPO-34) | dry | step_3
dry | 100°C | participate_temperature
dry | overnight | participate_time
step(doi:10.1016/j.cej.2016.02.086-Cu–SAPO-34) | filter | step_4
step(doi:10.1016/j.cej.2016.02.086-Cu–SAPO-34) | transfer | step_5
step(doi:10.1016/j.cej.2016.02.086-Cu–SAPO-34) | wash | step_6
wash | distilled water | participate
Cu–SAPO-34(doi:10.1016/j.cej.2016.02.086) | metadata(doi:10.1016/j.cej.2016.02.086) | article metadata
metadata(doi:10.1016/j.cej.2016.02.086) | doi:10.1016/j.cej.2016.02.086 | article doi
metadata(doi:10.1016/j.cej.2016.02.086) | High hydrothermal stability of Cu–SAPO-34 catalysts for the NH3-SCR of NOx | article title
metadata(doi:10.1016/j.cej.2016.02.086) | Chemical Engineering Journal | publication name
metadata(doi:10.1016/j.cej.2016.02.086) | 2016-06-15 | Cover Date
Cu–SAPO-34(doi:10.1016/j.cej.2016.02.086) | raw_material(doi:10.1016/j.cej.2016.02.086-Cu–SAPO-34) | catalyst-raw_material
raw_material(doi:10.1016/j.cej.2016.02.086-Cu–SAPO-34) | Cu-TEPA | catalyst-raw_material
raw_material(doi:10.1016/j.cej.2016.02.086-Cu–SAPO-34) | PA | catalyst-raw_material
raw_material(doi:10.1016/j.cej.2016.02.086-Cu–SAPO-34) | pseudoboehmite | catalyst-raw_material
raw_material(doi:10.1016/j.cej.2016.02.086-Cu–SAPO-34) | phosphoric acid | catalyst-raw_material
raw_material(doi:10.1016/j.cej.2016.02.086-Cu–SAPO-34) | fumed silica | catalyst-raw_material
Cu–SAPO-34(doi:10.1016/j.cej.2016.02.086) | prepared | catalyst-method
Cu–SAPO-34(doi:10.1016/j.cej.2016.02.086) | >90% NOx conversion from 225 to 400°C | conversion
Cu–SAPO-34(doi:10.1016/j.cej.2016.02.086) | Hydrothermal treatment increased NH3-SCR activity slightly | activity
Cu–SAPO-34(doi:10.1016/j.cej.2016.02.086) | Calcination temperature, Cu loading ca. 3.44% at 750°C for 16h, aged at 800°C for 16h | condition
MCM-41(doi:10.1016/j.cej.2016.03.049) | step(doi:10.1016/j.cej.2016.03.049-MCM-41) | step
step(doi:10.1016/j.cej.2016.03.049-MCM-41) | calcined | step_1
calcined | 550°C | participate_temperature
calcined | 1h | participate_time
step(doi:10.1016/j.cej.2016.03.049-MCM-41) | dry | step_2
dry | 60°C | participate_temperature
dry | 48h | participate_time
step(doi:10.1016/j.cej.2016.03.049-MCM-41) | introduce1 | step_3
introduce1 | 45.3cm3 HDTMACl | reagents
introduce1 | ammonia solution | reagents
introduce1 | 525cm3 water | reagents
step(doi:10.1016/j.cej.2016.03.049-MCM-41) | introduce2 | step_4
introduce2 | 48.6cm3 TEOS | participate
step(doi:10.1016/j.cej.2016.03.049-MCM-41) | separate | step_5
step(doi:10.1016/j.cej.2016.03.049-MCM-41) | stir1 | step_6
stir1 | RT | participate_temperature
stir1 | 30min | participate_time
step(doi:10.1016/j.cej.2016.03.049-MCM-41) | stir2 | step_7
stir2 | 1h | participate_time
step(doi:10.1016/j.cej.2016.03.049-MCM-41) | wash | step_8
wash | distillated water | participate
MCM-41(doi:10.1016/j.cej.2016.03.049) | metadata(doi:10.1016/j.cej.2016.03.049) | article metadata
metadata(doi:10.1016/j.cej.2016.03.049) | doi:10.1016/j.cej.2016.03.049 | article doi
metadata(doi:10.1016/j.cej.2016.03.049) | MCM-41 modified with iron by template ion-exchange method as effective catalyst for DeNOx and NH3-SCO processes | article title
metadata(doi:10.1016/j.cej.2016.03.049) | Chemical Engineering Journal | publication name
metadata(doi:10.1016/j.cej.2016.03.049) | 2016-07-01 | Cover Date
Ti-MCM-41(doi:10.1016/j.cej.2016.03.049) | step(doi:10.1016/j.cej.2016.03.049-Ti-MCM-41) | step
step(doi:10.1016/j.cej.2016.03.049-Ti-MCM-41) | calcined | step_1
calcined | 550°C | participate_temperature
calcined | 1h | participate_time
step(doi:10.1016/j.cej.2016.03.049-Ti-MCM-41) | dry | step_2
dry | 60°C | participate_temperature
dry | 48h | participate_time
step(doi:10.1016/j.cej.2016.03.049-Ti-MCM-41) | introduce1 | step_3
introduce1 | TEOS | reagents
introduce1 | titanium isopropoxide (TIP) | reagents
introduce1 | HDTMACl | reagents
introduce1 | ammonia solution | reagents
introduce1 | water | reagents
step(doi:10.1016/j.cej.2016.03.049-Ti-MCM-41) | introduce2 | step_4
introduce2 | TEOS | participate
step(doi:10.1016/j.cej.2016.03.049-Ti-MCM-41) | separate | step_5
step(doi:10.1016/j.cej.2016.03.049-Ti-MCM-41) | stir1 | step_6
stir1 | RT | participate_temperature
stir1 | 30min | participate_time
step(doi:10.1016/j.cej.2016.03.049-Ti-MCM-41) | stir2 | step_7
stir2 | 1h | participate_time
step(doi:10.1016/j.cej.2016.03.049-Ti-MCM-41) | wash | step_8
wash | distillated water | participate
Ti-MCM-41(doi:10.1016/j.cej.2016.03.049) | metadata(doi:10.1016/j.cej.2016.03.049) | article metadata
metadata(doi:10.1016/j.cej.2016.03.049) | doi:10.1016/j.cej.2016.03.049 | article doi
metadata(doi:10.1016/j.cej.2016.03.049) | MCM-41 modified with iron by template ion-exchange method as effective catalyst for DeNOx and NH3-SCO processes | article title
metadata(doi:10.1016/j.cej.2016.03.049) | Chemical Engineering Journal | publication name
metadata(doi:10.1016/j.cej.2016.03.049) | 2016-07-01 | Cover Date
iron acetate oligocations, [Fe3(OAc)6O(H2O)3]+(doi:10.1016/j.cej.2016.03.049) | step(doi:10.1016/j.cej.2016.03.049-iron acetate oligocations, [Fe3(OAc)6O(H2O)3]+) | step
step(doi:10.1016/j.cej.2016.03.049-iron acetate oligocations, [Fe3(OAc)6O(H2O)3]+) | add | step_1
step(doi:10.1016/j.cej.2016.03.049-iron acetate oligocations, [Fe3(OAc)6O(H2O)3]+) | cool | step_2
cool | ice bath | participate_temperature
step(doi:10.1016/j.cej.2016.03.049-iron acetate oligocations, [Fe3(OAc)6O(H2O)3]+) | dissolve | step_3
dissolve | Fe(NO3)3·9H2O | reagents
dissolve | anhydrous ethyl alcohol | reagents
step(doi:10.1016/j.cej.2016.03.049-iron acetate oligocations, [Fe3(OAc)6O(H2O)3]+) | dry | step_4
dry | RT | participate_temperature
step(doi:10.1016/j.cej.2016.03.049-iron acetate oligocations, [Fe3(OAc)6O(H2O)3]+) | separate | step_5
step(doi:10.1016/j.cej.2016.03.049-iron acetate oligocations, [Fe3(OAc)6O(H2O)3]+) | stir | step_6
iron acetate oligocations, [Fe3(OAc)6O(H2O)3]+(doi:10.1016/j.cej.2016.03.049) | metadata(doi:10.1016/j.cej.2016.03.049) | article metadata
metadata(doi:10.1016/j.cej.2016.03.049) | doi:10.1016/j.cej.2016.03.049 | article doi
metadata(doi:10.1016/j.cej.2016.03.049) | MCM-41 modified with iron by template ion-exchange method as effective catalyst for DeNOx and NH3-SCO processes | article title
metadata(doi:10.1016/j.cej.2016.03.049) | Chemical Engineering Journal | publication name
metadata(doi:10.1016/j.cej.2016.03.049) | 2016-07-01 | Cover Date
Mesoporous MCM-41(doi:10.1016/j.cej.2016.03.049) | step(doi:10.1016/j.cej.2016.03.049-Mesoporous MCM-41) | step
step(doi:10.1016/j.cej.2016.03.049-Mesoporous MCM-41) | calcine | step_1
calcine | 550°C | participate_temperature
calcine | 1h | participate_time
step(doi:10.1016/j.cej.2016.03.049-Mesoporous MCM-41) | dissolve | step_2
dissolve | FeCl2 | reagents
dissolve | [Fe3(OAc)6O(H2O)3]NO3 | reagents
dissolve | methanol | reagents
step(doi:10.1016/j.cej.2016.03.049-Mesoporous MCM-41) | dry | step_3
dry | 60°C | participate_temperature
step(doi:10.1016/j.cej.2016.03.049-Mesoporous MCM-41) | heat | step_4
heat | 70°C | participate_temperature
step(doi:10.1016/j.cej.2016.03.049-Mesoporous MCM-41) | introduce1 | step_5
introduce1 | non-calcined MCM-41 | participate
step(doi:10.1016/j.cej.2016.03.049-Mesoporous MCM-41) | separate | step_6
step(doi:10.1016/j.cej.2016.03.049-Mesoporous MCM-41) | stir | step_7
stir | 3h | participate_time
step(doi:10.1016/j.cej.2016.03.049-Mesoporous MCM-41) | wash | step_8
wash | methanol | participate
Mesoporous MCM-41(doi:10.1016/j.cej.2016.03.049) | metadata(doi:10.1016/j.cej.2016.03.049) | article metadata
metadata(doi:10.1016/j.cej.2016.03.049) | doi:10.1016/j.cej.2016.03.049 | article doi
metadata(doi:10.1016/j.cej.2016.03.049) | MCM-41 modified with iron by template ion-exchange method as effective catalyst for DeNOx and NH3-SCO processes | article title
metadata(doi:10.1016/j.cej.2016.03.049) | Chemical Engineering Journal | publication name
metadata(doi:10.1016/j.cej.2016.03.049) | 2016-07-01 | Cover Date
Mesoporous MCM-41(doi:10.1016/j.cej.2016.03.049) | raw_material(doi:10.1016/j.cej.2016.03.049-Mesoporous MCM-41) | catalyst-raw_material
raw_material(doi:10.1016/j.cej.2016.03.049-Mesoporous MCM-41) | FeCl2 | catalyst-raw_material
raw_material(doi:10.1016/j.cej.2016.03.049-Mesoporous MCM-41) | [Fe3(OAc)6O(H2O)3]+ | catalyst-raw_material
raw_material(doi:10.1016/j.cej.2016.03.049-Mesoporous MCM-41) | methanol | catalyst-raw_material
Mesoporous MCM-41(doi:10.1016/j.cej.2016.03.049) | template ion exchange (TIE) method | catalyst-method
MCM-41(doi:10.1016/j.cej.2016.03.049) | Selective oxidation of NH3 to N2 | conversion
MCM-41(doi:10.1016/j.cej.2016.03.049) | Above 90% at 550°C | selectivity
MCM-41(doi:10.1016/j.cej.2016.03.049) | Active in high-temperature range for selective oxidation of NH3 | activity
MCM-41(doi:10.1016/j.cej.2016.03.049) | High-temperature range, above 90% selectivity at 550°C | condition
cylindrical catalyst(doi:10.1016/j.cej.2016.03.095) | step(doi:10.1016/j.cej.2016.03.095-cylindrical catalyst) | step
step(doi:10.1016/j.cej.2016.03.095-cylindrical catalyst) | calcine | step_1
calcine | 450°C | participate_temperature
calcine | 5h | participate_time
step(doi:10.1016/j.cej.2016.03.095-cylindrical catalyst) | dry | step_2
dry | 110°C | participate_temperature
dry | 12h | participate_time
step(doi:10.1016/j.cej.2016.03.095-cylindrical catalyst) | grind | step_3
step(doi:10.1016/j.cej.2016.03.095-cylindrical catalyst) | mix | step_4
mix | TiO2–WO3powder | reagents
mix | binders | reagents
mix | an aqueous NH4VO3-oxalic acid solution | reagents
step(doi:10.1016/j.cej.2016.03.095-cylindrical catalyst) | sieve | step_5
cylindrical catalyst(doi:10.1016/j.cej.2016.03.095) | metadata(doi:10.1016/j.cej.2016.03.095) | article metadata
metadata(doi:10.1016/j.cej.2016.03.095) | doi:10.1016/j.cej.2016.03.095 | article doi
metadata(doi:10.1016/j.cej.2016.03.095) | KCl-induced deactivation of V2O5–WO3/TiO2 catalyst during selective catalytic reduction of NO by NH3: Comparison of poisoning methods | article title
metadata(doi:10.1016/j.cej.2016.03.095) | Chemical Engineering Journal | publication name
metadata(doi:10.1016/j.cej.2016.03.095) | 2016-07-15 | Cover Date
cylindrical catalyst(doi:10.1016/j.cej.2016.03.095) | raw_material(doi:10.1016/j.cej.2016.03.095-cylindrical catalyst) | catalyst-raw_material
raw_material(doi:10.1016/j.cej.2016.03.095-cylindrical catalyst) | TiO2–WO3powder | catalyst-raw_material
raw_material(doi:10.1016/j.cej.2016.03.095-cylindrical catalyst) | binders (polyvinyl alcohol (PVA) and bentonite clay) | catalyst-raw_material
raw_material(doi:10.1016/j.cej.2016.03.095-cylindrical catalyst) | an aqueous NH4VO3-oxalic acid solution | catalyst-raw_material
cylindrical catalyst(doi:10.1016/j.cej.2016.03.095) | extruding | catalyst-method
cylindrical catalyst(doi:10.1016/j.cej.2016.03.109) | metadata(doi:10.1016/j.cej.2016.03.109) | article metadata
metadata(doi:10.1016/j.cej.2016.03.109) | doi:10.1016/j.cej.2016.03.109 | article doi
metadata(doi:10.1016/j.cej.2016.03.109) | H2O and SO2 tolerance, activity and reaction mechanism of sulfated Ni–Ce–La composite oxide nanocrystals in NH3-SCR | article title
metadata(doi:10.1016/j.cej.2016.03.109) | Chemical Engineering Journal | publication name
metadata(doi:10.1016/j.cej.2016.03.109) | 2016-07-15 | Cover Date
cylindrical catalyst(doi:10.1016/j.cej.2016.03.109) | metadata(doi:10.1016/j.cej.2016.03.109) | article metadata
metadata(doi:10.1016/j.cej.2016.03.109) | doi:10.1016/j.cej.2016.03.109 | article doi
metadata(doi:10.1016/j.cej.2016.03.109) | H2O and SO2 tolerance, activity and reaction mechanism of sulfated Ni–Ce–La composite oxide nanocrystals in NH3-SCR | article title
metadata(doi:10.1016/j.cej.2016.03.109) | Chemical Engineering Journal | publication name
metadata(doi:10.1016/j.cej.2016.03.109) | 2016-07-15 | Cover Date
cylindrical catalyst(doi:10.1016/j.cej.2016.03.109) | metadata(doi:10.1016/j.cej.2016.03.109) | article metadata
metadata(doi:10.1016/j.cej.2016.03.109) | doi:10.1016/j.cej.2016.03.109 | article doi
metadata(doi:10.1016/j.cej.2016.03.109) | H2O and SO2 tolerance, activity and reaction mechanism of sulfated Ni–Ce–La composite oxide nanocrystals in NH3-SCR | article title
metadata(doi:10.1016/j.cej.2016.03.109) | Chemical Engineering Journal | publication name
metadata(doi:10.1016/j.cej.2016.03.109) | 2016-07-15 | Cover Date
cylindrical catalyst(doi:10.1016/j.cej.2016.03.109) | metadata(doi:10.1016/j.cej.2016.03.109) | article metadata
metadata(doi:10.1016/j.cej.2016.03.109) | doi:10.1016/j.cej.2016.03.109 | article doi
metadata(doi:10.1016/j.cej.2016.03.109) | H2O and SO2 tolerance, activity and reaction mechanism of sulfated Ni–Ce–La composite oxide nanocrystals in NH3-SCR | article title
metadata(doi:10.1016/j.cej.2016.03.109) | Chemical Engineering Journal | publication name
metadata(doi:10.1016/j.cej.2016.03.109) | 2016-07-15 | Cover Date
cylindrical catalyst(doi:10.1016/j.cej.2016.03.109) | raw_material(doi:10.1016/j.cej.2016.03.109-cylindrical catalyst) | catalyst-raw_material
raw_material(doi:10.1016/j.cej.2016.03.109-cylindrical catalyst) | TiO2–WO3powder | catalyst-raw_material
raw_material(doi:10.1016/j.cej.2016.03.109-cylindrical catalyst) | binders (polyvinyl alcohol (PVA) and bentonite clay) | catalyst-raw_material
raw_material(doi:10.1016/j.cej.2016.03.109-cylindrical catalyst) | an aqueous NH4VO3-oxalic acid solution | catalyst-raw_material
cylindrical catalyst(doi:10.1016/j.cej.2016.03.109) | extruding | catalyst-method
Fe-TiO2/PSF hollow fiber membrane(doi:10.1016/j.cej.2016.03.125) | metadata(doi:10.1016/j.cej.2016.03.125) | article metadata
metadata(doi:10.1016/j.cej.2016.03.125) | doi:10.1016/j.cej.2016.03.125 | article doi
metadata(doi:10.1016/j.cej.2016.03.125) | Coupling membrane catalysis and biodegradation for nitric oxide removal in a novel hybird catalytic membrane biofilm reactor | article title
metadata(doi:10.1016/j.cej.2016.03.125) | Chemical Engineering Journal | publication name
metadata(doi:10.1016/j.cej.2016.03.125) | 2016-07-15 | Cover Date
Fe-TiO2/PSF hollow fiber membrane(doi:10.1016/j.cej.2016.03.125) | raw_material(doi:10.1016/j.cej.2016.03.125-Fe-TiO2/PSF hollow fiber membrane) | catalyst-raw_material
raw_material(doi:10.1016/j.cej.2016.03.125-Fe-TiO2/PSF hollow fiber membrane) | Fe-TiO2 | catalyst-raw_material
raw_material(doi:10.1016/j.cej.2016.03.125-Fe-TiO2/PSF hollow fiber membrane) | PSF | catalyst-raw_material
Fe-TiO2/PSF hollow fiber membrane(doi:10.1016/j.cej.2016.03.125) | Unknown | catalyst-method
TiO2pillared clay(doi:10.1016/j.cej.2016.04.017) | step(doi:10.1016/j.cej.2016.04.017-TiO2pillared clay) | step
step(doi:10.1016/j.cej.2016.04.017-TiO2pillared clay) | add | step_1
add | tetrabutyl titanate (Ti(OC4H9)4) | participate
step(doi:10.1016/j.cej.2016.04.017-TiO2pillared clay) | calcined | step_2
calcined | 500°C | participate_temperature
calcined | 5h | participate_time
step(doi:10.1016/j.cej.2016.04.017-TiO2pillared clay) | disperse | step_3
disperse | deionized water | reagents
disperse | TiO2-PILC powder | reagents
step(doi:10.1016/j.cej.2016.04.017-TiO2pillared clay) | dry | step_4
dry | 80°C | participate_temperature
dry | 12h | participate_time
step(doi:10.1016/j.cej.2016.04.017-TiO2pillared clay) | grind | step_5
step(doi:10.1016/j.cej.2016.04.017-TiO2pillared clay) | sieve | step_6
step(doi:10.1016/j.cej.2016.04.017-TiO2pillared clay) | stir | step_7
stir | 3h | participate_time
TiO2pillared clay(doi:10.1016/j.cej.2016.04.017) | metadata(doi:10.1016/j.cej.2016.04.017) | article metadata
metadata(doi:10.1016/j.cej.2016.04.017) | doi:10.1016/j.cej.2016.04.017 | article doi
metadata(doi:10.1016/j.cej.2016.04.017) | Elemental mercury removal by CeO2/TiO2-PILCs under simulated coal-fired flue gas | article title
metadata(doi:10.1016/j.cej.2016.04.017) | Chemical Engineering Journal | publication name
metadata(doi:10.1016/j.cej.2016.04.017) | 2016-09-15 | Cover Date
CeO2/TiO2-PILC catalysts(doi:10.1016/j.cej.2016.04.017) | step(doi:10.1016/j.cej.2016.04.017-CeO2/TiO2-PILC catalysts) | step
step(doi:10.1016/j.cej.2016.04.017-CeO2/TiO2-PILC catalysts) | add | step_1
add | Cerium nitrate (Ce(NO3)3·6H2O) | participate
step(doi:10.1016/j.cej.2016.04.017-CeO2/TiO2-PILC catalysts) | calcined | step_2
calcined | 500°C | participate_temperature
calcined | 5h | participate_time
step(doi:10.1016/j.cej.2016.04.017-CeO2/TiO2-PILC catalysts) | disperse | step_3
disperse | TiO2-PILC powder | reagents
disperse | deionized water | reagents
step(doi:10.1016/j.cej.2016.04.017-CeO2/TiO2-PILC catalysts) | dry | step_4
dry | 80°C | participate_temperature
dry | 12h | participate_time
step(doi:10.1016/j.cej.2016.04.017-CeO2/TiO2-PILC catalysts) | grind | step_5
step(doi:10.1016/j.cej.2016.04.017-CeO2/TiO2-PILC catalysts) | sieve | step_6
step(doi:10.1016/j.cej.2016.04.017-CeO2/TiO2-PILC catalysts) | stir | step_7
stir | 3h | participate_time
CeO2/TiO2-PILC catalysts(doi:10.1016/j.cej.2016.04.017) | metadata(doi:10.1016/j.cej.2016.04.017) | article metadata
metadata(doi:10.1016/j.cej.2016.04.017) | doi:10.1016/j.cej.2016.04.017 | article doi
metadata(doi:10.1016/j.cej.2016.04.017) | Elemental mercury removal by CeO2/TiO2-PILCs under simulated coal-fired flue gas | article title
metadata(doi:10.1016/j.cej.2016.04.017) | Chemical Engineering Journal | publication name
metadata(doi:10.1016/j.cej.2016.04.017) | 2016-09-15 | Cover Date
CeO2/TiO2-PILC catalysts(doi:10.1016/j.cej.2016.04.017) | raw_material(doi:10.1016/j.cej.2016.04.017-CeO2/TiO2-PILC catalysts) | catalyst-raw_material
raw_material(doi:10.1016/j.cej.2016.04.017-CeO2/TiO2-PILC catalysts) | TiO2-PILC powder | catalyst-raw_material
raw_material(doi:10.1016/j.cej.2016.04.017-CeO2/TiO2-PILC catalysts) | Cerium nitrate (Ce(NO3)3·6H2O) | catalyst-raw_material
CeO2/TiO2-PILC catalysts(doi:10.1016/j.cej.2016.04.017) | impregnation method | catalyst-method
Fe3/beta(doi:10.1016/j.cej.2016.05.118) | step(doi:10.1016/j.cej.2016.05.118-Fe3/beta) | step
step(doi:10.1016/j.cej.2016.05.118-Fe3/beta) | calcined | step_1
calcined | 550°C | participate_temperature
calcined | 3h | participate_time
step(doi:10.1016/j.cej.2016.05.118-Fe3/beta) | dissolve | step_2
dissolve | Fe(NO3)3·9H2O | reagents
dissolve | Cu(NO3)3·3H2O | reagents
dissolve | deionized water | reagents
step(doi:10.1016/j.cej.2016.05.118-Fe3/beta) | drop | step_3
drop | H/beta | participate
step(doi:10.1016/j.cej.2016.05.118-Fe3/beta) | dry | step_4
dry | 120°C | participate_temperature
dry | 6h | participate_time
step(doi:10.1016/j.cej.2016.05.118-Fe3/beta) | stir | step_5
stir | room temperature | participate_temperature
stir | 3h | participate_time
Fe3/beta(doi:10.1016/j.cej.2016.05.118) | metadata(doi:10.1016/j.cej.2016.05.118) | article metadata
metadata(doi:10.1016/j.cej.2016.05.118) | doi:10.1016/j.cej.2016.05.118 | article doi
metadata(doi:10.1016/j.cej.2016.05.118) | The promotional effect of Ce on CuFe/beta monolith catalyst for selective catalytic reduction of NO x by ammonia | article title
metadata(doi:10.1016/j.cej.2016.05.118) | Chemical Engineering Journal | publication name
metadata(doi:10.1016/j.cej.2016.05.118) | 2016-10-15 | Cover Date
CuxFe3/beta(doi:10.1016/j.cej.2016.05.118) | step(doi:10.1016/j.cej.2016.05.118-CuxFe3/beta) | step
step(doi:10.1016/j.cej.2016.05.118-CuxFe3/beta) | calcined | step_1
calcined | 550°C | participate_temperature
calcined | 3h | participate_time
step(doi:10.1016/j.cej.2016.05.118-CuxFe3/beta) | dissolve | step_2
dissolve | Fe(NO3)3·9H2O | reagents
dissolve | Cu(NO3)3·3H2O | reagents
dissolve | deionized water | reagents
step(doi:10.1016/j.cej.2016.05.118-CuxFe3/beta) | drop | step_3
drop | H/beta | participate
step(doi:10.1016/j.cej.2016.05.118-CuxFe3/beta) | dry | step_4
dry | 120°C | participate_temperature
dry | 6h | participate_time
step(doi:10.1016/j.cej.2016.05.118-CuxFe3/beta) | stir | step_5
stir | room temperature | participate_temperature
stir | 3h | participate_time
CuxFe3/beta(doi:10.1016/j.cej.2016.05.118) | metadata(doi:10.1016/j.cej.2016.05.118) | article metadata
metadata(doi:10.1016/j.cej.2016.05.118) | doi:10.1016/j.cej.2016.05.118 | article doi
metadata(doi:10.1016/j.cej.2016.05.118) | The promotional effect of Ce on CuFe/beta monolith catalyst for selective catalytic reduction of NO x by ammonia | article title
metadata(doi:10.1016/j.cej.2016.05.118) | Chemical Engineering Journal | publication name
metadata(doi:10.1016/j.cej.2016.05.118) | 2016-10-15 | Cover Date
Cu3Fe3/Ce/beta(doi:10.1016/j.cej.2016.05.118) | step(doi:10.1016/j.cej.2016.05.118-Cu3Fe3/Ce/beta) | step
step(doi:10.1016/j.cej.2016.05.118-Cu3Fe3/Ce/beta) | calcined | step_1
calcined | 550°C | participate_temperature
calcined | 3h | participate_time
step(doi:10.1016/j.cej.2016.05.118-Cu3Fe3/Ce/beta) | coat | step_2
step(doi:10.1016/j.cej.2016.05.118-Cu3Fe3/Ce/beta) | dry1 | step_3
dry1 | 120°C | participate_temperature
dry1 | 12h | participate_time
step(doi:10.1016/j.cej.2016.05.118-Cu3Fe3/Ce/beta) | dry2 | step_4
dry2 | 120°C | participate_temperature
dry2 | 6h | participate_time
step(doi:10.1016/j.cej.2016.05.118-Cu3Fe3/Ce/beta) | filter | step_5
step(doi:10.1016/j.cej.2016.05.118-Cu3Fe3/Ce/beta) | impregnate | step_6
impregnate | 8.8ml mixed solution | reagents
step(doi:10.1016/j.cej.2016.05.118-Cu3Fe3/Ce/beta) | ion-exchange | step_7
ion-exchange | H/beta | reagents
ion-exchange | Ce(NO3)3(0.1M) | reagents
ion-exchange | 80°C | participate_temperature
ion-exchange | 6h | participate_time
step(doi:10.1016/j.cej.2016.05.118-Cu3Fe3/Ce/beta) | wash | step_8
wash | distilled water | participate
Cu3Fe3/Ce/beta(doi:10.1016/j.cej.2016.05.118) | metadata(doi:10.1016/j.cej.2016.05.118) | article metadata
metadata(doi:10.1016/j.cej.2016.05.118) | doi:10.1016/j.cej.2016.05.118 | article doi
metadata(doi:10.1016/j.cej.2016.05.118) | The promotional effect of Ce on CuFe/beta monolith catalyst for selective catalytic reduction of NO x by ammonia | article title
metadata(doi:10.1016/j.cej.2016.05.118) | Chemical Engineering Journal | publication name
metadata(doi:10.1016/j.cej.2016.05.118) | 2016-10-15 | Cover Date
Cu3Fe3/Ce/beta(doi:10.1016/j.cej.2016.05.118) | raw_material(doi:10.1016/j.cej.2016.05.118-Cu3Fe3/Ce/beta) | catalyst-raw_material
raw_material(doi:10.1016/j.cej.2016.05.118-Cu3Fe3/Ce/beta) | H/beta | catalyst-raw_material
raw_material(doi:10.1016/j.cej.2016.05.118-Cu3Fe3/Ce/beta) | Ce(NO3)3 | catalyst-raw_material
raw_material(doi:10.1016/j.cej.2016.05.118-Cu3Fe3/Ce/beta) | Fe(NO3)3·9H2O | catalyst-raw_material
raw_material(doi:10.1016/j.cej.2016.05.118-Cu3Fe3/Ce/beta) | Cu(NO3)3·3H2O | catalyst-raw_material
Cu3Fe3/Ce/beta(doi:10.1016/j.cej.2016.05.118) | two-step method | catalyst-method
V2O5-CeO2/TiO2(doi:10.1016/j.cej.2016.06.072) | metadata(doi:10.1016/j.cej.2016.06.072) | article metadata
metadata(doi:10.1016/j.cej.2016.06.072) | doi:10.1016/j.cej.2016.06.072 | article doi
metadata(doi:10.1016/j.cej.2016.06.072) | Surface phenomenon of CeO2-added V2O5/TiO2 catalyst based chemical vapor condensation (CVC) for enhanced selective catalytic reduction at low temperatures | article title
metadata(doi:10.1016/j.cej.2016.06.072) | Chemical Engineering Journal | publication name
metadata(doi:10.1016/j.cej.2016.06.072) | 2016-11-15 | Cover Date
V2O5-CeO2/TiO2(doi:10.1016/j.cej.2016.06.072) | raw_material(doi:10.1016/j.cej.2016.06.072-V2O5-CeO2/TiO2) | catalyst-raw_material
raw_material(doi:10.1016/j.cej.2016.06.072-V2O5-CeO2/TiO2) | H/beta | catalyst-raw_material
raw_material(doi:10.1016/j.cej.2016.06.072-V2O5-CeO2/TiO2) | Ce(NO3)3 | catalyst-raw_material
raw_material(doi:10.1016/j.cej.2016.06.072-V2O5-CeO2/TiO2) | Fe(NO3)3·9H2O | catalyst-raw_material
raw_material(doi:10.1016/j.cej.2016.06.072-V2O5-CeO2/TiO2) | Cu(NO3)3·3H2O | catalyst-raw_material
V2O5-CeO2/TiO2(doi:10.1016/j.cej.2016.06.072) | CVC and impregnation method | catalyst-method
The catalysts(doi:10.1016/j.cej.2016.09.035) | step(doi:10.1016/j.cej.2016.09.035-The catalysts) | step
step(doi:10.1016/j.cej.2016.09.035-The catalysts) | calcined | step_1
calcined | 320°C | participate_temperature
calcined | 8h | participate_time
step(doi:10.1016/j.cej.2016.09.035-The catalysts) | centrifuged | step_2
step(doi:10.1016/j.cej.2016.09.035-The catalysts) | dissolve | step_3
dissolve | Lithium hydroxide monohydrate | reagents
dissolve | de-ionized water | reagents
dissolve | 65°C | participate_temperature
step(doi:10.1016/j.cej.2016.09.035-The catalysts) | drop | step_4
drop | sodium phosphate dodecahydrate | reagents
drop | water | reagents
step(doi:10.1016/j.cej.2016.09.035-The catalysts) | dry | step_5
dry | 120°C | participate_temperature
dry | 12h | participate_time
step(doi:10.1016/j.cej.2016.09.035-The catalysts) | rinsed | step_6
rinsed | deionized water | participate
step(doi:10.1016/j.cej.2016.09.035-The catalysts) | stir | step_7
stir | 3h | participate_time
The catalysts(doi:10.1016/j.cej.2016.09.035) | metadata(doi:10.1016/j.cej.2016.09.035) | article metadata
metadata(doi:10.1016/j.cej.2016.09.035) | doi:10.1016/j.cej.2016.09.035 | article doi
metadata(doi:10.1016/j.cej.2016.09.035) | Study on the reaction mechanism of the propylene oxide rearrangement via in situ DRIFTS | article title
metadata(doi:10.1016/j.cej.2016.09.035) | Chemical Engineering Journal | publication name
metadata(doi:10.1016/j.cej.2016.09.035) | 2017-01-01 | Cover Date
The catalysts(doi:10.1016/j.cej.2016.09.035) | raw_material(doi:10.1016/j.cej.2016.09.035-The catalysts) | catalyst-raw_material
raw_material(doi:10.1016/j.cej.2016.09.035-The catalysts) | Lithium hydroxide monohydrate | catalyst-raw_material
raw_material(doi:10.1016/j.cej.2016.09.035-The catalysts) | sodium phosphate dodecahydrate | catalyst-raw_material
raw_material(doi:10.1016/j.cej.2016.09.035-The catalysts) | de-ionized water | catalyst-raw_material
The catalysts(doi:10.1016/j.cej.2016.09.035) | precipitation method | catalyst-method
The catalysts(doi:10.1016/j.cej.2016.12.011) | metadata(doi:10.1016/j.cej.2016.12.011) | article metadata
metadata(doi:10.1016/j.cej.2016.12.011) | doi:10.1016/j.cej.2016.12.011 | article doi
metadata(doi:10.1016/j.cej.2016.12.011) | Experimental scale multi component absorption of SO2 and NO by NH3/NaClO scrubbing | article title
metadata(doi:10.1016/j.cej.2016.12.011) | Chemical Engineering Journal | publication name
metadata(doi:10.1016/j.cej.2016.12.011) | 2017-04-15 | Cover Date
The catalysts(doi:10.1016/j.cej.2016.12.011) | raw_material(doi:10.1016/j.cej.2016.12.011-The catalysts) | catalyst-raw_material
raw_material(doi:10.1016/j.cej.2016.12.011-The catalysts) | Lithium hydroxide monohydrate | catalyst-raw_material
raw_material(doi:10.1016/j.cej.2016.12.011-The catalysts) | sodium phosphate dodecahydrate | catalyst-raw_material
raw_material(doi:10.1016/j.cej.2016.12.011-The catalysts) | de-ionized water | catalyst-raw_material
The catalysts(doi:10.1016/j.cej.2016.12.011) | precipitation method | catalyst-method
Pt/Co/Ba/Al(doi:10.1016/j.cej.2016.12.034) | step(doi:10.1016/j.cej.2016.12.034-Pt/Co/Ba/Al) | step
step(doi:10.1016/j.cej.2016.12.034-Pt/Co/Ba/Al) | calcine1 | step_1
calcine1 | 500°C | participate_temperature
calcine1 | 5h | participate_time
step(doi:10.1016/j.cej.2016.12.034-Pt/Co/Ba/Al) | calcine2 | step_2
calcine2 | 500°C | participate_temperature
calcine2 | 5h | participate_time
step(doi:10.1016/j.cej.2016.12.034-Pt/Co/Ba/Al) | calcine3 | step_3
calcine3 | 500°C | participate_temperature
calcine3 | 5h | participate_time
step(doi:10.1016/j.cej.2016.12.034-Pt/Co/Ba/Al) | dry1 | step_4
step(doi:10.1016/j.cej.2016.12.034-Pt/Co/Ba/Al) | dry2 | step_5
step(doi:10.1016/j.cej.2016.12.034-Pt/Co/Ba/Al) | dry3 | step_6
step(doi:10.1016/j.cej.2016.12.034-Pt/Co/Ba/Al) | impregnate1 | step_7
impregnate1 | Ba(O2CCH3)2 | reagents
impregnate1 | 500°C | participate_temperature
step(doi:10.1016/j.cej.2016.12.034-Pt/Co/Ba/Al) | impregnate2 | step_8
impregnate2 | Co(NO3)2 | participate
step(doi:10.1016/j.cej.2016.12.034-Pt/Co/Ba/Al) | impregnate3 | step_9
impregnate3 | chloroplatinic acid (H2PtCl6·6H2O) | participate
Pt/Co/Ba/Al(doi:10.1016/j.cej.2016.12.034) | metadata(doi:10.1016/j.cej.2016.12.034) | article metadata
metadata(doi:10.1016/j.cej.2016.12.034) | doi:10.1016/j.cej.2016.12.034 | article doi
metadata(doi:10.1016/j.cej.2016.12.034) | Non-thermal plasma enhanced NSR performance over Pt/M/Ba/Al2O3 (M=Mn, Co, Cu) catalysts | article title
metadata(doi:10.1016/j.cej.2016.12.034) | Chemical Engineering Journal | publication name
metadata(doi:10.1016/j.cej.2016.12.034) | 2017-04-15 | Cover Date
Pt/Ba/Al(doi:10.1016/j.cej.2016.12.034) | step(doi:10.1016/j.cej.2016.12.034-Pt/Ba/Al) | step
step(doi:10.1016/j.cej.2016.12.034-Pt/Ba/Al) | calcine | step_1
calcine | 500°C | participate_temperature
calcine | 5h | participate_time
step(doi:10.1016/j.cej.2016.12.034-Pt/Ba/Al) | dry | step_2
step(doi:10.1016/j.cej.2016.12.034-Pt/Ba/Al) | impregnate | step_3
Pt/Ba/Al(doi:10.1016/j.cej.2016.12.034) | metadata(doi:10.1016/j.cej.2016.12.034) | article metadata
metadata(doi:10.1016/j.cej.2016.12.034) | doi:10.1016/j.cej.2016.12.034 | article doi
metadata(doi:10.1016/j.cej.2016.12.034) | Non-thermal plasma enhanced NSR performance over Pt/M/Ba/Al2O3 (M=Mn, Co, Cu) catalysts | article title
metadata(doi:10.1016/j.cej.2016.12.034) | Chemical Engineering Journal | publication name
metadata(doi:10.1016/j.cej.2016.12.034) | 2017-04-15 | Cover Date
Pt/Ba/Al(doi:10.1016/j.cej.2016.12.034) | literature procedure[11] | catalyst-raw_material
Pt/Ba/Al(doi:10.1016/j.cej.2016.12.034) | incipient wetness method | catalyst-method
Pt/Ba/Al(doi:10.1016/j.cej.2016.12.034) | improved NO to NO2 oxidation and enhanced NOx storage capacity | activity
Pt/Co/Ba/Al(doi:10.1016/j.cej.2016.12.034) | higher than 80% in the range of 150–350°C | conversion
Pt/Co/Ba/Al(doi:10.1016/j.cej.2016.12.034) | best SO2 resistance abilities | activity
20 wt.% loading MnOx/SAPO-34(doi:10.1016/j.cej.2017.02.024) | step(doi:10.1016/j.cej.2017.02.024-20 wt.% loading MnOx/SAPO-34) | step
step(doi:10.1016/j.cej.2017.02.024-20 wt.% loading MnOx/SAPO-34) | add | step_1
add | cerium nitrate or praseodymium nitrate | participate
step(doi:10.1016/j.cej.2017.02.024-20 wt.% loading MnOx/SAPO-34) | calcined | step_2
calcined | 400°C | participate_temperature
calcined | 5h | participate_time
step(doi:10.1016/j.cej.2017.02.024-20 wt.% loading MnOx/SAPO-34) | dissolve | step_3
dissolve | 2.72g acetylacetone manganese (II) salt dihydrate | reagents
dissolve | 60.0ml acetone | reagents
dissolve | room temperature | participate_temperature
step(doi:10.1016/j.cej.2017.02.024-20 wt.% loading MnOx/SAPO-34) | mix | step_4
mix | 3.0g SAPO-34 powder | reagents
mix | 60.0ml acetone | reagents
step(doi:10.1016/j.cej.2017.02.024-20 wt.% loading MnOx/SAPO-34) | stir | step_5
step(doi:10.1016/j.cej.2017.02.024-20 wt.% loading MnOx/SAPO-34) | treat | step_6
treat | 1h | participate_time
20 wt.% loading MnOx/SAPO-34(doi:10.1016/j.cej.2017.02.024) | metadata(doi:10.1016/j.cej.2017.02.024) | article metadata
metadata(doi:10.1016/j.cej.2017.02.024) | doi:10.1016/j.cej.2017.02.024 | article doi
metadata(doi:10.1016/j.cej.2017.02.024) | Effect of Pr/Ce addition on the catalytic performance and SO2 resistance of highly dispersed MnO x /SAPO-34 catalyst for NH3-SCR at low temperature | article title
metadata(doi:10.1016/j.cej.2017.02.024) | Chemical Engineering Journal | publication name
metadata(doi:10.1016/j.cej.2017.02.024) | 2017-05-15 | Cover Date
MeOx(x)-MnOx/SAPO-34(doi:10.1016/j.cej.2017.02.024) | step(doi:10.1016/j.cej.2017.02.024-MeOx(x)-MnOx/SAPO-34) | step
step(doi:10.1016/j.cej.2017.02.024-MeOx(x)-MnOx/SAPO-34) | add | step_1
add | cerium nitrate or praseodymium nitrate | participate
step(doi:10.1016/j.cej.2017.02.024-MeOx(x)-MnOx/SAPO-34) | calcined | step_2
calcined | 400°C | participate_temperature
calcined | 5h | participate_time
step(doi:10.1016/j.cej.2017.02.024-MeOx(x)-MnOx/SAPO-34) | dissolve | step_3
dissolve | 2.72g acetylacetone manganese (II) salt dihydrate | reagents
dissolve | 60.0ml acetone | reagents
dissolve | room temperature | participate_temperature
step(doi:10.1016/j.cej.2017.02.024-MeOx(x)-MnOx/SAPO-34) | mix | step_4
mix | 3.0g SAPO-34 powder | reagents
mix | 60.0ml acetone | reagents
step(doi:10.1016/j.cej.2017.02.024-MeOx(x)-MnOx/SAPO-34) | stir | step_5
step(doi:10.1016/j.cej.2017.02.024-MeOx(x)-MnOx/SAPO-34) | treat | step_6
treat | 1h | participate_time
MeOx(x)-MnOx/SAPO-34(doi:10.1016/j.cej.2017.02.024) | metadata(doi:10.1016/j.cej.2017.02.024) | article metadata
metadata(doi:10.1016/j.cej.2017.02.024) | doi:10.1016/j.cej.2017.02.024 | article doi
metadata(doi:10.1016/j.cej.2017.02.024) | Effect of Pr/Ce addition on the catalytic performance and SO2 resistance of highly dispersed MnO x /SAPO-34 catalyst for NH3-SCR at low temperature | article title
metadata(doi:10.1016/j.cej.2017.02.024) | Chemical Engineering Journal | publication name
metadata(doi:10.1016/j.cej.2017.02.024) | 2017-05-15 | Cover Date
MeOx(x)-MnOx/SAPO-34(doi:10.1016/j.cej.2017.02.024) | raw_material(doi:10.1016/j.cej.2017.02.024-MeOx(x)-MnOx/SAPO-34) | catalyst-raw_material
raw_material(doi:10.1016/j.cej.2017.02.024-MeOx(x)-MnOx/SAPO-34) | acetylacetone manganese (II) salt dihydrate | catalyst-raw_material
raw_material(doi:10.1016/j.cej.2017.02.024-MeOx(x)-MnOx/SAPO-34) | SAPO-34 powder | catalyst-raw_material
raw_material(doi:10.1016/j.cej.2017.02.024-MeOx(x)-MnOx/SAPO-34) | acetone | catalyst-raw_material
raw_material(doi:10.1016/j.cej.2017.02.024-MeOx(x)-MnOx/SAPO-34) | cerium nitrate or praseodymium nitrate | catalyst-raw_material
MeOx(x)-MnOx/SAPO-34(doi:10.1016/j.cej.2017.02.024) | solvent dispersion | catalyst-method
20 wt.% loading MnOx/SAPO-34(doi:10.1016/j.cej.2017.02.024) | >80% | conversion
20 wt.% loading MnOx/SAPO-34(doi:10.1016/j.cej.2017.02.024) | Better low temperature catalytic activity (140–280°C) than Ce-modified MnOx /SAPO-34 | activity
20 wt.% loading MnOx/SAPO-34(doi:10.1016/j.cej.2017.02.024) | Tested with and without SO2 | condition
Mn4Ce6Ox and Sn1Mn4Ce5Ox(doi:10.1016/j.cej.2017.02.042) | step(doi:10.1016/j.cej.2017.02.042-Mn4Ce6Ox and Sn1Mn4Ce5Ox) | step
step(doi:10.1016/j.cej.2017.02.042-Mn4Ce6Ox and Sn1Mn4Ce5Ox) | age | step_1
age | room temperature | participate_temperature
age | 3h | participate_time
step(doi:10.1016/j.cej.2017.02.042-Mn4Ce6Ox and Sn1Mn4Ce5Ox) | calcined | step_2
calcined | 500°C | participate_temperature
calcined | 6h | participate_time
step(doi:10.1016/j.cej.2017.02.042-Mn4Ce6Ox and Sn1Mn4Ce5Ox) | crush | step_3
step(doi:10.1016/j.cej.2017.02.042-Mn4Ce6Ox and Sn1Mn4Ce5Ox) | dry | step_4
dry | 120°C | participate_temperature
dry | 12h | participate_time
step(doi:10.1016/j.cej.2017.02.042-Mn4Ce6Ox and Sn1Mn4Ce5Ox) | filter | step_5
step(doi:10.1016/j.cej.2017.02.042-Mn4Ce6Ox and Sn1Mn4Ce5Ox) | sieve | step_6
step(doi:10.1016/j.cej.2017.02.042-Mn4Ce6Ox and Sn1Mn4Ce5Ox) | stir | step_7
stir | 2h | participate_time
step(doi:10.1016/j.cej.2017.02.042-Mn4Ce6Ox and Sn1Mn4Ce5Ox) | wash | step_8
wash | deionized water | participate
Mn4Ce6Ox and Sn1Mn4Ce5Ox(doi:10.1016/j.cej.2017.02.042) | metadata(doi:10.1016/j.cej.2017.02.042) | article metadata
metadata(doi:10.1016/j.cej.2017.02.042) | doi:10.1016/j.cej.2017.02.042 | article doi
metadata(doi:10.1016/j.cej.2017.02.042) | Promotional mechanisms of activity and SO2 tolerance of Co- or Ni-doped MnOx-CeO2 catalysts for SCR of NOx with NH3 at low temperature | article title
metadata(doi:10.1016/j.cej.2017.02.042) | Chemical Engineering Journal | publication name
metadata(doi:10.1016/j.cej.2017.02.042) | 2017-06-01 | Cover Date
Mn4Ce6Ox and Sn1Mn4Ce5Ox(doi:10.1016/j.cej.2017.02.042) | raw_material(doi:10.1016/j.cej.2017.02.042-Mn4Ce6Ox and Sn1Mn4Ce5Ox) | catalyst-raw_material
raw_material(doi:10.1016/j.cej.2017.02.042-Mn4Ce6Ox and Sn1Mn4Ce5Ox) | Mn(CH3COO)2·4H2O | catalyst-raw_material
raw_material(doi:10.1016/j.cej.2017.02.042-Mn4Ce6Ox and Sn1Mn4Ce5Ox) | Ce(NO3)3·6H2O | catalyst-raw_material
raw_material(doi:10.1016/j.cej.2017.02.042-Mn4Ce6Ox and Sn1Mn4Ce5Ox) | Cu(NO3)2·3H2O | catalyst-raw_material
raw_material(doi:10.1016/j.cej.2017.02.042-Mn4Ce6Ox and Sn1Mn4Ce5Ox) | Co(NO3)2·6H2O | catalyst-raw_material
raw_material(doi:10.1016/j.cej.2017.02.042-Mn4Ce6Ox and Sn1Mn4Ce5Ox) | Cr(NO3)3·9H2O | catalyst-raw_material
raw_material(doi:10.1016/j.cej.2017.02.042-Mn4Ce6Ox and Sn1Mn4Ce5Ox) | Ni(NO3)2·6H2O | catalyst-raw_material
raw_material(doi:10.1016/j.cej.2017.02.042-Mn4Ce6Ox and Sn1Mn4Ce5Ox) | Fe(NO3)3·9H2O | catalyst-raw_material
raw_material(doi:10.1016/j.cej.2017.02.042-Mn4Ce6Ox and Sn1Mn4Ce5Ox) | Mg(NO3)2·6H2O | catalyst-raw_material
raw_material(doi:10.1016/j.cej.2017.02.042-Mn4Ce6Ox and Sn1Mn4Ce5Ox) | SnCl4·5H2O | catalyst-raw_material
raw_material(doi:10.1016/j.cej.2017.02.042-Mn4Ce6Ox and Sn1Mn4Ce5Ox) | (NH4)2CO3 | catalyst-raw_material
raw_material(doi:10.1016/j.cej.2017.02.042-Mn4Ce6Ox and Sn1Mn4Ce5Ox) | deionized water | catalyst-raw_material
Mn4Ce6Ox and Sn1Mn4Ce5Ox(doi:10.1016/j.cej.2017.02.042) | co-precipitation | catalyst-method
CeO2(x)−WO3(1−x)/TiO2(CexW1−x/Ti)(doi:10.1016/j.cej.2017.02.060) | step(doi:10.1016/j.cej.2017.02.060-CeO2(x)−WO3(1−x)/TiO2(CexW1−x/Ti)) | step
step(doi:10.1016/j.cej.2017.02.060-CeO2(x)−WO3(1−x)/TiO2(CexW1−x/Ti)) | add | step_1
add | TiO2powder | participate
step(doi:10.1016/j.cej.2017.02.060-CeO2(x)−WO3(1−x)/TiO2(CexW1−x/Ti)) | calcined | step_2
calcined | 500°C | participate_temperature
calcined | 3h | participate_time
step(doi:10.1016/j.cej.2017.02.060-CeO2(x)−WO3(1−x)/TiO2(CexW1−x/Ti)) | dissolve | step_3
dissolve | Ce(NO3)3·6H2O | reagents
dissolve | 5(NH4)2O·12WO3·5H2O | reagents
dissolve | deionized water | reagents
dissolve | 0.5h | participate_time
step(doi:10.1016/j.cej.2017.02.060-CeO2(x)−WO3(1−x)/TiO2(CexW1−x/Ti)) | dry | step_4
dry | 100°C | participate_temperature
dry | 12h | participate_time
step(doi:10.1016/j.cej.2017.02.060-CeO2(x)−WO3(1−x)/TiO2(CexW1−x/Ti)) | grind | step_5
step(doi:10.1016/j.cej.2017.02.060-CeO2(x)−WO3(1−x)/TiO2(CexW1−x/Ti)) | sieve | step_6
step(doi:10.1016/j.cej.2017.02.060-CeO2(x)−WO3(1−x)/TiO2(CexW1−x/Ti)) | stir | step_7
stir | 0.5h | participate_time
step(doi:10.1016/j.cej.2017.02.060-CeO2(x)−WO3(1−x)/TiO2(CexW1−x/Ti)) | ultrasonic | step_8
ultrasonic | 3h | participate_time
CeO2(x)−WO3(1−x)/TiO2(CexW1−x/Ti)(doi:10.1016/j.cej.2017.02.060) | metadata(doi:10.1016/j.cej.2017.02.060) | article metadata
metadata(doi:10.1016/j.cej.2017.02.060) | doi:10.1016/j.cej.2017.02.060 | article doi
metadata(doi:10.1016/j.cej.2017.02.060) | Experimental and theoretical studies of mercury oxidation over CeO2 −WO3/TiO2 catalysts in coal-fired flue gas | article title
metadata(doi:10.1016/j.cej.2017.02.060) | Chemical Engineering Journal | publication name
metadata(doi:10.1016/j.cej.2017.02.060) | 2017-06-01 | Cover Date
CeO2(x)−WO3(1−x)/TiO2(CexW1−x/Ti)(doi:10.1016/j.cej.2017.02.060) | raw_material(doi:10.1016/j.cej.2017.02.060-CeO2(x)−WO3(1−x)/TiO2(CexW1−x/Ti)) | catalyst-raw_material
raw_material(doi:10.1016/j.cej.2017.02.060-CeO2(x)−WO3(1−x)/TiO2(CexW1−x/Ti)) | Ce(NO3)3·6H2O | catalyst-raw_material
raw_material(doi:10.1016/j.cej.2017.02.060-CeO2(x)−WO3(1−x)/TiO2(CexW1−x/Ti)) | 5(NH4)2O·12WO3·5H2O | catalyst-raw_material
raw_material(doi:10.1016/j.cej.2017.02.060-CeO2(x)−WO3(1−x)/TiO2(CexW1−x/Ti)) | TiO2 | catalyst-raw_material
CeO2(x)−WO3(1−x)/TiO2(CexW1−x/Ti)(doi:10.1016/j.cej.2017.02.060) | ultrasound-assisted impregnation | catalyst-method
α-MnO2;β-MnO2;γ-MnO2(doi:10.1016/j.cej.2017.04.006) | step(doi:10.1016/j.cej.2017.04.006-α-MnO2;β-MnO2;γ-MnO2) | step
step(doi:10.1016/j.cej.2017.04.006-α-MnO2;β-MnO2;γ-MnO2) | autoclave1 | step_1
autoclave1 | 160°C | participate_temperature
autoclave1 | 12h | participate_time
step(doi:10.1016/j.cej.2017.04.006-α-MnO2;β-MnO2;γ-MnO2) | autoclave2 | step_2
autoclave2 | 160°C | participate_temperature
autoclave2 | 12h | participate_time
step(doi:10.1016/j.cej.2017.04.006-α-MnO2;β-MnO2;γ-MnO2) | calcine | step_3
calcine | 400°C | participate_temperature
calcine | 4h | participate_time
step(doi:10.1016/j.cej.2017.04.006-α-MnO2;β-MnO2;γ-MnO2) | filter | step_4
step(doi:10.1016/j.cej.2017.04.006-α-MnO2;β-MnO2;γ-MnO2) | mix | step_5
mix | KMnO4(12.482g) | reagents
mix | MnCl2·4H2O (6.135g) | reagents
mix | de-ionized water | reagents
step(doi:10.1016/j.cej.2017.04.006-α-MnO2;β-MnO2;γ-MnO2) | wash | step_6
wash | de-ionized | participate
α-MnO2;β-MnO2;γ-MnO2(doi:10.1016/j.cej.2017.04.006) | metadata(doi:10.1016/j.cej.2017.04.006) | article metadata
metadata(doi:10.1016/j.cej.2017.04.006) | doi:10.1016/j.cej.2017.04.006 | article doi
metadata(doi:10.1016/j.cej.2017.04.006) | In-situ DRIFTS for the mechanistic studies of NO oxidation over α-MnO2, β-MnO2 and γ-MnO2 catalysts | article title
metadata(doi:10.1016/j.cej.2017.04.006) | Chemical Engineering Journal | publication name
metadata(doi:10.1016/j.cej.2017.04.006) | 2017-08-15 | Cover Date
α-MnO2;β-MnO2;γ-MnO2(doi:10.1016/j.cej.2017.04.006) | raw_material(doi:10.1016/j.cej.2017.04.006-α-MnO2;β-MnO2;γ-MnO2) | catalyst-raw_material
raw_material(doi:10.1016/j.cej.2017.04.006-α-MnO2;β-MnO2;γ-MnO2) | KMnO4 | catalyst-raw_material
raw_material(doi:10.1016/j.cej.2017.04.006-α-MnO2;β-MnO2;γ-MnO2) | MnCl2·4H2O | catalyst-raw_material
raw_material(doi:10.1016/j.cej.2017.04.006-α-MnO2;β-MnO2;γ-MnO2) | (NH4)2S2O8 | catalyst-raw_material
α-MnO2;β-MnO2;γ-MnO2(doi:10.1016/j.cej.2017.04.006) | hydro-thermal synthesis method | catalyst-method
α-MnO2;β-MnO2;γ-MnO2(doi:10.1016/j.cej.2017.04.006) | hydrothermal synthesis method | condition
Mn0.5Zr0.5, Fe0.5Zr0.5and Fe0.3Mn0.5Zr0.2(doi:10.1016/j.cej.2017.05.053) | step(doi:10.1016/j.cej.2017.05.053-Mn0.5Zr0.5, Fe0.5Zr0.5and Fe0.3Mn0.5Zr0.2) | step
step(doi:10.1016/j.cej.2017.05.053-Mn0.5Zr0.5, Fe0.5Zr0.5and Fe0.3Mn0.5Zr0.2) | add | step_1
add | ammonia solution | participate
step(doi:10.1016/j.cej.2017.05.053-Mn0.5Zr0.5, Fe0.5Zr0.5and Fe0.3Mn0.5Zr0.2) | age | step_2
age | 70°C | participate_temperature
age | 2h | participate_time
step(doi:10.1016/j.cej.2017.05.053-Mn0.5Zr0.5, Fe0.5Zr0.5and Fe0.3Mn0.5Zr0.2) | calcined | step_3
calcined | 550°C | participate_temperature
calcined | 2.5h | participate_time
step(doi:10.1016/j.cej.2017.05.053-Mn0.5Zr0.5, Fe0.5Zr0.5and Fe0.3Mn0.5Zr0.2) | crush | step_4
step(doi:10.1016/j.cej.2017.05.053-Mn0.5Zr0.5, Fe0.5Zr0.5and Fe0.3Mn0.5Zr0.2) | dissolve | step_5
dissolve | ZrOCO3 | reagents
dissolve | Fe(NO3)3·9H2O | reagents
dissolve | Mn(NO3)2 | reagents
dissolve | nitric acid solution | reagents
dissolve | deionized water | reagents
step(doi:10.1016/j.cej.2017.05.053-Mn0.5Zr0.5, Fe0.5Zr0.5and Fe0.3Mn0.5Zr0.2) | dry | step_6
dry | 105°C | participate_temperature
dry | 12h | participate_time
step(doi:10.1016/j.cej.2017.05.053-Mn0.5Zr0.5, Fe0.5Zr0.5and Fe0.3Mn0.5Zr0.2) | filter | step_7
step(doi:10.1016/j.cej.2017.05.053-Mn0.5Zr0.5, Fe0.5Zr0.5and Fe0.3Mn0.5Zr0.2) | press | step_8
step(doi:10.1016/j.cej.2017.05.053-Mn0.5Zr0.5, Fe0.5Zr0.5and Fe0.3Mn0.5Zr0.2) | sieve | step_9
step(doi:10.1016/j.cej.2017.05.053-Mn0.5Zr0.5, Fe0.5Zr0.5and Fe0.3Mn0.5Zr0.2) | stir | step_10
stir | 20min | participate_time
step(doi:10.1016/j.cej.2017.05.053-Mn0.5Zr0.5, Fe0.5Zr0.5and Fe0.3Mn0.5Zr0.2) | wash | step_11
Mn0.5Zr0.5, Fe0.5Zr0.5and Fe0.3Mn0.5Zr0.2(doi:10.1016/j.cej.2017.05.053) | metadata(doi:10.1016/j.cej.2017.05.053) | article metadata
metadata(doi:10.1016/j.cej.2017.05.053) | doi:10.1016/j.cej.2017.05.053 | article doi
metadata(doi:10.1016/j.cej.2017.05.053) | Enhancement of low-temperature activity and sulfur resistance of Fe0.3Mn0.5Zr0.2 catalyst for NO removal by NH3-SCR | article title
metadata(doi:10.1016/j.cej.2017.05.053) | Chemical Engineering Journal | publication name
metadata(doi:10.1016/j.cej.2017.05.053) | 2017-10-01 | Cover Date
Mn0.5Zr0.5, Fe0.5Zr0.5and Fe0.3Mn0.5Zr0.2(doi:10.1016/j.cej.2017.05.053) | raw_material(doi:10.1016/j.cej.2017.05.053-Mn0.5Zr0.5, Fe0.5Zr0.5and Fe0.3Mn0.5Zr0.2) | catalyst-raw_material
raw_material(doi:10.1016/j.cej.2017.05.053-Mn0.5Zr0.5, Fe0.5Zr0.5and Fe0.3Mn0.5Zr0.2) | KMnO4 | catalyst-raw_material
raw_material(doi:10.1016/j.cej.2017.05.053-Mn0.5Zr0.5, Fe0.5Zr0.5and Fe0.3Mn0.5Zr0.2) | MnCl2·4H2O | catalyst-raw_material
raw_material(doi:10.1016/j.cej.2017.05.053-Mn0.5Zr0.5, Fe0.5Zr0.5and Fe0.3Mn0.5Zr0.2) | (NH4)2S2O8 | catalyst-raw_material
Mn0.5Zr0.5, Fe0.5Zr0.5and Fe0.3Mn0.5Zr0.2(doi:10.1016/j.cej.2017.05.053) | co-precipitation | catalyst-method
Mn0.5Zr0.5, Fe0.5Zr0.5and Fe0.3Mn0.5Zr0.2(doi:10.1016/j.cej.2017.05.053) | 100% NO conversion at 200–360°C | conversion
Mn0.5Zr0.5, Fe0.5Zr0.5and Fe0.3Mn0.5Zr0.2(doi:10.1016/j.cej.2017.05.053) | good low-temperature SCR activity | activity
Mn0.5Zr0.5, Fe0.5Zr0.5and Fe0.3Mn0.5Zr0.2(doi:10.1016/j.cej.2017.05.053) | 80–400°C | condition
MnM2O4 microspheres(doi:10.1016/j.cej.2017.05.059) | step(doi:10.1016/j.cej.2017.05.059-MnM2O4 microspheres) | step
step(doi:10.1016/j.cej.2017.05.059-MnM2O4 microspheres) | add | step_1
add | 1.5g hexamethylenetetramine (HMT) | participate
step(doi:10.1016/j.cej.2017.05.059-MnM2O4 microspheres) | calcined | step_2
calcined | 600°C | participate_temperature
calcined | 2h | participate_time
step(doi:10.1016/j.cej.2017.05.059-MnM2O4 microspheres) | collect | step_3
step(doi:10.1016/j.cej.2017.05.059-MnM2O4 microspheres) | cool | step_4
step(doi:10.1016/j.cej.2017.05.059-MnM2O4 microspheres) | dissolve | step_5
dissolve | 2mmol Mn(CH3COO)2·4H2O | reagents
dissolve | 4mmol transition metal acetate | reagents
dissolve | 45ml ethylene glycol | reagents
dissolve | 10min | participate_time
step(doi:10.1016/j.cej.2017.05.059-MnM2O4 microspheres) | dry | step_6
dry | 60°C | participate_temperature
dry | 5h | participate_time
step(doi:10.1016/j.cej.2017.05.059-MnM2O4 microspheres) | heat | step_7
heat | 180°C | participate_temperature
heat | 12h | participate_time
step(doi:10.1016/j.cej.2017.05.059-MnM2O4 microspheres) | seal | step_8
step(doi:10.1016/j.cej.2017.05.059-MnM2O4 microspheres) | stir1 | step_9
stir1 | 30min | participate_time
step(doi:10.1016/j.cej.2017.05.059-MnM2O4 microspheres) | transfer | step_10
step(doi:10.1016/j.cej.2017.05.059-MnM2O4 microspheres) | wash | step_11
wash | absolute ethanol | reagents
wash | deionized water | reagents
MnM2O4 microspheres(doi:10.1016/j.cej.2017.05.059) | metadata(doi:10.1016/j.cej.2017.05.059) | article metadata
metadata(doi:10.1016/j.cej.2017.05.059) | doi:10.1016/j.cej.2017.05.059 | article doi
metadata(doi:10.1016/j.cej.2017.05.059) | MnM2O4 microspheres (M=Co, Cu, Ni) for selective catalytic reduction of NO with NH3: Comparative study on catalytic activity and reaction mechanism via in-situ diffuse reflectance infrared Fourier transform spectroscopy | article title
metadata(doi:10.1016/j.cej.2017.05.059) | Chemical Engineering Journal | publication name
metadata(doi:10.1016/j.cej.2017.05.059) | 2017-10-01 | Cover Date
MnM2O4 microspheres(doi:10.1016/j.cej.2017.05.059) | raw_material(doi:10.1016/j.cej.2017.05.059-MnM2O4 microspheres) | catalyst-raw_material
raw_material(doi:10.1016/j.cej.2017.05.059-MnM2O4 microspheres) | Mn(CH3COO)2·4H2O | catalyst-raw_material
raw_material(doi:10.1016/j.cej.2017.05.059-MnM2O4 microspheres) | transition metal acetate (Co(CH3COO)2·4H2O or Cu(CH3COO)2·H2O or Ni(CH3COO)2·4H2O) | catalyst-raw_material
raw_material(doi:10.1016/j.cej.2017.05.059-MnM2O4 microspheres) | hexamethylenetetramine (HMT) | catalyst-raw_material
MnM2O4 microspheres(doi:10.1016/j.cej.2017.05.059) | hydrothermal method | catalyst-method
MnM2O4 microspheres(doi:10.1016/j.cej.2017.05.059) | nearly 100% NOx conversion in a wide temperature window from 120 to 330°C under a high gas hourly space velocity (GHSV) of 36,000h−1 | conversion
MnM2O4 microspheres(doi:10.1016/j.cej.2017.05.059) | 100% N2 selectivity in the temperature range from 60 to 360°C | selectivity
MnM2O4 microspheres(doi:10.1016/j.cej.2017.05.059) | best low-temperature catalytic activity | activity
MnM2O4 microspheres(doi:10.1016/j.cej.2017.05.059) | temperature window from 120 to 330°C under a GHSV of 36,000h−1 | condition
MnM2O4 microspheres(doi:10.1016/j.cej.2017.05.113) | raw_material(doi:10.1016/j.cej.2017.05.113-MnM2O4 microspheres) | catalyst-raw_material
raw_material(doi:10.1016/j.cej.2017.05.113-MnM2O4 microspheres) | Mn(CH3COO)2·4H2O | catalyst-raw_material
raw_material(doi:10.1016/j.cej.2017.05.113-MnM2O4 microspheres) | transition metal acetate (Co(CH3COO)2·4H2O or Cu(CH3COO)2·H2O or Ni(CH3COO)2·4H2O) | catalyst-raw_material
raw_material(doi:10.1016/j.cej.2017.05.113-MnM2O4 microspheres) | hexamethylenetetramine (HMT) | catalyst-raw_material
MnM2O4 microspheres(doi:10.1016/j.cej.2017.05.113) | hydrothermal method | catalyst-method
MnM2O4 microspheres(doi:10.1016/j.cej.2017.06.014) | raw_material(doi:10.1016/j.cej.2017.06.014-MnM2O4 microspheres) | catalyst-raw_material
raw_material(doi:10.1016/j.cej.2017.06.014-MnM2O4 microspheres) | Mn(CH3COO)2·4H2O | catalyst-raw_material
raw_material(doi:10.1016/j.cej.2017.06.014-MnM2O4 microspheres) | transition metal acetate (Co(CH3COO)2·4H2O or Cu(CH3COO)2·H2O or Ni(CH3COO)2·4H2O) | catalyst-raw_material
raw_material(doi:10.1016/j.cej.2017.06.014-MnM2O4 microspheres) | hexamethylenetetramine (HMT) | catalyst-raw_material
MnM2O4 microspheres(doi:10.1016/j.cej.2017.06.014) | hydrothermal method | catalyst-method
Cu–Fe nanocomposites(doi:10.1016/j.cej.2017.06.019) | step(doi:10.1016/j.cej.2017.06.019-Cu–Fe nanocomposites) | step
step(doi:10.1016/j.cej.2017.06.019-Cu–Fe nanocomposites) | add1 | step_1
add1 | functionalised CNT | participate
step(doi:10.1016/j.cej.2017.06.019-Cu–Fe nanocomposites) | add2 | step_2
add2 | 1mol citric acid | participate
step(doi:10.1016/j.cej.2017.06.019-Cu–Fe nanocomposites) | calcined | step_3
calcined | 300°C | participate_temperature
calcined | 4h | participate_time
step(doi:10.1016/j.cej.2017.06.019-Cu–Fe nanocomposites) | calcined2 | step_4
calcined2 | 400°C | participate_temperature
calcined2 | 4h | participate_time
step(doi:10.1016/j.cej.2017.06.019-Cu–Fe nanocomposites) | cool | step_5
cool | 25°C | participate_temperature
step(doi:10.1016/j.cej.2017.06.019-Cu–Fe nanocomposites) | deposition | step_6
deposition | synthesized catalyst precursor (0.5g) | participate
step(doi:10.1016/j.cej.2017.06.019-Cu–Fe nanocomposites) | dissolve1 | step_7
dissolve1 | metal nitrates | reagents
dissolve1 | deionized water | reagents
step(doi:10.1016/j.cej.2017.06.019-Cu–Fe nanocomposites) | dissolve2 | step_8
dissolve2 | nitrate precursors of copper, iron | reagents
dissolve2 | water | reagents
step(doi:10.1016/j.cej.2017.06.019-Cu–Fe nanocomposites) | dry1 | step_9
dry1 | 90°C | participate_temperature
dry1 | 16h | participate_time
step(doi:10.1016/j.cej.2017.06.019-Cu–Fe nanocomposites) | dry2 | step_10
dry2 | 90°C | participate_temperature
dry2 | 16h | participate_time
step(doi:10.1016/j.cej.2017.06.019-Cu–Fe nanocomposites) | grind | step_11
step(doi:10.1016/j.cej.2017.06.019-Cu–Fe nanocomposites) | heatup | step_12
heatup | 600°C | participate_temperature
step(doi:10.1016/j.cej.2017.06.019-Cu–Fe nanocomposites) | pass | step_13
pass | undiluted high-purity CH4(99.95mol.%) | participate
step(doi:10.1016/j.cej.2017.06.019-Cu–Fe nanocomposites) | stir1 | step_14
stir1 | 70°C | participate_temperature
stir1 | 5h | participate_time
step(doi:10.1016/j.cej.2017.06.019-Cu–Fe nanocomposites) | stir2 | step_15
stir2 | 90°C | participate_temperature
stir2 | 1h | participate_time
Cu–Fe nanocomposites(doi:10.1016/j.cej.2017.06.019) | metadata(doi:10.1016/j.cej.2017.06.019) | article metadata
metadata(doi:10.1016/j.cej.2017.06.019) | doi:10.1016/j.cej.2017.06.019 | article doi
metadata(doi:10.1016/j.cej.2017.06.019) | Selective catalytic reduction of NO x by CO over bimetallic transition metals supported by multi-walled carbon nanotubes (MWCNT) | article title
metadata(doi:10.1016/j.cej.2017.06.019) | Chemical Engineering Journal | publication name
metadata(doi:10.1016/j.cej.2017.06.019) | 2017-10-15 | Cover Date
Cu–Fe nanocomposites(doi:10.1016/j.cej.2017.06.019) | raw_material(doi:10.1016/j.cej.2017.06.019-Cu–Fe nanocomposites) | catalyst-raw_material
raw_material(doi:10.1016/j.cej.2017.06.019-Cu–Fe nanocomposites) | CNT | catalyst-raw_material
raw_material(doi:10.1016/j.cej.2017.06.019-Cu–Fe nanocomposites) | reagents | catalyst-raw_material
raw_material(doi:10.1016/j.cej.2017.06.019-Cu–Fe nanocomposites) | Al2O3 | catalyst-raw_material
Cu–Fe nanocomposites(doi:10.1016/j.cej.2017.06.019) | co-impregnation/hydrothermal synthesis/sol–gel method | catalyst-method
Cu–Fe nanocomposites(doi:10.1016/j.cej.2017.06.019) | CO conversion profiles similar to NO conversion | conversion
Cu–Fe nanocomposites(doi:10.1016/j.cej.2017.06.019) | CO used as a reducing agent to selectively reduce NO without oxygen | selectivity
Cu–Fe nanocomposites(doi:10.1016/j.cej.2017.06.019) | Kinetics improved on synthesized CNT compared to commercial and alumina support | activity
Cu–Fe nanocomposites(doi:10.1016/j.cej.2017.06.019) | Studies conducted under NO/CO flow | condition
MWCNT networks(doi:10.1016/j.cej.2017.06.079) | step(doi:10.1016/j.cej.2017.06.079-MWCNT networks) | step
step(doi:10.1016/j.cej.2017.06.079-MWCNT networks) | add1 | step_1
add1 | 10mL butyl titanate | participate
step(doi:10.1016/j.cej.2017.06.079-MWCNT networks) | cool | step_2
cool | room temperature | participate_temperature
step(doi:10.1016/j.cej.2017.06.079-MWCNT networks) | dissolve | step_3
dissolve | 3.38g anhydrous manganese acetate | reagents
dissolve | 60mL ethanol | reagents
step(doi:10.1016/j.cej.2017.06.079-MWCNT networks) | dry | step_4
dry | 60°C | participate_temperature
step(doi:10.1016/j.cej.2017.06.079-MWCNT networks) | heat | step_5
heat | 180°C | participate_temperature
heat | 24h | participate_time
step(doi:10.1016/j.cej.2017.06.079-MWCNT networks) | heat2 | step_6
heat2 | 500°C | participate_temperature
heat2 | 2h | participate_time
step(doi:10.1016/j.cej.2017.06.079-MWCNT networks) | heat3 | step_7
heat3 | 500°C | participate_temperature
heat3 | 1h | participate_time
step(doi:10.1016/j.cej.2017.06.079-MWCNT networks) | place | step_8
place | dried MWCNT network | participate
step(doi:10.1016/j.cej.2017.06.079-MWCNT networks) | remove | step_9
remove | MWCNT network template | participate
step(doi:10.1016/j.cej.2017.06.079-MWCNT networks) | rinsed | step_10
rinsed | ethanol | participate
step(doi:10.1016/j.cej.2017.06.079-MWCNT networks) | soak | step_11
soak | 2h | participate_time
step(doi:10.1016/j.cej.2017.06.079-MWCNT networks) | transfer | step_12
MWCNT networks(doi:10.1016/j.cej.2017.06.079) | metadata(doi:10.1016/j.cej.2017.06.079) | article metadata
metadata(doi:10.1016/j.cej.2017.06.079) | doi:10.1016/j.cej.2017.06.079 | article doi
metadata(doi:10.1016/j.cej.2017.06.079) | MnOx-TiO2 and Sn doped MnOx-TiO2 selective reduction catalysts prepared using MWCNTs as the pore template | article title
metadata(doi:10.1016/j.cej.2017.06.079) | Chemical Engineering Journal | publication name
metadata(doi:10.1016/j.cej.2017.06.079) | 2017-11-01 | Cover Date
MWCNT networks(doi:10.1016/j.cej.2017.06.079) | step(doi:10.1016/j.cej.2017.06.079-MWCNT networks) | step
step(doi:10.1016/j.cej.2017.06.079-MWCNT networks) | add | step_1
add | 1.6mL stannous octoate | reagents
step(doi:10.1016/j.cej.2017.06.079-MWCNT networks) | heat | step_2
heat | 500°C | participate_temperature
heat | 2h | participate_time
step(doi:10.1016/j.cej.2017.06.079-MWCNT networks) | heat4 | step_3
heat4 | 500°C | participate_temperature
heat4 | 1h | participate_time
step(doi:10.1016/j.cej.2017.06.079-MWCNT networks) | other | step_4
step(doi:10.1016/j.cej.2017.06.079-MWCNT networks) | remove2 | step_5
remove2 | MWCNT network template | participate
step(doi:10.1016/j.cej.2017.06.079-MWCNT networks) | rinsed2 | step_6
rinsed2 | ethanol | participate
step(doi:10.1016/j.cej.2017.06.079-MWCNT networks) | thermal conversion | step_7
thermal conversion | 180°C | participate_temperature
thermal conversion | 24h | participate_time
MWCNT networks(doi:10.1016/j.cej.2017.06.079) | metadata(doi:10.1016/j.cej.2017.06.079) | article metadata
metadata(doi:10.1016/j.cej.2017.06.079) | doi:10.1016/j.cej.2017.06.079 | article doi
metadata(doi:10.1016/j.cej.2017.06.079) | MnOx-TiO2 and Sn doped MnOx-TiO2 selective reduction catalysts prepared using MWCNTs as the pore template | article title
metadata(doi:10.1016/j.cej.2017.06.079) | Chemical Engineering Journal | publication name
metadata(doi:10.1016/j.cej.2017.06.079) | 2017-11-01 | Cover Date
MWCNT networks(doi:10.1016/j.cej.2017.06.079) | raw_material(doi:10.1016/j.cej.2017.06.079-MWCNT networks) | catalyst-raw_material
raw_material(doi:10.1016/j.cej.2017.06.079-MWCNT networks) | MWCNT networks | catalyst-raw_material
raw_material(doi:10.1016/j.cej.2017.06.079-MWCNT networks) | manganese acetate | catalyst-raw_material
raw_material(doi:10.1016/j.cej.2017.06.079-MWCNT networks) | butyl titanate | catalyst-raw_material
raw_material(doi:10.1016/j.cej.2017.06.079-MWCNT networks) | stannous octoate | catalyst-raw_material
MWCNT networks(doi:10.1016/j.cej.2017.06.079) | impregnation and hydrothermal conversion | catalyst-method
MWCNT networks(doi:10.1016/j.cej.2017.06.079) | Excellent low temperature SCR activity and selectivity | activity
MWCNT networks(doi:10.1016/j.cej.2017.06.079) | Stabilized at 500°C | condition
SiT-Pt(doi:10.1016/j.cej.2017.06.115) | step(doi:10.1016/j.cej.2017.06.115-SiT-Pt) | step
step(doi:10.1016/j.cej.2017.06.115-SiT-Pt) | add | step_1
add | Platinum (II) acetylacetonate | reagents
add | TEOS | reagents
step(doi:10.1016/j.cej.2017.06.115-SiT-Pt) | calcined | step_2
calcined | 500°C | participate_temperature
calcined | 2h | participate_time
step(doi:10.1016/j.cej.2017.06.115-SiT-Pt) | generate | step_3
generate | SiT | reagents
generate | synthetic oil | reagents
step(doi:10.1016/j.cej.2017.06.115-SiT-Pt) | prepare | step_4
SiT-Pt(doi:10.1016/j.cej.2017.06.115) | metadata(doi:10.1016/j.cej.2017.06.115) | article metadata
metadata(doi:10.1016/j.cej.2017.06.115) | doi:10.1016/j.cej.2017.06.115 | article doi
metadata(doi:10.1016/j.cej.2017.06.115) | A kinetic study for NO catalytic reduction on silica sub-micron diameter tubes with platinum nanoparticles | article title
metadata(doi:10.1016/j.cej.2017.06.115) | Chemical Engineering Journal | publication name
metadata(doi:10.1016/j.cej.2017.06.115) | 2017-11-01 | Cover Date
SiT-Pt(doi:10.1016/j.cej.2017.06.115) | raw_material(doi:10.1016/j.cej.2017.06.115-SiT-Pt) | catalyst-raw_material
raw_material(doi:10.1016/j.cej.2017.06.115-SiT-Pt) | Tetraethyl orthosilicate (TEOS) | catalyst-raw_material
raw_material(doi:10.1016/j.cej.2017.06.115-SiT-Pt) | Ethanol | catalyst-raw_material
raw_material(doi:10.1016/j.cej.2017.06.115-SiT-Pt) | Distilled water | catalyst-raw_material
raw_material(doi:10.1016/j.cej.2017.06.115-SiT-Pt) | HCl | catalyst-raw_material
raw_material(doi:10.1016/j.cej.2017.06.115-SiT-Pt) | Platinum (II) acetylacetonate | catalyst-raw_material
SiT-Pt(doi:10.1016/j.cej.2017.06.115) | sol gel | catalyst-method
SiT-Pt(doi:10.1016/j.cej.2017.06.115) | high NO conversion | conversion
SiT-Pt(doi:10.1016/j.cej.2017.06.115) | very high selectivity to N2 | selectivity
SiT-Pt(doi:10.1016/j.cej.2017.06.115) | mild conditions in the presence of excess oxygen | condition
novel carbon-metal catalyst(doi:10.1016/j.cej.2017.07.017) | step(doi:10.1016/j.cej.2017.07.017-novel carbon-metal catalyst) | step
step(doi:10.1016/j.cej.2017.07.017-novel carbon-metal catalyst) | activate | step_1
activate | 200, 250, 300, 350, 400°C | participate_temperature
step(doi:10.1016/j.cej.2017.07.017-novel carbon-metal catalyst) | adjust | step_2
step(doi:10.1016/j.cej.2017.07.017-novel carbon-metal catalyst) | dry | step_3
dry | 100°C | participate_temperature
step(doi:10.1016/j.cej.2017.07.017-novel carbon-metal catalyst) | milled | step_4
step(doi:10.1016/j.cej.2017.07.017-novel carbon-metal catalyst) | mix | step_5
mix | 10mL of solution A | reagents
mix | 10mL of solution B | reagents
step(doi:10.1016/j.cej.2017.07.017-novel carbon-metal catalyst) | prepared solution A | step_6
prepared solution A | 1mol/L of sodium salicylate | participate
step(doi:10.1016/j.cej.2017.07.017-novel carbon-metal catalyst) | prepared solution B | step_7
prepared solution B | 1mol/L of FeCl3·6H2O | participate
novel carbon-metal catalyst(doi:10.1016/j.cej.2017.07.017) | metadata(doi:10.1016/j.cej.2017.07.017) | article metadata
metadata(doi:10.1016/j.cej.2017.07.017) | doi:10.1016/j.cej.2017.07.017 | article doi
metadata(doi:10.1016/j.cej.2017.07.017) | Synthesis of a novel catalyst with nano metal core/carbon shell by a facile pre-complexation strategy and its application in enhanced catalytic decomposition of nitric oxide | article title
metadata(doi:10.1016/j.cej.2017.07.017) | Chemical Engineering Journal | publication name
metadata(doi:10.1016/j.cej.2017.07.017) | 2017-11-15 | Cover Date
novel carbon-metal catalyst(doi:10.1016/j.cej.2017.07.017) | raw_material(doi:10.1016/j.cej.2017.07.017-novel carbon-metal catalyst) | catalyst-raw_material
raw_material(doi:10.1016/j.cej.2017.07.017-novel carbon-metal catalyst) | ferric chloride (FeCl3·6H2O) | catalyst-raw_material
raw_material(doi:10.1016/j.cej.2017.07.017-novel carbon-metal catalyst) | sodium salicylate | catalyst-raw_material
novel carbon-metal catalyst(doi:10.1016/j.cej.2017.07.017) | pre-complexation | catalyst-method
MnFeOx nanorods(doi:10.1016/j.cej.2017.07.018) | step(doi:10.1016/j.cej.2017.07.018-MnFeOx nanorods) | step
step(doi:10.1016/j.cej.2017.07.018-MnFeOx nanorods) | add1 | step_1
add1 | 4mL PEG 400 | reagents
step(doi:10.1016/j.cej.2017.07.018-MnFeOx nanorods) | add2 | step_2
add2 | 0.2g potassium permanganate (KMnO4) | reagents
add2 | 25.6mg ferric nitrate (Fe(NO3)3·9H2O) | reagents
step(doi:10.1016/j.cej.2017.07.018-MnFeOx nanorods) | add3 | step_3
add3 | 80mL of water | participate
step(doi:10.1016/j.cej.2017.07.018-MnFeOx nanorods) | calcined | step_4
calcined | 400°C | participate_temperature
calcined | 4h | participate_time
step(doi:10.1016/j.cej.2017.07.018-MnFeOx nanorods) | dry | step_5
dry | 60°C | participate_temperature
dry | 5h | participate_time
step(doi:10.1016/j.cej.2017.07.018-MnFeOx nanorods) | filter | step_6
step(doi:10.1016/j.cej.2017.07.018-MnFeOx nanorods) | heat1 | step_7
heat1 | room temperature | participate_temperature
heat1 | 10min | participate_time
step(doi:10.1016/j.cej.2017.07.018-MnFeOx nanorods) | heat2 | step_8
heat2 | 160°C | participate_temperature
heat2 | 5h | participate_time
step(doi:10.1016/j.cej.2017.07.018-MnFeOx nanorods) | wash | step_9
wash | absolute ethanol | reagents
wash | deionized water | reagents
MnFeOx nanorods(doi:10.1016/j.cej.2017.07.018) | metadata(doi:10.1016/j.cej.2017.07.018) | article metadata
metadata(doi:10.1016/j.cej.2017.07.018) | doi:10.1016/j.cej.2017.07.018 | article doi
metadata(doi:10.1016/j.cej.2017.07.018) | Low-temperature selective catalytic reduction of NOx with NH3 over MnFeOx nanorods | article title
metadata(doi:10.1016/j.cej.2017.07.018) | Chemical Engineering Journal | publication name
metadata(doi:10.1016/j.cej.2017.07.018) | 2017-12-15 | Cover Date
MnFeOx nanorods(doi:10.1016/j.cej.2017.07.018) | raw_material(doi:10.1016/j.cej.2017.07.018-MnFeOx nanorods) | catalyst-raw_material
raw_material(doi:10.1016/j.cej.2017.07.018-MnFeOx nanorods) | PEG 400 | catalyst-raw_material
raw_material(doi:10.1016/j.cej.2017.07.018-MnFeOx nanorods) | potassium permanganate (KMnO4) | catalyst-raw_material
raw_material(doi:10.1016/j.cej.2017.07.018-MnFeOx nanorods) | ferric nitrate (Fe(NO3)3·9H2O) | catalyst-raw_material
MnFeOx nanorods(doi:10.1016/j.cej.2017.07.018) | hydrothermal method | catalyst-method
MnOx/TiO2(doi:10.1016/j.cej.2017.07.127) | step(doi:10.1016/j.cej.2017.07.127-MnOx/TiO2) | step
step(doi:10.1016/j.cej.2017.07.127-MnOx/TiO2) | calcined | step_1
calcined | 250°C | participate_temperature
calcined | 1h | participate_time
step(doi:10.1016/j.cej.2017.07.127-MnOx/TiO2) | calcined1 | step_2
calcined1 | Tioxide-Eurotitania | reagents
calcined1 | 450°C | participate_temperature
step(doi:10.1016/j.cej.2017.07.127-MnOx/TiO2) | calcined2 | step_3
calcined2 | 250°C | participate_temperature
calcined2 | 4h | participate_time
step(doi:10.1016/j.cej.2017.07.127-MnOx/TiO2) | dried | step_4
dried | 120°C | participate_temperature
dried | 2h | participate_time
step(doi:10.1016/j.cej.2017.07.127-MnOx/TiO2) | impregnated1 | step_5
impregnated1 | Mn(NO3)2·4H2O | participate
step(doi:10.1016/j.cej.2017.07.127-MnOx/TiO2) | impregnated2 | step_6
impregnated2 | aqueous solutions of KCl | reagents
impregnated2 | KNO3 | reagents
MnOx/TiO2(doi:10.1016/j.cej.2017.07.127) | metadata(doi:10.1016/j.cej.2017.07.127) | article metadata
metadata(doi:10.1016/j.cej.2017.07.127) | doi:10.1016/j.cej.2017.07.127 | article doi
metadata(doi:10.1016/j.cej.2017.07.127) | Combined poisoning effect of K+ and its counter-ion (Cl− or NO3 −) on MnOx/TiO2 catalyst during the low temperature NH3-SCR of NO | article title
metadata(doi:10.1016/j.cej.2017.07.127) | Chemical Engineering Journal | publication name
metadata(doi:10.1016/j.cej.2017.07.127) | 2017-12-15 | Cover Date
MnOx/TiO2(doi:10.1016/j.cej.2017.07.127) | raw_material(doi:10.1016/j.cej.2017.07.127-MnOx/TiO2) | catalyst-raw_material
raw_material(doi:10.1016/j.cej.2017.07.127-MnOx/TiO2) | Tioxide-Eurotitania | catalyst-raw_material
raw_material(doi:10.1016/j.cej.2017.07.127-MnOx/TiO2) | Mn(NO3)2·4H2O | catalyst-raw_material
raw_material(doi:10.1016/j.cej.2017.07.127-MnOx/TiO2) | TiO2 support | catalyst-raw_material
raw_material(doi:10.1016/j.cej.2017.07.127-MnOx/TiO2) | KCl | catalyst-raw_material
raw_material(doi:10.1016/j.cej.2017.07.127-MnOx/TiO2) | KNO3 | catalyst-raw_material
MnOx/TiO2(doi:10.1016/j.cej.2017.07.127) | incipient wetness impregnation technique | catalyst-method
Mn/Ce/TiW(doi:10.1016/j.cej.2017.08.069) | step(doi:10.1016/j.cej.2017.08.069-Mn/Ce/TiW) | step
step(doi:10.1016/j.cej.2017.08.069-Mn/Ce/TiW) | add | step_1
add | 10g Ce(NO3)3·6H2O | reagents
add | 33g Mn(NO3)2solution (50wt%) | reagents
add | 150mL deionized water | reagents
step(doi:10.1016/j.cej.2017.08.069-Mn/Ce/TiW) | add2 | step_2
add2 | 28g TiW powder | participate
step(doi:10.1016/j.cej.2017.08.069-Mn/Ce/TiW) | adjust | step_3
adjust | ammonia solution (25wt%) | participate
step(doi:10.1016/j.cej.2017.08.069-Mn/Ce/TiW) | calcined | step_4
calcined | 450°C | participate_temperature
calcined | 2h | participate_time
step(doi:10.1016/j.cej.2017.08.069-Mn/Ce/TiW) | dry | step_5
dry | 90°C | participate_temperature
step(doi:10.1016/j.cej.2017.08.069-Mn/Ce/TiW) | stir1 | step_6
stir1 | 15min | participate_time
step(doi:10.1016/j.cej.2017.08.069-Mn/Ce/TiW) | stir2 | step_7
stir2 | 15min | participate_time
step(doi:10.1016/j.cej.2017.08.069-Mn/Ce/TiW) | stir3 | step_8
stir3 | 1h | participate_time
Mn/Ce/TiW(doi:10.1016/j.cej.2017.08.069) | metadata(doi:10.1016/j.cej.2017.08.069) | article metadata
metadata(doi:10.1016/j.cej.2017.08.069) | doi:10.1016/j.cej.2017.08.069 | article doi
metadata(doi:10.1016/j.cej.2017.08.069) | Highly dispersed surface active species of Mn/Ce/TiW catalysts for high performance at low temperature NH3-SCR | article title
metadata(doi:10.1016/j.cej.2017.08.069) | Chemical Engineering Journal | publication name
metadata(doi:10.1016/j.cej.2017.08.069) | 2017-12-15 | Cover Date
Mn/Ce/TiW(doi:10.1016/j.cej.2017.08.069) | raw_material(doi:10.1016/j.cej.2017.08.069-Mn/Ce/TiW) | catalyst-raw_material
raw_material(doi:10.1016/j.cej.2017.08.069-Mn/Ce/TiW) | Tioxide-Eurotitania | catalyst-raw_material
raw_material(doi:10.1016/j.cej.2017.08.069-Mn/Ce/TiW) | Mn(NO3)2·4H2O | catalyst-raw_material
raw_material(doi:10.1016/j.cej.2017.08.069-Mn/Ce/TiW) | TiO2 support | catalyst-raw_material
raw_material(doi:10.1016/j.cej.2017.08.069-Mn/Ce/TiW) | KCl | catalyst-raw_material
raw_material(doi:10.1016/j.cej.2017.08.069-Mn/Ce/TiW) | KNO3 | catalyst-raw_material
Mn/Ce/TiW(doi:10.1016/j.cej.2017.08.069) | Coprecipitation method | catalyst-method
Mn/Ce/TiW(doi:10.1016/j.cej.2017.08.069) | Coprecipitation and mixing method | catalyst-method
Mn/Ce/TiW(doi:10.1016/j.cej.2017.08.069) | Mixing method | catalyst-method
Mn/Ce/TiW(doi:10.1016/j.cej.2017.08.069) | 90% at 180°C and 99.4% at 210°C | conversion
Mn/Ce/TiW(doi:10.1016/j.cej.2017.08.069) | Temperature: 180°C and 210°C for C-Mn/Ce/TiW | condition
Mn/Ce/TiW(doi:10.1016/j.cej.2017.08.097) | raw_material(doi:10.1016/j.cej.2017.08.097-Mn/Ce/TiW) | catalyst-raw_material
raw_material(doi:10.1016/j.cej.2017.08.097-Mn/Ce/TiW) | Tioxide-Eurotitania | catalyst-raw_material
raw_material(doi:10.1016/j.cej.2017.08.097-Mn/Ce/TiW) | Mn(NO3)2·4H2O | catalyst-raw_material
raw_material(doi:10.1016/j.cej.2017.08.097-Mn/Ce/TiW) | TiO2 support | catalyst-raw_material
raw_material(doi:10.1016/j.cej.2017.08.097-Mn/Ce/TiW) | KCl | catalyst-raw_material
raw_material(doi:10.1016/j.cej.2017.08.097-Mn/Ce/TiW) | KNO3 | catalyst-raw_material
Mn/Ce/TiW(doi:10.1016/j.cej.2017.08.097) | Coprecipitation method | catalyst-method
Mn/Ce/TiW(doi:10.1016/j.cej.2017.08.097) | Coprecipitation and mixing method | catalyst-method
Mn/Ce/TiW(doi:10.1016/j.cej.2017.08.097) | Mixing method | catalyst-method
MnOx/TiO2-Al2O3(doi:10.1016/j.cej.2017.09.127) | step(doi:10.1016/j.cej.2017.09.127-MnOx/TiO2-Al2O3) | step
step(doi:10.1016/j.cej.2017.09.127-MnOx/TiO2-Al2O3) | calcined | step_1
calcined | 550°C | participate_temperature
calcined | 5h | participate_time
step(doi:10.1016/j.cej.2017.09.127-MnOx/TiO2-Al2O3) | dissolve | step_2
dissolve | citric acid | reagents
dissolve | Ti(OC2H5)4 | reagents
dissolve | absolute alcohol | reagents
dissolve | 60°C | participate_temperature
dissolve | 20min | participate_time
step(doi:10.1016/j.cej.2017.09.127-MnOx/TiO2-Al2O3) | doped | step_3
doped | manganese acetate solution | participate
step(doi:10.1016/j.cej.2017.09.127-MnOx/TiO2-Al2O3) | introduce | step_4
introduce | acetic acid | reagents
introduce | aluminum isopropoxide | reagents
step(doi:10.1016/j.cej.2017.09.127-MnOx/TiO2-Al2O3) | stir1 | step_5
stir1 | 40°C | participate_temperature
stir1 | 1h | participate_time
step(doi:10.1016/j.cej.2017.09.127-MnOx/TiO2-Al2O3) | stir2 | step_6
stir2 | 60°C | participate_temperature
step(doi:10.1016/j.cej.2017.09.127-MnOx/TiO2-Al2O3) | vaporize | step_7
vaporize | 80-120°C | participate_temperature
vaporize | 6-7days | participate_time
MnOx/TiO2-Al2O3(doi:10.1016/j.cej.2017.09.127) | metadata(doi:10.1016/j.cej.2017.09.127) | article metadata
metadata(doi:10.1016/j.cej.2017.09.127) | doi:10.1016/j.cej.2017.09.127 | article doi
metadata(doi:10.1016/j.cej.2017.09.127) | Mn based catalysts for driving high performance of HCN catalytic oxidation to N2 under micro-oxygen and low temperature conditions | article title
metadata(doi:10.1016/j.cej.2017.09.127) | Chemical Engineering Journal | publication name
metadata(doi:10.1016/j.cej.2017.09.127) | 2018-02-01 | Cover Date
MnOx/TiO2-Al2O3(doi:10.1016/j.cej.2017.09.127) | raw_material(doi:10.1016/j.cej.2017.09.127-MnOx/TiO2-Al2O3) | catalyst-raw_material
raw_material(doi:10.1016/j.cej.2017.09.127-MnOx/TiO2-Al2O3) | Mn (II) acetate tetrahydrate | catalyst-raw_material
raw_material(doi:10.1016/j.cej.2017.09.127-MnOx/TiO2-Al2O3) | Ti (OC2H5)4 | catalyst-raw_material
raw_material(doi:10.1016/j.cej.2017.09.127-MnOx/TiO2-Al2O3) | Aluminum isopropoxide | catalyst-raw_material
raw_material(doi:10.1016/j.cej.2017.09.127-MnOx/TiO2-Al2O3) | citric acid | catalyst-raw_material
raw_material(doi:10.1016/j.cej.2017.09.127-MnOx/TiO2-Al2O3) | acetic acid | catalyst-raw_material
raw_material(doi:10.1016/j.cej.2017.09.127-MnOx/TiO2-Al2O3) | butyl titanate | catalyst-raw_material
raw_material(doi:10.1016/j.cej.2017.09.127-MnOx/TiO2-Al2O3) | deionized water | catalyst-raw_material
raw_material(doi:10.1016/j.cej.2017.09.127-MnOx/TiO2-Al2O3) | glacial acetic acid | catalyst-raw_material
raw_material(doi:10.1016/j.cej.2017.09.127-MnOx/TiO2-Al2O3) | anhydrous ethanol | catalyst-raw_material
MnOx/TiO2-Al2O3(doi:10.1016/j.cej.2017.09.127) | revised sol–gel method | catalyst-method
MnOx/TiO2-Al2O3(doi:10.1016/j.cej.2017.09.127) | nearly 100% HCN conversion | conversion
MnOx/TiO2-Al2O3(doi:10.1016/j.cej.2017.09.127) | 70% N2 yield | selectivity
MnOx/TiO2-Al2O3(doi:10.1016/j.cej.2017.09.127) | micro-oxygen and low temperature conditions | condition
GO(doi:10.1016/j.cej.2017.09.179) | step(doi:10.1016/j.cej.2017.09.179-GO) | step
step(doi:10.1016/j.cej.2017.09.179-GO) | add1 | step_1
add1 | 10g KMnO4 | participate
step(doi:10.1016/j.cej.2017.09.179-GO) | add2 | step_2
add2 | 100mL deionized water | participate
step(doi:10.1016/j.cej.2017.09.179-GO) | add3 | step_3
add3 | 6 or 7 drops H2O2(30%) | participate
step(doi:10.1016/j.cej.2017.09.179-GO) | dry | step_4
dry | 80 °C | participate_temperature
dry | 24h | participate_time
step(doi:10.1016/j.cej.2017.09.179-GO) | filter | step_5
step(doi:10.1016/j.cej.2017.09.179-GO) | mix | step_6
mix | 2.5g flake graphite | reagents
mix | 1.25g NaNO3 | reagents
mix | 55mL H2SO4 | reagents
mix | ice-bath | participate_temperature
step(doi:10.1016/j.cej.2017.09.179-GO) | raise | step_7
raise | 35 °C | participate_temperature
step(doi:10.1016/j.cej.2017.09.179-GO) | re-dispersed | step_8
re-dispersed | deionized water | participate
step(doi:10.1016/j.cej.2017.09.179-GO) | remove | step_9
step(doi:10.1016/j.cej.2017.09.179-GO) | stir1 | step_10
stir1 | 1 h | participate_time
step(doi:10.1016/j.cej.2017.09.179-GO) | stir2 | step_11
stir2 | 1 h | participate_time
step(doi:10.1016/j.cej.2017.09.179-GO) | stir3 | step_12
stir3 | 30min | participate_time
step(doi:10.1016/j.cej.2017.09.179-GO) | temperature | step_13
temperature | 95 °C | participate_temperature
step(doi:10.1016/j.cej.2017.09.179-GO) | wash | step_14
wash | HCl solution (5%) | participate
GO(doi:10.1016/j.cej.2017.09.179) | metadata(doi:10.1016/j.cej.2017.09.179) | article metadata
metadata(doi:10.1016/j.cej.2017.09.179) | doi:10.1016/j.cej.2017.09.179 | article doi
metadata(doi:10.1016/j.cej.2017.09.179) | Facile and fast synthesis of novel Mn2CoO4@rGO catalysts for the NH3-SCR of NOx at low temperature | article title
metadata(doi:10.1016/j.cej.2017.09.179) | Chemical Engineering Journal | publication name
metadata(doi:10.1016/j.cej.2017.09.179) | 2018-02-01 | Cover Date
Mn2CoO4@rGO catalysts(doi:10.1016/j.cej.2017.09.179) | step(doi:10.1016/j.cej.2017.09.179-Mn2CoO4@rGO catalysts) | step
step(doi:10.1016/j.cej.2017.09.179-Mn2CoO4@rGO catalysts) | add | step_1
add | KMnO4 | reagents
add | CoCl2·6H2O | reagents
step(doi:10.1016/j.cej.2017.09.179-Mn2CoO4@rGO catalysts) | cool | step_2
step(doi:10.1016/j.cej.2017.09.179-Mn2CoO4@rGO catalysts) | dissolve | step_3
dissolve | GO (30 mg) | reagents
dissolve | 30 mL ultra-pure water | reagents
dissolve | room temperature | participate_temperature
step(doi:10.1016/j.cej.2017.09.179-Mn2CoO4@rGO catalysts) | dry | step_4
dry | 80 °C | participate_temperature
dry | 6h | participate_time
step(doi:10.1016/j.cej.2017.09.179-Mn2CoO4@rGO catalysts) | react | step_5
react | 30min | participate_time
step(doi:10.1016/j.cej.2017.09.179-Mn2CoO4@rGO catalysts) | stir | step_6
stir | 10min | participate_time
step(doi:10.1016/j.cej.2017.09.179-Mn2CoO4@rGO catalysts) | wash | step_7
wash | water | reagents
wash | ethanol | reagents
Mn2CoO4@rGO catalysts(doi:10.1016/j.cej.2017.09.179) | metadata(doi:10.1016/j.cej.2017.09.179) | article metadata
metadata(doi:10.1016/j.cej.2017.09.179) | doi:10.1016/j.cej.2017.09.179 | article doi
metadata(doi:10.1016/j.cej.2017.09.179) | Facile and fast synthesis of novel Mn2CoO4@rGO catalysts for the NH3-SCR of NOx at low temperature | article title
metadata(doi:10.1016/j.cej.2017.09.179) | Chemical Engineering Journal | publication name
metadata(doi:10.1016/j.cej.2017.09.179) | 2018-02-01 | Cover Date
Mn2CoO4@rGO catalysts(doi:10.1016/j.cej.2017.09.179) | raw_material(doi:10.1016/j.cej.2017.09.179-Mn2CoO4@rGO catalysts) | catalyst-raw_material
raw_material(doi:10.1016/j.cej.2017.09.179-Mn2CoO4@rGO catalysts) | GO | catalyst-raw_material
raw_material(doi:10.1016/j.cej.2017.09.179-Mn2CoO4@rGO catalysts) | KMnO4 | catalyst-raw_material
raw_material(doi:10.1016/j.cej.2017.09.179-Mn2CoO4@rGO catalysts) | CoCl2·6H2O | catalyst-raw_material
Mn2CoO4@rGO catalysts(doi:10.1016/j.cej.2017.09.179) | microwave reactor | catalyst-method
GO(doi:10.1016/j.cej.2017.09.179) | Optimal NOx conversion | conversion
GO(doi:10.1016/j.cej.2017.09.179) | Excellent N2 selectivity | selectivity
GO(doi:10.1016/j.cej.2017.09.179) | Volcano-type tendency with increase in loading amount of Mn2CoO4 | activity
GO(doi:10.1016/j.cej.2017.09.179) | Low temperature | condition
Mn2CoO4@rGO catalysts(doi:10.1016/j.cej.2017.09.179) | beyond 90% NOx conversion at 140–180 °C | conversion
Mn2CoO4@rGO catalysts(doi:10.1016/j.cej.2017.09.179) | N2 selectivity beyond 90% at 140–180 °C | selectivity
Mn2CoO4@rGO catalysts(doi:10.1016/j.cej.2017.09.179) | beyond 90% catalytic activity at 140–180 °C | activity
Mn2CoO4@rGO catalysts(doi:10.1016/j.cej.2017.09.179) | 140–180 °C | condition
Cu-SSZ-13(doi:10.1016/j.cej.2017.09.181) | step(doi:10.1016/j.cej.2017.09.181-Cu-SSZ-13) | step
step(doi:10.1016/j.cej.2017.09.181-Cu-SSZ-13) | add | step_1
add | Cu-TEPA | reagents
add | TMAda | reagents
step(doi:10.1016/j.cej.2017.09.181-Cu-SSZ-13) | calcined | step_2
calcined | 600 °C | participate_temperature
calcined | 6 h | participate_time
step(doi:10.1016/j.cej.2017.09.181-Cu-SSZ-13) | dry | step_3
dry | 80 °C | participate_temperature
dry | overnight | participate_time
step(doi:10.1016/j.cej.2017.09.181-Cu-SSZ-13) | filter | step_4
step(doi:10.1016/j.cej.2017.09.181-Cu-SSZ-13) | heat | step_5
heat | 150 °C | participate_temperature
heat | 120 h | participate_time
step(doi:10.1016/j.cej.2017.09.181-Cu-SSZ-13) | load | step_6
step(doi:10.1016/j.cej.2017.09.181-Cu-SSZ-13) | mix | step_7
mix | NaAlO2 | reagents
mix | SiO2 | reagents
mix | NaOH | reagents
mix | deionized water | reagents
step(doi:10.1016/j.cej.2017.09.181-Cu-SSZ-13) | wash | step_8
wash | deionized water | participate
Cu-SSZ-13(doi:10.1016/j.cej.2017.09.181) | metadata(doi:10.1016/j.cej.2017.09.181) | article metadata
metadata(doi:10.1016/j.cej.2017.09.181) | doi:10.1016/j.cej.2017.09.181 | article doi
metadata(doi:10.1016/j.cej.2017.09.181) | Steam and alkali resistant Cu-SSZ-13 catalyst for the selective catalytic reduction of NOx in diesel exhaust | article title
metadata(doi:10.1016/j.cej.2017.09.181) | Chemical Engineering Journal | publication name
metadata(doi:10.1016/j.cej.2017.09.181) | 2018-02-15 | Cover Date
Cu-SSZ-13(doi:10.1016/j.cej.2017.09.181) | raw_material(doi:10.1016/j.cej.2017.09.181-Cu-SSZ-13) | catalyst-raw_material
raw_material(doi:10.1016/j.cej.2017.09.181-Cu-SSZ-13) | aluminosilicate gels | catalyst-raw_material
raw_material(doi:10.1016/j.cej.2017.09.181-Cu-SSZ-13) | N,N,N-trimethyl-1-adamantammonium (TMAda) | catalyst-raw_material
raw_material(doi:10.1016/j.cej.2017.09.181-Cu-SSZ-13) | Cu-TEPA | catalyst-raw_material
raw_material(doi:10.1016/j.cej.2017.09.181-Cu-SSZ-13) | NaAlO2 | catalyst-raw_material
raw_material(doi:10.1016/j.cej.2017.09.181-Cu-SSZ-13) | SiO2 | catalyst-raw_material
raw_material(doi:10.1016/j.cej.2017.09.181-Cu-SSZ-13) | NaOH | catalyst-raw_material
Cu-SSZ-13(doi:10.1016/j.cej.2017.09.181) | add | catalyst-method
Cu-SSZ-13(doi:10.1016/j.cej.2017.09.181) | >90% in a wide temperature range (250–475 °C) | conversion
Cu-SSZ-13(doi:10.1016/j.cej.2017.09.181) | Small decrease over low temperature (<250 °C) and high temperature (>475 °C) range after 750°C aging | activity
Cu-SSZ-13(doi:10.1016/j.cej.2017.09.181) | NH3-SCR | condition
Na-mordenite(doi:10.1016/j.cej.2017.10.017) | step(doi:10.1016/j.cej.2017.10.017-Na-mordenite) | step
step(doi:10.1016/j.cej.2017.10.017-Na-mordenite) | add1 | step_1
add1 | commercial Na-mordenite zeolites | participate
step(doi:10.1016/j.cej.2017.10.017-Na-mordenite) | add2 | step_2
add2 | colloidal silica | participate
step(doi:10.1016/j.cej.2017.10.017-Na-mordenite) | calcined | step_3
calcined | 550°C | participate_temperature
calcined | 6 h | participate_time
step(doi:10.1016/j.cej.2017.10.017-Na-mordenite) | crystallization | step_4
crystallization | 180°C | participate_temperature
crystallization | 96 h | participate_time
step(doi:10.1016/j.cej.2017.10.017-Na-mordenite) | dry | step_5
dry | 80°C | participate_temperature
dry | overnight | participate_time
step(doi:10.1016/j.cej.2017.10.017-Na-mordenite) | filter | step_6
step(doi:10.1016/j.cej.2017.10.017-Na-mordenite) | mix | step_7
mix | NaAlO2(1.67g) | reagents
mix | NaOH (1.08g) | reagents
mix | H3BO3(1.24g) | reagents
mix | H2O (26mL) | reagents
step(doi:10.1016/j.cej.2017.10.017-Na-mordenite) | stir | step_8
stir | room temperature | participate_temperature
stir | 3h | participate_time
step(doi:10.1016/j.cej.2017.10.017-Na-mordenite) | transfer | step_9
Na-mordenite(doi:10.1016/j.cej.2017.10.017) | metadata(doi:10.1016/j.cej.2017.10.017) | article metadata
metadata(doi:10.1016/j.cej.2017.10.017) | doi:10.1016/j.cej.2017.10.017 | article doi
metadata(doi:10.1016/j.cej.2017.10.017) | Enhanced toluene combustion performance over Pt loaded hierarchical porous MOR zeolite | article title
metadata(doi:10.1016/j.cej.2017.10.017) | Chemical Engineering Journal | publication name
metadata(doi:10.1016/j.cej.2017.10.017) | 2018-02-15 | Cover Date
dealuminated zeolites(doi:10.1016/j.cej.2017.10.017) | step(doi:10.1016/j.cej.2017.10.017-dealuminated zeolites) | step
step(doi:10.1016/j.cej.2017.10.017-dealuminated zeolites) | calcined | step_1
calcined | 550°C | participate_temperature
calcined | 6 h | participate_time
step(doi:10.1016/j.cej.2017.10.017-dealuminated zeolites) | filter | step_2
step(doi:10.1016/j.cej.2017.10.017-dealuminated zeolites) | mix | step_3
mix | 6molL−1HNO3 | reagents
mix | Na-MOR | reagents
step(doi:10.1016/j.cej.2017.10.017-dealuminated zeolites) | reflux | step_4
reflux | 80°C | participate_temperature
reflux | 3h | participate_time
step(doi:10.1016/j.cej.2017.10.017-dealuminated zeolites) | wash | step_5
wash | deionized water | participate
dealuminated zeolites(doi:10.1016/j.cej.2017.10.017) | metadata(doi:10.1016/j.cej.2017.10.017) | article metadata
metadata(doi:10.1016/j.cej.2017.10.017) | doi:10.1016/j.cej.2017.10.017 | article doi
metadata(doi:10.1016/j.cej.2017.10.017) | Enhanced toluene combustion performance over Pt loaded hierarchical porous MOR zeolite | article title
metadata(doi:10.1016/j.cej.2017.10.017) | Chemical Engineering Journal | publication name
metadata(doi:10.1016/j.cej.2017.10.017) | 2018-02-15 | Cover Date
alkali-treated sample(doi:10.1016/j.cej.2017.10.017) | step(doi:10.1016/j.cej.2017.10.017-alkali-treated sample) | step
step(doi:10.1016/j.cej.2017.10.017-alkali-treated sample) | calcined | step_1
calcined | 550°C | participate_temperature
calcined | 6 h | participate_time
step(doi:10.1016/j.cej.2017.10.017-alkali-treated sample) | dry | step_2
dry | 80°C | participate_temperature
dry | overnight | participate_time
step(doi:10.1016/j.cej.2017.10.017-alkali-treated sample) | filter | step_3
step(doi:10.1016/j.cej.2017.10.017-alkali-treated sample) | reflux | step_4
reflux | Del-MOR | reagents
reflux | 0.1M Na2CO3 | reagents
reflux | 60°C | participate_temperature
reflux | 1h | participate_time
step(doi:10.1016/j.cej.2017.10.017-alkali-treated sample) | wash | step_5
wash | deionized water | participate
alkali-treated sample(doi:10.1016/j.cej.2017.10.017) | metadata(doi:10.1016/j.cej.2017.10.017) | article metadata
metadata(doi:10.1016/j.cej.2017.10.017) | doi:10.1016/j.cej.2017.10.017 | article doi
metadata(doi:10.1016/j.cej.2017.10.017) | Enhanced toluene combustion performance over Pt loaded hierarchical porous MOR zeolite | article title
metadata(doi:10.1016/j.cej.2017.10.017) | Chemical Engineering Journal | publication name
metadata(doi:10.1016/j.cej.2017.10.017) | 2018-02-15 | Cover Date
de-metaled Na-mordenite zeolites(doi:10.1016/j.cej.2017.10.017) | step(doi:10.1016/j.cej.2017.10.017-de-metaled Na-mordenite zeolites) | step
step(doi:10.1016/j.cej.2017.10.017-de-metaled Na-mordenite zeolites) | calcined | step_1
calcined | 550°C | participate_temperature
calcined | 6 h | participate_time
step(doi:10.1016/j.cej.2017.10.017-de-metaled Na-mordenite zeolites) | dry | step_2
dry | 80°C | participate_temperature
dry | overnight | participate_time
step(doi:10.1016/j.cej.2017.10.017-de-metaled Na-mordenite zeolites) | impregnation | step_3
impregnation | 1M ammonium chloride | participate
impregnation | 80°C | participate_temperature
impregnation | 24h | participate_time
step(doi:10.1016/j.cej.2017.10.017-de-metaled Na-mordenite zeolites) | wash | step_4
wash | deionized water | participate
de-metaled Na-mordenite zeolites(doi:10.1016/j.cej.2017.10.017) | metadata(doi:10.1016/j.cej.2017.10.017) | article metadata
metadata(doi:10.1016/j.cej.2017.10.017) | doi:10.1016/j.cej.2017.10.017 | article doi
metadata(doi:10.1016/j.cej.2017.10.017) | Enhanced toluene combustion performance over Pt loaded hierarchical porous MOR zeolite | article title
metadata(doi:10.1016/j.cej.2017.10.017) | Chemical Engineering Journal | publication name
metadata(doi:10.1016/j.cej.2017.10.017) | 2018-02-15 | Cover Date
H-HPMOR(doi:10.1016/j.cej.2017.10.017) | step(doi:10.1016/j.cej.2017.10.017-H-HPMOR) | step
step(doi:10.1016/j.cej.2017.10.017-H-HPMOR) | calcined | step_1
calcined | 550°C | participate_temperature
calcined | 6 h | participate_time
step(doi:10.1016/j.cej.2017.10.017-H-HPMOR) | dry | step_2
dry | 80°C | participate_temperature
dry | overnight | participate_time
step(doi:10.1016/j.cej.2017.10.017-H-HPMOR) | reflux | step_3
reflux | alkali-treated sample | participate
reflux | 300°C | participate_temperature
reflux | 6 h | participate_time
H-HPMOR(doi:10.1016/j.cej.2017.10.017) | metadata(doi:10.1016/j.cej.2017.10.017) | article metadata
metadata(doi:10.1016/j.cej.2017.10.017) | doi:10.1016/j.cej.2017.10.017 | article doi
metadata(doi:10.1016/j.cej.2017.10.017) | Enhanced toluene combustion performance over Pt loaded hierarchical porous MOR zeolite | article title
metadata(doi:10.1016/j.cej.2017.10.017) | Chemical Engineering Journal | publication name
metadata(doi:10.1016/j.cej.2017.10.017) | 2018-02-15 | Cover Date
Pt/HPMOR, Pt/MOR and Pt/γ-Al2O3(doi:10.1016/j.cej.2017.10.017) | step(doi:10.1016/j.cej.2017.10.017-Pt/HPMOR, Pt/MOR and Pt/γ-Al2O3) | step
step(doi:10.1016/j.cej.2017.10.017-Pt/HPMOR, Pt/MOR and Pt/γ-Al2O3) | add | step_1
add | HPMOR (or HPMOR and γ-Al2O3) support | reagents
step(doi:10.1016/j.cej.2017.10.017-Pt/HPMOR, Pt/MOR and Pt/γ-Al2O3) | calcined | step_2
calcined | 300°C | participate_temperature
calcined | 12h | participate_time
step(doi:10.1016/j.cej.2017.10.017-Pt/HPMOR, Pt/MOR and Pt/γ-Al2O3) | dissolve | step_3
dissolve | [Pt(NH3)4](NO3)2, Pt precursor | reagents
dissolve | PVP | reagents
step(doi:10.1016/j.cej.2017.10.017-Pt/HPMOR, Pt/MOR and Pt/γ-Al2O3) | dry | step_4
dry | room temperature | participate_temperature
step(doi:10.1016/j.cej.2017.10.017-Pt/HPMOR, Pt/MOR and Pt/γ-Al2O3) | reduced | step_5
reduced | 10% H2/N2flow | participate
reduced | 300°C | participate_temperature
reduced | 2h | participate_time
step(doi:10.1016/j.cej.2017.10.017-Pt/HPMOR, Pt/MOR and Pt/γ-Al2O3) | stir | step_6
stir | room temperature | participate_temperature
stir | 12h | participate_time
Pt/HPMOR, Pt/MOR and Pt/γ-Al2O3(doi:10.1016/j.cej.2017.10.017) | metadata(doi:10.1016/j.cej.2017.10.017) | article metadata
metadata(doi:10.1016/j.cej.2017.10.017) | doi:10.1016/j.cej.2017.10.017 | article doi
metadata(doi:10.1016/j.cej.2017.10.017) | Enhanced toluene combustion performance over Pt loaded hierarchical porous MOR zeolite | article title
metadata(doi:10.1016/j.cej.2017.10.017) | Chemical Engineering Journal | publication name
metadata(doi:10.1016/j.cej.2017.10.017) | 2018-02-15 | Cover Date
Pt/HPMOR, Pt/MOR and Pt/γ-Al2O3(doi:10.1016/j.cej.2017.10.017) | raw_material(doi:10.1016/j.cej.2017.10.017-Pt/HPMOR, Pt/MOR and Pt/γ-Al2O3) | catalyst-raw_material
raw_material(doi:10.1016/j.cej.2017.10.017-Pt/HPMOR, Pt/MOR and Pt/γ-Al2O3) | [Pt(NH3)4](NO3)2, Pt precursor | catalyst-raw_material
raw_material(doi:10.1016/j.cej.2017.10.017-Pt/HPMOR, Pt/MOR and Pt/γ-Al2O3) | PVP | catalyst-raw_material
Pt/HPMOR, Pt/MOR and Pt/γ-Al2O3(doi:10.1016/j.cej.2017.10.017) | impregnation method | catalyst-method
V2O5/AC(doi:10.1016/j.cej.2017.10.115) | step(doi:10.1016/j.cej.2017.10.115-V2O5/AC) | step
step(doi:10.1016/j.cej.2017.10.115-V2O5/AC) | dry | step_1
dry | 110 °C | participate_temperature
dry | 24 h | participate_time
step(doi:10.1016/j.cej.2017.10.115-V2O5/AC) | wash | step_2
wash | deionized water | participate
V2O5/AC(doi:10.1016/j.cej.2017.10.115) | metadata(doi:10.1016/j.cej.2017.10.115) | article metadata
metadata(doi:10.1016/j.cej.2017.10.115) | doi:10.1016/j.cej.2017.10.115 | article doi
metadata(doi:10.1016/j.cej.2017.10.115) | Superior activity of CeO2 modified V2O5/AC catalyst for mercury removal at low temperature | article title
metadata(doi:10.1016/j.cej.2017.10.115) | Chemical Engineering Journal | publication name
metadata(doi:10.1016/j.cej.2017.10.115) | 2018-04-01 | Cover Date
V2O5/CeO2loading(doi:10.1016/j.cej.2017.10.115) | step(doi:10.1016/j.cej.2017.10.115-V2O5/CeO2loading) | step
step(doi:10.1016/j.cej.2017.10.115-V2O5/CeO2loading) | calcined | step_1
calcined | 300 °C | participate_temperature
calcined | 8 h | participate_time
step(doi:10.1016/j.cej.2017.10.115-V2O5/CeO2loading) | dry | step_2
dry | 50 °C | participate_temperature
dry | 6 h | participate_time
step(doi:10.1016/j.cej.2017.10.115-V2O5/CeO2loading) | dry2 | step_3
dry2 | 120 °C | participate_temperature
dry2 | 10 h | participate_time
step(doi:10.1016/j.cej.2017.10.115-V2O5/CeO2loading) | impregnating | step_4
impregnating | 1 V/AC powder | reagents
impregnating | Ce(NO3)3·6H2O | reagents
step(doi:10.1016/j.cej.2017.10.115-V2O5/CeO2loading) | ultrasonic | step_5
ultrasonic | 1 h | participate_time
V2O5/CeO2loading(doi:10.1016/j.cej.2017.10.115) | metadata(doi:10.1016/j.cej.2017.10.115) | article metadata
metadata(doi:10.1016/j.cej.2017.10.115) | doi:10.1016/j.cej.2017.10.115 | article doi
metadata(doi:10.1016/j.cej.2017.10.115) | Superior activity of CeO2 modified V2O5/AC catalyst for mercury removal at low temperature | article title
metadata(doi:10.1016/j.cej.2017.10.115) | Chemical Engineering Journal | publication name
metadata(doi:10.1016/j.cej.2017.10.115) | 2018-04-01 | Cover Date
V2O5/CeO2loading(doi:10.1016/j.cej.2017.10.115) | raw_material(doi:10.1016/j.cej.2017.10.115-V2O5/CeO2loading) | catalyst-raw_material
raw_material(doi:10.1016/j.cej.2017.10.115-V2O5/CeO2loading) | 1 V/AC powder | catalyst-raw_material
raw_material(doi:10.1016/j.cej.2017.10.115-V2O5/CeO2loading) | Ce(NO3)3·6H2O | catalyst-raw_material
V2O5/CeO2loading(doi:10.1016/j.cej.2017.10.115) | impregnation | catalyst-method
Pb-V sample(doi:10.1016/j.cej.2018.01.031) | step(doi:10.1016/j.cej.2018.01.031-Pb-V sample) | step
step(doi:10.1016/j.cej.2018.01.031-Pb-V sample) | calcined | step_1
calcined | 500 °C | participate_temperature
calcined | 3 h | participate_time
step(doi:10.1016/j.cej.2018.01.031-Pb-V sample) | dry | step_2
dry | 120 °C | participate_temperature
dry | 3 h | participate_time
step(doi:10.1016/j.cej.2018.01.031-Pb-V sample) | filter | step_3
step(doi:10.1016/j.cej.2018.01.031-Pb-V sample) | impregnate | step_4
impregnate | 0.2 M Pb(NO3)2 | reagents
impregnate | V-Ti sample | reagents
impregnate | 2h | participate_time
step(doi:10.1016/j.cej.2018.01.031-Pb-V sample) | wash | step_5
wash | deionized water | participate
Pb-V sample(doi:10.1016/j.cej.2018.01.031) | metadata(doi:10.1016/j.cej.2018.01.031) | article metadata
metadata(doi:10.1016/j.cej.2018.01.031) | doi:10.1016/j.cej.2018.01.031 | article doi
metadata(doi:10.1016/j.cej.2018.01.031) | The remarkable promotional effect of SO2 on Pb-poisoned V2O5-WO3/TiO2 catalysts: An in-depth experimental and theoretical study | article title
metadata(doi:10.1016/j.cej.2018.01.031) | Chemical Engineering Journal | publication name
metadata(doi:10.1016/j.cej.2018.01.031) | 2018-04-15 | Cover Date
Pb-V sample(doi:10.1016/j.cej.2018.01.031) | raw_material(doi:10.1016/j.cej.2018.01.031-Pb-V sample) | catalyst-raw_material
raw_material(doi:10.1016/j.cej.2018.01.031-Pb-V sample) | 1 V/AC powder | catalyst-raw_material
raw_material(doi:10.1016/j.cej.2018.01.031-Pb-V sample) | Ce(NO3)3·6H2O | catalyst-raw_material
Pb-V sample(doi:10.1016/j.cej.2018.01.031) | wet impregnation | catalyst-method
Pb-V sample(doi:10.1016/j.cej.2018.01.031) | from approximately 50% to 90% in presence of SO2 (2000 ppm) at 350 °C | conversion
Pb-V sample(doi:10.1016/j.cej.2018.01.031) | Enhanced catalytic activity in presence of SO2 | activity
Pb-V sample(doi:10.1016/j.cej.2018.01.031) | In presence of SO2 (2000 ppm) at 350 °C | condition
MnOx-TiO2mixed oxide catalyst(doi:10.1016/j.cej.2018.04.029) | step(doi:10.1016/j.cej.2018.04.029-MnOx-TiO2mixed oxide catalyst) | step
step(doi:10.1016/j.cej.2018.04.029-MnOx-TiO2mixed oxide catalyst) | add | step_1
add | excess aqueous ammonia (25 wt%) | participate
step(doi:10.1016/j.cej.2018.04.029-MnOx-TiO2mixed oxide catalyst) | age | step_2
age | 24h | participate_time
step(doi:10.1016/j.cej.2018.04.029-MnOx-TiO2mixed oxide catalyst) | compress | step_3
step(doi:10.1016/j.cej.2018.04.029-MnOx-TiO2mixed oxide catalyst) | dissolve | step_4
dissolve | Mn(NO3)2 | reagents
dissolve | Sm(NO3)3·6H2O | reagents
dissolve | Zr(NO3)4·5H2O | reagents
dissolve | Ti(SO4)2 | reagents
dissolve | deionized water | reagents
step(doi:10.1016/j.cej.2018.04.029-MnOx-TiO2mixed oxide catalyst) | dry | step_5
dry | 110 °C | participate_temperature
dry | overnight | participate_time
step(doi:10.1016/j.cej.2018.04.029-MnOx-TiO2mixed oxide catalyst) | heat | step_6
heat | 500 °C | participate_temperature
heat | 6h | participate_time
step(doi:10.1016/j.cej.2018.04.029-MnOx-TiO2mixed oxide catalyst) | mix | step_7
mix | CTAB | participate
mix | 1h | participate_time
step(doi:10.1016/j.cej.2018.04.029-MnOx-TiO2mixed oxide catalyst) | prepare | step_8
step(doi:10.1016/j.cej.2018.04.029-MnOx-TiO2mixed oxide catalyst) | sieved | step_9
step(doi:10.1016/j.cej.2018.04.029-MnOx-TiO2mixed oxide catalyst) | stir1 | step_10
stir1 | 0.5h | participate_time
step(doi:10.1016/j.cej.2018.04.029-MnOx-TiO2mixed oxide catalyst) | stir2 | step_11
stir2 | 5h | participate_time
step(doi:10.1016/j.cej.2018.04.029-MnOx-TiO2mixed oxide catalyst) | wash | step_12
wash | deionized water | participate
MnOx-TiO2mixed oxide catalyst(doi:10.1016/j.cej.2018.04.029) | metadata(doi:10.1016/j.cej.2018.04.029) | article metadata
metadata(doi:10.1016/j.cej.2018.04.029) | doi:10.1016/j.cej.2018.04.029 | article doi
metadata(doi:10.1016/j.cej.2018.04.029) | Insights into the Sm/Zr co-doping effects on N2 selectivity and SO2 resistance of a MnOx-TiO2 catalyst for the NH3-SCR reaction | article title
metadata(doi:10.1016/j.cej.2018.04.029) | Chemical Engineering Journal | publication name
metadata(doi:10.1016/j.cej.2018.04.029) | 2018-09-01 | Cover Date
MnOx-TiO2mixed oxide catalyst(doi:10.1016/j.cej.2018.04.029) | raw_material(doi:10.1016/j.cej.2018.04.029-MnOx-TiO2mixed oxide catalyst) | catalyst-raw_material
raw_material(doi:10.1016/j.cej.2018.04.029-MnOx-TiO2mixed oxide catalyst) | Mn(NO3)2 | catalyst-raw_material
raw_material(doi:10.1016/j.cej.2018.04.029-MnOx-TiO2mixed oxide catalyst) | Sm(NO3)3·6H2O | catalyst-raw_material
raw_material(doi:10.1016/j.cej.2018.04.029-MnOx-TiO2mixed oxide catalyst) | Zr(NO3)4·5H2O | catalyst-raw_material
raw_material(doi:10.1016/j.cej.2018.04.029-MnOx-TiO2mixed oxide catalyst) | Ti(SO4)2 | catalyst-raw_material
raw_material(doi:10.1016/j.cej.2018.04.029-MnOx-TiO2mixed oxide catalyst) | CTAB | catalyst-raw_material
raw_material(doi:10.1016/j.cej.2018.04.029-MnOx-TiO2mixed oxide catalyst) | aqueous ammonia | catalyst-raw_material
MnOx-TiO2mixed oxide catalyst(doi:10.1016/j.cej.2018.04.029) | inverse co-precipitation method | catalyst-method
MnOx-TiO2mixed oxide catalyst(doi:10.1016/j.cej.2018.04.029) | Better N2 selectivity | selectivity
MnOx-TiO2mixed oxide catalyst(doi:10.1016/j.cej.2018.04.029) | NH3-SCR | condition
CeO2, Co3O4and Ce-Co-O mixed oxides(doi:10.1016/j.cej.2018.04.081) | step(doi:10.1016/j.cej.2018.04.081-CeO2, Co3O4and Ce-Co-O mixed oxides) | step
step(doi:10.1016/j.cej.2018.04.081-CeO2, Co3O4and Ce-Co-O mixed oxides) | adjust | step_1
step(doi:10.1016/j.cej.2018.04.081-CeO2, Co3O4and Ce-Co-O mixed oxides) | calcined | step_2
calcined | 500 °C | participate_temperature
calcined | 4 h | participate_time
step(doi:10.1016/j.cej.2018.04.081-CeO2, Co3O4and Ce-Co-O mixed oxides) | dry | step_3
dry | 110 °C | participate_temperature
dry | 12 h | participate_time
step(doi:10.1016/j.cej.2018.04.081-CeO2, Co3O4and Ce-Co-O mixed oxides) | filter | step_4
step(doi:10.1016/j.cej.2018.04.081-CeO2, Co3O4and Ce-Co-O mixed oxides) | sieve | step_5
step(doi:10.1016/j.cej.2018.04.081-CeO2, Co3O4and Ce-Co-O mixed oxides) | stand | step_6
stand | overnight | participate_time
step(doi:10.1016/j.cej.2018.04.081-CeO2, Co3O4and Ce-Co-O mixed oxides) | stir1 | step_7
stir1 | 2h | participate_time
step(doi:10.1016/j.cej.2018.04.081-CeO2, Co3O4and Ce-Co-O mixed oxides) | wash | step_8
CeO2, Co3O4and Ce-Co-O mixed oxides(doi:10.1016/j.cej.2018.04.081) | metadata(doi:10.1016/j.cej.2018.04.081) | article metadata
metadata(doi:10.1016/j.cej.2018.04.081) | doi:10.1016/j.cej.2018.04.081 | article doi
metadata(doi:10.1016/j.cej.2018.04.081) | Enhancement of N2O decomposition performance by N2O pretreatment over Ce-Co-O catalyst | article title
metadata(doi:10.1016/j.cej.2018.04.081) | Chemical Engineering Journal | publication name
metadata(doi:10.1016/j.cej.2018.04.081) | 2018-09-01 | Cover Date
CeO2, Co3O4and Ce-Co-O mixed oxides(doi:10.1016/j.cej.2018.04.081) | raw_material(doi:10.1016/j.cej.2018.04.081-CeO2, Co3O4and Ce-Co-O mixed oxides) | catalyst-raw_material
raw_material(doi:10.1016/j.cej.2018.04.081-CeO2, Co3O4and Ce-Co-O mixed oxides) | Ce(NO3)3·6H2O | catalyst-raw_material
raw_material(doi:10.1016/j.cej.2018.04.081-CeO2, Co3O4and Ce-Co-O mixed oxides) | Co(NO3)2·6H2O | catalyst-raw_material
raw_material(doi:10.1016/j.cej.2018.04.081-CeO2, Co3O4and Ce-Co-O mixed oxides) | K2CO3 | catalyst-raw_material
CeO2, Co3O4and Ce-Co-O mixed oxides(doi:10.1016/j.cej.2018.04.081) | co-precipitation | catalyst-method
CT-FeTi(doi:10.1016/j.cej.2018.04.107) | step(doi:10.1016/j.cej.2018.04.107-CT-FeTi) | step
step(doi:10.1016/j.cej.2018.04.107-CT-FeTi) | add | step_1
add | Fe(NO3)3·9H2O | participate
step(doi:10.1016/j.cej.2018.04.107-CT-FeTi) | age | step_2
age | 60℃ | participate_temperature
age | 12h | participate_time
step(doi:10.1016/j.cej.2018.04.107-CT-FeTi) | calcined | step_3
calcined | 500°C | participate_temperature
calcined | 6h | participate_time
step(doi:10.1016/j.cej.2018.04.107-CT-FeTi) | crushed | step_4
step(doi:10.1016/j.cej.2018.04.107-CT-FeTi) | dry | step_5
dry | 110℃ | participate_temperature
dry | overnight | participate_time
step(doi:10.1016/j.cej.2018.04.107-CT-FeTi) | mix | step_6
mix | absolute ethanol | reagents
mix | CTAB | reagents
mix | tetrabutyltitanate | reagents
mix | room temperature | participate_temperature
step(doi:10.1016/j.cej.2018.04.107-CT-FeTi) | sieved | step_7
step(doi:10.1016/j.cej.2018.04.107-CT-FeTi) | stir | step_8
stir | 2h | participate_time
CT-FeTi(doi:10.1016/j.cej.2018.04.107) | metadata(doi:10.1016/j.cej.2018.04.107) | article metadata
metadata(doi:10.1016/j.cej.2018.04.107) | doi:10.1016/j.cej.2018.04.107 | article doi
metadata(doi:10.1016/j.cej.2018.04.107) | Role of CTAB in the improved H2O resistance for selective catalytic reduction of NO with NH3 over iron titanium catalyst | article title
metadata(doi:10.1016/j.cej.2018.04.107) | Chemical Engineering Journal | publication name
metadata(doi:10.1016/j.cej.2018.04.107) | 2018-09-01 | Cover Date
CT-FeTi(doi:10.1016/j.cej.2018.04.107) | raw_material(doi:10.1016/j.cej.2018.04.107-CT-FeTi) | catalyst-raw_material
raw_material(doi:10.1016/j.cej.2018.04.107-CT-FeTi) | absolute ethanol | catalyst-raw_material
raw_material(doi:10.1016/j.cej.2018.04.107-CT-FeTi) | CTAB | catalyst-raw_material
raw_material(doi:10.1016/j.cej.2018.04.107-CT-FeTi) | tetrabutyltitanate | catalyst-raw_material
raw_material(doi:10.1016/j.cej.2018.04.107-CT-FeTi) | Fe(NO3)3·9H2O | catalyst-raw_material
CT-FeTi(doi:10.1016/j.cej.2018.04.107) | sol–gel method | catalyst-method
V2O5-WO3/TiO2(doi:10.1016/j.cej.2018.05.045) | step(doi:10.1016/j.cej.2018.05.045-V2O5-WO3/TiO2) | step
step(doi:10.1016/j.cej.2018.05.045-V2O5-WO3/TiO2) | add | step_1
add | commercial TiO2(P25) | participate
step(doi:10.1016/j.cej.2018.05.045-V2O5-WO3/TiO2) | calcined | step_2
calcined | 500°C | participate_temperature
calcined | 5h | participate_time
step(doi:10.1016/j.cej.2018.05.045-V2O5-WO3/TiO2) | dry | step_3
dry | 110°C | participate_temperature
dry | 12h | participate_time
step(doi:10.1016/j.cej.2018.05.045-V2O5-WO3/TiO2) | grinded | step_4
step(doi:10.1016/j.cej.2018.05.045-V2O5-WO3/TiO2) | mix | step_5
mix | ammonium metavanadate (NH4VO3) | reagents
mix | ammonium paratungstate [(NH4)10(W12O41)·5H2O) | reagents
step(doi:10.1016/j.cej.2018.05.045-V2O5-WO3/TiO2) | sieved | step_6
step(doi:10.1016/j.cej.2018.05.045-V2O5-WO3/TiO2) | stir1 | step_7
stir1 | 6h | participate_time
V2O5-WO3/TiO2(doi:10.1016/j.cej.2018.05.045) | metadata(doi:10.1016/j.cej.2018.05.045) | article metadata
metadata(doi:10.1016/j.cej.2018.05.045) | doi:10.1016/j.cej.2018.05.045 | article doi
metadata(doi:10.1016/j.cej.2018.05.045) | Effect of different potassium species on the deactivation of V2O5-WO3/TiO2 SCR catalyst: Comparison of K2SO4, KCl and K2O | article title
metadata(doi:10.1016/j.cej.2018.05.045) | Chemical Engineering Journal | publication name
metadata(doi:10.1016/j.cej.2018.05.045) | 2018-09-15 | Cover Date
V2O5-WO3/TiO2(doi:10.1016/j.cej.2018.05.045) | raw_material(doi:10.1016/j.cej.2018.05.045-V2O5-WO3/TiO2) | catalyst-raw_material
raw_material(doi:10.1016/j.cej.2018.05.045-V2O5-WO3/TiO2) | ammonium metavanadate (NH4VO3) | catalyst-raw_material
raw_material(doi:10.1016/j.cej.2018.05.045-V2O5-WO3/TiO2) | ammonium paratungstate [(NH4)10(W12O41)·5H2O) | catalyst-raw_material
raw_material(doi:10.1016/j.cej.2018.05.045-V2O5-WO3/TiO2) | commercial TiO2(P25) | catalyst-raw_material
V2O5-WO3/TiO2(doi:10.1016/j.cej.2018.05.045) | impregnation method | catalyst-method
The catalyst(doi:10.1016/j.cej.2018.05.145) | step(doi:10.1016/j.cej.2018.05.145-The catalyst) | step
step(doi:10.1016/j.cej.2018.05.145-The catalyst) | add1 | step_1
add1 | Sodium persulfate | reagents
add1 | calcium peroxide | reagents
step(doi:10.1016/j.cej.2018.05.145-The catalyst) | adjust | step_2
adjust | 3mol/L H2SO4or 2 mol/L NaOH solution | reagents
step(doi:10.1016/j.cej.2018.05.145-The catalyst) | fill | step_3
fill | 600 mL of water | participate
step(doi:10.1016/j.cej.2018.05.145-The catalyst) | heat | step_4
heat | required temperature | participate_temperature
The catalyst(doi:10.1016/j.cej.2018.05.145) | metadata(doi:10.1016/j.cej.2018.05.145) | article metadata
metadata(doi:10.1016/j.cej.2018.05.145) | doi:10.1016/j.cej.2018.05.145 | article doi
metadata(doi:10.1016/j.cej.2018.05.145) | A wet process for oxidation-absorption of nitric oxide by persulfate/calcium peroxide | article title
metadata(doi:10.1016/j.cej.2018.05.145) | Chemical Engineering Journal | publication name
metadata(doi:10.1016/j.cej.2018.05.145) | 2018-10-15 | Cover Date
The catalyst(doi:10.1016/j.cej.2018.05.145) | raw_material(doi:10.1016/j.cej.2018.05.145-The catalyst) | catalyst-raw_material
raw_material(doi:10.1016/j.cej.2018.05.145-The catalyst) | Sodium persulfate | catalyst-raw_material
raw_material(doi:10.1016/j.cej.2018.05.145-The catalyst) | calcium peroxide | catalyst-raw_material
The catalyst(doi:10.1016/j.cej.2018.05.145) | bubble column reactor | catalyst-method
Mn-Ce/AC catalyst(doi:10.1016/j.cej.2018.06.085) | step(doi:10.1016/j.cej.2018.06.085-Mn-Ce/AC catalyst) | step
step(doi:10.1016/j.cej.2018.06.085-Mn-Ce/AC catalyst) | calcined | step_1
calcined | 400°C | participate_temperature
calcined | 4h | participate_time
step(doi:10.1016/j.cej.2018.06.085-Mn-Ce/AC catalyst) | dry | step_2
dry | 110°C | participate_temperature
dry | 6h | participate_time
step(doi:10.1016/j.cej.2018.06.085-Mn-Ce/AC catalyst) | heat | step_3
heat | 60°C | participate_temperature
heat | stirring until the liquid was totally eliminated | participate_time
step(doi:10.1016/j.cej.2018.06.085-Mn-Ce/AC catalyst) | impregnate | step_4
impregnate | Mn(NO)3 | reagents
impregnate | Ce(NO3)26H2O | reagents
step(doi:10.1016/j.cej.2018.06.085-Mn-Ce/AC catalyst) | ultrasonic | step_5
ultrasonic | 1h | participate_time
Mn-Ce/AC catalyst(doi:10.1016/j.cej.2018.06.085) | metadata(doi:10.1016/j.cej.2018.06.085) | article metadata
metadata(doi:10.1016/j.cej.2018.06.085) | doi:10.1016/j.cej.2018.06.085 | article doi
metadata(doi:10.1016/j.cej.2018.06.085) | Poisoning effects of KCl and As2O3 on selective catalytic reduction of NO with NH3 over Mn-Ce/AC catalysts at low temperature | article title
metadata(doi:10.1016/j.cej.2018.06.085) | Chemical Engineering Journal | publication name
metadata(doi:10.1016/j.cej.2018.06.085) | 2018-11-01 | Cover Date
KCl poisoned samples(doi:10.1016/j.cej.2018.06.085) | step(doi:10.1016/j.cej.2018.06.085-KCl poisoned samples) | step
step(doi:10.1016/j.cej.2018.06.085-KCl poisoned samples) | calcined | step_1
calcined | 400°C | participate_temperature
calcined | 4h | participate_time
step(doi:10.1016/j.cej.2018.06.085-KCl poisoned samples) | dry | step_2
dry | 110°C | participate_temperature
dry | 6h | participate_time
step(doi:10.1016/j.cej.2018.06.085-KCl poisoned samples) | impregnate | step_3
impregnate | KCl aqueous solution | participate
step(doi:10.1016/j.cej.2018.06.085-KCl poisoned samples) | stir | step_4
stir | 60°C | participate_temperature
stir | 4h | participate_time
step(doi:10.1016/j.cej.2018.06.085-KCl poisoned samples) | ultrasonic | step_5
ultrasonic | 1h | participate_time
KCl poisoned samples(doi:10.1016/j.cej.2018.06.085) | metadata(doi:10.1016/j.cej.2018.06.085) | article metadata
metadata(doi:10.1016/j.cej.2018.06.085) | doi:10.1016/j.cej.2018.06.085 | article doi
metadata(doi:10.1016/j.cej.2018.06.085) | Poisoning effects of KCl and As2O3 on selective catalytic reduction of NO with NH3 over Mn-Ce/AC catalysts at low temperature | article title
metadata(doi:10.1016/j.cej.2018.06.085) | Chemical Engineering Journal | publication name
metadata(doi:10.1016/j.cej.2018.06.085) | 2018-11-01 | Cover Date
As-Mn-Ce/AC catalyst(doi:10.1016/j.cej.2018.06.085) | step(doi:10.1016/j.cej.2018.06.085-As-Mn-Ce/AC catalyst) | step
step(doi:10.1016/j.cej.2018.06.085-As-Mn-Ce/AC catalyst) | calcined | step_1
calcined | 400°C | participate_temperature
calcined | 4h | participate_time
step(doi:10.1016/j.cej.2018.06.085-As-Mn-Ce/AC catalyst) | dry | step_2
dry | 110°C | participate_temperature
dry | 6h | participate_time
step(doi:10.1016/j.cej.2018.06.085-As-Mn-Ce/AC catalyst) | immerse | step_3
immerse | As2O3solutions | participate
step(doi:10.1016/j.cej.2018.06.085-As-Mn-Ce/AC catalyst) | impregnate | step_4
impregnate | Mn-Ce/AC catalyst | participate
step(doi:10.1016/j.cej.2018.06.085-As-Mn-Ce/AC catalyst) | stir | step_5
stir | 60°C | participate_temperature
stir | 4h | participate_time
step(doi:10.1016/j.cej.2018.06.085-As-Mn-Ce/AC catalyst) | ultrasonic | step_6
ultrasonic | 1h | participate_time
As-Mn-Ce/AC catalyst(doi:10.1016/j.cej.2018.06.085) | metadata(doi:10.1016/j.cej.2018.06.085) | article metadata
metadata(doi:10.1016/j.cej.2018.06.085) | doi:10.1016/j.cej.2018.06.085 | article doi
metadata(doi:10.1016/j.cej.2018.06.085) | Poisoning effects of KCl and As2O3 on selective catalytic reduction of NO with NH3 over Mn-Ce/AC catalysts at low temperature | article title
metadata(doi:10.1016/j.cej.2018.06.085) | Chemical Engineering Journal | publication name
metadata(doi:10.1016/j.cej.2018.06.085) | 2018-11-01 | Cover Date
As-Mn-Ce/AC catalyst(doi:10.1016/j.cej.2018.06.085) | As2O3solutions | catalyst-raw_material
As-Mn-Ce/AC catalyst(doi:10.1016/j.cej.2018.06.085) | impregnation method | catalyst-method
ASC(doi:10.1016/j.cej.2018.07.008) | step(doi:10.1016/j.cej.2018.07.008-ASC) | step
step(doi:10.1016/j.cej.2018.07.008-ASC) | activation | step_1
activation | nitric acid (30 wt%) | participate
activation | 80 °C | participate_temperature
activation | 2 h | participate_time
step(doi:10.1016/j.cej.2018.07.008-ASC) | calcined | step_2
calcined | 700 °C | participate_temperature
calcined | 4 h | participate_time
step(doi:10.1016/j.cej.2018.07.008-ASC) | dry | step_3
dry | 120 °C | participate_temperature
dry | 6 h | participate_time
step(doi:10.1016/j.cej.2018.07.008-ASC) | fuel | step_4
step(doi:10.1016/j.cej.2018.07.008-ASC) | wash | step_5
wash | deionized water | participate
ASC(doi:10.1016/j.cej.2018.07.008) | metadata(doi:10.1016/j.cej.2018.07.008) | article metadata
metadata(doi:10.1016/j.cej.2018.07.008) | doi:10.1016/j.cej.2018.07.008 | article doi
metadata(doi:10.1016/j.cej.2018.07.008) | Effect of the NO + CO reaction on the consumption of carbon supports: An in situ TG-FTIR analysis | article title
metadata(doi:10.1016/j.cej.2018.07.008) | Chemical Engineering Journal | publication name
metadata(doi:10.1016/j.cej.2018.07.008) | 2018-11-15 | Cover Date
Fe0.8Co0.2/ASC(doi:10.1016/j.cej.2018.07.008) | step(doi:10.1016/j.cej.2018.07.008-Fe0.8Co0.2/ASC) | step
step(doi:10.1016/j.cej.2018.07.008-Fe0.8Co0.2/ASC) | calcined | step_1
calcined | 700 °C | participate_temperature
calcined | 4 h | participate_time
step(doi:10.1016/j.cej.2018.07.008-Fe0.8Co0.2/ASC) | dissolve | step_2
dissolve | ferric nitrate | reagents
dissolve | cobalt nitrate | reagents
dissolve | deionized water | reagents
step(doi:10.1016/j.cej.2018.07.008-Fe0.8Co0.2/ASC) | dry | step_3
dry | 120 °C | participate_temperature
dry | 6 h | participate_time
step(doi:10.1016/j.cej.2018.07.008-Fe0.8Co0.2/ASC) | immersed | step_4
immersed | ASC | participate
step(doi:10.1016/j.cej.2018.07.008-Fe0.8Co0.2/ASC) | maintain | step_5
maintain | 160 °C | participate_temperature
maintain | 24 h | participate_time
step(doi:10.1016/j.cej.2018.07.008-Fe0.8Co0.2/ASC) | transfer | step_6
transfer | stainless-steel autoclave | participate
step(doi:10.1016/j.cej.2018.07.008-Fe0.8Co0.2/ASC) | wash | step_7
wash | deionized water | participate
Fe0.8Co0.2/ASC(doi:10.1016/j.cej.2018.07.008) | metadata(doi:10.1016/j.cej.2018.07.008) | article metadata
metadata(doi:10.1016/j.cej.2018.07.008) | doi:10.1016/j.cej.2018.07.008 | article doi
metadata(doi:10.1016/j.cej.2018.07.008) | Effect of the NO + CO reaction on the consumption of carbon supports: An in situ TG-FTIR analysis | article title
metadata(doi:10.1016/j.cej.2018.07.008) | Chemical Engineering Journal | publication name
metadata(doi:10.1016/j.cej.2018.07.008) | 2018-11-15 | Cover Date
Fe0.8Co0.2/ASC(doi:10.1016/j.cej.2018.07.008) | raw_material(doi:10.1016/j.cej.2018.07.008-Fe0.8Co0.2/ASC) | catalyst-raw_material
raw_material(doi:10.1016/j.cej.2018.07.008-Fe0.8Co0.2/ASC) | ferric nitrate | catalyst-raw_material
raw_material(doi:10.1016/j.cej.2018.07.008-Fe0.8Co0.2/ASC) | cobalt nitrate | catalyst-raw_material
raw_material(doi:10.1016/j.cej.2018.07.008-Fe0.8Co0.2/ASC) | ASC | catalyst-raw_material
Fe0.8Co0.2/ASC(doi:10.1016/j.cej.2018.07.008) | Hydrothermal Method | catalyst-method
Ce-Ti mixed oxides(doi:10.1016/j.cej.2018.07.198) | step(doi:10.1016/j.cej.2018.07.198-Ce-Ti mixed oxides) | step
step(doi:10.1016/j.cej.2018.07.198-Ce-Ti mixed oxides) | add | step_1
add | 50 mmol glacial acetic acid | reagents
add | 100 mmol formamide | reagents
add | 100 mL 1,2-epoxypropane | reagents
step(doi:10.1016/j.cej.2018.07.198-Ce-Ti mixed oxides) | age | step_2
age | reflux | participate_temperature
age | 6h | participate_time
step(doi:10.1016/j.cej.2018.07.198-Ce-Ti mixed oxides) | calcined | step_3
calcined | 500 °C | participate_temperature
calcined | 3h | participate_time
step(doi:10.1016/j.cej.2018.07.198-Ce-Ti mixed oxides) | dry | step_4
step(doi:10.1016/j.cej.2018.07.198-Ce-Ti mixed oxides) | gel | step_5
gel | sol | participate
gel | 60 °C | participate_temperature
step(doi:10.1016/j.cej.2018.07.198-Ce-Ti mixed oxides) | mix | step_6
mix | 0.1 mol tetrabutyl titanate | reagents
mix | 0.1 mol cerium (III) nitrate hexahydrate | reagents
mix | 125 mL ethanol | reagents
mix | 40 mL deionized water | reagents
mix | 25 °C | participate_temperature
mix | 0.5 h | participate_time
step(doi:10.1016/j.cej.2018.07.198-Ce-Ti mixed oxides) | obtain | step_7
obtain | sol | participate
step(doi:10.1016/j.cej.2018.07.198-Ce-Ti mixed oxides) | wash | step_8
wash | ethanol | participate
Ce-Ti mixed oxides(doi:10.1016/j.cej.2018.07.198) | metadata(doi:10.1016/j.cej.2018.07.198) | article metadata
metadata(doi:10.1016/j.cej.2018.07.198) | doi:10.1016/j.cej.2018.07.198 | article doi
metadata(doi:10.1016/j.cej.2018.07.198) | Precisely fabricating Ce-O-Ti structure to enhance performance of Ce-Ti based catalysts for selective catalytic reduction of NO with NH3 | article title
metadata(doi:10.1016/j.cej.2018.07.198) | Chemical Engineering Journal | publication name
metadata(doi:10.1016/j.cej.2018.07.198) | 2018-12-01 | Cover Date
Ce-Ti mixed oxides(doi:10.1016/j.cej.2018.07.198) | raw_material(doi:10.1016/j.cej.2018.07.198-Ce-Ti mixed oxides) | catalyst-raw_material
raw_material(doi:10.1016/j.cej.2018.07.198-Ce-Ti mixed oxides) | tetrabutyl titanate (Ti(OC4H9)4) | catalyst-raw_material
raw_material(doi:10.1016/j.cej.2018.07.198-Ce-Ti mixed oxides) | cerium (III) nitrate hexahydrate (Ce(NO3)3·6H2O) | catalyst-raw_material
raw_material(doi:10.1016/j.cej.2018.07.198-Ce-Ti mixed oxides) | ethanol | catalyst-raw_material
raw_material(doi:10.1016/j.cej.2018.07.198-Ce-Ti mixed oxides) | deionized water | catalyst-raw_material
raw_material(doi:10.1016/j.cej.2018.07.198-Ce-Ti mixed oxides) | glacial acetic acid | catalyst-raw_material
raw_material(doi:10.1016/j.cej.2018.07.198-Ce-Ti mixed oxides) | formamide | catalyst-raw_material
raw_material(doi:10.1016/j.cej.2018.07.198-Ce-Ti mixed oxides) | 1,2-epoxypropane | catalyst-raw_material
Ce-Ti mixed oxides(doi:10.1016/j.cej.2018.07.198) | spontaneous deposition method | catalyst-method
Fe-IEX/Fe-IMP(doi:10.1016/j.cej.2018.07.201) | step(doi:10.1016/j.cej.2018.07.201-Fe-IEX/Fe-IMP) | step
step(doi:10.1016/j.cej.2018.07.201-Fe-IEX/Fe-IMP) | calcined | step_1
calcined | 500 °C | participate_temperature
calcined | 3 h | participate_time
step(doi:10.1016/j.cej.2018.07.201-Fe-IEX/Fe-IMP) | centrifugation | step_2
step(doi:10.1016/j.cej.2018.07.201-Fe-IEX/Fe-IMP) | dry | step_3
step(doi:10.1016/j.cej.2018.07.201-Fe-IEX/Fe-IMP) | introduce | step_4
introduce | PCHs | reagents
introduce | Fe(NO3)3 | reagents
step(doi:10.1016/j.cej.2018.07.201-Fe-IEX/Fe-IMP) | stir | step_5
stir | period of time | participate_time
Fe-IEX/Fe-IMP(doi:10.1016/j.cej.2018.07.201) | metadata(doi:10.1016/j.cej.2018.07.201) | article metadata
metadata(doi:10.1016/j.cej.2018.07.201) | doi:10.1016/j.cej.2018.07.201 | article doi
metadata(doi:10.1016/j.cej.2018.07.201) | Montmorillonite based porous clay heterostructures modified with Fe as catalysts for selective catalytic reduction of NO with propylene | article title
metadata(doi:10.1016/j.cej.2018.07.201) | Chemical Engineering Journal | publication name
metadata(doi:10.1016/j.cej.2018.07.201) | 2018-12-01 | Cover Date
Fe-IEX/Fe-IMP(doi:10.1016/j.cej.2018.07.201) | raw_material(doi:10.1016/j.cej.2018.07.201-Fe-IEX/Fe-IMP) | catalyst-raw_material
raw_material(doi:10.1016/j.cej.2018.07.201-Fe-IEX/Fe-IMP) | PCHs | catalyst-raw_material
raw_material(doi:10.1016/j.cej.2018.07.201-Fe-IEX/Fe-IMP) | Fe(NO3)3 or Fe(NO3)3·9H2O | catalyst-raw_material
Fe-IEX/Fe-IMP(doi:10.1016/j.cej.2018.07.201) | conventional wet ion exchange (IEX) | catalyst-method
Fe-IEX/Fe-IMP(doi:10.1016/j.cej.2018.07.201) | impregnation (IMP) | catalyst-method
Pt/HZSM-5 catalysts(doi:10.1016/j.cej.2018.07.207) | step(doi:10.1016/j.cej.2018.07.207-Pt/HZSM-5 catalysts) | step
step(doi:10.1016/j.cej.2018.07.207-Pt/HZSM-5 catalysts) | calcined | step_1
calcined | 500°C | participate_temperature
calcined | 3h | participate_time
step(doi:10.1016/j.cej.2018.07.207-Pt/HZSM-5 catalysts) | dry | step_2
dry | 110°C | participate_temperature
dry | 5h | participate_time
step(doi:10.1016/j.cej.2018.07.207-Pt/HZSM-5 catalysts) | impregnate | step_3
impregnate | HZSM-5 | reagents
impregnate | Pt precursor solutions | reagents
impregnate | 24h | participate_time
Pt/HZSM-5 catalysts(doi:10.1016/j.cej.2018.07.207) | metadata(doi:10.1016/j.cej.2018.07.207) | article metadata
metadata(doi:10.1016/j.cej.2018.07.207) | doi:10.1016/j.cej.2018.07.207 | article doi
metadata(doi:10.1016/j.cej.2018.07.207) | The functions of Pt located at different positions of HZSM-5 in H2-SCR | article title
metadata(doi:10.1016/j.cej.2018.07.207) | Chemical Engineering Journal | publication name
metadata(doi:10.1016/j.cej.2018.07.207) | 2019-01-01 | Cover Date
Pt/HZSM-5 catalysts(doi:10.1016/j.cej.2018.07.207) | raw_material(doi:10.1016/j.cej.2018.07.207-Pt/HZSM-5 catalysts) | catalyst-raw_material
raw_material(doi:10.1016/j.cej.2018.07.207-Pt/HZSM-5 catalysts) | HZSM-5 | catalyst-raw_material
raw_material(doi:10.1016/j.cej.2018.07.207-Pt/HZSM-5 catalysts) | Pt precursor solutions (H2PtCl6, Pt(NO3)2) | catalyst-raw_material
raw_material(doi:10.1016/j.cej.2018.07.207-Pt/HZSM-5 catalysts) | Pt(NO3)2 | catalyst-raw_material
raw_material(doi:10.1016/j.cej.2018.07.207-Pt/HZSM-5 catalysts) | dilute nitric acid | catalyst-raw_material
raw_material(doi:10.1016/j.cej.2018.07.207-Pt/HZSM-5 catalysts) | Al(NO3)3 | catalyst-raw_material
Pt/HZSM-5 catalysts(doi:10.1016/j.cej.2018.07.207) | impregnation | catalyst-method
Pt/HZSM-5 catalysts(doi:10.1016/j.cej.2018.07.207) | H2 efficiency depends on proper NOx adsorption matching | conversion
Pt/HZSM-5 catalysts(doi:10.1016/j.cej.2018.07.207) | N2 selectivity depends on NOx adsorption and H2 activation | selectivity
Pt/HZSM-5 catalysts(doi:10.1016/j.cej.2018.07.207) | H2 activation on Pt on zeolite surface | activity
Fe2O3(doi:10.1016/j.cej.2018.09.041) | step(doi:10.1016/j.cej.2018.09.041-Fe2O3) | step
step(doi:10.1016/j.cej.2018.09.041-Fe2O3) | Obtain | step_1
step(doi:10.1016/j.cej.2018.09.041-Fe2O3) | blending | step_2
step(doi:10.1016/j.cej.2018.09.041-Fe2O3) | transfer | step_3
Fe2O3(doi:10.1016/j.cej.2018.09.041) | metadata(doi:10.1016/j.cej.2018.09.041) | article metadata
metadata(doi:10.1016/j.cej.2018.09.041) | doi:10.1016/j.cej.2018.09.041 | article doi
metadata(doi:10.1016/j.cej.2018.09.041) | Follow-up mechanism study on NO oxidation with vaporized H2O2 catalyzed by Fe2O3 in a fixed-bed reactor | article title
metadata(doi:10.1016/j.cej.2018.09.041) | Chemical Engineering Journal | publication name
metadata(doi:10.1016/j.cej.2018.09.041) | 2019-01-15 | Cover Date
Fe2O3(doi:10.1016/j.cej.2018.09.041) | raw_material(doi:10.1016/j.cej.2018.09.041-Fe2O3) | catalyst-raw_material
raw_material(doi:10.1016/j.cej.2018.09.041-Fe2O3) | Fe2O3 | catalyst-raw_material
Fe2O3(doi:10.1016/j.cej.2018.09.041) | The experimental apparatus and catalyst synthesis process are similar to the description in our previous researches | catalyst-method
Fe2O3(doi:10.1016/j.cej.2018.09.041) | NO conversion achieves the highest at ca. 180°C | conversion
Fe2O3(doi:10.1016/j.cej.2018.09.041) | Reaction rate modeled with four kinetic models, best fit with H2O2-adsorbed Eley-Rideal model | activity
Fe2O3(doi:10.1016/j.cej.2018.09.041) | Temperature range 80°C–300°C, highest conversion at 180°C | condition
Fe2O3(doi:10.1016/j.cej.2018.09.193) | raw_material(doi:10.1016/j.cej.2018.09.193-Fe2O3) | catalyst-raw_material
raw_material(doi:10.1016/j.cej.2018.09.193-Fe2O3) | Fe2O3 | catalyst-raw_material
Fe2O3(doi:10.1016/j.cej.2018.09.193) | The experimental apparatus and catalyst synthesis process are similar to the description in our previous researches | catalyst-method
LaMnCeO catalyst(doi:10.1016/j.cej.2018.10.218) | step(doi:10.1016/j.cej.2018.10.218-LaMnCeO catalyst) | step
step(doi:10.1016/j.cej.2018.10.218-LaMnCeO catalyst) | add | step_1
add | citric acid monohydrate | participate
step(doi:10.1016/j.cej.2018.10.218-LaMnCeO catalyst) | calcined | step_2
calcined | 400°C,750°C | participate_temperature
calcined | 2h,4h | participate_time
step(doi:10.1016/j.cej.2018.10.218-LaMnCeO catalyst) | dissolve | step_3
dissolve | La(NO3)3·6H2O | reagents
dissolve | Mn(NO3)2·6H2O | reagents
dissolve | Ce(NO3)4·6H2O | reagents
step(doi:10.1016/j.cej.2018.10.218-LaMnCeO catalyst) | dry | step_4
dry | 100°C | participate_temperature
dry | 10h | participate_time
step(doi:10.1016/j.cej.2018.10.218-LaMnCeO catalyst) | grind | step_5
step(doi:10.1016/j.cej.2018.10.218-LaMnCeO catalyst) | sieve | step_6
step(doi:10.1016/j.cej.2018.10.218-LaMnCeO catalyst) | stir | step_7
stir | 2h | participate_time
LaMnCeO catalyst(doi:10.1016/j.cej.2018.10.218) | metadata(doi:10.1016/j.cej.2018.10.218) | article metadata
metadata(doi:10.1016/j.cej.2018.10.218) | doi:10.1016/j.cej.2018.10.218 | article doi
metadata(doi:10.1016/j.cej.2018.10.218) | Role of flue gas components in Hg0 oxidation over La0.8Ce0.2MnO3 perovskite catalyst in coal combustion flue gas | article title
metadata(doi:10.1016/j.cej.2018.10.218) | Chemical Engineering Journal | publication name
metadata(doi:10.1016/j.cej.2018.10.218) | 2019-03-15 | Cover Date
LaMnCeO catalyst(doi:10.1016/j.cej.2018.10.218) | raw_material(doi:10.1016/j.cej.2018.10.218-LaMnCeO catalyst) | catalyst-raw_material
raw_material(doi:10.1016/j.cej.2018.10.218-LaMnCeO catalyst) | La(NO3)3·6H2O | catalyst-raw_material
raw_material(doi:10.1016/j.cej.2018.10.218-LaMnCeO catalyst) | Mn(NO3)2·6H2O | catalyst-raw_material
raw_material(doi:10.1016/j.cej.2018.10.218-LaMnCeO catalyst) | Ce(NO3)4·6H2O | catalyst-raw_material
raw_material(doi:10.1016/j.cej.2018.10.218-LaMnCeO catalyst) | citric acid monohydrate | catalyst-raw_material
LaMnCeO catalyst(doi:10.1016/j.cej.2018.10.218) | dissolve | catalyst-method
LaMnCeO catalyst(doi:10.1016/j.cej.2018.10.218) | Above 90% Hg0 oxidation | conversion
LaMnCeO catalyst(doi:10.1016/j.cej.2018.10.218) | promoting the oxidation of Hg0 | activity
LaMnCeO catalyst(doi:10.1016/j.cej.2018.10.218) | 200 °C under simulated flue gas (SFG) and SCR atmosphere with a gas hourly space velocity of 60,000 h−1 | condition
CrOx(doi:10.1016/j.cej.2018.12.100) | step(doi:10.1016/j.cej.2018.12.100-CrOx) | step
step(doi:10.1016/j.cej.2018.12.100-CrOx) | add | step_1
add | NH3·H2O | reagents
add | Cr(NO3)3·9H2O | reagents
step(doi:10.1016/j.cej.2018.12.100-CrOx) | calcined | step_2
calcined | 550°C | participate_temperature
calcined | 5h | participate_time
step(doi:10.1016/j.cej.2018.12.100-CrOx) | dry | step_3
dry | 120°C | participate_temperature
dry | 12h | participate_time
step(doi:10.1016/j.cej.2018.12.100-CrOx) | filter | step_4
step(doi:10.1016/j.cej.2018.12.100-CrOx) | grind | step_5
step(doi:10.1016/j.cej.2018.12.100-CrOx) | leave | step_6
leave | 3h | participate_time
step(doi:10.1016/j.cej.2018.12.100-CrOx) | sieve | step_7
CrOx(doi:10.1016/j.cej.2018.12.100) | metadata(doi:10.1016/j.cej.2018.12.100) | article metadata
metadata(doi:10.1016/j.cej.2018.12.100) | doi:10.1016/j.cej.2018.12.100 | article doi
metadata(doi:10.1016/j.cej.2018.12.100) | Promotional effect of SO2 on Cr2O3 catalysts for the marine NH3-SCR reaction | article title
metadata(doi:10.1016/j.cej.2018.12.100) | Chemical Engineering Journal | publication name
metadata(doi:10.1016/j.cej.2018.12.100) | 2019-04-01 | Cover Date
CrOx(doi:10.1016/j.cej.2018.12.100) | raw_material(doi:10.1016/j.cej.2018.12.100-CrOx) | catalyst-raw_material
raw_material(doi:10.1016/j.cej.2018.12.100-CrOx) | Cr(NO3)3·9H2O | catalyst-raw_material
raw_material(doi:10.1016/j.cej.2018.12.100-CrOx) | NH3·H2O | catalyst-raw_material
CrOx(doi:10.1016/j.cej.2018.12.100) | precipitation | catalyst-method
ZIF-67(doi:10.1016/j.cej.2018.12.109) | step(doi:10.1016/j.cej.2018.12.109-ZIF-67) | step
step(doi:10.1016/j.cej.2018.12.109-ZIF-67) | add | step_1
add | 6 mL cobalt nitrate hexahydrate | reagents
step(doi:10.1016/j.cej.2018.12.109-ZIF-67) | collect | step_2
step(doi:10.1016/j.cej.2018.12.109-ZIF-67) | dissolve | step_3
dissolve | 11g 2-methylimidazole | reagents
dissolve | 40mL DI water | reagents
step(doi:10.1016/j.cej.2018.12.109-ZIF-67) | dry | step_4
dry | 80 °C | participate_temperature
dry | 24 h | participate_time
step(doi:10.1016/j.cej.2018.12.109-ZIF-67) | stir | step_5
stir | room temperature | participate_temperature
stir | 6 h | participate_time
step(doi:10.1016/j.cej.2018.12.109-ZIF-67) | wash | step_6
wash | methanol | participate
ZIF-67(doi:10.1016/j.cej.2018.12.109) | metadata(doi:10.1016/j.cej.2018.12.109) | article metadata
metadata(doi:10.1016/j.cej.2018.12.109) | doi:10.1016/j.cej.2018.12.109 | article doi
metadata(doi:10.1016/j.cej.2018.12.109) | Co3O4@PC derived from ZIF-67 as an efficient catalyst for the selective catalytic reduction of NO x with NH3 at low temperature | article title
metadata(doi:10.1016/j.cej.2018.12.109) | Chemical Engineering Journal | publication name
metadata(doi:10.1016/j.cej.2018.12.109) | 2019-04-01 | Cover Date
Co@PC-T(doi:10.1016/j.cej.2018.12.109) | step(doi:10.1016/j.cej.2018.12.109-Co@PC-T) | step
step(doi:10.1016/j.cej.2018.12.109-Co@PC-T) | annealing | step_1
annealing | 600, 800 and 1000 °C | participate_temperature
annealing | 2 h | participate_time
Co@PC-T(doi:10.1016/j.cej.2018.12.109) | metadata(doi:10.1016/j.cej.2018.12.109) | article metadata
metadata(doi:10.1016/j.cej.2018.12.109) | doi:10.1016/j.cej.2018.12.109 | article doi
metadata(doi:10.1016/j.cej.2018.12.109) | Co3O4@PC derived from ZIF-67 as an efficient catalyst for the selective catalytic reduction of NO x with NH3 at low temperature | article title
metadata(doi:10.1016/j.cej.2018.12.109) | Chemical Engineering Journal | publication name
metadata(doi:10.1016/j.cej.2018.12.109) | 2019-04-01 | Cover Date
CoOx@PC-T(doi:10.1016/j.cej.2018.12.109) | step(doi:10.1016/j.cej.2018.12.109-CoOx@PC-T) | step
step(doi:10.1016/j.cej.2018.12.109-CoOx@PC-T) | oxidize | step_1
oxidize | 200 °C | participate_temperature
oxidize | 6h | participate_time
CoOx@PC-T(doi:10.1016/j.cej.2018.12.109) | metadata(doi:10.1016/j.cej.2018.12.109) | article metadata
metadata(doi:10.1016/j.cej.2018.12.109) | doi:10.1016/j.cej.2018.12.109 | article doi
metadata(doi:10.1016/j.cej.2018.12.109) | Co3O4@PC derived from ZIF-67 as an efficient catalyst for the selective catalytic reduction of NO x with NH3 at low temperature | article title
metadata(doi:10.1016/j.cej.2018.12.109) | Chemical Engineering Journal | publication name
metadata(doi:10.1016/j.cej.2018.12.109) | 2019-04-01 | Cover Date
CoOx@PC-T(doi:10.1016/j.cej.2018.12.109) | Co@PC-T | catalyst-raw_material
CoOx@PC-T(doi:10.1016/j.cej.2018.12.109) | Oxidized | catalyst-method
CoOx@PC-T(doi:10.1016/j.cej.2018.12.109) | 100°C–200°C | condition
Co@PC-T(doi:10.1016/j.cej.2018.12.109) | Highest NOx conversion ratio | conversion
Fe2(SO4)3/TiO2(doi:10.1016/j.cej.2018.12.149) | step(doi:10.1016/j.cej.2018.12.149-Fe2(SO4)3/TiO2) | step
step(doi:10.1016/j.cej.2018.12.149-Fe2(SO4)3/TiO2) | calcined1 | step_1
calcined1 | 500°C | participate_temperature
calcined1 | 5h | participate_time
step(doi:10.1016/j.cej.2018.12.149-Fe2(SO4)3/TiO2) | mix | step_2
mix | Fe2(SO4)3(0.6g) | reagents
mix | synthesized TiO2(6.0g) | reagents
step(doi:10.1016/j.cej.2018.12.149-Fe2(SO4)3/TiO2) | thermal treatment | step_3
thermal treatment | 630°C | participate_temperature
thermal treatment | 1h | participate_time
Fe2(SO4)3/TiO2(doi:10.1016/j.cej.2018.12.149) | metadata(doi:10.1016/j.cej.2018.12.149) | article metadata
metadata(doi:10.1016/j.cej.2018.12.149) | doi:10.1016/j.cej.2018.12.149 | article doi
metadata(doi:10.1016/j.cej.2018.12.149) | SO2 promoted in situ recovery of thermally deactivated Fe2(SO4)3/TiO2 NH3-SCR catalysts: From experimental work to theoretical study | article title
metadata(doi:10.1016/j.cej.2018.12.149) | Chemical Engineering Journal | publication name
metadata(doi:10.1016/j.cej.2018.12.149) | 2019-04-01 | Cover Date
Fe2(SO4)3/TiO2(doi:10.1016/j.cej.2018.12.149) | raw_material(doi:10.1016/j.cej.2018.12.149-Fe2(SO4)3/TiO2) | catalyst-raw_material
raw_material(doi:10.1016/j.cej.2018.12.149-Fe2(SO4)3/TiO2) | TiO2 | catalyst-raw_material
raw_material(doi:10.1016/j.cej.2018.12.149-Fe2(SO4)3/TiO2) | Fe2(SO4)3 | catalyst-raw_material
Fe2(SO4)3/TiO2(doi:10.1016/j.cej.2018.12.149) | solid-state impregnation method | catalyst-method
Fe2(SO4)3/TiO2(doi:10.1016/j.cej.2018.12.149) | 90% | conversion
Fe2(SO4)3/TiO2(doi:10.1016/j.cej.2018.12.149) | Selective reduction of NOx with NH3 | selectivity
Fe2(SO4)3/TiO2(doi:10.1016/j.cej.2018.12.149) | Decreased due to thermal decomposition | activity
Fe2(SO4)3/TiO2(doi:10.1016/j.cej.2018.12.149) | 350 °C without SO2 | condition
Ce or La exchanged SAPO-34 zeolites(doi:10.1016/j.cej.2019.03.049) | step(doi:10.1016/j.cej.2019.03.049-Ce or La exchanged SAPO-34 zeolites) | step
step(doi:10.1016/j.cej.2019.03.049-Ce or La exchanged SAPO-34 zeolites) | add1 | step_1
add1 | 10 g SAPO-34 | participate
step(doi:10.1016/j.cej.2019.03.049-Ce or La exchanged SAPO-34 zeolites) | adjust | step_2
adjust | dilute HNO3solution | participate
step(doi:10.1016/j.cej.2019.03.049-Ce or La exchanged SAPO-34 zeolites) | dissolve1 | step_3
dissolve1 | 0.01 m Ce(NO3)3·6H2O | reagents
dissolve1 | 100 ml deionized water | reagents
step(doi:10.1016/j.cej.2019.03.049-Ce or La exchanged SAPO-34 zeolites) | dry | step_4
dry | 100 °C | participate_temperature
dry | 12h | participate_time
step(doi:10.1016/j.cej.2019.03.049-Ce or La exchanged SAPO-34 zeolites) | filter | step_5
step(doi:10.1016/j.cej.2019.03.049-Ce or La exchanged SAPO-34 zeolites) | stir1 | step_6
stir1 | 80°C | participate_temperature
stir1 | 12h | participate_time
step(doi:10.1016/j.cej.2019.03.049-Ce or La exchanged SAPO-34 zeolites) | wash | step_7
wash | deionized water | participate
Ce or La exchanged SAPO-34 zeolites(doi:10.1016/j.cej.2019.03.049) | metadata(doi:10.1016/j.cej.2019.03.049) | article metadata
metadata(doi:10.1016/j.cej.2019.03.049) | doi:10.1016/j.cej.2019.03.049 | article doi
metadata(doi:10.1016/j.cej.2019.03.049) | Significant promoting effect of Ce or La on the hydrothermal stability of Cu-SAPO-34 catalyst for NH3-SCR reaction | article title
metadata(doi:10.1016/j.cej.2019.03.049) | Chemical Engineering Journal | publication name
metadata(doi:10.1016/j.cej.2019.03.049) | 2019-08-01 | Cover Date
Ce or La modified Cu-SAPO-34 catalysts(doi:10.1016/j.cej.2019.03.049) | step(doi:10.1016/j.cej.2019.03.049-Ce or La modified Cu-SAPO-34 catalysts) | step
step(doi:10.1016/j.cej.2019.03.049-Ce or La modified Cu-SAPO-34 catalysts) | add | step_1
add | SAPO-34 | reagents
add | Ce-S | reagents
add | La-S | reagents
step(doi:10.1016/j.cej.2019.03.049-Ce or La modified Cu-SAPO-34 catalysts) | calcined | step_2
calcined | 550°C | participate_temperature
calcined | 3h | participate_time
step(doi:10.1016/j.cej.2019.03.049-Ce or La modified Cu-SAPO-34 catalysts) | dissolve | step_3
dissolve | Cu(NO3)2·3H2O | reagents
dissolve | deionized water | reagents
step(doi:10.1016/j.cej.2019.03.049-Ce or La modified Cu-SAPO-34 catalysts) | dry | step_4
dry | 105°C | participate_temperature
dry | overnight | participate_time
step(doi:10.1016/j.cej.2019.03.049-Ce or La modified Cu-SAPO-34 catalysts) | stir | step_5
stir | 60°C | participate_temperature
stir | 5h | participate_time
Ce or La modified Cu-SAPO-34 catalysts(doi:10.1016/j.cej.2019.03.049) | metadata(doi:10.1016/j.cej.2019.03.049) | article metadata
metadata(doi:10.1016/j.cej.2019.03.049) | doi:10.1016/j.cej.2019.03.049 | article doi
metadata(doi:10.1016/j.cej.2019.03.049) | Significant promoting effect of Ce or La on the hydrothermal stability of Cu-SAPO-34 catalyst for NH3-SCR reaction | article title
metadata(doi:10.1016/j.cej.2019.03.049) | Chemical Engineering Journal | publication name
metadata(doi:10.1016/j.cej.2019.03.049) | 2019-08-01 | Cover Date
hydrothermally treated Ce or La modified Cu-SAPO-34 catalysts(doi:10.1016/j.cej.2019.03.049) | step(doi:10.1016/j.cej.2019.03.049-hydrothermally treated Ce or La modified Cu-SAPO-34 catalysts) | step
step(doi:10.1016/j.cej.2019.03.049-hydrothermally treated Ce or La modified Cu-SAPO-34 catalysts) | hydrothermal | step_1
hydrothermal | 700°C | participate_temperature
hydrothermal | 10h | participate_time
hydrothermally treated Ce or La modified Cu-SAPO-34 catalysts(doi:10.1016/j.cej.2019.03.049) | metadata(doi:10.1016/j.cej.2019.03.049) | article metadata
metadata(doi:10.1016/j.cej.2019.03.049) | doi:10.1016/j.cej.2019.03.049 | article doi
metadata(doi:10.1016/j.cej.2019.03.049) | Significant promoting effect of Ce or La on the hydrothermal stability of Cu-SAPO-34 catalyst for NH3-SCR reaction | article title
metadata(doi:10.1016/j.cej.2019.03.049) | Chemical Engineering Journal | publication name
metadata(doi:10.1016/j.cej.2019.03.049) | 2019-08-01 | Cover Date
hydrothermally treated Ce or La modified Cu-SAPO-34 catalysts(doi:10.1016/j.cej.2019.03.049) | raw_material(doi:10.1016/j.cej.2019.03.049-hydrothermally treated Ce or La modified Cu-SAPO-34 catalysts) | catalyst-raw_material
raw_material(doi:10.1016/j.cej.2019.03.049-hydrothermally treated Ce or La modified Cu-SAPO-34 catalysts) | Ce-S | catalyst-raw_material
raw_material(doi:10.1016/j.cej.2019.03.049-hydrothermally treated Ce or La modified Cu-SAPO-34 catalysts) | La-S | catalyst-raw_material
hydrothermally treated Ce or La modified Cu-SAPO-34 catalysts(doi:10.1016/j.cej.2019.03.049) | ion exchange method | catalyst-method
hydrothermally treated Ce or La modified Cu-SAPO-34 catalysts(doi:10.1016/j.cej.2019.03.049) | More than 93% NOx conversion | conversion
hydrothermally treated Ce or La modified Cu-SAPO-34 catalysts(doi:10.1016/j.cej.2019.03.049) | Hydrothermal aging at 700°C in 10% H2O/air for 10 h | condition
Ce or La modified Cu-SAPO-34 catalysts(doi:10.1016/j.cej.2019.03.049) | More than 93% NOx conversion | conversion
Ce or La modified Cu-SAPO-34 catalysts(doi:10.1016/j.cej.2019.03.049) | Hydrothermal aging at 700°C in 10% H2O/air for 10 h | condition
Ce or La exchanged SAPO-34 zeolites(doi:10.1016/j.cej.2019.03.049) | Extremely poor NH3-SCR activity | activity
Ce or La exchanged SAPO-34 zeolites(doi:10.1016/j.cej.2019.03.049) | Hydrothermal aging at 700°C in 10% H2O/air for 10 h | condition
TiO2nanosheets(doi:10.1016/j.cej.2019.03.054) | step(doi:10.1016/j.cej.2019.03.054-TiO2nanosheets) | step
step(doi:10.1016/j.cej.2019.03.054-TiO2nanosheets) | autoclave | step_1
autoclave | 200 °C | participate_temperature
autoclave | 24 h | participate_time
step(doi:10.1016/j.cej.2019.03.054-TiO2nanosheets) | calcined | step_2
calcined | 450 °C | participate_temperature
calcined | 3 h | participate_time
step(doi:10.1016/j.cej.2019.03.054-TiO2nanosheets) | cool | step_3
cool | room temperature | participate_temperature
step(doi:10.1016/j.cej.2019.03.054-TiO2nanosheets) | mix | step_4
mix | 5 ml tetrabutyl titanate (Ti(OBu)4) | reagents
mix | 0.8 ml 47% hydrofluoric acid solution (HF, ACS) | reagents
step(doi:10.1016/j.cej.2019.03.054-TiO2nanosheets) | treat | step_5
step(doi:10.1016/j.cej.2019.03.054-TiO2nanosheets) | wash | step_6
wash | deionized water | reagents
wash | anhydrous ethanol | reagents
TiO2nanosheets(doi:10.1016/j.cej.2019.03.054) | metadata(doi:10.1016/j.cej.2019.03.054) | article metadata
metadata(doi:10.1016/j.cej.2019.03.054) | doi:10.1016/j.cej.2019.03.054 | article doi
metadata(doi:10.1016/j.cej.2019.03.054) | Effect of preferential exposure of anatase TiO2 {001} facets on the performance of Mn-Ce/TiO2 catalysts for low-temperature selective catalytic reduction of NOx with NH3 | article title
metadata(doi:10.1016/j.cej.2019.03.054) | Chemical Engineering Journal | publication name
metadata(doi:10.1016/j.cej.2019.03.054) | 2019-08-01 | Cover Date
TiO2(doi:10.1016/j.cej.2019.03.054) | step(doi:10.1016/j.cej.2019.03.054-TiO2) | step
step(doi:10.1016/j.cej.2019.03.054-TiO2) | autoclave | step_1
autoclave | 200 °C | participate_temperature
autoclave | 24 h | participate_time
step(doi:10.1016/j.cej.2019.03.054-TiO2) | cool | step_2
cool | room temperature | participate_temperature
step(doi:10.1016/j.cej.2019.03.054-TiO2) | dry | step_3
dry | 80 °C | participate_temperature
dry | 10 h | participate_time
step(doi:10.1016/j.cej.2019.03.054-TiO2) | mix | step_4
mix | 5 ml tetrabutyl titanate (Ti(OBu)4) | reagents
mix | 20 ml glacial acetic acid | reagents
step(doi:10.1016/j.cej.2019.03.054-TiO2) | obtained | step_5
step(doi:10.1016/j.cej.2019.03.054-TiO2) | treat | step_6
step(doi:10.1016/j.cej.2019.03.054-TiO2) | wash | step_7
wash | deionized water | reagents
wash | anhydrous ethanol | reagents
TiO2(doi:10.1016/j.cej.2019.03.054) | metadata(doi:10.1016/j.cej.2019.03.054) | article metadata
metadata(doi:10.1016/j.cej.2019.03.054) | doi:10.1016/j.cej.2019.03.054 | article doi
metadata(doi:10.1016/j.cej.2019.03.054) | Effect of preferential exposure of anatase TiO2 {001} facets on the performance of Mn-Ce/TiO2 catalysts for low-temperature selective catalytic reduction of NOx with NH3 | article title
metadata(doi:10.1016/j.cej.2019.03.054) | Chemical Engineering Journal | publication name
metadata(doi:10.1016/j.cej.2019.03.054) | 2019-08-01 | Cover Date
Mn-Ce/TiO2catalysts(doi:10.1016/j.cej.2019.03.054) | step(doi:10.1016/j.cej.2019.03.054-Mn-Ce/TiO2catalysts) | step
step(doi:10.1016/j.cej.2019.03.054-Mn-Ce/TiO2catalysts) | calcined | step_1
calcined | 450 °C | participate_temperature
calcined | 5 h | participate_time
step(doi:10.1016/j.cej.2019.03.054-Mn-Ce/TiO2catalysts) | dry | step_2
dry | 105 °C | participate_temperature
dry | 12 h | participate_time
step(doi:10.1016/j.cej.2019.03.054-Mn-Ce/TiO2catalysts) | mix | step_3
mix | Cerium nitrate hexahydrate [Ce(NO3)3·6H2O, 99.95%] | reagents
mix | Mn(NO3)2 | reagents
mix | deionized water | reagents
mix | TiO2powders | reagents
step(doi:10.1016/j.cej.2019.03.054-Mn-Ce/TiO2catalysts) | obtained | step_4
step(doi:10.1016/j.cej.2019.03.054-Mn-Ce/TiO2catalysts) | stir | step_5
stir | room temperature | participate_temperature
stir | 6 h | participate_time
Mn-Ce/TiO2catalysts(doi:10.1016/j.cej.2019.03.054) | metadata(doi:10.1016/j.cej.2019.03.054) | article metadata
metadata(doi:10.1016/j.cej.2019.03.054) | doi:10.1016/j.cej.2019.03.054 | article doi
metadata(doi:10.1016/j.cej.2019.03.054) | Effect of preferential exposure of anatase TiO2 {001} facets on the performance of Mn-Ce/TiO2 catalysts for low-temperature selective catalytic reduction of NOx with NH3 | article title
metadata(doi:10.1016/j.cej.2019.03.054) | Chemical Engineering Journal | publication name
metadata(doi:10.1016/j.cej.2019.03.054) | 2019-08-01 | Cover Date
Mn-Ce/TiO2catalysts(doi:10.1016/j.cej.2019.03.054) | raw_material(doi:10.1016/j.cej.2019.03.054-Mn-Ce/TiO2catalysts) | catalyst-raw_material
raw_material(doi:10.1016/j.cej.2019.03.054-Mn-Ce/TiO2catalysts) | Cerium nitrate hexahydrate [Ce(NO3)3·6H2O, 99.95%] | catalyst-raw_material
raw_material(doi:10.1016/j.cej.2019.03.054-Mn-Ce/TiO2catalysts) | Mn(NO3)2 | catalyst-raw_material
raw_material(doi:10.1016/j.cej.2019.03.054-Mn-Ce/TiO2catalysts) | deionized water | catalyst-raw_material
raw_material(doi:10.1016/j.cej.2019.03.054-Mn-Ce/TiO2catalysts) | TiO2powders | catalyst-raw_material
Mn-Ce/TiO2catalysts(doi:10.1016/j.cej.2019.03.054) | impregnation method | catalyst-method
TiO2nanosheets(doi:10.1016/j.cej.2019.03.054) | Excellent NO conversion | conversion
TiO2nanosheets(doi:10.1016/j.cej.2019.03.054) | 30% higher catalytic efficiency in low temperature window of 100–160 °C compared to Mn-Ce/TiO2-NP | activity
TiO2nanosheets(doi:10.1016/j.cej.2019.03.054) | Low temperature window of 100–160 °C | condition
V2O5-WO3/TiO2catalysts(doi:10.1016/j.cej.2019.03.156) | step(doi:10.1016/j.cej.2019.03.156-V2O5-WO3/TiO2catalysts) | step
step(doi:10.1016/j.cej.2019.03.156-V2O5-WO3/TiO2catalysts) | calcined1 | step_1
calcined1 | 500°C | participate_temperature
calcined1 | 5h | participate_time
step(doi:10.1016/j.cej.2019.03.156-V2O5-WO3/TiO2catalysts) | calcined2 | step_2
calcined2 | 500°C | participate_temperature
calcined2 | 5h | participate_time
step(doi:10.1016/j.cej.2019.03.156-V2O5-WO3/TiO2catalysts) | dry | step_3
dry | 110°C | participate_temperature
dry | 12h | participate_time
step(doi:10.1016/j.cej.2019.03.156-V2O5-WO3/TiO2catalysts) | dry2 | step_4
dry2 | 110°C | participate_temperature
dry2 | 12h | participate_time
step(doi:10.1016/j.cej.2019.03.156-V2O5-WO3/TiO2catalysts) | grind | step_5
step(doi:10.1016/j.cej.2019.03.156-V2O5-WO3/TiO2catalysts) | impregnating | step_6
impregnating | KNO3 | participate
step(doi:10.1016/j.cej.2019.03.156-V2O5-WO3/TiO2catalysts) | mix | step_7
mix | Ammonium metavanadate (NH4VO3) | reagents
mix | ammonium paratungstate [(NH4)10(W12O41)·5H2O) | reagents
mix | oxalic acidsolution | reagents
step(doi:10.1016/j.cej.2019.03.156-V2O5-WO3/TiO2catalysts) | sieve | step_8
step(doi:10.1016/j.cej.2019.03.156-V2O5-WO3/TiO2catalysts) | stir1 | step_9
stir1 | 6h | participate_time
step(doi:10.1016/j.cej.2019.03.156-V2O5-WO3/TiO2catalysts) | stir2 | step_10
stir2 | room temperature | participate_temperature
stir2 | 6h | participate_time
step(doi:10.1016/j.cej.2019.03.156-V2O5-WO3/TiO2catalysts) | support | step_11
V2O5-WO3/TiO2catalysts(doi:10.1016/j.cej.2019.03.156) | metadata(doi:10.1016/j.cej.2019.03.156) | article metadata
metadata(doi:10.1016/j.cej.2019.03.156) | doi:10.1016/j.cej.2019.03.156 | article doi
metadata(doi:10.1016/j.cej.2019.03.156) | K+ deactivation of V2O5-WO3/TiO2 catalyst during selective catalytic reduction of NO with NH3: Effect of vanadium content | article title
metadata(doi:10.1016/j.cej.2019.03.156) | Chemical Engineering Journal | publication name
metadata(doi:10.1016/j.cej.2019.03.156) | 2019-08-15 | Cover Date
V2O5-WO3/TiO2catalysts(doi:10.1016/j.cej.2019.03.156) | raw_material(doi:10.1016/j.cej.2019.03.156-V2O5-WO3/TiO2catalysts) | catalyst-raw_material
raw_material(doi:10.1016/j.cej.2019.03.156-V2O5-WO3/TiO2catalysts) | Ammonium metavanadate (NH4VO3) | catalyst-raw_material
raw_material(doi:10.1016/j.cej.2019.03.156-V2O5-WO3/TiO2catalysts) | ammonium paratungstate [(NH4)10(W12O41)·5H2O] | catalyst-raw_material
raw_material(doi:10.1016/j.cej.2019.03.156-V2O5-WO3/TiO2catalysts) | P25 | catalyst-raw_material
raw_material(doi:10.1016/j.cej.2019.03.156-V2O5-WO3/TiO2catalysts) | KNO3 | catalyst-raw_material
V2O5-WO3/TiO2catalysts(doi:10.1016/j.cej.2019.03.156) | wet impregnation | catalyst-method
Fe2(MoO4)3(doi:10.1016/j.cej.2019.04.028) | step(doi:10.1016/j.cej.2019.04.028-Fe2(MoO4)3) | step
step(doi:10.1016/j.cej.2019.04.028-Fe2(MoO4)3) | add | step_1
add | iron nitrate | reagents
step(doi:10.1016/j.cej.2019.04.028-Fe2(MoO4)3) | adjust | step_2
adjust | ammonium molybdate | reagents
adjust | ammonia solution | reagents
step(doi:10.1016/j.cej.2019.04.028-Fe2(MoO4)3) | calcined | step_3
calcined | 500°C | participate_temperature
calcined | 5h | participate_time
step(doi:10.1016/j.cej.2019.04.028-Fe2(MoO4)3) | dry | step_4
dry | 105°C | participate_temperature
dry | 10h | participate_time
step(doi:10.1016/j.cej.2019.04.028-Fe2(MoO4)3) | filter | step_5
step(doi:10.1016/j.cej.2019.04.028-Fe2(MoO4)3) | stir1 | step_6
stir1 | 30°C | participate_temperature
stir1 | 2h | participate_time
step(doi:10.1016/j.cej.2019.04.028-Fe2(MoO4)3) | wash | step_7
wash | ultrapure water | reagents
wash | anhydrous ethanol | reagents
Fe2(MoO4)3(doi:10.1016/j.cej.2019.04.028) | metadata(doi:10.1016/j.cej.2019.04.028) | article metadata
metadata(doi:10.1016/j.cej.2019.04.028) | doi:10.1016/j.cej.2019.04.028 | article doi
metadata(doi:10.1016/j.cej.2019.04.028) | Simultaneous removal of NO x and SO2 from coal-fired flue gas based on the catalytic decomposition of H2O2 over Fe2(MoO4)3 | article title
metadata(doi:10.1016/j.cej.2019.04.028) | Chemical Engineering Journal | publication name
metadata(doi:10.1016/j.cej.2019.04.028) | 2019-09-01 | Cover Date
Fe2(MoO4)3(doi:10.1016/j.cej.2019.04.028) | raw_material(doi:10.1016/j.cej.2019.04.028-Fe2(MoO4)3) | catalyst-raw_material
raw_material(doi:10.1016/j.cej.2019.04.028-Fe2(MoO4)3) | ammonium molybdate | catalyst-raw_material
raw_material(doi:10.1016/j.cej.2019.04.028-Fe2(MoO4)3) | iron nitrate | catalyst-raw_material
Fe2(MoO4)3(doi:10.1016/j.cej.2019.04.028) | coprecipitation | catalyst-method
CuFe-PCH(doi:10.1016/j.cej.2019.122091) | step(doi:10.1016/j.cej.2019.122091-CuFe-PCH) | step
step(doi:10.1016/j.cej.2019.122091-CuFe-PCH) | add1 | step_1
add1 | copper nitrate | reagents
add1 | ferric nitrate | reagents
step(doi:10.1016/j.cej.2019.122091-CuFe-PCH) | add2 | step_2
add2 | citric acid | participate
step(doi:10.1016/j.cej.2019.122091-CuFe-PCH) | add3 | step_3
add3 | PCHs | participate
step(doi:10.1016/j.cej.2019.122091-CuFe-PCH) | calcined | step_4
calcined | 500°C | participate_temperature
calcined | 3h | participate_time
step(doi:10.1016/j.cej.2019.122091-CuFe-PCH) | evaporate | step_5
evaporate | 60°C | participate_temperature
step(doi:10.1016/j.cej.2019.122091-CuFe-PCH) | stir | step_6
step(doi:10.1016/j.cej.2019.122091-CuFe-PCH) | ultrasonic | step_7
ultrasonic | 6h | participate_time
CuFe-PCH(doi:10.1016/j.cej.2019.122091) | metadata(doi:10.1016/j.cej.2019.122091) | article metadata
metadata(doi:10.1016/j.cej.2019.122091) | doi:10.1016/j.cej.2019.122091 | article doi
metadata(doi:10.1016/j.cej.2019.122091) | Porous clay heterostructures (PCHs) modified with copper ferrite spinel as catalyst for SCR of NO with C3H6 | article title
metadata(doi:10.1016/j.cej.2019.122091) | Chemical Engineering Journal | publication name
metadata(doi:10.1016/j.cej.2019.122091) | 2019-11-01 | Cover Date
CuFe-PCH(doi:10.1016/j.cej.2019.122091) | raw_material(doi:10.1016/j.cej.2019.122091-CuFe-PCH) | catalyst-raw_material
raw_material(doi:10.1016/j.cej.2019.122091-CuFe-PCH) | Cu(NO3)2·3H2O | catalyst-raw_material
raw_material(doi:10.1016/j.cej.2019.122091-CuFe-PCH) | Fe(NO3)3·9H2O | catalyst-raw_material
raw_material(doi:10.1016/j.cej.2019.122091-CuFe-PCH) | PCHs | catalyst-raw_material
CuFe-PCH(doi:10.1016/j.cej.2019.122091) | citric acid complex method | catalyst-method
Mn5Zr2CrcOx(doi:10.1016/j.cej.2019.122100) | metadata(doi:10.1016/j.cej.2019.122100) | article metadata
metadata(doi:10.1016/j.cej.2019.122100) | doi:10.1016/j.cej.2019.122100 | article doi
metadata(doi:10.1016/j.cej.2019.122100) | Novel Mn a Zr b Cr c O x catalysts for low temperature NH3-SCR derived from high H2O content flue gas via natural gas combustion | article title
metadata(doi:10.1016/j.cej.2019.122100) | Chemical Engineering Journal | publication name
metadata(doi:10.1016/j.cej.2019.122100) | 2019-12-15 | Cover Date
Mn5Zr2CrcOx(doi:10.1016/j.cej.2019.122100) | raw_material(doi:10.1016/j.cej.2019.122100-Mn5Zr2CrcOx) | catalyst-raw_material
raw_material(doi:10.1016/j.cej.2019.122100-Mn5Zr2CrcOx) | Mn(CH3COO)2·4H2O | catalyst-raw_material
raw_material(doi:10.1016/j.cej.2019.122100-Mn5Zr2CrcOx) | Zr(NO3)4·5H2O | catalyst-raw_material
raw_material(doi:10.1016/j.cej.2019.122100-Mn5Zr2CrcOx) | Cr(NO3)3·9H2O | catalyst-raw_material
Mn5Zr2CrcOx(doi:10.1016/j.cej.2019.122100) | co-precipitation | catalyst-method
Mn5Zr2CrcOx(doi:10.1016/j.cej.2019.122100) | greater than 87% within a temperature range of 150–250 °C | conversion
Mn5Zr2CrcOx(doi:10.1016/j.cej.2019.122100) | excellent low-temperature activity | activity
Mn5Zr2CrcOx(doi:10.1016/j.cej.2019.122100) | WHSV of 54,000 ml/(h·g) | condition
V2O5-CeO2-NiO/TiO2, V2O5-CeO2-NiO/TiO2-NP, V2O5-CeO2-NiO/TiO2-HP(doi:10.1016/j.cej.2019.122286) | step(doi:10.1016/j.cej.2019.122286-V2O5-CeO2-NiO/TiO2, V2O5-CeO2-NiO/TiO2-NP, V2O5-CeO2-NiO/TiO2-HP) | step
step(doi:10.1016/j.cej.2019.122286-V2O5-CeO2-NiO/TiO2, V2O5-CeO2-NiO/TiO2-NP, V2O5-CeO2-NiO/TiO2-HP) | add | step_1
add | H2O(20 ml) | reagents
add | acetic acid(1 ml) | reagents
add | ethanol(20 ml) | reagents
step(doi:10.1016/j.cej.2019.122286-V2O5-CeO2-NiO/TiO2, V2O5-CeO2-NiO/TiO2-NP, V2O5-CeO2-NiO/TiO2-HP) | calcine1 | step_2
calcine1 | 500 °C | participate_temperature
calcine1 | 5 h | participate_time
step(doi:10.1016/j.cej.2019.122286-V2O5-CeO2-NiO/TiO2, V2O5-CeO2-NiO/TiO2-NP, V2O5-CeO2-NiO/TiO2-HP) | calcine2 | step_3
calcine2 | 500 °C | participate_temperature
calcine2 | 5 h | participate_time
step(doi:10.1016/j.cej.2019.122286-V2O5-CeO2-NiO/TiO2, V2O5-CeO2-NiO/TiO2-NP, V2O5-CeO2-NiO/TiO2-HP) | dissolve | step_4
dissolve | NH4VO3 | reagents
dissolve | Ce(NO3)2·6H2O | reagents
dissolve | Ni(NO3)2·6H2O | reagents
step(doi:10.1016/j.cej.2019.122286-V2O5-CeO2-NiO/TiO2, V2O5-CeO2-NiO/TiO2-NP, V2O5-CeO2-NiO/TiO2-HP) | dry | step_5
dry | 110 °C | participate_temperature
dry | overnight | participate_time
step(doi:10.1016/j.cej.2019.122286-V2O5-CeO2-NiO/TiO2, V2O5-CeO2-NiO/TiO2-NP, V2O5-CeO2-NiO/TiO2-HP) | dry2 | step_6
dry2 | 110 °C | participate_temperature
dry2 | overnight | participate_time
step(doi:10.1016/j.cej.2019.122286-V2O5-CeO2-NiO/TiO2, V2O5-CeO2-NiO/TiO2-NP, V2O5-CeO2-NiO/TiO2-HP) | introduce | step_7
introduce | TiO2P25(2.0g) | participate
step(doi:10.1016/j.cej.2019.122286-V2O5-CeO2-NiO/TiO2, V2O5-CeO2-NiO/TiO2-NP, V2O5-CeO2-NiO/TiO2-HP) | magnetic1 | step_8
magnetic1 | 70°C | participate_temperature
magnetic1 | 4h | participate_time
step(doi:10.1016/j.cej.2019.122286-V2O5-CeO2-NiO/TiO2, V2O5-CeO2-NiO/TiO2-NP, V2O5-CeO2-NiO/TiO2-HP) | magnetic2 | step_9
magnetic2 | 70 °C | participate_temperature
magnetic2 | 4 h | participate_time
step(doi:10.1016/j.cej.2019.122286-V2O5-CeO2-NiO/TiO2, V2O5-CeO2-NiO/TiO2-NP, V2O5-CeO2-NiO/TiO2-HP) | non-thermal | step_10
step(doi:10.1016/j.cej.2019.122286-V2O5-CeO2-NiO/TiO2, V2O5-CeO2-NiO/TiO2-NP, V2O5-CeO2-NiO/TiO2-HP) | non-thermal2 | step_11
non-thermal2 | 110 °C | participate_temperature
non-thermal2 | overnight | participate_time
step(doi:10.1016/j.cej.2019.122286-V2O5-CeO2-NiO/TiO2, V2O5-CeO2-NiO/TiO2-NP, V2O5-CeO2-NiO/TiO2-HP) | plasma1 | step_12
plasma1 | 500 °C | participate_temperature
plasma1 | 5 h | participate_time
step(doi:10.1016/j.cej.2019.122286-V2O5-CeO2-NiO/TiO2, V2O5-CeO2-NiO/TiO2-NP, V2O5-CeO2-NiO/TiO2-HP) | plasma2 | step_13
step(doi:10.1016/j.cej.2019.122286-V2O5-CeO2-NiO/TiO2, V2O5-CeO2-NiO/TiO2-NP, V2O5-CeO2-NiO/TiO2-HP) | plasma3 | step_14
step(doi:10.1016/j.cej.2019.122286-V2O5-CeO2-NiO/TiO2, V2O5-CeO2-NiO/TiO2-NP, V2O5-CeO2-NiO/TiO2-HP) | remove | step_15
step(doi:10.1016/j.cej.2019.122286-V2O5-CeO2-NiO/TiO2, V2O5-CeO2-NiO/TiO2-NP, V2O5-CeO2-NiO/TiO2-HP) | remove2 | step_16
step(doi:10.1016/j.cej.2019.122286-V2O5-CeO2-NiO/TiO2, V2O5-CeO2-NiO/TiO2-NP, V2O5-CeO2-NiO/TiO2-HP) | shake1 | step_17
shake1 | 10min | participate_time
step(doi:10.1016/j.cej.2019.122286-V2O5-CeO2-NiO/TiO2, V2O5-CeO2-NiO/TiO2-NP, V2O5-CeO2-NiO/TiO2-HP) | treatment | step_18
step(doi:10.1016/j.cej.2019.122286-V2O5-CeO2-NiO/TiO2, V2O5-CeO2-NiO/TiO2-NP, V2O5-CeO2-NiO/TiO2-HP) | ultrasound1 | step_19
ultrasound1 | 10min | participate_time
V2O5-CeO2-NiO/TiO2, V2O5-CeO2-NiO/TiO2-NP, V2O5-CeO2-NiO/TiO2-HP(doi:10.1016/j.cej.2019.122286) | metadata(doi:10.1016/j.cej.2019.122286) | article metadata
metadata(doi:10.1016/j.cej.2019.122286) | doi:10.1016/j.cej.2019.122286 | article doi
metadata(doi:10.1016/j.cej.2019.122286) | Effect of the non-thermal plasma treatment on the structure and SCR activity of vanadium-based catalysts | article title
metadata(doi:10.1016/j.cej.2019.122286) | Chemical Engineering Journal | publication name
metadata(doi:10.1016/j.cej.2019.122286) | 2020-01-15 | Cover Date
V2O5-CeO2-NiO/TiO2, V2O5-CeO2-NiO/TiO2-NP, V2O5-CeO2-NiO/TiO2-HP(doi:10.1016/j.cej.2019.122286) | raw_material(doi:10.1016/j.cej.2019.122286-V2O5-CeO2-NiO/TiO2, V2O5-CeO2-NiO/TiO2-NP, V2O5-CeO2-NiO/TiO2-HP) | catalyst-raw_material
raw_material(doi:10.1016/j.cej.2019.122286-V2O5-CeO2-NiO/TiO2, V2O5-CeO2-NiO/TiO2-NP, V2O5-CeO2-NiO/TiO2-HP) | Mn(CH3COO)2·4H2O | catalyst-raw_material
raw_material(doi:10.1016/j.cej.2019.122286-V2O5-CeO2-NiO/TiO2, V2O5-CeO2-NiO/TiO2-NP, V2O5-CeO2-NiO/TiO2-HP) | Zr(NO3)4·5H2O | catalyst-raw_material
raw_material(doi:10.1016/j.cej.2019.122286-V2O5-CeO2-NiO/TiO2, V2O5-CeO2-NiO/TiO2-NP, V2O5-CeO2-NiO/TiO2-HP) | Cr(NO3)3·9H2O | catalyst-raw_material
V2O5-CeO2-NiO/TiO2, V2O5-CeO2-NiO/TiO2-NP, V2O5-CeO2-NiO/TiO2-HP(doi:10.1016/j.cej.2019.122286) | impregnation method; non-thermal plasma-assisted | catalyst-method
V2O5-CeO2-NiO/TiO2, V2O5-CeO2-NiO/TiO2-NP, V2O5-CeO2-NiO/TiO2-HP(doi:10.1016/j.cej.2019.122286) | Above 90% of NO conversion | conversion
V2O5-CeO2-NiO/TiO2, V2O5-CeO2-NiO/TiO2-NP, V2O5-CeO2-NiO/TiO2-HP(doi:10.1016/j.cej.2019.122286) | 100% of NO conversion maintained at 230°C to 350°C | selectivity
V2O5-CeO2-NiO/TiO2, V2O5-CeO2-NiO/TiO2-NP, V2O5-CeO2-NiO/TiO2-HP(doi:10.1016/j.cej.2019.122286) | Enhanced at low temperature (below 260°C) | activity
V2O5-CeO2-NiO/TiO2, V2O5-CeO2-NiO/TiO2-NP, V2O5-CeO2-NiO/TiO2-HP(doi:10.1016/j.cej.2019.122286) | Temperature ranging from 195°C to 414°C | condition
K-OMS-2 material(doi:10.1016/j.cej.2019.122287) | step(doi:10.1016/j.cej.2019.122287-K-OMS-2 material) | step
step(doi:10.1016/j.cej.2019.122287-K-OMS-2 material) | calcined | step_1
calcined | 400°C | participate_temperature
calcined | 4h | participate_time
step(doi:10.1016/j.cej.2019.122287-K-OMS-2 material) | dry | step_2
dry | 100°C | participate_temperature
dry | 12h | participate_time
step(doi:10.1016/j.cej.2019.122287-K-OMS-2 material) | filter | step_3
step(doi:10.1016/j.cej.2019.122287-K-OMS-2 material) | mix | step_4
mix | Mn2+ | reagents
mix | KMnO4 | reagents
step(doi:10.1016/j.cej.2019.122287-K-OMS-2 material) | reflux | step_5
reflux | 100°C | participate_temperature
reflux | 24h | participate_time
step(doi:10.1016/j.cej.2019.122287-K-OMS-2 material) | stir | step_6
stir | 24h | participate_time
K-OMS-2 material(doi:10.1016/j.cej.2019.122287) | metadata(doi:10.1016/j.cej.2019.122287) | article metadata
metadata(doi:10.1016/j.cej.2019.122287) | doi:10.1016/j.cej.2019.122287 | article doi
metadata(doi:10.1016/j.cej.2019.122287) | Promotional effect of metal cations doping on OMS-2 catalysts for NH3-SCR reaction | article title
metadata(doi:10.1016/j.cej.2019.122287) | Chemical Engineering Journal | publication name
metadata(doi:10.1016/j.cej.2019.122287) | 2020-01-01 | Cover Date
M-OMS-2(doi:10.1016/j.cej.2019.122287) | step(doi:10.1016/j.cej.2019.122287-M-OMS-2) | step
step(doi:10.1016/j.cej.2019.122287-M-OMS-2) | add | step_1
add | dopants | participate
step(doi:10.1016/j.cej.2019.122287-M-OMS-2) | calcined | step_2
calcined | 400°C | participate_temperature
calcined | 4h | participate_time
step(doi:10.1016/j.cej.2019.122287-M-OMS-2) | dry | step_3
dry | 100°C | participate_temperature
dry | 12h | participate_time
step(doi:10.1016/j.cej.2019.122287-M-OMS-2) | filter | step_4
step(doi:10.1016/j.cej.2019.122287-M-OMS-2) | mix | step_5
mix | initial mixed solution | participate
step(doi:10.1016/j.cej.2019.122287-M-OMS-2) | reflux | step_6
reflux | 100°C | participate_temperature
reflux | 24h | participate_time
step(doi:10.1016/j.cej.2019.122287-M-OMS-2) | stir | step_7
stir | 24h | participate_time
M-OMS-2(doi:10.1016/j.cej.2019.122287) | metadata(doi:10.1016/j.cej.2019.122287) | article metadata
metadata(doi:10.1016/j.cej.2019.122287) | doi:10.1016/j.cej.2019.122287 | article doi
metadata(doi:10.1016/j.cej.2019.122287) | Promotional effect of metal cations doping on OMS-2 catalysts for NH3-SCR reaction | article title
metadata(doi:10.1016/j.cej.2019.122287) | Chemical Engineering Journal | publication name
metadata(doi:10.1016/j.cej.2019.122287) | 2020-01-01 | Cover Date
Na-OMS-2 materials(doi:10.1016/j.cej.2019.122287) | step(doi:10.1016/j.cej.2019.122287-Na-OMS-2 materials) | step
step(doi:10.1016/j.cej.2019.122287-Na-OMS-2 materials) | add | step_1
add | K-OMS-2 | reagents
add | NaOH | reagents
step(doi:10.1016/j.cej.2019.122287-Na-OMS-2 materials) | calcined | step_2
calcined | 400°C | participate_temperature
calcined | 4h | participate_time
step(doi:10.1016/j.cej.2019.122287-Na-OMS-2 materials) | dry | step_3
dry | 100°C | participate_temperature
dry | 12h | participate_time
step(doi:10.1016/j.cej.2019.122287-Na-OMS-2 materials) | filter | step_4
step(doi:10.1016/j.cej.2019.122287-Na-OMS-2 materials) | mix | step_5
step(doi:10.1016/j.cej.2019.122287-Na-OMS-2 materials) | reflux | step_6
reflux | 100°C | participate_temperature
reflux | 24h | participate_time
step(doi:10.1016/j.cej.2019.122287-Na-OMS-2 materials) | stir | step_7
stir | 24h | participate_time
Na-OMS-2 materials(doi:10.1016/j.cej.2019.122287) | metadata(doi:10.1016/j.cej.2019.122287) | article metadata
metadata(doi:10.1016/j.cej.2019.122287) | doi:10.1016/j.cej.2019.122287 | article doi
metadata(doi:10.1016/j.cej.2019.122287) | Promotional effect of metal cations doping on OMS-2 catalysts for NH3-SCR reaction | article title
metadata(doi:10.1016/j.cej.2019.122287) | Chemical Engineering Journal | publication name
metadata(doi:10.1016/j.cej.2019.122287) | 2020-01-01 | Cover Date
Na-OMS-2 materials(doi:10.1016/j.cej.2019.122287) | K-OMS-2 | catalyst-raw_material
Na-OMS-2 materials(doi:10.1016/j.cej.2019.122287) | reflux approach | catalyst-method
Mn(x)-TiO2(doi:10.1016/j.cej.2019.122288) | step(doi:10.1016/j.cej.2019.122288-Mn(x)-TiO2) | step
step(doi:10.1016/j.cej.2019.122288-Mn(x)-TiO2) | calcined | step_1
calcined | 500 °C | participate_temperature
calcined | 5h | participate_time
step(doi:10.1016/j.cej.2019.122288-Mn(x)-TiO2) | dry | step_2
dry | 105 °C | participate_temperature
dry | 12h | participate_time
step(doi:10.1016/j.cej.2019.122288-Mn(x)-TiO2) | impregnate | step_3
impregnate | anatase TiO2 | reagents
impregnate | precursor salt 50% Mn(NO3)2 | reagents
impregnate | H2O | reagents
impregnate | 8h | participate_time
Mn(x)-TiO2(doi:10.1016/j.cej.2019.122288) | metadata(doi:10.1016/j.cej.2019.122288) | article metadata
metadata(doi:10.1016/j.cej.2019.122288) | doi:10.1016/j.cej.2019.122288 | article doi
metadata(doi:10.1016/j.cej.2019.122288) | Study on the NO2 production pathways and the role of NO2 in fast selective catalytic reduction DeNOx at low-temperature over MnOx/TiO2 catalyst | article title
metadata(doi:10.1016/j.cej.2019.122288) | Chemical Engineering Journal | publication name
metadata(doi:10.1016/j.cej.2019.122288) | 2020-01-01 | Cover Date
Mn(x)-TiO2(doi:10.1016/j.cej.2019.122288) | raw_material(doi:10.1016/j.cej.2019.122288-Mn(x)-TiO2) | catalyst-raw_material
raw_material(doi:10.1016/j.cej.2019.122288-Mn(x)-TiO2) | anatase TiO2 | catalyst-raw_material
raw_material(doi:10.1016/j.cej.2019.122288-Mn(x)-TiO2) | precursor salt 50% Mn(NO3)2 | catalyst-raw_material
raw_material(doi:10.1016/j.cej.2019.122288-Mn(x)-TiO2) | H2O | catalyst-raw_material
Mn(x)-TiO2(doi:10.1016/j.cej.2019.122288) | incipient wetness impregnation method | catalyst-method
Conventional CeO2(doi:10.1016/j.cej.2019.122302) | step(doi:10.1016/j.cej.2019.122302-Conventional CeO2) | step
step(doi:10.1016/j.cej.2019.122302-Conventional CeO2) | calcined | step_1
calcined | 550 °C | participate_temperature
calcined | 4 h | participate_time
Conventional CeO2(doi:10.1016/j.cej.2019.122302) | metadata(doi:10.1016/j.cej.2019.122302) | article metadata
metadata(doi:10.1016/j.cej.2019.122302) | doi:10.1016/j.cej.2019.122302 | article doi
metadata(doi:10.1016/j.cej.2019.122302) | Promotional effect of nitrogen-doping on a ceria unary oxide catalyst with rich oxygen vacancies for selective catalytic reduction of NO with NH3 | article title
metadata(doi:10.1016/j.cej.2019.122302) | Chemical Engineering Journal | publication name
metadata(doi:10.1016/j.cej.2019.122302) | 2020-01-01 | Cover Date
The flower-like CeO2(doi:10.1016/j.cej.2019.122302) | step(doi:10.1016/j.cej.2019.122302-The flower-like CeO2) | step
step(doi:10.1016/j.cej.2019.122302-The flower-like CeO2) | add | step_1
add | ammonia solution (8 mL, 25 wt%) | participate
step(doi:10.1016/j.cej.2019.122302-The flower-like CeO2) | calcined1 | step_2
calcined1 | 600 °C | participate_temperature
calcined1 | 6 h | participate_time
step(doi:10.1016/j.cej.2019.122302-The flower-like CeO2) | calcined2 | step_3
calcined2 | 400 °C | participate_temperature
calcined2 | 4 h | participate_time
step(doi:10.1016/j.cej.2019.122302-The flower-like CeO2) | cool | step_4
cool | room temperature | participate_temperature
step(doi:10.1016/j.cej.2019.122302-The flower-like CeO2) | dissolve | step_5
dissolve | glucose (0.025 mol) | reagents
dissolve | acrylamide (0.0375 mol) | reagents
dissolve | hydrated cerium (III) nitrate (0.125 mol) | reagents
dissolve | ultrapure water (200 mL) | reagents
step(doi:10.1016/j.cej.2019.122302-The flower-like CeO2) | dry | step_6
dry | 80 °C | participate_temperature
dry | 10 h | participate_time
step(doi:10.1016/j.cej.2019.122302-The flower-like CeO2) | keep | step_7
keep | 180 °C | participate_temperature
keep | 72 h | participate_time
step(doi:10.1016/j.cej.2019.122302-The flower-like CeO2) | seal | step_8
step(doi:10.1016/j.cej.2019.122302-The flower-like CeO2) | separate | step_9
separate | the orange suspension and precipitate | participate
step(doi:10.1016/j.cej.2019.122302-The flower-like CeO2) | stir1 | step_10
stir1 | 5 h | participate_time
step(doi:10.1016/j.cej.2019.122302-The flower-like CeO2) | transfer | step_11
step(doi:10.1016/j.cej.2019.122302-The flower-like CeO2) | wash | step_12
wash | water | reagents
wash | alcohol | reagents
The flower-like CeO2(doi:10.1016/j.cej.2019.122302) | metadata(doi:10.1016/j.cej.2019.122302) | article metadata
metadata(doi:10.1016/j.cej.2019.122302) | doi:10.1016/j.cej.2019.122302 | article doi
metadata(doi:10.1016/j.cej.2019.122302) | Promotional effect of nitrogen-doping on a ceria unary oxide catalyst with rich oxygen vacancies for selective catalytic reduction of NO with NH3 | article title
metadata(doi:10.1016/j.cej.2019.122302) | Chemical Engineering Journal | publication name
metadata(doi:10.1016/j.cej.2019.122302) | 2020-01-01 | Cover Date
The N-doped coral-like CeO2(doi:10.1016/j.cej.2019.122302) | step(doi:10.1016/j.cej.2019.122302-The N-doped coral-like CeO2) | step
step(doi:10.1016/j.cej.2019.122302-The N-doped coral-like CeO2) | anneal | step_1
anneal | flower-like CeO2 | participate
anneal | 900 °C | participate_temperature
anneal | 2h | participate_time
The N-doped coral-like CeO2(doi:10.1016/j.cej.2019.122302) | metadata(doi:10.1016/j.cej.2019.122302) | article metadata
metadata(doi:10.1016/j.cej.2019.122302) | doi:10.1016/j.cej.2019.122302 | article doi
metadata(doi:10.1016/j.cej.2019.122302) | Promotional effect of nitrogen-doping on a ceria unary oxide catalyst with rich oxygen vacancies for selective catalytic reduction of NO with NH3 | article title
metadata(doi:10.1016/j.cej.2019.122302) | Chemical Engineering Journal | publication name
metadata(doi:10.1016/j.cej.2019.122302) | 2020-01-01 | Cover Date
The coral-like CeO2(doi:10.1016/j.cej.2019.122302) | step(doi:10.1016/j.cej.2019.122302-The coral-like CeO2) | step
step(doi:10.1016/j.cej.2019.122302-The coral-like CeO2) | anneal | step_1
anneal | flower-like CeO2 | participate
anneal | 900 °C | participate_temperature
anneal | 2h | participate_time
The coral-like CeO2(doi:10.1016/j.cej.2019.122302) | metadata(doi:10.1016/j.cej.2019.122302) | article metadata
metadata(doi:10.1016/j.cej.2019.122302) | doi:10.1016/j.cej.2019.122302 | article doi
metadata(doi:10.1016/j.cej.2019.122302) | Promotional effect of nitrogen-doping on a ceria unary oxide catalyst with rich oxygen vacancies for selective catalytic reduction of NO with NH3 | article title
metadata(doi:10.1016/j.cej.2019.122302) | Chemical Engineering Journal | publication name
metadata(doi:10.1016/j.cej.2019.122302) | 2020-01-01 | Cover Date
The coral-like CeO2(doi:10.1016/j.cej.2019.122302) | flower-like CeO2 | catalyst-raw_material
The coral-like CeO2(doi:10.1016/j.cej.2019.122302) | annealing | catalyst-method
Conventional CeO2(doi:10.1016/j.cej.2019.122302) | >95% | conversion
Conventional CeO2(doi:10.1016/j.cej.2019.122302) | >95% | selectivity
Conventional CeO2(doi:10.1016/j.cej.2019.122302) | high NOx removal efficiency | activity
Conventional CeO2(doi:10.1016/j.cej.2019.122302) | wider temperature range (275–400°C) | condition
ION-F(doi:10.1016/j.cej.2019.122358) | step(doi:10.1016/j.cej.2019.122358-ION-F) | step
step(doi:10.1016/j.cej.2019.122358-ION-F) | calcined | step_1
calcined | 550 °C | participate_temperature
calcined | 4 h | participate_time
step(doi:10.1016/j.cej.2019.122358-ION-F) | dry1 | step_2
dry1 | 110 °C | participate_temperature
dry1 | 12 h | participate_time
step(doi:10.1016/j.cej.2019.122358-ION-F) | dry2 | step_3
dry2 | 110 °C | participate_temperature
dry2 | 12 h | participate_time
step(doi:10.1016/j.cej.2019.122358-ION-F) | filter | step_4
step(doi:10.1016/j.cej.2019.122358-ION-F) | ion1 | step_5
ion1 | H/SSZ-13 | reagents
ion1 | 2M NH4NO3 | reagents
ion1 | 80 °C | participate_temperature
ion1 | 15 h | participate_time
step(doi:10.1016/j.cej.2019.122358-ION-F) | ion2 | step_6
ion2 | 0.1 M Cu(NO3)2 | participate
ion2 | 80 °C | participate_temperature
ion2 | 1 h | participate_time
step(doi:10.1016/j.cej.2019.122358-ION-F) | repeat | step_7
step(doi:10.1016/j.cej.2019.122358-ION-F) | wash1 | step_8
wash1 | deionized water | participate
ION-F(doi:10.1016/j.cej.2019.122358) | metadata(doi:10.1016/j.cej.2019.122358) | article metadata
metadata(doi:10.1016/j.cej.2019.122358) | doi:10.1016/j.cej.2019.122358 | article doi
metadata(doi:10.1016/j.cej.2019.122358) | Influence of synthesis method on catalytic properties and hydrothermal stability of Cu/SSZ-13 for NH3-SCR reaction | article title
metadata(doi:10.1016/j.cej.2019.122358) | Chemical Engineering Journal | publication name
metadata(doi:10.1016/j.cej.2019.122358) | 2020-01-01 | Cover Date
ONE-F(doi:10.1016/j.cej.2019.122358) | step(doi:10.1016/j.cej.2019.122358-ONE-F) | step
step(doi:10.1016/j.cej.2019.122358-ONE-F) | add1 | step_1
add1 | copper sulfate pentahydrate | participate
step(doi:10.1016/j.cej.2019.122358-ONE-F) | add2 | step_2
add2 | TEPA | participate
step(doi:10.1016/j.cej.2019.122358-ONE-F) | add3 | step_3
add3 | sodium metaaluminate | participate
step(doi:10.1016/j.cej.2019.122358-ONE-F) | add4 | step_4
add4 | silica sol | participate
step(doi:10.1016/j.cej.2019.122358-ONE-F) | adjust | step_5
adjust | sodium hydroxide | participate
step(doi:10.1016/j.cej.2019.122358-ONE-F) | calcined | step_6
calcined | 600 °C | participate_temperature
calcined | 6 h | participate_time
step(doi:10.1016/j.cej.2019.122358-ONE-F) | crystallization | step_7
crystallization | 140 °C | participate_temperature
crystallization | 96 h | participate_time
step(doi:10.1016/j.cej.2019.122358-ONE-F) | dissolve1 | step_8
dissolve1 | Sodium metaaluminate | reagents
dissolve1 | water | reagents
dissolve1 | 1 h | participate_time
step(doi:10.1016/j.cej.2019.122358-ONE-F) | dry1 | step_9
dry1 | 110 °C | participate_temperature
dry1 | 12 i | participate_time
step(doi:10.1016/j.cej.2019.122358-ONE-F) | dry2 | step_10
dry2 | 110 °C | participate_temperature
dry2 | 12 h | participate_time
step(doi:10.1016/j.cej.2019.122358-ONE-F) | filter | step_11
filter | deionized water | participate
step(doi:10.1016/j.cej.2019.122358-ONE-F) | heat | step_12
heat | 80 °C | participate_temperature
step(doi:10.1016/j.cej.2019.122358-ONE-F) | ion | step_13
ion | 0.5†g initial Cu/SSZ-13 samples | reagents
ion | 100mL dilute HNO3solution | reagents
step(doi:10.1016/j.cej.2019.122358-ONE-F) | pour | step_14
step(doi:10.1016/j.cej.2019.122358-ONE-F) | stir | step_15
stir | 12 h | participate_time
step(doi:10.1016/j.cej.2019.122358-ONE-F) | stir1 | step_16
step(doi:10.1016/j.cej.2019.122358-ONE-F) | stir2 | step_17
step(doi:10.1016/j.cej.2019.122358-ONE-F) | stir3 | step_18
stir3 | 3 h | participate_time
step(doi:10.1016/j.cej.2019.122358-ONE-F) | wash | step_19
ONE-F(doi:10.1016/j.cej.2019.122358) | metadata(doi:10.1016/j.cej.2019.122358) | article metadata
metadata(doi:10.1016/j.cej.2019.122358) | doi:10.1016/j.cej.2019.122358 | article doi
metadata(doi:10.1016/j.cej.2019.122358) | Influence of synthesis method on catalytic properties and hydrothermal stability of Cu/SSZ-13 for NH3-SCR reaction | article title
metadata(doi:10.1016/j.cej.2019.122358) | Chemical Engineering Journal | publication name
metadata(doi:10.1016/j.cej.2019.122358) | 2020-01-01 | Cover Date
ION-A(doi:10.1016/j.cej.2019.122358) | step(doi:10.1016/j.cej.2019.122358-ION-A) | step
step(doi:10.1016/j.cej.2019.122358-ION-A) | pretreat | step_1
pretreat | 550 °C | participate_temperature
pretreat | 1 h | participate_time
step(doi:10.1016/j.cej.2019.122358-ION-A) | treat | step_2
treat | 800 °C | participate_temperature
treat | 16 h | participate_time
ION-A(doi:10.1016/j.cej.2019.122358) | metadata(doi:10.1016/j.cej.2019.122358) | article metadata
metadata(doi:10.1016/j.cej.2019.122358) | doi:10.1016/j.cej.2019.122358 | article doi
metadata(doi:10.1016/j.cej.2019.122358) | Influence of synthesis method on catalytic properties and hydrothermal stability of Cu/SSZ-13 for NH3-SCR reaction | article title
metadata(doi:10.1016/j.cej.2019.122358) | Chemical Engineering Journal | publication name
metadata(doi:10.1016/j.cej.2019.122358) | 2020-01-01 | Cover Date
ONE-A(doi:10.1016/j.cej.2019.122358) | step(doi:10.1016/j.cej.2019.122358-ONE-A) | step
step(doi:10.1016/j.cej.2019.122358-ONE-A) | pretreat | step_1
pretreat | 550 °C | participate_temperature
pretreat | 1 h | participate_time
step(doi:10.1016/j.cej.2019.122358-ONE-A) | treat | step_2
treat | 800 °C | participate_temperature
treat | 16 h | participate_time
ONE-A(doi:10.1016/j.cej.2019.122358) | metadata(doi:10.1016/j.cej.2019.122358) | article metadata
metadata(doi:10.1016/j.cej.2019.122358) | doi:10.1016/j.cej.2019.122358 | article doi
metadata(doi:10.1016/j.cej.2019.122358) | Influence of synthesis method on catalytic properties and hydrothermal stability of Cu/SSZ-13 for NH3-SCR reaction | article title
metadata(doi:10.1016/j.cej.2019.122358) | Chemical Engineering Journal | publication name
metadata(doi:10.1016/j.cej.2019.122358) | 2020-01-01 | Cover Date
ONE-A(doi:10.1016/j.cej.2019.122358) | Cu/SSZ-13 | catalyst-raw_material
ONE-A(doi:10.1016/j.cej.2019.122358) | One-pot method | catalyst-method
V2O5-WO3/TiO2(doi:10.1016/j.cej.2019.122756) | step(doi:10.1016/j.cej.2019.122756-V2O5-WO3/TiO2) | step
step(doi:10.1016/j.cej.2019.122756-V2O5-WO3/TiO2) | calcined | step_1
calcined | 600°C | participate_temperature
calcined | 6h | participate_time
step(doi:10.1016/j.cej.2019.122756-V2O5-WO3/TiO2) | dissolve | step_2
dissolve | Ammonium meta-vanadate | reagents
dissolve | ammonium meta-tungstate | reagents
dissolve | titanium dioxide | reagents
step(doi:10.1016/j.cej.2019.122756-V2O5-WO3/TiO2) | dry | step_3
dry | 110°C | participate_temperature
dry | 10h | participate_time
step(doi:10.1016/j.cej.2019.122756-V2O5-WO3/TiO2) | sieve | step_4
step(doi:10.1016/j.cej.2019.122756-V2O5-WO3/TiO2) | stir | step_5
stir | 1h | participate_time
V2O5-WO3/TiO2(doi:10.1016/j.cej.2019.122756) | metadata(doi:10.1016/j.cej.2019.122756) | article metadata
metadata(doi:10.1016/j.cej.2019.122756) | doi:10.1016/j.cej.2019.122756 | article doi
metadata(doi:10.1016/j.cej.2019.122756) | Time-resolved in-situ IR and DFT study: NH3 adsorption and redox cycle of acid site on vanadium-based catalysts for NO abatement via selective catalytic reduction | article title
metadata(doi:10.1016/j.cej.2019.122756) | Chemical Engineering Journal | publication name
metadata(doi:10.1016/j.cej.2019.122756) | 2020-02-15 | Cover Date
V2O5-WO3/TiO2(doi:10.1016/j.cej.2019.122756) | raw_material(doi:10.1016/j.cej.2019.122756-V2O5-WO3/TiO2) | catalyst-raw_material
raw_material(doi:10.1016/j.cej.2019.122756-V2O5-WO3/TiO2) | Ammonium meta-vanadate | catalyst-raw_material
raw_material(doi:10.1016/j.cej.2019.122756-V2O5-WO3/TiO2) | ammonium meta-tungstate | catalyst-raw_material
raw_material(doi:10.1016/j.cej.2019.122756-V2O5-WO3/TiO2) | titanium dioxide | catalyst-raw_material
V2O5-WO3/TiO2(doi:10.1016/j.cej.2019.122756) | wet impregnation | catalyst-method
V2O5-WO3/TiO2(doi:10.1016/j.cej.2019.122756) | Lewis to Brønsted acid sites transformation at T > 300°C | conversion
V2O5-WO3/TiO2(doi:10.1016/j.cej.2019.122756) | NH3 adsorption | condition
nano-CeO2(doi:10.1016/j.cej.2019.122910) | step(doi:10.1016/j.cej.2019.122910-nano-CeO2) | step
step(doi:10.1016/j.cej.2019.122910-nano-CeO2) | add | step_1
add | hydrochloric acid (37%) | participate
step(doi:10.1016/j.cej.2019.122910-nano-CeO2) | calcined | step_2
calcined | 500 °C | participate_temperature
calcined | 3 h | participate_time
step(doi:10.1016/j.cej.2019.122910-nano-CeO2) | dry | step_3
dry | 80 °C | participate_temperature
dry | 12 h | participate_time
step(doi:10.1016/j.cej.2019.122910-nano-CeO2) | filter | step_4
step(doi:10.1016/j.cej.2019.122910-nano-CeO2) | heat1 | step_5
heat1 | 100 °C | participate_temperature
heat1 | 24 h | participate_time
step(doi:10.1016/j.cej.2019.122910-nano-CeO2) | heat2 | step_6
heat2 | 180 °C | participate_temperature
step(doi:10.1016/j.cej.2019.122910-nano-CeO2) | precipitate | step_7
precipitate | NaOH | reagents
precipitate | urea | reagents
step(doi:10.1016/j.cej.2019.122910-nano-CeO2) | transfer | step_8
nano-CeO2(doi:10.1016/j.cej.2019.122910) | metadata(doi:10.1016/j.cej.2019.122910) | article metadata
metadata(doi:10.1016/j.cej.2019.122910) | doi:10.1016/j.cej.2019.122910 | article doi
metadata(doi:10.1016/j.cej.2019.122910) | Effects of anaerobic SO2 treatment on nano-CeO2 of different morphologies for selective catalytic reduction of NOx with NH3 | article title
metadata(doi:10.1016/j.cej.2019.122910) | Chemical Engineering Journal | publication name
metadata(doi:10.1016/j.cej.2019.122910) | 2020-02-15 | Cover Date
nano-CeO2(doi:10.1016/j.cej.2019.122910) | NaOH, urea | catalyst-raw_material
nano-CeO2(doi:10.1016/j.cej.2019.122910) | hydrothermal | catalyst-method
nano-CeO2(doi:10.1016/j.cej.2019.122910) | Highest NOx conversion for S-CeO2-Rod | conversion
nano-CeO2(doi:10.1016/j.cej.2019.122910) | Excellent SCR activity for S-CeO2-Rod | activity
nano-CeO2(doi:10.1016/j.cej.2019.122910) | Prepared using SO2 as reducible gas for surface sulfation | condition
Cu-Ce/M (M = TiO2, NbOPO4) catalysts(doi:10.1016/j.cej.2019.122941) | step(doi:10.1016/j.cej.2019.122941-Cu-Ce/M (M = TiO2, NbOPO4) catalysts) | step
step(doi:10.1016/j.cej.2019.122941-Cu-Ce/M (M = TiO2, NbOPO4) catalysts) | add | step_1
add | 4 g support | reagents
add | 100 ml Ce(NO3)3·6H2O | reagents
add | 100 ml Cu(NO3)2·3H2O | reagents
step(doi:10.1016/j.cej.2019.122941-Cu-Ce/M (M = TiO2, NbOPO4) catalysts) | calcined | step_2
calcined | 450 °C | participate_temperature
calcined | 4 h | participate_time
step(doi:10.1016/j.cej.2019.122941-Cu-Ce/M (M = TiO2, NbOPO4) catalysts) | dry | step_3
dry | 120 °C | participate_temperature
dry | overnight | participate_time
Cu-Ce/M (M = TiO2, NbOPO4) catalysts(doi:10.1016/j.cej.2019.122941) | metadata(doi:10.1016/j.cej.2019.122941) | article metadata
metadata(doi:10.1016/j.cej.2019.122941) | doi:10.1016/j.cej.2019.122941 | article doi
metadata(doi:10.1016/j.cej.2019.122941) | Highly active NbOPO4 supported Cu-Ce catalyst for NH3-SCR reaction with superior sulfur resistance | article title
metadata(doi:10.1016/j.cej.2019.122941) | Chemical Engineering Journal | publication name
metadata(doi:10.1016/j.cej.2019.122941) | 2020-02-15 | Cover Date
Nb modified Cu-Ce/Ti catalyst(doi:10.1016/j.cej.2019.122941) | step(doi:10.1016/j.cej.2019.122941-Nb modified Cu-Ce/Ti catalyst) | step
step(doi:10.1016/j.cej.2019.122941-Nb modified Cu-Ce/Ti catalyst) | add | step_1
add | 2.6902 g C10H5NbO20 | reagents
add | support | reagents
add | Ce(NO3)3·6H2O | reagents
add | Cu(NO3)2·3H2O | reagents
step(doi:10.1016/j.cej.2019.122941-Nb modified Cu-Ce/Ti catalyst) | calcined | step_2
calcined | 450 °C | participate_temperature
calcined | 4 h | participate_time
step(doi:10.1016/j.cej.2019.122941-Nb modified Cu-Ce/Ti catalyst) | dry | step_3
dry | 120 °C | participate_temperature
dry | overnight | participate_time
Nb modified Cu-Ce/Ti catalyst(doi:10.1016/j.cej.2019.122941) | metadata(doi:10.1016/j.cej.2019.122941) | article metadata
metadata(doi:10.1016/j.cej.2019.122941) | doi:10.1016/j.cej.2019.122941 | article doi
metadata(doi:10.1016/j.cej.2019.122941) | Highly active NbOPO4 supported Cu-Ce catalyst for NH3-SCR reaction with superior sulfur resistance | article title
metadata(doi:10.1016/j.cej.2019.122941) | Chemical Engineering Journal | publication name
metadata(doi:10.1016/j.cej.2019.122941) | 2020-02-15 | Cover Date
Nb modified Cu-Ce/Ti catalyst(doi:10.1016/j.cej.2019.122941) | raw_material(doi:10.1016/j.cej.2019.122941-Nb modified Cu-Ce/Ti catalyst) | catalyst-raw_material
raw_material(doi:10.1016/j.cej.2019.122941-Nb modified Cu-Ce/Ti catalyst) | C10H5NbO20 | catalyst-raw_material
raw_material(doi:10.1016/j.cej.2019.122941-Nb modified Cu-Ce/Ti catalyst) | support | catalyst-raw_material
raw_material(doi:10.1016/j.cej.2019.122941-Nb modified Cu-Ce/Ti catalyst) | Ce(NO3)3·6H2O | catalyst-raw_material
raw_material(doi:10.1016/j.cej.2019.122941-Nb modified Cu-Ce/Ti catalyst) | Cu(NO3)2·3H2O | catalyst-raw_material
Nb modified Cu-Ce/Ti catalyst(doi:10.1016/j.cej.2019.122941) | wet impregnation | catalyst-method
Cu-Ce/M (M = TiO2, NbOPO4) catalysts(doi:10.1016/j.cej.2019.122941) | Selective catalytic reduction (SCR) of NO by NH3 | conversion
Cu-Ce/M (M = TiO2, NbOPO4) catalysts(doi:10.1016/j.cej.2019.122941) | N2 selectivity within the temperature range of 200–450 °C | selectivity
Cu-Ce/M (M = TiO2, NbOPO4) catalysts(doi:10.1016/j.cej.2019.122941) | SCR activity above 80% at 250°C after 10 hours in presence of 100 ppm SO2 | activity
Cu-Ce/M (M = TiO2, NbOPO4) catalysts(doi:10.1016/j.cej.2019.122941) | Temperature range of 200–450 °C, presence of 100 ppm SO2 at 250°C | condition
Cu-SSZ-13(doi:10.1016/j.cej.2019.123080) | step(doi:10.1016/j.cej.2019.123080-Cu-SSZ-13) | step
step(doi:10.1016/j.cej.2019.123080-Cu-SSZ-13) | calcined | step_1
calcined | 550 °C | participate_temperature
calcined | 4 h | participate_time
step(doi:10.1016/j.cej.2019.123080-Cu-SSZ-13) | dry | step_2
step(doi:10.1016/j.cej.2019.123080-Cu-SSZ-13) | exchange1 | step_3
exchange1 | H-SSZ-13 | reagents
exchange1 | 2 mol/L NH4NO3 | reagents
exchange1 | 80 °C | participate_temperature
exchange1 | 2 h | participate_time
step(doi:10.1016/j.cej.2019.123080-Cu-SSZ-13) | exchange2 | step_4
exchange2 | NH4-SSZ-13 | reagents
exchange2 | 0.1 mol/L Cu(CH3COO)2 | reagents
exchange2 | 55 °C | participate_temperature
exchange2 | 2 h | participate_time
Cu-SSZ-13(doi:10.1016/j.cej.2019.123080) | metadata(doi:10.1016/j.cej.2019.123080) | article metadata
metadata(doi:10.1016/j.cej.2019.123080) | doi:10.1016/j.cej.2019.123080 | article doi
metadata(doi:10.1016/j.cej.2019.123080) | Potassium deactivation of Cu-SSZ-13 catalyst for NH3-SCR: Evolution of salts, zeolite and copper species | article title
metadata(doi:10.1016/j.cej.2019.123080) | Chemical Engineering Journal | publication name
metadata(doi:10.1016/j.cej.2019.123080) | 2020-03-01 | Cover Date
potassium poisoned catalysts(doi:10.1016/j.cej.2019.123080) | step(doi:10.1016/j.cej.2019.123080-potassium poisoned catalysts) | step
step(doi:10.1016/j.cej.2019.123080-potassium poisoned catalysts) | calcined | step_1
calcined | 550 °C | participate_temperature
calcined | 4 h | participate_time
step(doi:10.1016/j.cej.2019.123080-potassium poisoned catalysts) | dry | step_2
dry | 110 °C | participate_temperature
dry | overnight | participate_time
step(doi:10.1016/j.cej.2019.123080-potassium poisoned catalysts) | impregnation | step_3
impregnation | K2CO3, K2SO4and K3PO4 | participate
potassium poisoned catalysts(doi:10.1016/j.cej.2019.123080) | metadata(doi:10.1016/j.cej.2019.123080) | article metadata
metadata(doi:10.1016/j.cej.2019.123080) | doi:10.1016/j.cej.2019.123080 | article doi
metadata(doi:10.1016/j.cej.2019.123080) | Potassium deactivation of Cu-SSZ-13 catalyst for NH3-SCR: Evolution of salts, zeolite and copper species | article title
metadata(doi:10.1016/j.cej.2019.123080) | Chemical Engineering Journal | publication name
metadata(doi:10.1016/j.cej.2019.123080) | 2020-03-01 | Cover Date
Cu-SSZ-13(doi:10.1016/j.cej.2019.123080) | step(doi:10.1016/j.cej.2019.123080-Cu-SSZ-13) | step
step(doi:10.1016/j.cej.2019.123080-Cu-SSZ-13) | calcined | step_1
calcined | 550 °C | participate_temperature
calcined | 4 h | participate_time
step(doi:10.1016/j.cej.2019.123080-Cu-SSZ-13) | impregnation | step_2
impregnation | deionized water | participate
Cu-SSZ-13(doi:10.1016/j.cej.2019.123080) | metadata(doi:10.1016/j.cej.2019.123080) | article metadata
metadata(doi:10.1016/j.cej.2019.123080) | doi:10.1016/j.cej.2019.123080 | article doi
metadata(doi:10.1016/j.cej.2019.123080) | Potassium deactivation of Cu-SSZ-13 catalyst for NH3-SCR: Evolution of salts, zeolite and copper species | article title
metadata(doi:10.1016/j.cej.2019.123080) | Chemical Engineering Journal | publication name
metadata(doi:10.1016/j.cej.2019.123080) | 2020-03-01 | Cover Date
CuZ(doi:10.1016/j.cej.2019.123080) | step(doi:10.1016/j.cej.2019.123080-CuZ) | step
step(doi:10.1016/j.cej.2019.123080-CuZ) | calcined | step_1
calcined | 550 °C | participate_temperature
calcined | 4 h | participate_time
step(doi:10.1016/j.cej.2019.123080-CuZ) | grinding | step_2
grinding | 5min | participate_time
CuZ(doi:10.1016/j.cej.2019.123080) | metadata(doi:10.1016/j.cej.2019.123080) | article metadata
metadata(doi:10.1016/j.cej.2019.123080) | doi:10.1016/j.cej.2019.123080 | article doi
metadata(doi:10.1016/j.cej.2019.123080) | Potassium deactivation of Cu-SSZ-13 catalyst for NH3-SCR: Evolution of salts, zeolite and copper species | article title
metadata(doi:10.1016/j.cej.2019.123080) | Chemical Engineering Journal | publication name
metadata(doi:10.1016/j.cej.2019.123080) | 2020-03-01 | Cover Date
CuZ(doi:10.1016/j.cej.2019.123080) | step(doi:10.1016/j.cej.2019.123080-CuZ) | step
step(doi:10.1016/j.cej.2019.123080-CuZ) | calcined | step_1
calcined | 550 °C | participate_temperature
calcined | 4 h | participate_time
step(doi:10.1016/j.cej.2019.123080-CuZ) | impregnation | step_2
CuZ(doi:10.1016/j.cej.2019.123080) | metadata(doi:10.1016/j.cej.2019.123080) | article metadata
metadata(doi:10.1016/j.cej.2019.123080) | doi:10.1016/j.cej.2019.123080 | article doi
metadata(doi:10.1016/j.cej.2019.123080) | Potassium deactivation of Cu-SSZ-13 catalyst for NH3-SCR: Evolution of salts, zeolite and copper species | article title
metadata(doi:10.1016/j.cej.2019.123080) | Chemical Engineering Journal | publication name
metadata(doi:10.1016/j.cej.2019.123080) | 2020-03-01 | Cover Date
CuZ(doi:10.1016/j.cej.2019.123080) | step(doi:10.1016/j.cej.2019.123080-CuZ) | step
step(doi:10.1016/j.cej.2019.123080-CuZ) | calcined | step_1
calcined | 550 °C | participate_temperature
calcined | 4 h | participate_time
step(doi:10.1016/j.cej.2019.123080-CuZ) | impregnation | step_2
CuZ(doi:10.1016/j.cej.2019.123080) | metadata(doi:10.1016/j.cej.2019.123080) | article metadata
metadata(doi:10.1016/j.cej.2019.123080) | doi:10.1016/j.cej.2019.123080 | article doi
metadata(doi:10.1016/j.cej.2019.123080) | Potassium deactivation of Cu-SSZ-13 catalyst for NH3-SCR: Evolution of salts, zeolite and copper species | article title
metadata(doi:10.1016/j.cej.2019.123080) | Chemical Engineering Journal | publication name
metadata(doi:10.1016/j.cej.2019.123080) | 2020-03-01 | Cover Date
KCZ(doi:10.1016/j.cej.2019.123080) | step(doi:10.1016/j.cej.2019.123080-KCZ) | step
step(doi:10.1016/j.cej.2019.123080-KCZ) | calcined | step_1
calcined | 550 °C | participate_temperature
calcined | 4 h | participate_time
step(doi:10.1016/j.cej.2019.123080-KCZ) | impregnation | step_2
KCZ(doi:10.1016/j.cej.2019.123080) | metadata(doi:10.1016/j.cej.2019.123080) | article metadata
metadata(doi:10.1016/j.cej.2019.123080) | doi:10.1016/j.cej.2019.123080 | article doi
metadata(doi:10.1016/j.cej.2019.123080) | Potassium deactivation of Cu-SSZ-13 catalyst for NH3-SCR: Evolution of salts, zeolite and copper species | article title
metadata(doi:10.1016/j.cej.2019.123080) | Chemical Engineering Journal | publication name
metadata(doi:10.1016/j.cej.2019.123080) | 2020-03-01 | Cover Date
KSZ(doi:10.1016/j.cej.2019.123080) | step(doi:10.1016/j.cej.2019.123080-KSZ) | step
step(doi:10.1016/j.cej.2019.123080-KSZ) | calcined | step_1
calcined | 550 °C | participate_temperature
calcined | 4 h | participate_time
step(doi:10.1016/j.cej.2019.123080-KSZ) | impregnation | step_2
KSZ(doi:10.1016/j.cej.2019.123080) | metadata(doi:10.1016/j.cej.2019.123080) | article metadata
metadata(doi:10.1016/j.cej.2019.123080) | doi:10.1016/j.cej.2019.123080 | article doi
metadata(doi:10.1016/j.cej.2019.123080) | Potassium deactivation of Cu-SSZ-13 catalyst for NH3-SCR: Evolution of salts, zeolite and copper species | article title
metadata(doi:10.1016/j.cej.2019.123080) | Chemical Engineering Journal | publication name
metadata(doi:10.1016/j.cej.2019.123080) | 2020-03-01 | Cover Date
KPZ(doi:10.1016/j.cej.2019.123080) | step(doi:10.1016/j.cej.2019.123080-KPZ) | step
step(doi:10.1016/j.cej.2019.123080-KPZ) | calcined | step_1
calcined | 550 °C | participate_temperature
calcined | 4 h | participate_time
step(doi:10.1016/j.cej.2019.123080-KPZ) | impregnation | step_2
KPZ(doi:10.1016/j.cej.2019.123080) | metadata(doi:10.1016/j.cej.2019.123080) | article metadata
metadata(doi:10.1016/j.cej.2019.123080) | doi:10.1016/j.cej.2019.123080 | article doi
metadata(doi:10.1016/j.cej.2019.123080) | Potassium deactivation of Cu-SSZ-13 catalyst for NH3-SCR: Evolution of salts, zeolite and copper species | article title
metadata(doi:10.1016/j.cej.2019.123080) | Chemical Engineering Journal | publication name
metadata(doi:10.1016/j.cej.2019.123080) | 2020-03-01 | Cover Date
KPZ(doi:10.1016/j.cej.2019.123080) | raw_material(doi:10.1016/j.cej.2019.123080-KPZ) | catalyst-raw_material
raw_material(doi:10.1016/j.cej.2019.123080-KPZ) | K3PO4 | catalyst-raw_material
raw_material(doi:10.1016/j.cej.2019.123080-KPZ) | SSZ-13 | catalyst-raw_material
KPZ(doi:10.1016/j.cej.2019.123080) | impregnation method | catalyst-method
Cu-Z(doi:10.1016/j.cej.2019.123253) | step(doi:10.1016/j.cej.2019.123253-Cu-Z) | step
step(doi:10.1016/j.cej.2019.123253-Cu-Z) | immersed | step_1
immersed | ammonia zeolite (H-zeolite) | reagents
immersed | copper ions | reagents
Cu-Z(doi:10.1016/j.cej.2019.123253) | metadata(doi:10.1016/j.cej.2019.123253) | article metadata
metadata(doi:10.1016/j.cej.2019.123253) | doi:10.1016/j.cej.2019.123253 | article doi
metadata(doi:10.1016/j.cej.2019.123253) | NOx reduction behaviour in copper zeolite catalysts for ammonia SCR systems: A review | article title
metadata(doi:10.1016/j.cej.2019.123253) | Chemical Engineering Journal | publication name
metadata(doi:10.1016/j.cej.2019.123253) | 2020-03-15 | Cover Date
Cu-Z(doi:10.1016/j.cej.2019.123253) | raw_material(doi:10.1016/j.cej.2019.123253-Cu-Z) | catalyst-raw_material
raw_material(doi:10.1016/j.cej.2019.123253-Cu-Z) | ammonia zeolite (H-zeolite), copper ions | catalyst-raw_material
raw_material(doi:10.1016/j.cej.2019.123253-Cu-Z) | chlorine salts | catalyst-raw_material
raw_material(doi:10.1016/j.cej.2019.123253-Cu-Z) | Cu containing carrier and the zeolite | catalyst-raw_material
Cu-Z(doi:10.1016/j.cej.2019.123253) | Aqueous Ion Exchange (AIE), CVD, Solid-state ion exchange (SSIE), Direct synthesis | catalyst-method
α-MnO2@CeO2(doi:10.1016/j.cej.2019.123473) | step(doi:10.1016/j.cej.2019.123473-α-MnO2@CeO2) | step
step(doi:10.1016/j.cej.2019.123473-α-MnO2@CeO2) | aged | step_1
step(doi:10.1016/j.cej.2019.123473-α-MnO2@CeO2) | calcined1 | step_2
calcined1 | 300°C | participate_temperature
calcined1 | 2h | participate_time
step(doi:10.1016/j.cej.2019.123473-α-MnO2@CeO2) | calcined2 | step_3
calcined2 | 300°C | participate_temperature
calcined2 | 2h | participate_time
step(doi:10.1016/j.cej.2019.123473-α-MnO2@CeO2) | centrifuged2 | step_4
step(doi:10.1016/j.cej.2019.123473-α-MnO2@CeO2) | cool | step_5
cool | room temperature | participate_temperature
step(doi:10.1016/j.cej.2019.123473-α-MnO2@CeO2) | disperse | step_6
disperse | 0.1 g obtained α-MnO2 | participate
disperse | 5 min | participate_time
step(doi:10.1016/j.cej.2019.123473-α-MnO2@CeO2) | dissolve | step_7
dissolve | 2.53g (NH4)2Ce(NO3)6 | reagents
dissolve | 50mL deionized H2O | reagents
step(doi:10.1016/j.cej.2019.123473-α-MnO2@CeO2) | dry | step_8
dry | 80°C | participate_temperature
dry | 10h | participate_time
step(doi:10.1016/j.cej.2019.123473-α-MnO2@CeO2) | dry2 | step_9
dry2 | 60°C | participate_temperature
dry2 | overnight | participate_time
step(doi:10.1016/j.cej.2019.123473-α-MnO2@CeO2) | heat | step_10
heat | 100°C | participate_temperature
heat | 18h | participate_time
step(doi:10.1016/j.cej.2019.123473-α-MnO2@CeO2) | hydrothermal1 | step_11
hydrothermal1 | KMnO4 | reagents
hydrothermal1 | MnSO4·H2O | reagents
hydrothermal1 | 36mL deionized H2O | reagents
hydrothermal1 | 140°C | participate_temperature
hydrothermal1 | 12h | participate_time
step(doi:10.1016/j.cej.2019.123473-α-MnO2@CeO2) | post-hydrothermal | step_12
step(doi:10.1016/j.cej.2019.123473-α-MnO2@CeO2) | stir | step_13
stir | room temperature | participate_temperature
stir | 1h | participate_time
step(doi:10.1016/j.cej.2019.123473-α-MnO2@CeO2) | transfer | step_14
step(doi:10.1016/j.cej.2019.123473-α-MnO2@CeO2) | transfer2 | step_15
step(doi:10.1016/j.cej.2019.123473-α-MnO2@CeO2) | wash | step_16
step(doi:10.1016/j.cej.2019.123473-α-MnO2@CeO2) | wash2 | step_17
α-MnO2@CeO2(doi:10.1016/j.cej.2019.123473) | metadata(doi:10.1016/j.cej.2019.123473) | article metadata
metadata(doi:10.1016/j.cej.2019.123473) | doi:10.1016/j.cej.2019.123473 | article doi
metadata(doi:10.1016/j.cej.2019.123473) | Core-shell-like structured α-MnO2@CeO2 catalyst for selective catalytic reduction of NO: Promoted activity and SO2 tolerance | article title
metadata(doi:10.1016/j.cej.2019.123473) | Chemical Engineering Journal | publication name
metadata(doi:10.1016/j.cej.2019.123473) | 2020-07-01 | Cover Date
α-MnO2@CeO2(doi:10.1016/j.cej.2019.123473) | raw_material(doi:10.1016/j.cej.2019.123473-α-MnO2@CeO2) | catalyst-raw_material
raw_material(doi:10.1016/j.cej.2019.123473-α-MnO2@CeO2) | KMnO4 | catalyst-raw_material
raw_material(doi:10.1016/j.cej.2019.123473-α-MnO2@CeO2) | MnSO4·H2O | catalyst-raw_material
raw_material(doi:10.1016/j.cej.2019.123473-α-MnO2@CeO2) | (NH4)2Ce(NO3)6 | catalyst-raw_material
α-MnO2@CeO2(doi:10.1016/j.cej.2019.123473) | two-step hydrothermal method | catalyst-method
MnCr2O4and Zr0.05Mn0.95Cr2O4(doi:10.1016/j.cej.2019.123956) | step(doi:10.1016/j.cej.2019.123956-MnCr2O4and Zr0.05Mn0.95Cr2O4) | step
step(doi:10.1016/j.cej.2019.123956-MnCr2O4and Zr0.05Mn0.95Cr2O4) | add | step_1
add | citric acid | participate
step(doi:10.1016/j.cej.2019.123956-MnCr2O4and Zr0.05Mn0.95Cr2O4) | calcined | step_2
calcined | 700 °C | participate_temperature
calcined | 4 h | participate_time
step(doi:10.1016/j.cej.2019.123956-MnCr2O4and Zr0.05Mn0.95Cr2O4) | decompose | step_3
decompose | 200 °C | participate_temperature
step(doi:10.1016/j.cej.2019.123956-MnCr2O4and Zr0.05Mn0.95Cr2O4) | dissolve | step_4
dissolve | deionized water | participate
dissolve | 1 h | participate_time
step(doi:10.1016/j.cej.2019.123956-MnCr2O4and Zr0.05Mn0.95Cr2O4) | mix | step_5
mix | manganese nitrates | reagents
mix | zirconium nitrates | reagents
mix | chromium nitrates | reagents
step(doi:10.1016/j.cej.2019.123956-MnCr2O4and Zr0.05Mn0.95Cr2O4) | stir1 | step_6
stir1 | 1 h | participate_time
step(doi:10.1016/j.cej.2019.123956-MnCr2O4and Zr0.05Mn0.95Cr2O4) | stir2 | step_7
stir2 | deionized water | participate
step(doi:10.1016/j.cej.2019.123956-MnCr2O4and Zr0.05Mn0.95Cr2O4) | transfer | step_8
MnCr2O4and Zr0.05Mn0.95Cr2O4(doi:10.1016/j.cej.2019.123956) | metadata(doi:10.1016/j.cej.2019.123956) | article metadata
metadata(doi:10.1016/j.cej.2019.123956) | doi:10.1016/j.cej.2019.123956 | article doi
metadata(doi:10.1016/j.cej.2019.123956) | Insights on the mechanism of enhanced selective catalytic reduction of NO with NH3 over Zr-doped MnCr2O4: A combination of in situ DRIFTS and DFT | article title
metadata(doi:10.1016/j.cej.2019.123956) | Chemical Engineering Journal | publication name
metadata(doi:10.1016/j.cej.2019.123956) | 2020-04-15 | Cover Date
MnCr2O4and Zr0.05Mn0.95Cr2O4(doi:10.1016/j.cej.2019.123956) | raw_material(doi:10.1016/j.cej.2019.123956-MnCr2O4and Zr0.05Mn0.95Cr2O4) | catalyst-raw_material
raw_material(doi:10.1016/j.cej.2019.123956-MnCr2O4and Zr0.05Mn0.95Cr2O4) | manganese nitrates | catalyst-raw_material
raw_material(doi:10.1016/j.cej.2019.123956-MnCr2O4and Zr0.05Mn0.95Cr2O4) | zirconium nitrates | catalyst-raw_material
raw_material(doi:10.1016/j.cej.2019.123956-MnCr2O4and Zr0.05Mn0.95Cr2O4) | chromium nitrates | catalyst-raw_material
raw_material(doi:10.1016/j.cej.2019.123956-MnCr2O4and Zr0.05Mn0.95Cr2O4) | citric acid | catalyst-raw_material
MnCr2O4and Zr0.05Mn0.95Cr2O4(doi:10.1016/j.cej.2019.123956) | citric acid method | catalyst-method
NOx and SO2(doi:10.1016/j.cej.2020.124083) | step(doi:10.1016/j.cej.2020.124083-NOx and SO2) | step
step(doi:10.1016/j.cej.2020.124083-NOx and SO2) | aerosolize1 | step_1
aerosolize1 | additives | reagents
aerosolize1 | 2.7 L of air | reagents
aerosolize1 | 0.3 L of NO, NO2, and SO2(2000 ppm) | reagents
aerosolize1 | 65°C | participate_temperature
aerosolize1 | 120min | participate_time
step(doi:10.1016/j.cej.2020.124083-NOx and SO2) | aerosolize2 | step_2
aerosolize2 | 65°C | participate_temperature
aerosolize2 | 120min | participate_time
step(doi:10.1016/j.cej.2020.124083-NOx and SO2) | inject1 | step_3
step(doi:10.1016/j.cej.2020.124083-NOx and SO2) | inject2 | step_4
inject2 | Tedlar bag | participate
step(doi:10.1016/j.cej.2020.124083-NOx and SO2) | inject3 | step_5
inject3 | 2.7 L of air | reagents
inject3 | 0.3 L of NO, NO2, and SO2(2000 ppm) | reagents
NOx and SO2(doi:10.1016/j.cej.2020.124083) | metadata(doi:10.1016/j.cej.2020.124083) | article metadata
metadata(doi:10.1016/j.cej.2020.124083) | doi:10.1016/j.cej.2020.124083 | article doi
metadata(doi:10.1016/j.cej.2020.124083) | A preliminary study on effect of additive in the removal of NOx and SO2 by electron beam irradiation | article title
metadata(doi:10.1016/j.cej.2020.124083) | Chemical Engineering Journal | publication name
metadata(doi:10.1016/j.cej.2020.124083) | 2020-05-01 | Cover Date
NOx and SO2(doi:10.1016/j.cej.2020.124083) | raw_material(doi:10.1016/j.cej.2020.124083-NOx and SO2) | catalyst-raw_material
raw_material(doi:10.1016/j.cej.2020.124083-NOx and SO2) | additives | catalyst-raw_material
raw_material(doi:10.1016/j.cej.2020.124083-NOx and SO2) | NO | catalyst-raw_material
raw_material(doi:10.1016/j.cej.2020.124083-NOx and SO2) | NO2 | catalyst-raw_material
raw_material(doi:10.1016/j.cej.2020.124083-NOx and SO2) | SO2 | catalyst-raw_material
raw_material(doi:10.1016/j.cej.2020.124083-NOx and SO2) | air | catalyst-raw_material
NOx and SO2(doi:10.1016/j.cej.2020.124083) | additive aerosol method | catalyst-method
(CuxMn3–x)1–δO4(doi:10.1016/j.cej.2020.124090) | step(doi:10.1016/j.cej.2020.124090-(CuxMn3–x)1–δO4) | step
step(doi:10.1016/j.cej.2020.124090-(CuxMn3–x)1–δO4) | add | step_1
add | sodium hydroxide solution | participate
step(doi:10.1016/j.cej.2020.124090-(CuxMn3–x)1–δO4) | calcined | step_2
calcined | 450 °C | participate_temperature
calcined | 3 h | participate_time
step(doi:10.1016/j.cej.2020.124090-(CuxMn3–x)1–δO4) | dissolve | step_3
dissolve | cupric nitrate | reagents
dissolve | manganese sulfate | reagents
dissolve | deionized water | reagents
step(doi:10.1016/j.cej.2020.124090-(CuxMn3–x)1–δO4) | dry | step_4
dry | 105 °C | participate_temperature
dry | 12 h | participate_time
step(doi:10.1016/j.cej.2020.124090-(CuxMn3–x)1–δO4) | stir | step_5
stir | 3h | participate_time
step(doi:10.1016/j.cej.2020.124090-(CuxMn3–x)1–δO4) | wash | step_6
wash | deionized water | participate
(CuxMn3–x)1–δO4(doi:10.1016/j.cej.2020.124090) | metadata(doi:10.1016/j.cej.2020.124090) | article metadata
metadata(doi:10.1016/j.cej.2020.124090) | doi:10.1016/j.cej.2020.124090 | article doi
metadata(doi:10.1016/j.cej.2020.124090) | The role of the Cu dopant on a Mn3O4 spinel SCR catalyst: Improvement of low-temperature activity and sulfur resistance | article title
metadata(doi:10.1016/j.cej.2020.124090) | Chemical Engineering Journal | publication name
metadata(doi:10.1016/j.cej.2020.124090) | 2020-05-01 | Cover Date
(CuxMn3–x)1–δO4(doi:10.1016/j.cej.2020.124090) | raw_material(doi:10.1016/j.cej.2020.124090-(CuxMn3–x)1–δO4) | catalyst-raw_material
raw_material(doi:10.1016/j.cej.2020.124090-(CuxMn3–x)1–δO4) | cupric nitrate | catalyst-raw_material
raw_material(doi:10.1016/j.cej.2020.124090-(CuxMn3–x)1–δO4) | manganese sulfate | catalyst-raw_material
(CuxMn3–x)1–δO4(doi:10.1016/j.cej.2020.124090) | co-precipitation | catalyst-method
H-SSZ-39(doi:10.1016/j.cej.2020.124250) | step(doi:10.1016/j.cej.2020.124250-H-SSZ-39) | step
step(doi:10.1016/j.cej.2020.124250-H-SSZ-39) | calcined | step_1
calcined | 600 °C | participate_temperature
calcined | 6 h | participate_time
step(doi:10.1016/j.cej.2020.124250-H-SSZ-39) | calcined2 | step_2
step(doi:10.1016/j.cej.2020.124250-H-SSZ-39) | dry1 | step_3
step(doi:10.1016/j.cej.2020.124250-H-SSZ-39) | filter | step_4
step(doi:10.1016/j.cej.2020.124250-H-SSZ-39) | ion-exchange1 | step_5
ion-exchange1 | 80 °C | participate_temperature
ion-exchange1 | 6 h | participate_time
step(doi:10.1016/j.cej.2020.124250-H-SSZ-39) | ion-exchange2 | step_6
ion-exchange2 | 80 °C | participate_temperature
ion-exchange2 | 5 h | participate_time
step(doi:10.1016/j.cej.2020.124250-H-SSZ-39) | wash | step_7
H-SSZ-39(doi:10.1016/j.cej.2020.124250) | metadata(doi:10.1016/j.cej.2020.124250) | article metadata
metadata(doi:10.1016/j.cej.2020.124250) | doi:10.1016/j.cej.2020.124250 | article doi
metadata(doi:10.1016/j.cej.2020.124250) | Effects of alkali and alkaline earth metals on Cu-SSZ-39 catalyst for the selective catalytic reduction of NO x with NH3 | article title
metadata(doi:10.1016/j.cej.2020.124250) | Chemical Engineering Journal | publication name
metadata(doi:10.1016/j.cej.2020.124250) | 2020-05-15 | Cover Date
M/Cu-SSZ-39(doi:10.1016/j.cej.2020.124250) | step(doi:10.1016/j.cej.2020.124250-M/Cu-SSZ-39) | step
step(doi:10.1016/j.cej.2020.124250-M/Cu-SSZ-39) | calcined | step_1
calcined | 550 °C | participate_temperature
calcined | 5 h | participate_time
step(doi:10.1016/j.cej.2020.124250-M/Cu-SSZ-39) | dry | step_2
step(doi:10.1016/j.cej.2020.124250-M/Cu-SSZ-39) | dry2 | step_3
step(doi:10.1016/j.cej.2020.124250-M/Cu-SSZ-39) | mix | step_4
mix | Cu-SSZ-39 | reagents
mix | NaNO3, KNO3, Ca(NO3)2, Mg(NO3)2 | reagents
M/Cu-SSZ-39(doi:10.1016/j.cej.2020.124250) | metadata(doi:10.1016/j.cej.2020.124250) | article metadata
metadata(doi:10.1016/j.cej.2020.124250) | doi:10.1016/j.cej.2020.124250 | article doi
metadata(doi:10.1016/j.cej.2020.124250) | Effects of alkali and alkaline earth metals on Cu-SSZ-39 catalyst for the selective catalytic reduction of NO x with NH3 | article title
metadata(doi:10.1016/j.cej.2020.124250) | Chemical Engineering Journal | publication name
metadata(doi:10.1016/j.cej.2020.124250) | 2020-05-15 | Cover Date
M/Cu-SSZ-39(doi:10.1016/j.cej.2020.124250) | raw_material(doi:10.1016/j.cej.2020.124250-M/Cu-SSZ-39) | catalyst-raw_material
raw_material(doi:10.1016/j.cej.2020.124250-M/Cu-SSZ-39) | Cu-SSZ-39 | catalyst-raw_material
raw_material(doi:10.1016/j.cej.2020.124250-M/Cu-SSZ-39) | but NaNO3, KNO3, Ca(NO3)2, Mg(NO3)2 | catalyst-raw_material
M/Cu-SSZ-39(doi:10.1016/j.cej.2020.124250) | hydrothermal conversion | catalyst-method
green solvent(doi:10.1016/j.cej.2020.124678) | metadata(doi:10.1016/j.cej.2020.124678) | article metadata
metadata(doi:10.1016/j.cej.2020.124678) | doi:10.1016/j.cej.2020.124678 | article doi
metadata(doi:10.1016/j.cej.2020.124678) | Enhanced performance on simultaneous removal of NOx-SO2-CO2 using a high-gravity rotating packed bed and alkaline wastes towards green process intensification | article title
metadata(doi:10.1016/j.cej.2020.124678) | Chemical Engineering Journal | publication name
metadata(doi:10.1016/j.cej.2020.124678) | 2020-08-01 | Cover Date
green solvent(doi:10.1016/j.cej.2020.124678) | raw_material(doi:10.1016/j.cej.2020.124678-green solvent) | catalyst-raw_material
raw_material(doi:10.1016/j.cej.2020.124678-green solvent) | fly ash | catalyst-raw_material
raw_material(doi:10.1016/j.cej.2020.124678-green solvent) | water | catalyst-raw_material
green solvent(doi:10.1016/j.cej.2020.124678) | mixing | catalyst-method
SSZ-39 zeolites(doi:10.1016/j.cej.2020.124782) | step(doi:10.1016/j.cej.2020.124782-SSZ-39 zeolites) | step
step(doi:10.1016/j.cej.2020.124782-SSZ-39 zeolites) | hydrothermal | step_1
hydrothermal | 135 °C | participate_temperature
hydrothermal | seven days | participate_time
step(doi:10.1016/j.cej.2020.124782-SSZ-39 zeolites) | ion exchange | step_2
ion exchange | Cu-SSZ-39 | reagents
ion exchange | copper acetate | reagents
ion exchange | room temperature | participate_temperature
step(doi:10.1016/j.cej.2020.124782-SSZ-39 zeolites) | mix | step_3
mix | 3,5-dimethylpiperidine | reagents
mix | methanol | reagents
mix | potassium carbonate | reagents
step(doi:10.1016/j.cej.2020.124782-SSZ-39 zeolites) | precipitation | step_4
step(doi:10.1016/j.cej.2020.124782-SSZ-39 zeolites) | purification | step_5
step(doi:10.1016/j.cej.2020.124782-SSZ-39 zeolites) | separation | step_6
SSZ-39 zeolites(doi:10.1016/j.cej.2020.124782) | metadata(doi:10.1016/j.cej.2020.124782) | article metadata
metadata(doi:10.1016/j.cej.2020.124782) | doi:10.1016/j.cej.2020.124782 | article doi
metadata(doi:10.1016/j.cej.2020.124782) | Promoting effect of Ce and Mn addition on Cu-SSZ-39 zeolites for NH3-SCR reaction: Activity, hydrothermal stability, and mechanism study | article title
metadata(doi:10.1016/j.cej.2020.124782) | Chemical Engineering Journal | publication name
metadata(doi:10.1016/j.cej.2020.124782) | 2020-08-01 | Cover Date
SSZ-39 zeolites(doi:10.1016/j.cej.2020.124782) | raw_material(doi:10.1016/j.cej.2020.124782-SSZ-39 zeolites) | catalyst-raw_material
raw_material(doi:10.1016/j.cej.2020.124782-SSZ-39 zeolites) | SiO2 | catalyst-raw_material
raw_material(doi:10.1016/j.cej.2020.124782-SSZ-39 zeolites) | Al2O3 | catalyst-raw_material
raw_material(doi:10.1016/j.cej.2020.124782-SSZ-39 zeolites) | NaOH | catalyst-raw_material
raw_material(doi:10.1016/j.cej.2020.124782-SSZ-39 zeolites) | OSDA | catalyst-raw_material
raw_material(doi:10.1016/j.cej.2020.124782-SSZ-39 zeolites) | H2O | catalyst-raw_material
raw_material(doi:10.1016/j.cej.2020.124782-SSZ-39 zeolites) | Cu | catalyst-raw_material
SSZ-39 zeolites(doi:10.1016/j.cej.2020.124782) | hydrothermal method | catalyst-method
sorbents(doi:10.1016/j.cej.2020.124984) | step(doi:10.1016/j.cej.2020.124984-sorbents) | step
step(doi:10.1016/j.cej.2020.124984-sorbents) | desulfurization | step_1
desulfurization | 620 °C | participate_temperature
desulfurization | t | participate_time
sorbents(doi:10.1016/j.cej.2020.124984) | metadata(doi:10.1016/j.cej.2020.124984) | article metadata
metadata(doi:10.1016/j.cej.2020.124984) | doi:10.1016/j.cej.2020.124984 | article doi
metadata(doi:10.1016/j.cej.2020.124984) | Modular manganese/diatomite-Santa Barbara Amorphous-15 sorbent for moderate-temperature flue gas desulfurization | article title
metadata(doi:10.1016/j.cej.2020.124984) | Chemical Engineering Journal | publication name
metadata(doi:10.1016/j.cej.2020.124984) | 2020-09-01 | Cover Date
sorbents(doi:10.1016/j.cej.2020.124984) | raw_material(doi:10.1016/j.cej.2020.124984-sorbents) | catalyst-raw_material
raw_material(doi:10.1016/j.cej.2020.124984-sorbents) | SO2 | catalyst-raw_material
raw_material(doi:10.1016/j.cej.2020.124984-sorbents) | O2 | catalyst-raw_material
raw_material(doi:10.1016/j.cej.2020.124984-sorbents) | CO2 | catalyst-raw_material
raw_material(doi:10.1016/j.cej.2020.124984-sorbents) | N2 | catalyst-raw_material
sorbents(doi:10.1016/j.cej.2020.124984) | fixed bed reactor | catalyst-method
Na/SSZ-13(doi:10.1016/j.cej.2020.125048) | step(doi:10.1016/j.cej.2020.125048-Na/SSZ-13) | step
step(doi:10.1016/j.cej.2020.125048-Na/SSZ-13) | calcination | step_1
step(doi:10.1016/j.cej.2020.125048-Na/SSZ-13) | calcined again | step_2
step(doi:10.1016/j.cej.2020.125048-Na/SSZ-13) | drying | step_3
step(doi:10.1016/j.cej.2020.125048-Na/SSZ-13) | ion-exchange | step_4
ion-exchange | 5.4 M NH4NO3 | participate
ion-exchange | 80 °C | participate_temperature
ion-exchange | 1 h | participate_time
step(doi:10.1016/j.cej.2020.125048-Na/SSZ-13) | separation | step_5
Na/SSZ-13(doi:10.1016/j.cej.2020.125048) | metadata(doi:10.1016/j.cej.2020.125048) | article metadata
metadata(doi:10.1016/j.cej.2020.125048) | doi:10.1016/j.cej.2020.125048 | article doi
metadata(doi:10.1016/j.cej.2020.125048) | Insight into the SO2 poisoning mechanism for NOx removal by NH3-SCR over Cu/LTA and Cu/SSZ-13 | article title
metadata(doi:10.1016/j.cej.2020.125048) | Chemical Engineering Journal | publication name
metadata(doi:10.1016/j.cej.2020.125048) | 2020-09-01 | Cover Date
Cu/zeolites(doi:10.1016/j.cej.2020.125048) | step(doi:10.1016/j.cej.2020.125048-Cu/zeolites) | step
step(doi:10.1016/j.cej.2020.125048-Cu/zeolites) | SCR | step_1
SCR | 400 ppm NO | reagents
SCR | 400 ppm NH3 | reagents
SCR | 5% H2O | reagents
SCR | 10% O2 | reagents
SCR | 500 °C | participate_temperature
SCR | 2 h | participate_time
step(doi:10.1016/j.cej.2020.125048-Cu/zeolites) | add | step_2
add | Cu(NO3)2·2.5H2O | reagents
add | ethanol | reagents
step(doi:10.1016/j.cej.2020.125048-Cu/zeolites) | calcined | step_3
calcined | 600 °C | participate_temperature
calcined | 8 h | participate_time
step(doi:10.1016/j.cej.2020.125048-Cu/zeolites) | calcined2 | step_4
calcined2 | 500 °C | participate_temperature
calcined2 | 2 h | participate_time
step(doi:10.1016/j.cej.2020.125048-Cu/zeolites) | cap | step_5
step(doi:10.1016/j.cej.2020.125048-Cu/zeolites) | change | step_6
step(doi:10.1016/j.cej.2020.125048-Cu/zeolites) | coat | step_7
step(doi:10.1016/j.cej.2020.125048-Cu/zeolites) | degreened | step_8
degreened | 750 °C | participate_temperature
degreened | 4 h | participate_time
step(doi:10.1016/j.cej.2020.125048-Cu/zeolites) | dry | step_9
dry | room temperature | participate_temperature
dry | overnight | participate_time
step(doi:10.1016/j.cej.2020.125048-Cu/zeolites) | grind | step_10
step(doi:10.1016/j.cej.2020.125048-Cu/zeolites) | introduce | step_11
introduce | zeolite (H/LTA or H/SSZ-13) | participate
step(doi:10.1016/j.cej.2020.125048-Cu/zeolites) | ramp up | step_12
ramp up | 750 °C | participate_temperature
ramp up | 2 h | participate_time
step(doi:10.1016/j.cej.2020.125048-Cu/zeolites) | stir1 | step_13
stir1 | completely dissolved | participate_time
step(doi:10.1016/j.cej.2020.125048-Cu/zeolites) | stir2 | step_14
stir2 | 15 min | participate_time
step(doi:10.1016/j.cej.2020.125048-Cu/zeolites) | washcoat | step_15
Cu/zeolites(doi:10.1016/j.cej.2020.125048) | metadata(doi:10.1016/j.cej.2020.125048) | article metadata
metadata(doi:10.1016/j.cej.2020.125048) | doi:10.1016/j.cej.2020.125048 | article doi
metadata(doi:10.1016/j.cej.2020.125048) | Insight into the SO2 poisoning mechanism for NOx removal by NH3-SCR over Cu/LTA and Cu/SSZ-13 | article title
metadata(doi:10.1016/j.cej.2020.125048) | Chemical Engineering Journal | publication name
metadata(doi:10.1016/j.cej.2020.125048) | 2020-09-01 | Cover Date
Cu/zeolites(doi:10.1016/j.cej.2020.125048) | raw_material(doi:10.1016/j.cej.2020.125048-Cu/zeolites) | catalyst-raw_material
raw_material(doi:10.1016/j.cej.2020.125048-Cu/zeolites) | Cu(NO3)2·2.5H2O | catalyst-raw_material
raw_material(doi:10.1016/j.cej.2020.125048-Cu/zeolites) | zeolite (H/LTA or H/SSZ-13) | catalyst-raw_material
raw_material(doi:10.1016/j.cej.2020.125048-Cu/zeolites) | Alumina (Disperal P2, Sasol) | catalyst-raw_material
Cu/zeolites(doi:10.1016/j.cej.2020.125048) | incipient wetness impregnation (IWI) method | catalyst-method
Al2O3-modified CuO-CeO2(doi:10.1016/j.cej.2020.125419) | step(doi:10.1016/j.cej.2020.125419-Al2O3-modified CuO-CeO2) | step
step(doi:10.1016/j.cej.2020.125419-Al2O3-modified CuO-CeO2) | add | step_1
add | B solution | participate
step(doi:10.1016/j.cej.2020.125419-Al2O3-modified CuO-CeO2) | add2 | step_2
add2 | 25% ammonia solution | participate
step(doi:10.1016/j.cej.2020.125419-Al2O3-modified CuO-CeO2) | age | step_3
age | 90 °C | participate_temperature
age | 3h | participate_time
step(doi:10.1016/j.cej.2020.125419-Al2O3-modified CuO-CeO2) | calcine | step_4
calcine | 550 °C | participate_temperature
calcine | 3h | participate_time
step(doi:10.1016/j.cej.2020.125419-Al2O3-modified CuO-CeO2) | dissolve | step_5
dissolve | cetyltrimethyl ammonium bromide (CTAB) | reagents
dissolve | deionized water (200 mL) | reagents
step(doi:10.1016/j.cej.2020.125419-Al2O3-modified CuO-CeO2) | dry | step_6
dry | 100 °C | participate_temperature
dry | 12h | participate_time
step(doi:10.1016/j.cej.2020.125419-Al2O3-modified CuO-CeO2) | filter | step_7
step(doi:10.1016/j.cej.2020.125419-Al2O3-modified CuO-CeO2) | stir1 | step_8
stir1 | until homogeneous | participate_time
step(doi:10.1016/j.cej.2020.125419-Al2O3-modified CuO-CeO2) | stir2 | step_9
stir2 | 30min | participate_time
step(doi:10.1016/j.cej.2020.125419-Al2O3-modified CuO-CeO2) | stir3 | step_10
stir3 | 12h | participate_time
step(doi:10.1016/j.cej.2020.125419-Al2O3-modified CuO-CeO2) | wash | step_11
wash | absolute ethanol | reagents
wash | deionized water | reagents
Al2O3-modified CuO-CeO2(doi:10.1016/j.cej.2020.125419) | metadata(doi:10.1016/j.cej.2020.125419) | article metadata
metadata(doi:10.1016/j.cej.2020.125419) | doi:10.1016/j.cej.2020.125419 | article doi
metadata(doi:10.1016/j.cej.2020.125419) | Al2O3-modified CuO-CeO2 catalyst for simultaneous removal of NO and toluene at wide temperature range | article title
metadata(doi:10.1016/j.cej.2020.125419) | Chemical Engineering Journal | publication name
metadata(doi:10.1016/j.cej.2020.125419) | 2020-10-01 | Cover Date
Al2O3-modified CuO-CeO2(doi:10.1016/j.cej.2020.125419) | raw_material(doi:10.1016/j.cej.2020.125419-Al2O3-modified CuO-CeO2) | catalyst-raw_material
raw_material(doi:10.1016/j.cej.2020.125419-Al2O3-modified CuO-CeO2) | CTAB | catalyst-raw_material
raw_material(doi:10.1016/j.cej.2020.125419-Al2O3-modified CuO-CeO2) | aluminium nitrate | catalyst-raw_material
raw_material(doi:10.1016/j.cej.2020.125419-Al2O3-modified CuO-CeO2) | cerium nitrate | catalyst-raw_material
raw_material(doi:10.1016/j.cej.2020.125419-Al2O3-modified CuO-CeO2) | copper nitrate | catalyst-raw_material
Al2O3-modified CuO-CeO2(doi:10.1016/j.cej.2020.125419) | co-precipitation method | catalyst-method
different valence states manganese oxides(doi:10.1016/j.cej.2020.125446) | step(doi:10.1016/j.cej.2020.125446-different valence states manganese oxides) | step
step(doi:10.1016/j.cej.2020.125446-different valence states manganese oxides) | calcined | step_1
calcined | 300 °C | participate_temperature
different valence states manganese oxides(doi:10.1016/j.cej.2020.125446) | metadata(doi:10.1016/j.cej.2020.125446) | article metadata
metadata(doi:10.1016/j.cej.2020.125446) | doi:10.1016/j.cej.2020.125446 | article doi
metadata(doi:10.1016/j.cej.2020.125446) | In situ IR comparative study on N2O formation pathways over different valence states manganese oxides catalysts during NH3–SCR of NO | article title
metadata(doi:10.1016/j.cej.2020.125446) | Chemical Engineering Journal | publication name
metadata(doi:10.1016/j.cej.2020.125446) | 2020-10-01 | Cover Date
different valence states manganese oxides(doi:10.1016/j.cej.2020.125446) | raw_material(doi:10.1016/j.cej.2020.125446-different valence states manganese oxides) | catalyst-raw_material
different valence states manganese oxides(doi:10.1016/j.cej.2020.125446) | redox hydrothermal | catalyst-method
different valence states manganese oxides(doi:10.1016/j.cej.2020.125446) | 100% NO conversion at 150 °C | conversion
different valence states manganese oxides(doi:10.1016/j.cej.2020.125446) | Better NO conversion activity over the whole temperature range | activity
different valence states manganese oxides(doi:10.1016/j.cej.2020.125446) | 150 °C with a space velocity of 36,000 h−1 | condition
Ce-W mixed oxide(doi:10.1016/j.cej.2020.125535) | step(doi:10.1016/j.cej.2020.125535-Ce-W mixed oxide) | step
step(doi:10.1016/j.cej.2020.125535-Ce-W mixed oxide) | add | step_1
add | cerium nitrate solution | participate
step(doi:10.1016/j.cej.2020.125535-Ce-W mixed oxide) | add2 | step_2
add2 | urea solution | participate
step(doi:10.1016/j.cej.2020.125535-Ce-W mixed oxide) | calcined | step_3
calcined | 500 °C | participate_temperature
calcined | 5 h | participate_time
step(doi:10.1016/j.cej.2020.125535-Ce-W mixed oxide) | dry | step_4
step(doi:10.1016/j.cej.2020.125535-Ce-W mixed oxide) | stir1 | step_5
stir1 | ammonium tungstate hydrate | reagents
stir1 | oxalic acid solution | reagents
stir1 | room temperature | participate_temperature
step(doi:10.1016/j.cej.2020.125535-Ce-W mixed oxide) | stir2 | step_6
stir2 | 90 °C | participate_temperature
stir2 | 12 h | participate_time
Ce-W mixed oxide(doi:10.1016/j.cej.2020.125535) | metadata(doi:10.1016/j.cej.2020.125535) | article metadata
metadata(doi:10.1016/j.cej.2020.125535) | doi:10.1016/j.cej.2020.125535 | article doi
metadata(doi:10.1016/j.cej.2020.125535) | SO2-tolerant NOx reduction over ceria-based catalysts: Shielding effects of hollandite Mn-Ti oxides | article title
metadata(doi:10.1016/j.cej.2020.125535) | Chemical Engineering Journal | publication name
metadata(doi:10.1016/j.cej.2020.125535) | 2020-10-01 | Cover Date
HMT(doi:10.1016/j.cej.2020.125535) | step(doi:10.1016/j.cej.2020.125535-HMT) | step
step(doi:10.1016/j.cej.2020.125535-HMT) | calcined | step_1
step(doi:10.1016/j.cej.2020.125535-HMT) | dry | step_2
HMT(doi:10.1016/j.cej.2020.125535) | metadata(doi:10.1016/j.cej.2020.125535) | article metadata
metadata(doi:10.1016/j.cej.2020.125535) | doi:10.1016/j.cej.2020.125535 | article doi
metadata(doi:10.1016/j.cej.2020.125535) | SO2-tolerant NOx reduction over ceria-based catalysts: Shielding effects of hollandite Mn-Ti oxides | article title
metadata(doi:10.1016/j.cej.2020.125535) | Chemical Engineering Journal | publication name
metadata(doi:10.1016/j.cej.2020.125535) | 2020-10-01 | Cover Date
HMT modified CeW catalysts(doi:10.1016/j.cej.2020.125535) | step(doi:10.1016/j.cej.2020.125535-HMT modified CeW catalysts) | step
step(doi:10.1016/j.cej.2020.125535-HMT modified CeW catalysts) | add | step_1
add | HMT | reagents
add | CeW | reagents
step(doi:10.1016/j.cej.2020.125535-HMT modified CeW catalysts) | calcined | step_2
step(doi:10.1016/j.cej.2020.125535-HMT modified CeW catalysts) | dry | step_3
HMT modified CeW catalysts(doi:10.1016/j.cej.2020.125535) | metadata(doi:10.1016/j.cej.2020.125535) | article metadata
metadata(doi:10.1016/j.cej.2020.125535) | doi:10.1016/j.cej.2020.125535 | article doi
metadata(doi:10.1016/j.cej.2020.125535) | SO2-tolerant NOx reduction over ceria-based catalysts: Shielding effects of hollandite Mn-Ti oxides | article title
metadata(doi:10.1016/j.cej.2020.125535) | Chemical Engineering Journal | publication name
metadata(doi:10.1016/j.cej.2020.125535) | 2020-10-01 | Cover Date
HMT modified CeW catalysts(doi:10.1016/j.cej.2020.125535) | raw_material(doi:10.1016/j.cej.2020.125535-HMT modified CeW catalysts) | catalyst-raw_material
raw_material(doi:10.1016/j.cej.2020.125535-HMT modified CeW catalysts) | CeW | catalyst-raw_material
raw_material(doi:10.1016/j.cej.2020.125535-HMT modified CeW catalysts) | HMT | catalyst-raw_material
HMT modified CeW catalysts(doi:10.1016/j.cej.2020.125535) | wet impregnation technique | catalyst-method
HMT modified CeW catalysts(doi:10.1016/j.cej.2020.125629) | raw_material(doi:10.1016/j.cej.2020.125629-HMT modified CeW catalysts) | catalyst-raw_material
raw_material(doi:10.1016/j.cej.2020.125629-HMT modified CeW catalysts) | CeW | catalyst-raw_material
raw_material(doi:10.1016/j.cej.2020.125629-HMT modified CeW catalysts) | HMT | catalyst-raw_material
HMT modified CeW catalysts(doi:10.1016/j.cej.2020.125629) | wet impregnation technique | catalyst-method
Xzero AGMD lab prototype(doi:10.1016/j.cej.2020.125707) | metadata(doi:10.1016/j.cej.2020.125707) | article metadata
metadata(doi:10.1016/j.cej.2020.125707) | doi:10.1016/j.cej.2020.125707 | article doi
metadata(doi:10.1016/j.cej.2020.125707) | Water recovery from flue gas condensate in municipal solid waste fired cogeneration plants using membrane distillation | article title
metadata(doi:10.1016/j.cej.2020.125707) | Chemical Engineering Journal | publication name
metadata(doi:10.1016/j.cej.2020.125707) | 2020-11-01 | Cover Date
Xzero AGMD lab prototype(doi:10.1016/j.cej.2020.125707) | raw_material(doi:10.1016/j.cej.2020.125707-Xzero AGMD lab prototype) | catalyst-raw_material
raw_material(doi:10.1016/j.cej.2020.125707-Xzero AGMD lab prototype) | CeW | catalyst-raw_material
raw_material(doi:10.1016/j.cej.2020.125707-Xzero AGMD lab prototype) | HMT | catalyst-raw_material
Xzero AGMD lab prototype(doi:10.1016/j.cej.2020.125707) | Noor et al. | catalyst-method
Na-type birnessite (NB)(doi:10.1016/j.cej.2020.125798) | step(doi:10.1016/j.cej.2020.125798-Na-type birnessite (NB)) | step
step(doi:10.1016/j.cej.2020.125798-Na-type birnessite (NB)) | dry | step_1
dry | 60 °C | participate_temperature
dry | 24h | participate_time
step(doi:10.1016/j.cej.2020.125798-Na-type birnessite (NB)) | filter | step_2
step(doi:10.1016/j.cej.2020.125798-Na-type birnessite (NB)) | heat | step_3
heat | 150 °C | participate_temperature
heat | 12h | participate_time
step(doi:10.1016/j.cej.2020.125798-Na-type birnessite (NB)) | hydrothermal | step_4
hydrothermal | 2M NaOH solution | participate
hydrothermal | 150 °C | participate_temperature
hydrothermal | 16 h | participate_time
step(doi:10.1016/j.cej.2020.125798-Na-type birnessite (NB)) | mix | step_5
mix | 0.3M Mn(NO3)2·4H2O | reagents
mix | Mn(CH3COO)2·4H2O | reagents
mix | MnSO4·H2O | reagents
mix | 0.6M NaOH | reagents
mix | 2M H2O2 | reagents
step(doi:10.1016/j.cej.2020.125798-Na-type birnessite (NB)) | stir | step_6
stir | 25min | participate_time
step(doi:10.1016/j.cej.2020.125798-Na-type birnessite (NB)) | transfer | step_7
step(doi:10.1016/j.cej.2020.125798-Na-type birnessite (NB)) | wash | step_8
wash | distilled water | participate
Na-type birnessite (NB)(doi:10.1016/j.cej.2020.125798) | metadata(doi:10.1016/j.cej.2020.125798) | article metadata
metadata(doi:10.1016/j.cej.2020.125798) | doi:10.1016/j.cej.2020.125798 | article doi
metadata(doi:10.1016/j.cej.2020.125798) | Influence of surface active groups on SO2 resistance of birnessite for low-temperature NH3-SCR | article title
metadata(doi:10.1016/j.cej.2020.125798) | Chemical Engineering Journal | publication name
metadata(doi:10.1016/j.cej.2020.125798) | 2020-11-01 | Cover Date
Na-type birnessite (NB)(doi:10.1016/j.cej.2020.125798) | raw_material(doi:10.1016/j.cej.2020.125798-Na-type birnessite (NB)) | catalyst-raw_material
raw_material(doi:10.1016/j.cej.2020.125798-Na-type birnessite (NB)) | Mn(NO3)2·4H2O | catalyst-raw_material
raw_material(doi:10.1016/j.cej.2020.125798-Na-type birnessite (NB)) | Mn(CH3COO)2·4H2O | catalyst-raw_material
raw_material(doi:10.1016/j.cej.2020.125798-Na-type birnessite (NB)) | MnSO4·H2O | catalyst-raw_material
raw_material(doi:10.1016/j.cej.2020.125798-Na-type birnessite (NB)) | 0.6M NaOH | catalyst-raw_material
raw_material(doi:10.1016/j.cej.2020.125798-Na-type birnessite (NB)) | H2O2 | catalyst-raw_material
Na-type birnessite (NB)(doi:10.1016/j.cej.2020.125798) | hydrothermal method | catalyst-method
Indium/cerium-containing HBEA(doi:10.1016/j.cej.2020.126394) | step(doi:10.1016/j.cej.2020.126394-Indium/cerium-containing HBEA) | step
step(doi:10.1016/j.cej.2020.126394-Indium/cerium-containing HBEA) | calcined | step_1
calcined | 550 °C | participate_temperature
calcined | 4h | participate_time
step(doi:10.1016/j.cej.2020.126394-Indium/cerium-containing HBEA) | dry | step_2
dry | 110 °C | participate_temperature
dry | overnight | participate_time
step(doi:10.1016/j.cej.2020.126394-Indium/cerium-containing HBEA) | impregnate | step_3
impregnate | 3g HBEA | reagents
impregnate | indium/cerium nitrate | reagents
impregnate | 3ml H2O | reagents
step(doi:10.1016/j.cej.2020.126394-Indium/cerium-containing HBEA) | sieve | step_4
step(doi:10.1016/j.cej.2020.126394-Indium/cerium-containing HBEA) | stand | step_5
stand | room temperature | participate_temperature
stand | 6h | participate_time
Indium/cerium-containing HBEA(doi:10.1016/j.cej.2020.126394) | metadata(doi:10.1016/j.cej.2020.126394) | article metadata
metadata(doi:10.1016/j.cej.2020.126394) | doi:10.1016/j.cej.2020.126394 | article doi
metadata(doi:10.1016/j.cej.2020.126394) | Selective catalytic reduction of NO x with NH3 and CH4 over zeolite supported indium-cerium bimetallic catalysts for lean-burn natural gas engines | article title
metadata(doi:10.1016/j.cej.2020.126394) | Chemical Engineering Journal | publication name
metadata(doi:10.1016/j.cej.2020.126394) | 2021-01-01 | Cover Date
Indium/cerium-containing HBEA(doi:10.1016/j.cej.2020.126394) | raw_material(doi:10.1016/j.cej.2020.126394-Indium/cerium-containing HBEA) | catalyst-raw_material
raw_material(doi:10.1016/j.cej.2020.126394-Indium/cerium-containing HBEA) | HBEA | catalyst-raw_material
raw_material(doi:10.1016/j.cej.2020.126394-Indium/cerium-containing HBEA) | indium/cerium nitrate | catalyst-raw_material
Indium/cerium-containing HBEA(doi:10.1016/j.cej.2020.126394) | impregnation method | catalyst-method
Indium/cerium-containing HBEA(doi:10.1016/j.cej.2020.126394) | Nearly 100% NOx conversion from 250 to 600 °C | conversion
Indium/cerium-containing HBEA(doi:10.1016/j.cej.2020.126394) | Nearly 100% N2 selectivity from 250 to 600 °C | selectivity
Indium/cerium-containing HBEA(doi:10.1016/j.cej.2020.126394) | High activity in a wide temperature range | activity
Indium/cerium-containing HBEA(doi:10.1016/j.cej.2020.126394) | Temperature range: 250 to 600 °C | condition
Fe2O3cubes(doi:10.1016/j.cej.2020.127447) | step(doi:10.1016/j.cej.2020.127447-Fe2O3cubes) | step
step(doi:10.1016/j.cej.2020.127447-Fe2O3cubes) | add | step_1
add | NaOH (1 g) | participate
step(doi:10.1016/j.cej.2020.127447-Fe2O3cubes) | add2 | step_2
add2 | 20 mL water with 0.002 mol FeCl3·6H2O | participate
step(doi:10.1016/j.cej.2020.127447-Fe2O3cubes) | centrifugation | step_3
centrifugation | ethanol | participate
step(doi:10.1016/j.cej.2020.127447-Fe2O3cubes) | cool | step_4
step(doi:10.1016/j.cej.2020.127447-Fe2O3cubes) | deposit | step_5
step(doi:10.1016/j.cej.2020.127447-Fe2O3cubes) | disperse | step_6
disperse | Fe2O3cube products | participate
step(doi:10.1016/j.cej.2020.127447-Fe2O3cubes) | dry | step_7
step(doi:10.1016/j.cej.2020.127447-Fe2O3cubes) | heat | step_8
heat | 180 °C | participate_temperature
heat | 10h | participate_time
step(doi:10.1016/j.cej.2020.127447-Fe2O3cubes) | mix1 | step_9
mix1 | oleic acid (10 mL) | reagents
mix1 | ethanol (10 mL) | reagents
step(doi:10.1016/j.cej.2020.127447-Fe2O3cubes) | seal | step_10
step(doi:10.1016/j.cej.2020.127447-Fe2O3cubes) | stir1 | step_11
stir1 | 30min | participate_time
step(doi:10.1016/j.cej.2020.127447-Fe2O3cubes) | transfer | step_12
step(doi:10.1016/j.cej.2020.127447-Fe2O3cubes) | treat | step_13
treat | 500 °C | participate_temperature
treat | 4h | participate_time
Fe2O3cubes(doi:10.1016/j.cej.2020.127447) | metadata(doi:10.1016/j.cej.2020.127447) | article metadata
metadata(doi:10.1016/j.cej.2020.127447) | doi:10.1016/j.cej.2020.127447 | article doi
metadata(doi:10.1016/j.cej.2020.127447) | Synergistic interaction and mechanistic evaluation of NO oxidation catalysis on Pt/Fe2O3 cubes | article title
metadata(doi:10.1016/j.cej.2020.127447) | Chemical Engineering Journal | publication name
metadata(doi:10.1016/j.cej.2020.127447) | 2021-06-01 | Cover Date
Pt nanoparticles supported on Fe2O3cubes(doi:10.1016/j.cej.2020.127447) | step(doi:10.1016/j.cej.2020.127447-Pt nanoparticles supported on Fe2O3cubes) | step
step(doi:10.1016/j.cej.2020.127447-Pt nanoparticles supported on Fe2O3cubes) | calcined | step_1
step(doi:10.1016/j.cej.2020.127447-Pt nanoparticles supported on Fe2O3cubes) | cool | step_2
step(doi:10.1016/j.cej.2020.127447-Pt nanoparticles supported on Fe2O3cubes) | dry2 | step_3
step(doi:10.1016/j.cej.2020.127447-Pt nanoparticles supported on Fe2O3cubes) | heat | step_4
heat | 160 °C | participate_temperature
heat | 20min | participate_time
step(doi:10.1016/j.cej.2020.127447-Pt nanoparticles supported on Fe2O3cubes) | mix | step_5
mix | H2PtCl6·(H2O)6 | reagents
mix | PVP (0.1 g) | reagents
mix | Fe2O3cubes | reagents
step(doi:10.1016/j.cej.2020.127447-Pt nanoparticles supported on Fe2O3cubes) | press | step_6
step(doi:10.1016/j.cej.2020.127447-Pt nanoparticles supported on Fe2O3cubes) | sievet | step_7
step(doi:10.1016/j.cej.2020.127447-Pt nanoparticles supported on Fe2O3cubes) | stir | step_8
stir | 6h | participate_time
step(doi:10.1016/j.cej.2020.127447-Pt nanoparticles supported on Fe2O3cubes) | wash | step_9
Pt nanoparticles supported on Fe2O3cubes(doi:10.1016/j.cej.2020.127447) | metadata(doi:10.1016/j.cej.2020.127447) | article metadata
metadata(doi:10.1016/j.cej.2020.127447) | doi:10.1016/j.cej.2020.127447 | article doi
metadata(doi:10.1016/j.cej.2020.127447) | Synergistic interaction and mechanistic evaluation of NO oxidation catalysis on Pt/Fe2O3 cubes | article title
metadata(doi:10.1016/j.cej.2020.127447) | Chemical Engineering Journal | publication name
metadata(doi:10.1016/j.cej.2020.127447) | 2021-06-01 | Cover Date
Pt/SiO2samples(doi:10.1016/j.cej.2020.127447) | step(doi:10.1016/j.cej.2020.127447-Pt/SiO2samples) | step
step(doi:10.1016/j.cej.2020.127447-Pt/SiO2samples) | calcined | step_1
step(doi:10.1016/j.cej.2020.127447-Pt/SiO2samples) | cool | step_2
step(doi:10.1016/j.cej.2020.127447-Pt/SiO2samples) | dry | step_3
step(doi:10.1016/j.cej.2020.127447-Pt/SiO2samples) | heat | step_4
heat | 160 °C | participate_temperature
heat | 20min | participate_time
step(doi:10.1016/j.cej.2020.127447-Pt/SiO2samples) | mix | step_5
mix | H2PtCl6·(H2O)6 | reagents
mix | PVP | reagents
mix | SiO2 | reagents
step(doi:10.1016/j.cej.2020.127447-Pt/SiO2samples) | press | step_6
step(doi:10.1016/j.cej.2020.127447-Pt/SiO2samples) | sievet | step_7
step(doi:10.1016/j.cej.2020.127447-Pt/SiO2samples) | stir | step_8
stir | 6h | participate_time
step(doi:10.1016/j.cej.2020.127447-Pt/SiO2samples) | wash | step_9
Pt/SiO2samples(doi:10.1016/j.cej.2020.127447) | metadata(doi:10.1016/j.cej.2020.127447) | article metadata
metadata(doi:10.1016/j.cej.2020.127447) | doi:10.1016/j.cej.2020.127447 | article doi
metadata(doi:10.1016/j.cej.2020.127447) | Synergistic interaction and mechanistic evaluation of NO oxidation catalysis on Pt/Fe2O3 cubes | article title
metadata(doi:10.1016/j.cej.2020.127447) | Chemical Engineering Journal | publication name
metadata(doi:10.1016/j.cej.2020.127447) | 2021-06-01 | Cover Date
Pt/SiO2samples(doi:10.1016/j.cej.2020.127447) | raw_material(doi:10.1016/j.cej.2020.127447-Pt/SiO2samples) | catalyst-raw_material
raw_material(doi:10.1016/j.cej.2020.127447-Pt/SiO2samples) | H2PtCl6·(H2O)6 | catalyst-raw_material
raw_material(doi:10.1016/j.cej.2020.127447-Pt/SiO2samples) | PVP | catalyst-raw_material
raw_material(doi:10.1016/j.cej.2020.127447-Pt/SiO2samples) | SiO2 | catalyst-raw_material
Pt/SiO2samples(doi:10.1016/j.cej.2020.127447) | in situ reductions of platinum precursors on the Fe2O3cubes | catalyst-method
CrZrOxcatalysts(doi:10.1016/j.cej.2020.127554) | step(doi:10.1016/j.cej.2020.127554-CrZrOxcatalysts) | step
step(doi:10.1016/j.cej.2020.127554-CrZrOxcatalysts) | add | step_1
add | 0.5 mol/L NH3·H2O | participate
add | room temperature | participate_temperature
step(doi:10.1016/j.cej.2020.127554-CrZrOxcatalysts) | calcined | step_2
calcined | 550 °C | participate_temperature
calcined | 5 h | participate_time
step(doi:10.1016/j.cej.2020.127554-CrZrOxcatalysts) | dissolve | step_3
dissolve | 0.5 mol/L Cr(NO3)3·9H2O | reagents
dissolve | 0.5 mol/L Zr(NO3)4·5H2O | reagents
dissolve | deionized water | reagents
dissolve | room temperature | participate_temperature
step(doi:10.1016/j.cej.2020.127554-CrZrOxcatalysts) | dry | step_4
dry | 120 °C | participate_temperature
dry | 12 h | participate_time
step(doi:10.1016/j.cej.2020.127554-CrZrOxcatalysts) | filter | step_5
step(doi:10.1016/j.cej.2020.127554-CrZrOxcatalysts) | grind | step_6
step(doi:10.1016/j.cej.2020.127554-CrZrOxcatalysts) | precipitate | step_7
precipitate | 3h | participate_time
step(doi:10.1016/j.cej.2020.127554-CrZrOxcatalysts) | sieve | step_8
step(doi:10.1016/j.cej.2020.127554-CrZrOxcatalysts) | stop | step_9
CrZrOxcatalysts(doi:10.1016/j.cej.2020.127554) | metadata(doi:10.1016/j.cej.2020.127554) | article metadata
metadata(doi:10.1016/j.cej.2020.127554) | doi:10.1016/j.cej.2020.127554 | article doi
metadata(doi:10.1016/j.cej.2020.127554) | Rational design of novel CrZrO x catalysts for efficient low temperature SCR of NO x | article title
metadata(doi:10.1016/j.cej.2020.127554) | Chemical Engineering Journal | publication name
metadata(doi:10.1016/j.cej.2020.127554) | 2021-06-01 | Cover Date
CrZrOxcatalysts(doi:10.1016/j.cej.2020.127554) | raw_material(doi:10.1016/j.cej.2020.127554-CrZrOxcatalysts) | catalyst-raw_material
raw_material(doi:10.1016/j.cej.2020.127554-CrZrOxcatalysts) | Cr(NO3)3·9H2O | catalyst-raw_material
raw_material(doi:10.1016/j.cej.2020.127554-CrZrOxcatalysts) | Zr(NO3)4·5H2O | catalyst-raw_material
raw_material(doi:10.1016/j.cej.2020.127554-CrZrOxcatalysts) | NH3·H2O | catalyst-raw_material
CrZrOxcatalysts(doi:10.1016/j.cej.2020.127554) | co-precipitation | catalyst-method
P-doped TiO2(Ti-Px)(doi:10.1016/j.cej.2020.128242) | step(doi:10.1016/j.cej.2020.128242-P-doped TiO2(Ti-Px)) | step
step(doi:10.1016/j.cej.2020.128242-P-doped TiO2(Ti-Px)) | calcine | step_1
calcine | 500 °C | participate_temperature
calcine | 3 h | participate_time
step(doi:10.1016/j.cej.2020.128242-P-doped TiO2(Ti-Px)) | dry | step_2
dry | 160 °C | participate_temperature
dry | 6h | participate_time
step(doi:10.1016/j.cej.2020.128242-P-doped TiO2(Ti-Px)) | mix | step_3
mix | H3PO4and Ti(C4H9O)4 | reagents
mix | deionized water | reagents
step(doi:10.1016/j.cej.2020.128242-P-doped TiO2(Ti-Px)) | stir | step_4
stir | 24h | participate_time
P-doped TiO2(Ti-Px)(doi:10.1016/j.cej.2020.128242) | metadata(doi:10.1016/j.cej.2020.128242) | article metadata
metadata(doi:10.1016/j.cej.2020.128242) | doi:10.1016/j.cej.2020.128242 | article doi
metadata(doi:10.1016/j.cej.2020.128242) | Active sites adjustable phosphorus promoted CeO2/TiO2 catalysts for selective catalytic reduction of NO x by NH3 | article title
metadata(doi:10.1016/j.cej.2020.128242) | Chemical Engineering Journal | publication name
metadata(doi:10.1016/j.cej.2020.128242) | 2021-04-01 | Cover Date
P-doped TiO2(Ti-Px)(doi:10.1016/j.cej.2020.128242) | raw_material(doi:10.1016/j.cej.2020.128242-P-doped TiO2(Ti-Px)) | catalyst-raw_material
raw_material(doi:10.1016/j.cej.2020.128242-P-doped TiO2(Ti-Px)) | Titanium butoxide (Ti(C4H9O)4) | catalyst-raw_material
raw_material(doi:10.1016/j.cej.2020.128242-P-doped TiO2(Ti-Px)) | Phosphoric acid(H3PO4) | catalyst-raw_material
raw_material(doi:10.1016/j.cej.2020.128242-P-doped TiO2(Ti-Px)) | deionized water | catalyst-raw_material
P-doped TiO2(Ti-Px)(doi:10.1016/j.cej.2020.128242) | hydrolysis | catalyst-method
Co3O4, Sm2O3, Sm-doped Co3O4(doi:10.1016/j.cej.2021.128643) | step(doi:10.1016/j.cej.2021.128643-Co3O4, Sm2O3, Sm-doped Co3O4) | step
step(doi:10.1016/j.cej.2021.128643-Co3O4, Sm2O3, Sm-doped Co3O4) | add | step_1
add | citric acid | reagents
add | urea | reagents
step(doi:10.1016/j.cej.2021.128643-Co3O4, Sm2O3, Sm-doped Co3O4) | calcined | step_2
calcined | 500 °C | participate_temperature
calcined | 4h | participate_time
step(doi:10.1016/j.cej.2021.128643-Co3O4, Sm2O3, Sm-doped Co3O4) | dissolve1 | step_3
dissolve1 | cobalt nitrate hexahydrate (Co(NO3)3·6H2O) | reagents
dissolve1 | samarium nitrate hexahydrate (Sm(NO3)3·6H2O) | reagents
dissolve1 | dilute nitric acid | reagents
step(doi:10.1016/j.cej.2021.128643-Co3O4, Sm2O3, Sm-doped Co3O4) | dry | step_4
dry | 170 °C | participate_temperature
dry | 12h | participate_time
step(doi:10.1016/j.cej.2021.128643-Co3O4, Sm2O3, Sm-doped Co3O4) | heat | step_5
heat | 80 °C | participate_temperature
step(doi:10.1016/j.cej.2021.128643-Co3O4, Sm2O3, Sm-doped Co3O4) | stir1 | step_6
stir1 | room temperature | participate_temperature
stir1 | 1h | participate_time
step(doi:10.1016/j.cej.2021.128643-Co3O4, Sm2O3, Sm-doped Co3O4) | stir2 | step_7
stir2 | 80 °C | participate_temperature
Co3O4, Sm2O3, Sm-doped Co3O4(doi:10.1016/j.cej.2021.128643) | metadata(doi:10.1016/j.cej.2021.128643) | article metadata
metadata(doi:10.1016/j.cej.2021.128643) | doi:10.1016/j.cej.2021.128643 | article doi
metadata(doi:10.1016/j.cej.2021.128643) | Boosting nitrous oxide direct decomposition performance based on samarium doping effects | article title
metadata(doi:10.1016/j.cej.2021.128643) | Chemical Engineering Journal | publication name
metadata(doi:10.1016/j.cej.2021.128643) | 2021-06-15 | Cover Date
Co3O4, Sm2O3, Sm-doped Co3O4(doi:10.1016/j.cej.2021.128643) | raw_material(doi:10.1016/j.cej.2021.128643-Co3O4, Sm2O3, Sm-doped Co3O4) | catalyst-raw_material
raw_material(doi:10.1016/j.cej.2021.128643-Co3O4, Sm2O3, Sm-doped Co3O4) | cobalt nitrate hexahydrate (Co(NO3)3·6H2O) | catalyst-raw_material
raw_material(doi:10.1016/j.cej.2021.128643-Co3O4, Sm2O3, Sm-doped Co3O4) | samarium nitrate hexahydrate (Sm(NO3)3·6H2O) | catalyst-raw_material
raw_material(doi:10.1016/j.cej.2021.128643-Co3O4, Sm2O3, Sm-doped Co3O4) | citric acid | catalyst-raw_material
raw_material(doi:10.1016/j.cej.2021.128643-Co3O4, Sm2O3, Sm-doped Co3O4) | urea | catalyst-raw_material
Co3O4, Sm2O3, Sm-doped Co3O4(doi:10.1016/j.cej.2021.128643) | sol–gel method | catalyst-method
2 wt% CuO/γ-Al2O3catalyst(doi:10.1016/j.cej.2021.128794) | step(doi:10.1016/j.cej.2021.128794-2 wt% CuO/γ-Al2O3catalyst) | step
step(doi:10.1016/j.cej.2021.128794-2 wt% CuO/γ-Al2O3catalyst) | add | step_1
add | 9.8 g γ-Al2O3 | participate
step(doi:10.1016/j.cej.2021.128794-2 wt% CuO/γ-Al2O3catalyst) | calcined | step_2
calcined | 400 °C | participate_temperature
calcined | 3 h | participate_time
step(doi:10.1016/j.cej.2021.128794-2 wt% CuO/γ-Al2O3catalyst) | dissolve | step_3
dissolve | 0.607 g Cu(NO3)2٠3H2O | reagents
dissolve | 10 mL deionized water | reagents
step(doi:10.1016/j.cej.2021.128794-2 wt% CuO/γ-Al2O3catalyst) | dry | step_4
dry | 60 °C | participate_temperature
dry | overnight | participate_time
step(doi:10.1016/j.cej.2021.128794-2 wt% CuO/γ-Al2O3catalyst) | mix | step_5
2 wt% CuO/γ-Al2O3catalyst(doi:10.1016/j.cej.2021.128794) | metadata(doi:10.1016/j.cej.2021.128794) | article metadata
metadata(doi:10.1016/j.cej.2021.128794) | doi:10.1016/j.cej.2021.128794 | article doi
metadata(doi:10.1016/j.cej.2021.128794) | Selective catalytic reduction of NOx in marine engine exhaust gas over supported transition metal oxide catalysts | article title
metadata(doi:10.1016/j.cej.2021.128794) | Chemical Engineering Journal | publication name
metadata(doi:10.1016/j.cej.2021.128794) | 2021-06-15 | Cover Date
V2O5-WO3/TiO2(doi:10.1016/j.cej.2021.128794) | step(doi:10.1016/j.cej.2021.128794-V2O5-WO3/TiO2) | step
step(doi:10.1016/j.cej.2021.128794-V2O5-WO3/TiO2) | add | step_1
add | V2O5 | reagents
add | TiO2 | reagents
add | WO3 | reagents
step(doi:10.1016/j.cej.2021.128794-V2O5-WO3/TiO2) | calcined | step_2
calcined | 500 °C | participate_temperature
calcined | 3 h | participate_time
step(doi:10.1016/j.cej.2021.128794-V2O5-WO3/TiO2) | dry | step_3
dry | 60 °C | participate_temperature
dry | overnight | participate_time
step(doi:10.1016/j.cej.2021.128794-V2O5-WO3/TiO2) | mix | step_4
V2O5-WO3/TiO2(doi:10.1016/j.cej.2021.128794) | metadata(doi:10.1016/j.cej.2021.128794) | article metadata
metadata(doi:10.1016/j.cej.2021.128794) | doi:10.1016/j.cej.2021.128794 | article doi
metadata(doi:10.1016/j.cej.2021.128794) | Selective catalytic reduction of NOx in marine engine exhaust gas over supported transition metal oxide catalysts | article title
metadata(doi:10.1016/j.cej.2021.128794) | Chemical Engineering Journal | publication name
metadata(doi:10.1016/j.cej.2021.128794) | 2021-06-15 | Cover Date
V2O5-WO3/TiO2(doi:10.1016/j.cej.2021.128794) | raw_material(doi:10.1016/j.cej.2021.128794-V2O5-WO3/TiO2) | catalyst-raw_material
raw_material(doi:10.1016/j.cej.2021.128794-V2O5-WO3/TiO2) | V2O5 | catalyst-raw_material
raw_material(doi:10.1016/j.cej.2021.128794-V2O5-WO3/TiO2) | TiO2 | catalyst-raw_material
V2O5-WO3/TiO2(doi:10.1016/j.cej.2021.128794) | incipient wetness impregnation method | catalyst-method
VOX/TiO2samples(doi:10.1016/j.cej.2021.129013) | step(doi:10.1016/j.cej.2021.129013-VOX/TiO2samples) | step
step(doi:10.1016/j.cej.2021.129013-VOX/TiO2samples) | add | step_1
step(doi:10.1016/j.cej.2021.129013-VOX/TiO2samples) | calcined | step_2
calcined | 500 °C | participate_temperature
calcined | 3 h | participate_time
step(doi:10.1016/j.cej.2021.129013-VOX/TiO2samples) | complex | step_3
complex | 2 mol of oxalic acid | reagents
step(doi:10.1016/j.cej.2021.129013-VOX/TiO2samples) | crush | step_4
step(doi:10.1016/j.cej.2021.129013-VOX/TiO2samples) | dissolve | step_5
dissolve | NH4VO3 | reagents
dissolve | distilled water | reagents
step(doi:10.1016/j.cej.2021.129013-VOX/TiO2samples) | dry | step_6
dry | 110 °C | participate_temperature
dry | overnight | participate_time
step(doi:10.1016/j.cej.2021.129013-VOX/TiO2samples) | pelletize | step_7
step(doi:10.1016/j.cej.2021.129013-VOX/TiO2samples) | sieve | step_8
step(doi:10.1016/j.cej.2021.129013-VOX/TiO2samples) | stir | step_9
stir | 1h | participate_time
step(doi:10.1016/j.cej.2021.129013-VOX/TiO2samples) | vacuum | step_10
vacuum | 40 °C | participate_temperature
VOX/TiO2samples(doi:10.1016/j.cej.2021.129013) | metadata(doi:10.1016/j.cej.2021.129013) | article metadata
metadata(doi:10.1016/j.cej.2021.129013) | doi:10.1016/j.cej.2021.129013 | article doi
metadata(doi:10.1016/j.cej.2021.129013) | Bimodal effect of water on V2O5/TiO2 catalysts with different vanadium species in the simultaneous NO reduction and 1,2-dichlorobenzene oxidation | article title
metadata(doi:10.1016/j.cej.2021.129013) | Chemical Engineering Journal | publication name
metadata(doi:10.1016/j.cej.2021.129013) | 2021-08-01 | Cover Date
VOX/TiO2samples(doi:10.1016/j.cej.2021.129013) | raw_material(doi:10.1016/j.cej.2021.129013-VOX/TiO2samples) | catalyst-raw_material
raw_material(doi:10.1016/j.cej.2021.129013-VOX/TiO2samples) | NH4VO3 | catalyst-raw_material
raw_material(doi:10.1016/j.cej.2021.129013-VOX/TiO2samples) | Commercial TiO2anatase | catalyst-raw_material
VOX/TiO2samples(doi:10.1016/j.cej.2021.129013) | wet impregnation | catalyst-method
VOX/TiO2samples(doi:10.1016/j.cej.2021.129013) | increase of NO conversion at high temperature | conversion
VOX/TiO2samples(doi:10.1016/j.cej.2021.129013) | increase towards N2 in SCR at high temperature | selectivity
VOX/TiO2samples(doi:10.1016/j.cej.2021.129013) | detrimental effect on NO reduction at low temperature | activity
VOX/TiO2samples(doi:10.1016/j.cej.2021.129013) | high temperature for increased NO conversion in SCR and promotional effect in o-DCB oxidation | condition
Pt/Al2O3(doi:10.1016/j.cej.2021.129065) | step(doi:10.1016/j.cej.2021.129065-Pt/Al2O3) | step
step(doi:10.1016/j.cej.2021.129065-Pt/Al2O3) | add | step_1
add | Pt | reagents
add | commercial grade γ-Al2O3 | reagents
step(doi:10.1016/j.cej.2021.129065-Pt/Al2O3) | growth1 | step_2
growth1 | ZSM-5 shell | participate
step(doi:10.1016/j.cej.2021.129065-Pt/Al2O3) | metal | step_3
metal | X ions | participate
step(doi:10.1016/j.cej.2021.129065-Pt/Al2O3) | seed | step_4
seed | silicalite-1 nanocrystals | participate
Pt/Al2O3(doi:10.1016/j.cej.2021.129065) | metadata(doi:10.1016/j.cej.2021.129065) | article metadata
metadata(doi:10.1016/j.cej.2021.129065) | doi:10.1016/j.cej.2021.129065 | article doi
metadata(doi:10.1016/j.cej.2021.129065) | Selective oxidation of NH3 in a Pt/Al2O3@Cu/ZSM-5 core-shell catalyst: Modeling and optimization | article title
metadata(doi:10.1016/j.cej.2021.129065) | Chemical Engineering Journal | publication name
metadata(doi:10.1016/j.cej.2021.129065) | 2021-08-15 | Cover Date
Pt/Al2O3(doi:10.1016/j.cej.2021.129065) | raw_material(doi:10.1016/j.cej.2021.129065-Pt/Al2O3) | catalyst-raw_material
raw_material(doi:10.1016/j.cej.2021.129065-Pt/Al2O3) | commercial grade γ-Al2O3 | catalyst-raw_material
raw_material(doi:10.1016/j.cej.2021.129065-Pt/Al2O3) | Puralox SCFa 140/L3 | catalyst-raw_material
raw_material(doi:10.1016/j.cej.2021.129065-Pt/Al2O3) | Pt | catalyst-raw_material
Pt/Al2O3(doi:10.1016/j.cej.2021.129065) | Incipient wetness impregnation and In situ seeding with silicalite-1 nanocrystals | catalyst-method
Pt/Al2O3(doi:10.1016/j.cej.2021.129065) | 70% | conversion
Pt/Al2O3(doi:10.1016/j.cej.2021.129065) | 90% | selectivity
Pt/Al2O3(doi:10.1016/j.cej.2021.129065) | Enhanced Pt activity | activity
Pt/Al2O3(doi:10.1016/j.cej.2021.129065) | 250°C | condition
GQDs(doi:10.1016/j.cej.2021.129595) | step(doi:10.1016/j.cej.2021.129595-GQDs) | step
step(doi:10.1016/j.cej.2021.129595-GQDs) | add | step_1
add | 2 g CA | reagents
step(doi:10.1016/j.cej.2021.129595-GQDs) | adjust | step_2
adjust | 0.25 M NaOH | participate
step(doi:10.1016/j.cej.2021.129595-GQDs) | maintain | step_3
maintain | 200 °C | participate_temperature
maintain | 30min | participate_time
step(doi:10.1016/j.cej.2021.129595-GQDs) | monitor | step_4
step(doi:10.1016/j.cej.2021.129595-GQDs) | store | step_5
store | 4 °C | participate_temperature
GQDs(doi:10.1016/j.cej.2021.129595) | metadata(doi:10.1016/j.cej.2021.129595) | article metadata
metadata(doi:10.1016/j.cej.2021.129595) | doi:10.1016/j.cej.2021.129595 | article doi
metadata(doi:10.1016/j.cej.2021.129595) | Enhanced solar photocatalytic degradation of nitric oxide using graphene quantum dots/bismuth tungstate composite catalysts | article title
metadata(doi:10.1016/j.cej.2021.129595) | Chemical Engineering Journal | publication name
metadata(doi:10.1016/j.cej.2021.129595) | 2021-09-15 | Cover Date
GQDs(doi:10.1016/j.cej.2021.129595) | raw_material(doi:10.1016/j.cej.2021.129595-GQDs) | catalyst-raw_material
raw_material(doi:10.1016/j.cej.2021.129595-GQDs) | CA | catalyst-raw_material
raw_material(doi:10.1016/j.cej.2021.129595-GQDs) | 0.25 M NaOH | catalyst-raw_material
GQDs(doi:10.1016/j.cej.2021.129595) | pyrolyzing | catalyst-method
GQDs(doi:10.1016/j.cej.2021.129595) | 73% | conversion
GQDs(doi:10.1016/j.cej.2021.129595) | 88% | selectivity
GQDs(doi:10.1016/j.cej.2021.129595) | Photocatalytic performance for NO degradation improved 3.84 times | activity
GQDs(doi:10.1016/j.cej.2021.129595) | Concentration: 10-11 ppm, 30 min | condition
V-Cu bimetallic catalysts supported on ZSM-5 zeolite(doi:10.1016/j.cej.2021.129675) | step(doi:10.1016/j.cej.2021.129675-V-Cu bimetallic catalysts supported on ZSM-5 zeolite) | step
step(doi:10.1016/j.cej.2021.129675-V-Cu bimetallic catalysts supported on ZSM-5 zeolite) | calcined | step_1
calcined | 450 ℃ | participate_temperature
calcined | 4 h | participate_time
step(doi:10.1016/j.cej.2021.129675-V-Cu bimetallic catalysts supported on ZSM-5 zeolite) | dry | step_2
dry | 105 ℃ | participate_temperature
dry | 12 h | participate_time
step(doi:10.1016/j.cej.2021.129675-V-Cu bimetallic catalysts supported on ZSM-5 zeolite) | impregnation | step_3
impregnation | NH4VO3 | reagents
impregnation | Cu(NO3)2·xH2O | reagents
impregnation | ZSM-5 zeolite | reagents
V-Cu bimetallic catalysts supported on ZSM-5 zeolite(doi:10.1016/j.cej.2021.129675) | metadata(doi:10.1016/j.cej.2021.129675) | article metadata
metadata(doi:10.1016/j.cej.2021.129675) | doi:10.1016/j.cej.2021.129675 | article doi
metadata(doi:10.1016/j.cej.2021.129675) | ZSM-5-supported V-Cu bimetallic oxide catalyst for remarkable catalytic oxidation of toluene in coal-fired flue gas | article title
metadata(doi:10.1016/j.cej.2021.129675) | Chemical Engineering Journal | publication name
metadata(doi:10.1016/j.cej.2021.129675) | 2021-09-01 | Cover Date
Single metal-supported catalyst(doi:10.1016/j.cej.2021.129675) | step(doi:10.1016/j.cej.2021.129675-Single metal-supported catalyst) | step
step(doi:10.1016/j.cej.2021.129675-Single metal-supported catalyst) | calcined | step_1
calcined | 450 ℃ | participate_temperature
calcined | 4 h | participate_time
step(doi:10.1016/j.cej.2021.129675-Single metal-supported catalyst) | dry | step_2
dry | 105 ℃ | participate_temperature
dry | 12 h | participate_time
step(doi:10.1016/j.cej.2021.129675-Single metal-supported catalyst) | impregnation | step_3
impregnation | NH4VO3 | reagents
impregnation | Cu(NO3)2·xH2O | reagents
Single metal-supported catalyst(doi:10.1016/j.cej.2021.129675) | metadata(doi:10.1016/j.cej.2021.129675) | article metadata
metadata(doi:10.1016/j.cej.2021.129675) | doi:10.1016/j.cej.2021.129675 | article doi
metadata(doi:10.1016/j.cej.2021.129675) | ZSM-5-supported V-Cu bimetallic oxide catalyst for remarkable catalytic oxidation of toluene in coal-fired flue gas | article title
metadata(doi:10.1016/j.cej.2021.129675) | Chemical Engineering Journal | publication name
metadata(doi:10.1016/j.cej.2021.129675) | 2021-09-01 | Cover Date
V-W/TiO2catalyst(doi:10.1016/j.cej.2021.129675) | step(doi:10.1016/j.cej.2021.129675-V-W/TiO2catalyst) | step
step(doi:10.1016/j.cej.2021.129675-V-W/TiO2catalyst) | calcined | step_1
calcined | 450 ℃ | participate_temperature
calcined | 4 h | participate_time
step(doi:10.1016/j.cej.2021.129675-V-W/TiO2catalyst) | dry | step_2
dry | 105 ℃ | participate_temperature
dry | 12 h | participate_time
step(doi:10.1016/j.cej.2021.129675-V-W/TiO2catalyst) | impregnation | step_3
impregnation | NH4VO3 | reagents
impregnation | (NH4)6H2W12O40·xH2O | reagents
impregnation | TiO2 | reagents
V-W/TiO2catalyst(doi:10.1016/j.cej.2021.129675) | metadata(doi:10.1016/j.cej.2021.129675) | article metadata
metadata(doi:10.1016/j.cej.2021.129675) | doi:10.1016/j.cej.2021.129675 | article doi
metadata(doi:10.1016/j.cej.2021.129675) | ZSM-5-supported V-Cu bimetallic oxide catalyst for remarkable catalytic oxidation of toluene in coal-fired flue gas | article title
metadata(doi:10.1016/j.cej.2021.129675) | Chemical Engineering Journal | publication name
metadata(doi:10.1016/j.cej.2021.129675) | 2021-09-01 | Cover Date
Platinum that was supported on the honeycomb ceramics catalyst(doi:10.1016/j.cej.2021.129675) | metadata(doi:10.1016/j.cej.2021.129675) | article metadata
metadata(doi:10.1016/j.cej.2021.129675) | doi:10.1016/j.cej.2021.129675 | article doi
metadata(doi:10.1016/j.cej.2021.129675) | ZSM-5-supported V-Cu bimetallic oxide catalyst for remarkable catalytic oxidation of toluene in coal-fired flue gas | article title
metadata(doi:10.1016/j.cej.2021.129675) | Chemical Engineering Journal | publication name
metadata(doi:10.1016/j.cej.2021.129675) | 2021-09-01 | Cover Date
Platinum that was supported on the honeycomb ceramics catalyst(doi:10.1016/j.cej.2021.129675) | platinum | catalyst-raw_material
Platinum that was supported on the honeycomb ceramics catalyst(doi:10.1016/j.cej.2021.129675) | purchased | catalyst-method
V-Cu bimetallic catalysts supported on ZSM-5 zeolite(doi:10.1016/j.cej.2021.129675) | COx | selectivity
V-Cu bimetallic catalysts supported on ZSM-5 zeolite(doi:10.1016/j.cej.2021.129675) | Enhanced performance compared with single metal-supported catalysts | activity
V-Cu bimetallic catalysts supported on ZSM-5 zeolite(doi:10.1016/j.cej.2021.129675) | Complex coal-fired flue gas | condition
ZnGa2O4(doi:10.1016/j.cej.2021.129725) | step(doi:10.1016/j.cej.2021.129725-ZnGa2O4) | step
step(doi:10.1016/j.cej.2021.129725-ZnGa2O4) | add1 | step_1
add1 | Na2CO3 | reagents
add1 | Ga2O3 | reagents
add1 | 850 °C | participate_temperature
add1 | 12 h | participate_time
step(doi:10.1016/j.cej.2021.129725-ZnGa2O4) | add2 | step_2
add2 | NaGaO2colloidal suspension (0.2 mol/L, 10 mL) | reagents
add2 | Zn(CH3COO)2(0.05 mol/L, 20 mL) | reagents
add2 | room temperature | participate_temperature
add2 | 3 h | participate_time
step(doi:10.1016/j.cej.2021.129725-ZnGa2O4) | dry | step_3
dry | 60 °C | participate_temperature
dry | 12 h | participate_time
step(doi:10.1016/j.cej.2021.129725-ZnGa2O4) | separate | step_4
step(doi:10.1016/j.cej.2021.129725-ZnGa2O4) | stir | step_5
stir | 3 h | participate_time
ZnGa2O4(doi:10.1016/j.cej.2021.129725) | metadata(doi:10.1016/j.cej.2021.129725) | article metadata
metadata(doi:10.1016/j.cej.2021.129725) | doi:10.1016/j.cej.2021.129725 | article doi
metadata(doi:10.1016/j.cej.2021.129725) | Synergistic degradation of NO and ethyl acetate by plasma activated “pseudo photocatalysis” on Ce/ZnGa2O4/NH2-UiO-66 catalyst: Restrictive relation and reaction pathways exploration | article title
metadata(doi:10.1016/j.cej.2021.129725) | Chemical Engineering Journal | publication name
metadata(doi:10.1016/j.cej.2021.129725) | 2021-10-01 | Cover Date
Ce/ZnGa2O4(doi:10.1016/j.cej.2021.129725) | step(doi:10.1016/j.cej.2021.129725-Ce/ZnGa2O4) | step
step(doi:10.1016/j.cej.2021.129725-Ce/ZnGa2O4) | add | step_1
add | ZnGa2O4(2g) | reagents
add | CeO2precursor solution (20 mL) | reagents
step(doi:10.1016/j.cej.2021.129725-Ce/ZnGa2O4) | calcined | step_2
calcined | 400 °C | participate_temperature
calcined | 4 h | participate_time
step(doi:10.1016/j.cej.2021.129725-Ce/ZnGa2O4) | dry | step_3
dry | 80 °C | participate_temperature
dry | overnight | participate_time
step(doi:10.1016/j.cej.2021.129725-Ce/ZnGa2O4) | stir | step_4
stir | 12 h | participate_time
Ce/ZnGa2O4(doi:10.1016/j.cej.2021.129725) | metadata(doi:10.1016/j.cej.2021.129725) | article metadata
metadata(doi:10.1016/j.cej.2021.129725) | doi:10.1016/j.cej.2021.129725 | article doi
metadata(doi:10.1016/j.cej.2021.129725) | Synergistic degradation of NO and ethyl acetate by plasma activated “pseudo photocatalysis” on Ce/ZnGa2O4/NH2-UiO-66 catalyst: Restrictive relation and reaction pathways exploration | article title
metadata(doi:10.1016/j.cej.2021.129725) | Chemical Engineering Journal | publication name
metadata(doi:10.1016/j.cej.2021.129725) | 2021-10-01 | Cover Date
Ce/ZnGa2O4/NU(doi:10.1016/j.cej.2021.129725) | step(doi:10.1016/j.cej.2021.129725-Ce/ZnGa2O4/NU) | step
step(doi:10.1016/j.cej.2021.129725-Ce/ZnGa2O4/NU) | add | step_1
add | Ce/ZnGa2O4 | reagents
add | NU | reagents
Ce/ZnGa2O4/NU(doi:10.1016/j.cej.2021.129725) | metadata(doi:10.1016/j.cej.2021.129725) | article metadata
metadata(doi:10.1016/j.cej.2021.129725) | doi:10.1016/j.cej.2021.129725 | article doi
metadata(doi:10.1016/j.cej.2021.129725) | Synergistic degradation of NO and ethyl acetate by plasma activated “pseudo photocatalysis” on Ce/ZnGa2O4/NH2-UiO-66 catalyst: Restrictive relation and reaction pathways exploration | article title
metadata(doi:10.1016/j.cej.2021.129725) | Chemical Engineering Journal | publication name
metadata(doi:10.1016/j.cej.2021.129725) | 2021-10-01 | Cover Date
Ce/ZnGa2O4/NU(doi:10.1016/j.cej.2021.129725) | raw_material(doi:10.1016/j.cej.2021.129725-Ce/ZnGa2O4/NU) | catalyst-raw_material
raw_material(doi:10.1016/j.cej.2021.129725-Ce/ZnGa2O4/NU) | Ce/ZnGa2O4 | catalyst-raw_material
raw_material(doi:10.1016/j.cej.2021.129725-Ce/ZnGa2O4/NU) | NU | catalyst-raw_material
Ce/ZnGa2O4/NU(doi:10.1016/j.cej.2021.129725) | Solid mixing method | catalyst-method
ZnGa2O4(doi:10.1016/j.cej.2021.129725) | 100% NO removal efficiency | conversion
ZnGa2O4(doi:10.1016/j.cej.2021.129725) | 73.93% CO2 | selectivity
ZnGa2O4(doi:10.1016/j.cej.2021.129725) | Improved yield of active radicals | activity
ZnGa2O4(doi:10.1016/j.cej.2021.129725) | SIE of 392 J/L | condition
LaMnO3(doi:10.1016/j.cej.2021.129995) | step(doi:10.1016/j.cej.2021.129995-LaMnO3) | step
step(doi:10.1016/j.cej.2021.129995-LaMnO3) | add1 | step_1
add1 | anhydrous citric acid | participate
step(doi:10.1016/j.cej.2021.129995-LaMnO3) | adjust | step_2
adjust | ammonia | participate
step(doi:10.1016/j.cej.2021.129995-LaMnO3) | calcined1 | step_3
calcined1 | 400°C | participate_temperature
calcined1 | 3h | participate_time
step(doi:10.1016/j.cej.2021.129995-LaMnO3) | calcined2 | step_4
calcined2 | 800°C | participate_temperature
calcined2 | 3h | participate_time
step(doi:10.1016/j.cej.2021.129995-LaMnO3) | dissolve | step_5
dissolve | La(NO3)3·6H2O | reagents
dissolve | Mn(NO3)2(50 wt% aqueous solution) | reagents
dissolve | Ce(NO3)3·6H2O | reagents
dissolve | 100 mL deionized water | reagents
step(doi:10.1016/j.cej.2021.129995-LaMnO3) | dry | step_6
dry | 120°C | participate_temperature
dry | 24h | participate_time
step(doi:10.1016/j.cej.2021.129995-LaMnO3) | heat | step_7
step(doi:10.1016/j.cej.2021.129995-LaMnO3) | stir | step_8
LaMnO3(doi:10.1016/j.cej.2021.129995) | metadata(doi:10.1016/j.cej.2021.129995) | article metadata
metadata(doi:10.1016/j.cej.2021.129995) | doi:10.1016/j.cej.2021.129995 | article doi
metadata(doi:10.1016/j.cej.2021.129995) | Enhancement of Ce doped La–Mn oxides for the selective catalytic reduction of NOx with NH3 and SO2 and/or H2O resistance | article title
metadata(doi:10.1016/j.cej.2021.129995) | Chemical Engineering Journal | publication name
metadata(doi:10.1016/j.cej.2021.129995) | 2021-10-01 | Cover Date
LaMnO3(doi:10.1016/j.cej.2021.129995) | raw_material(doi:10.1016/j.cej.2021.129995-LaMnO3) | catalyst-raw_material
raw_material(doi:10.1016/j.cej.2021.129995-LaMnO3) | La(NO3)3·6H2O | catalyst-raw_material
raw_material(doi:10.1016/j.cej.2021.129995-LaMnO3) | Mn(NO3)2(50 wt% aqueous solution) | catalyst-raw_material
raw_material(doi:10.1016/j.cej.2021.129995-LaMnO3) | Ce(NO3)3·6H2O | catalyst-raw_material
raw_material(doi:10.1016/j.cej.2021.129995-LaMnO3) | anhydrous citric acid | catalyst-raw_material
raw_material(doi:10.1016/j.cej.2021.129995-LaMnO3) | ammonia | catalyst-raw_material
LaMnO3(doi:10.1016/j.cej.2021.129995) | sol–gel | catalyst-method
F/TiO2(doi:10.1016/j.cej.2021.130358) | step(doi:10.1016/j.cej.2021.130358-F/TiO2) | step
step(doi:10.1016/j.cej.2021.130358-F/TiO2) | collect | step_1
step(doi:10.1016/j.cej.2021.130358-F/TiO2) | cool | step_2
cool | room temperature | participate_temperature
step(doi:10.1016/j.cej.2021.130358-F/TiO2) | mix | step_3
mix | 10 mL deionized water | reagents
mix | HF | reagents
mix | 50 mL Ti(OC4H9)4 | reagents
mix | 180°C | participate_temperature
mix | 24h | participate_time
step(doi:10.1016/j.cej.2021.130358-F/TiO2) | wash | step_4
wash | mixed solution of distilled water and ethanol | reagents
wash | 0-15 mL HF | reagents
F/TiO2(doi:10.1016/j.cej.2021.130358) | metadata(doi:10.1016/j.cej.2021.130358) | article metadata
metadata(doi:10.1016/j.cej.2021.130358) | doi:10.1016/j.cej.2021.130358 | article doi
metadata(doi:10.1016/j.cej.2021.130358) | Promotional effect of surface fluorine on TiO2: Catalytic conversion of O3 and H2O2 into ·OH and ·O2 − radicals for high-efficiency NO oxidation | article title
metadata(doi:10.1016/j.cej.2021.130358) | Chemical Engineering Journal | publication name
metadata(doi:10.1016/j.cej.2021.130358) | 2021-11-15 | Cover Date
F/TiO2(doi:10.1016/j.cej.2021.130358) | raw_material(doi:10.1016/j.cej.2021.130358-F/TiO2) | catalyst-raw_material
raw_material(doi:10.1016/j.cej.2021.130358-F/TiO2) | Tetrabutyl titanate | catalyst-raw_material
raw_material(doi:10.1016/j.cej.2021.130358-F/TiO2) | Ti(OC4H9)4 | catalyst-raw_material
raw_material(doi:10.1016/j.cej.2021.130358-F/TiO2) | hydrofluoric acid | catalyst-raw_material
raw_material(doi:10.1016/j.cej.2021.130358-F/TiO2) | HF | catalyst-raw_material
raw_material(doi:10.1016/j.cej.2021.130358-F/TiO2) | sodium hydroxide | catalyst-raw_material
raw_material(doi:10.1016/j.cej.2021.130358-F/TiO2) | NaOH | catalyst-raw_material
raw_material(doi:10.1016/j.cej.2021.130358-F/TiO2) | sulfuric acid | catalyst-raw_material
raw_material(doi:10.1016/j.cej.2021.130358-F/TiO2) | H2SO4 | catalyst-raw_material
F/TiO2(doi:10.1016/j.cej.2021.130358) | hydrothermal method | catalyst-method
F/TiO2(doi:10.1016/j.cej.2021.130358) | 96% | conversion
F/TiO2(doi:10.1016/j.cej.2021.130358) | molar ratio of O3/NO = 0.5 and H2O2/NO = 4.36 | condition
SiO2@Zr core@shell support(doi:10.1016/j.cej.2021.130637) | step(doi:10.1016/j.cej.2021.130637-SiO2@Zr core@shell support) | step
step(doi:10.1016/j.cej.2021.130637-SiO2@Zr core@shell support) | add1 | step_1
add1 | Brij30 solution | participate
add1 | 30 °C | participate_temperature
step(doi:10.1016/j.cej.2021.130637-SiO2@Zr core@shell support) | add2 | step_2
add2 | Zr(BuO)4 | participate
add2 | 30 °C | participate_temperature
step(doi:10.1016/j.cej.2021.130637-SiO2@Zr core@shell support) | adjust | step_3
adjust | 0.1 M HNO3 | participate
step(doi:10.1016/j.cej.2021.130637-SiO2@Zr core@shell support) | age | step_4
age | room temperature | participate_temperature
age | 3 days | participate_time
step(doi:10.1016/j.cej.2021.130637-SiO2@Zr core@shell support) | calcined | step_5
calcined | 500 °C | participate_temperature
calcined | 2 h | participate_time
step(doi:10.1016/j.cej.2021.130637-SiO2@Zr core@shell support) | collect | step_6
step(doi:10.1016/j.cej.2021.130637-SiO2@Zr core@shell support) | dispersed | step_7
dispersed | SiO2spheres | reagents
dispersed | 100 g ethanol | reagents
dispersed | 30 °C | participate_temperature
step(doi:10.1016/j.cej.2021.130637-SiO2@Zr core@shell support) | dry | step_8
dry | 110 °C | participate_temperature
dry | overnight | participate_time
step(doi:10.1016/j.cej.2021.130637-SiO2@Zr core@shell support) | evaporate | step_9
step(doi:10.1016/j.cej.2021.130637-SiO2@Zr core@shell support) | exchange | step_10
exchange | DI water | participate
step(doi:10.1016/j.cej.2021.130637-SiO2@Zr core@shell support) | impregnate | step_11
impregnate | Pd(NH3)4(NO3)2 | participate
step(doi:10.1016/j.cej.2021.130637-SiO2@Zr core@shell support) | stir1 | step_12
stir1 | 1h | participate_time
step(doi:10.1016/j.cej.2021.130637-SiO2@Zr core@shell support) | stir2 | step_13
stir2 | overnight | participate_time
SiO2@Zr core@shell support(doi:10.1016/j.cej.2021.130637) | metadata(doi:10.1016/j.cej.2021.130637) | article metadata
metadata(doi:10.1016/j.cej.2021.130637) | doi:10.1016/j.cej.2021.130637 | article doi
metadata(doi:10.1016/j.cej.2021.130637) | Hydrothermally stable Pd/SiO2@Zr Core@Shell catalysts for diesel oxidation applications | article title
metadata(doi:10.1016/j.cej.2021.130637) | Chemical Engineering Journal | publication name
metadata(doi:10.1016/j.cej.2021.130637) | 2021-12-01 | Cover Date
SiO2@Zr core@shell support(doi:10.1016/j.cej.2021.130637) | raw_material(doi:10.1016/j.cej.2021.130637-SiO2@Zr core@shell support) | catalyst-raw_material
raw_material(doi:10.1016/j.cej.2021.130637-SiO2@Zr core@shell support) | Tetrabutyl titanate | catalyst-raw_material
raw_material(doi:10.1016/j.cej.2021.130637-SiO2@Zr core@shell support) | Ti(OC4H9)4 | catalyst-raw_material
raw_material(doi:10.1016/j.cej.2021.130637-SiO2@Zr core@shell support) | hydrofluoric acid | catalyst-raw_material
raw_material(doi:10.1016/j.cej.2021.130637-SiO2@Zr core@shell support) | HF | catalyst-raw_material
raw_material(doi:10.1016/j.cej.2021.130637-SiO2@Zr core@shell support) | sodium hydroxide | catalyst-raw_material
raw_material(doi:10.1016/j.cej.2021.130637-SiO2@Zr core@shell support) | NaOH | catalyst-raw_material
raw_material(doi:10.1016/j.cej.2021.130637-SiO2@Zr core@shell support) | sulfuric acid | catalyst-raw_material
raw_material(doi:10.1016/j.cej.2021.130637-SiO2@Zr core@shell support) | H2SO4 | catalyst-raw_material
SiO2@Zr core@shell support(doi:10.1016/j.cej.2021.130637) | wet-impregnation | catalyst-method
SiO2@Zr core@shell support(doi:10.1016/j.cej.2021.130637) | 90% CO | conversion
SiO2@Zr core@shell support(doi:10.1016/j.cej.2021.130637) | Improved low-temperature activity | activity
SiO2@Zr core@shell support(doi:10.1016/j.cej.2021.130637) | 178 °C for CO conversion | condition
SiO2@Zr core@shell support(doi:10.1016/j.cej.2021.130929) | metadata(doi:10.1016/j.cej.2021.130929) | article metadata
metadata(doi:10.1016/j.cej.2021.130929) | doi:10.1016/j.cej.2021.130929 | article doi
metadata(doi:10.1016/j.cej.2021.130929) | Synergistic effect for simultaneously catalytic ozonation of chlorobenzene and NO over MnCoO x catalysts: Byproducts formation under practical conditions | article title
metadata(doi:10.1016/j.cej.2021.130929) | Chemical Engineering Journal | publication name
metadata(doi:10.1016/j.cej.2021.130929) | 2022-01-01 | Cover Date
SiO2@Zr core@shell support(doi:10.1016/j.cej.2021.130929) | metadata(doi:10.1016/j.cej.2021.130929) | article metadata
metadata(doi:10.1016/j.cej.2021.130929) | doi:10.1016/j.cej.2021.130929 | article doi
metadata(doi:10.1016/j.cej.2021.130929) | Synergistic effect for simultaneously catalytic ozonation of chlorobenzene and NO over MnCoO x catalysts: Byproducts formation under practical conditions | article title
metadata(doi:10.1016/j.cej.2021.130929) | Chemical Engineering Journal | publication name
metadata(doi:10.1016/j.cej.2021.130929) | 2022-01-01 | Cover Date
SiO2@Zr core@shell support(doi:10.1016/j.cej.2021.130929) | metadata(doi:10.1016/j.cej.2021.130929) | article metadata
metadata(doi:10.1016/j.cej.2021.130929) | doi:10.1016/j.cej.2021.130929 | article doi
metadata(doi:10.1016/j.cej.2021.130929) | Synergistic effect for simultaneously catalytic ozonation of chlorobenzene and NO over MnCoO x catalysts: Byproducts formation under practical conditions | article title
metadata(doi:10.1016/j.cej.2021.130929) | Chemical Engineering Journal | publication name
metadata(doi:10.1016/j.cej.2021.130929) | 2022-01-01 | Cover Date
SiO2@Zr core@shell support(doi:10.1016/j.cej.2021.130929) | raw_material(doi:10.1016/j.cej.2021.130929-SiO2@Zr core@shell support) | catalyst-raw_material
raw_material(doi:10.1016/j.cej.2021.130929-SiO2@Zr core@shell support) | Tetrabutyl titanate | catalyst-raw_material
raw_material(doi:10.1016/j.cej.2021.130929-SiO2@Zr core@shell support) | Ti(OC4H9)4 | catalyst-raw_material
raw_material(doi:10.1016/j.cej.2021.130929-SiO2@Zr core@shell support) | hydrofluoric acid | catalyst-raw_material
raw_material(doi:10.1016/j.cej.2021.130929-SiO2@Zr core@shell support) | HF | catalyst-raw_material
raw_material(doi:10.1016/j.cej.2021.130929-SiO2@Zr core@shell support) | sodium hydroxide | catalyst-raw_material
raw_material(doi:10.1016/j.cej.2021.130929-SiO2@Zr core@shell support) | NaOH | catalyst-raw_material
raw_material(doi:10.1016/j.cej.2021.130929-SiO2@Zr core@shell support) | sulfuric acid | catalyst-raw_material
raw_material(doi:10.1016/j.cej.2021.130929-SiO2@Zr core@shell support) | H2SO4 | catalyst-raw_material
SiO2@Zr core@shell support(doi:10.1016/j.cej.2021.130929) | wet-impregnation | catalyst-method
SiO2@Zr core@shell support(doi:10.1016/j.cej.2021.130929) | 90% for CB with O3/CB of 10.0 at 120 °C | conversion
SiO2@Zr core@shell support(doi:10.1016/j.cej.2021.130929) | High porosity, CO2 desorption ability, abundant acidity | activity
SiO2@Zr core@shell support(doi:10.1016/j.cej.2021.130929) | Presence of NO, SO2, 1,2-dichloroethane, H2O, and benzene affecting different outcomes | condition
Hollow spherical H-MnO2 catalyst(doi:10.1016/j.cej.2021.131334) | step(doi:10.1016/j.cej.2021.131334-Hollow spherical H-MnO2 catalyst) | step
step(doi:10.1016/j.cej.2021.131334-Hollow spherical H-MnO2 catalyst) | add1 | step_1
add1 | 0.71g NH4HCO3 | reagents
add1 | 30ml MnSO4(0.1M) | reagents
step(doi:10.1016/j.cej.2021.131334-Hollow spherical H-MnO2 catalyst) | add2 | step_2
add2 | 0.5g powder | reagents
add2 | 50ml absolute ethanol | reagents
add2 | 2ml deionized water | reagents
step(doi:10.1016/j.cej.2021.131334-Hollow spherical H-MnO2 catalyst) | add3 | step_3
add3 | reagent | participate
step(doi:10.1016/j.cej.2021.131334-Hollow spherical H-MnO2 catalyst) | add4 | step_4
add4 | catalyst(20-40 mesh) | reagents
add4 | PTMS(0.025 g) | reagents
step(doi:10.1016/j.cej.2021.131334-Hollow spherical H-MnO2 catalyst) | age | step_5
step(doi:10.1016/j.cej.2021.131334-Hollow spherical H-MnO2 catalyst) | calcined | step_6
calcined | 400 °C | participate_temperature
calcined | 4 h | participate_time
step(doi:10.1016/j.cej.2021.131334-Hollow spherical H-MnO2 catalyst) | calcined2 | step_7
calcined2 | 400 °C | participate_temperature
calcined2 | 4 h | participate_time
step(doi:10.1016/j.cej.2021.131334-Hollow spherical H-MnO2 catalyst) | deposit | step_8
deposit | PTMS | participate
step(doi:10.1016/j.cej.2021.131334-Hollow spherical H-MnO2 catalyst) | dissolve | step_9
dissolve | 1g Tetrabutyl titanate | reagents
dissolve | 10ml absolute ethanol | reagents
step(doi:10.1016/j.cej.2021.131334-Hollow spherical H-MnO2 catalyst) | dry | step_10
step(doi:10.1016/j.cej.2021.131334-Hollow spherical H-MnO2 catalyst) | dry2 | step_11
step(doi:10.1016/j.cej.2021.131334-Hollow spherical H-MnO2 catalyst) | filter | step_12
step(doi:10.1016/j.cej.2021.131334-Hollow spherical H-MnO2 catalyst) | filter2 | step_13
step(doi:10.1016/j.cej.2021.131334-Hollow spherical H-MnO2 catalyst) | heat | step_14
heat | 160 °C | participate_temperature
heat | 4 h | participate_time
step(doi:10.1016/j.cej.2021.131334-Hollow spherical H-MnO2 catalyst) | heat2 | step_15
heat2 | 160 °C | participate_temperature
heat2 | 25 min | participate_time
step(doi:10.1016/j.cej.2021.131334-Hollow spherical H-MnO2 catalyst) | stir | step_16
stir | 30 min | participate_time
step(doi:10.1016/j.cej.2021.131334-Hollow spherical H-MnO2 catalyst) | stir1 | step_17
step(doi:10.1016/j.cej.2021.131334-Hollow spherical H-MnO2 catalyst) | transfer | step_18
transfer | reagent | participate
step(doi:10.1016/j.cej.2021.131334-Hollow spherical H-MnO2 catalyst) | ultrasound | step_19
step(doi:10.1016/j.cej.2021.131334-Hollow spherical H-MnO2 catalyst) | wash | step_20
step(doi:10.1016/j.cej.2021.131334-Hollow spherical H-MnO2 catalyst) | wash2 | step_21
Hollow spherical H-MnO2 catalyst(doi:10.1016/j.cej.2021.131334) | metadata(doi:10.1016/j.cej.2021.131334) | article metadata
metadata(doi:10.1016/j.cej.2021.131334) | doi:10.1016/j.cej.2021.131334 | article doi
metadata(doi:10.1016/j.cej.2021.131334) | The water resistance enhanced strategy of Mn based SCR catalyst by construction of TiO2 shell and superhydrophobic coating | article title
metadata(doi:10.1016/j.cej.2021.131334) | Chemical Engineering Journal | publication name
metadata(doi:10.1016/j.cej.2021.131334) | 2021-12-15 | Cover Date
Hollow spherical H-MnO2 catalyst(doi:10.1016/j.cej.2021.131334) | raw_material(doi:10.1016/j.cej.2021.131334-Hollow spherical H-MnO2 catalyst) | catalyst-raw_material
raw_material(doi:10.1016/j.cej.2021.131334-Hollow spherical H-MnO2 catalyst) | MnSO4 | catalyst-raw_material
raw_material(doi:10.1016/j.cej.2021.131334-Hollow spherical H-MnO2 catalyst) | NH4HCO3 | catalyst-raw_material
raw_material(doi:10.1016/j.cej.2021.131334-Hollow spherical H-MnO2 catalyst) | Tetrabutyl titanate | catalyst-raw_material
raw_material(doi:10.1016/j.cej.2021.131334-Hollow spherical H-MnO2 catalyst) | PTMS | catalyst-raw_material
raw_material(doi:10.1016/j.cej.2021.131334-Hollow spherical H-MnO2 catalyst) | C2H5OH | catalyst-raw_material
Hollow spherical H-MnO2 catalyst(doi:10.1016/j.cej.2021.131334) | Hydrothermal Method | catalyst-method
Hollow spherical H-MnO2 catalyst(doi:10.1016/j.cej.2021.131334) | hydrothermal method | condition
CeO2powder(doi:10.1016/j.cej.2021.131372) | step(doi:10.1016/j.cej.2021.131372-CeO2powder) | step
step(doi:10.1016/j.cej.2021.131372-CeO2powder) | add1 | step_1
add1 | 0.175 mol urea powder | participate
step(doi:10.1016/j.cej.2021.131372-CeO2powder) | add2 | step_2
add2 | Fe(NO3)3·9H2O | participate
step(doi:10.1016/j.cej.2021.131372-CeO2powder) | calcined | step_3
calcined | 500 °C | participate_temperature
calcined | 3 h | participate_time
step(doi:10.1016/j.cej.2021.131372-CeO2powder) | dissolve | step_4
dissolve | 0.035 mol Ce(NO3)3·6H2O | reagents
dissolve | 80 mL deionized water | reagents
step(doi:10.1016/j.cej.2021.131372-CeO2powder) | dry | step_5
dry | 105 °C | participate_temperature
dry | overnight | participate_time
step(doi:10.1016/j.cej.2021.131372-CeO2powder) | filter | step_6
step(doi:10.1016/j.cej.2021.131372-CeO2powder) | put | step_7
put | 140 °C | participate_temperature
put | 4 h | participate_time
step(doi:10.1016/j.cej.2021.131372-CeO2powder) | put2 | step_8
put2 | 140 °C | participate_temperature
put2 | 4 h | participate_time
step(doi:10.1016/j.cej.2021.131372-CeO2powder) | stir1 | step_9
stir1 |  | participate_time
step(doi:10.1016/j.cej.2021.131372-CeO2powder) | stir2 | step_10
step(doi:10.1016/j.cej.2021.131372-CeO2powder) | transfer | step_11
step(doi:10.1016/j.cej.2021.131372-CeO2powder) | wash | step_12
wash | deionized water | participate
CeO2powder(doi:10.1016/j.cej.2021.131372) | metadata(doi:10.1016/j.cej.2021.131372) | article metadata
metadata(doi:10.1016/j.cej.2021.131372) | doi:10.1016/j.cej.2021.131372 | article doi
metadata(doi:10.1016/j.cej.2021.131372) | NH3-SCR performance and SO2 resistance comparison of CeO2 based catalysts with Fe/Mo additive surface decoration | article title
metadata(doi:10.1016/j.cej.2021.131372) | Chemical Engineering Journal | publication name
metadata(doi:10.1016/j.cej.2021.131372) | 2022-01-15 | Cover Date
CeO2-Fe2O3sample(doi:10.1016/j.cej.2021.131372) | step(doi:10.1016/j.cej.2021.131372-CeO2-Fe2O3sample) | step
step(doi:10.1016/j.cej.2021.131372-CeO2-Fe2O3sample) | add1 | step_1
add1 | 0.175 mol urea powder | participate
step(doi:10.1016/j.cej.2021.131372-CeO2-Fe2O3sample) | add2 | step_2
add2 | iron nitrate solution | participate
step(doi:10.1016/j.cej.2021.131372-CeO2-Fe2O3sample) | calcined | step_3
calcined | 500 °C | participate_temperature
calcined | 3 h | participate_time
step(doi:10.1016/j.cej.2021.131372-CeO2-Fe2O3sample) | cool | step_4
cool | room temperature | participate_temperature
step(doi:10.1016/j.cej.2021.131372-CeO2-Fe2O3sample) | dissolve | step_5
dissolve | 0.035 mol Ce(NO3)3·6H2O | reagents
dissolve | 80 mL deionized water | reagents
step(doi:10.1016/j.cej.2021.131372-CeO2-Fe2O3sample) | dry | step_6
dry | 105 °C | participate_temperature
dry | overnight | participate_time
step(doi:10.1016/j.cej.2021.131372-CeO2-Fe2O3sample) | filter | step_7
step(doi:10.1016/j.cej.2021.131372-CeO2-Fe2O3sample) | put1 | step_8
put1 | 140 °C | participate_temperature
put1 | 4 h | participate_time
step(doi:10.1016/j.cej.2021.131372-CeO2-Fe2O3sample) | put2 | step_9
put2 | 140 °C | participate_temperature
put2 | 4 h | participate_time
step(doi:10.1016/j.cej.2021.131372-CeO2-Fe2O3sample) | stir1 | step_10
stir1 |  | participate_temperature
stir1 |  | participate_time
step(doi:10.1016/j.cej.2021.131372-CeO2-Fe2O3sample) | stir2 | step_11
step(doi:10.1016/j.cej.2021.131372-CeO2-Fe2O3sample) | transfer | step_12
step(doi:10.1016/j.cej.2021.131372-CeO2-Fe2O3sample) | wash | step_13
wash | deionized water | participate
CeO2-Fe2O3sample(doi:10.1016/j.cej.2021.131372) | metadata(doi:10.1016/j.cej.2021.131372) | article metadata
metadata(doi:10.1016/j.cej.2021.131372) | doi:10.1016/j.cej.2021.131372 | article doi
metadata(doi:10.1016/j.cej.2021.131372) | NH3-SCR performance and SO2 resistance comparison of CeO2 based catalysts with Fe/Mo additive surface decoration | article title
metadata(doi:10.1016/j.cej.2021.131372) | Chemical Engineering Journal | publication name
metadata(doi:10.1016/j.cej.2021.131372) | 2022-01-15 | Cover Date
CeO2-MoO3samples(doi:10.1016/j.cej.2021.131372) | step(doi:10.1016/j.cej.2021.131372-CeO2-MoO3samples) | step
step(doi:10.1016/j.cej.2021.131372-CeO2-MoO3samples) | calcined | step_1
calcined | 500 °C | participate_temperature
calcined | 3 h | participate_time
step(doi:10.1016/j.cej.2021.131372-CeO2-MoO3samples) | crushed | step_2
step(doi:10.1016/j.cej.2021.131372-CeO2-MoO3samples) | desiccation | step_3
step(doi:10.1016/j.cej.2021.131372-CeO2-MoO3samples) | dissolve | step_4
step(doi:10.1016/j.cej.2021.131372-CeO2-MoO3samples) | impregnation | step_5
step(doi:10.1016/j.cej.2021.131372-CeO2-MoO3samples) | pelleted | step_6
step(doi:10.1016/j.cej.2021.131372-CeO2-MoO3samples) | sieved | step_7
CeO2-MoO3samples(doi:10.1016/j.cej.2021.131372) | metadata(doi:10.1016/j.cej.2021.131372) | article metadata
metadata(doi:10.1016/j.cej.2021.131372) | doi:10.1016/j.cej.2021.131372 | article doi
metadata(doi:10.1016/j.cej.2021.131372) | NH3-SCR performance and SO2 resistance comparison of CeO2 based catalysts with Fe/Mo additive surface decoration | article title
metadata(doi:10.1016/j.cej.2021.131372) | Chemical Engineering Journal | publication name
metadata(doi:10.1016/j.cej.2021.131372) | 2022-01-15 | Cover Date
CeO2-Fe2O3-MoO3samples(doi:10.1016/j.cej.2021.131372) | step(doi:10.1016/j.cej.2021.131372-CeO2-Fe2O3-MoO3samples) | step
step(doi:10.1016/j.cej.2021.131372-CeO2-Fe2O3-MoO3samples) | calcined | step_1
calcined | 500 °C | participate_temperature
calcined | 3 h | participate_time
step(doi:10.1016/j.cej.2021.131372-CeO2-Fe2O3-MoO3samples) | crushed | step_2
step(doi:10.1016/j.cej.2021.131372-CeO2-Fe2O3-MoO3samples) | desiccation | step_3
step(doi:10.1016/j.cej.2021.131372-CeO2-Fe2O3-MoO3samples) | dissolve | step_4
dissolve | (NH4)6Mo7O24·4H2O | reagents
dissolve | 5 mL deionized water | reagents
step(doi:10.1016/j.cej.2021.131372-CeO2-Fe2O3-MoO3samples) | impregnation | step_5
step(doi:10.1016/j.cej.2021.131372-CeO2-Fe2O3-MoO3samples) | pelleted | step_6
step(doi:10.1016/j.cej.2021.131372-CeO2-Fe2O3-MoO3samples) | sieved | step_7
CeO2-Fe2O3-MoO3samples(doi:10.1016/j.cej.2021.131372) | metadata(doi:10.1016/j.cej.2021.131372) | article metadata
metadata(doi:10.1016/j.cej.2021.131372) | doi:10.1016/j.cej.2021.131372 | article doi
metadata(doi:10.1016/j.cej.2021.131372) | NH3-SCR performance and SO2 resistance comparison of CeO2 based catalysts with Fe/Mo additive surface decoration | article title
metadata(doi:10.1016/j.cej.2021.131372) | Chemical Engineering Journal | publication name
metadata(doi:10.1016/j.cej.2021.131372) | 2022-01-15 | Cover Date
CeO2-Fe2O3-MoO3samples(doi:10.1016/j.cej.2021.131372) | raw_material(doi:10.1016/j.cej.2021.131372-CeO2-Fe2O3-MoO3samples) | catalyst-raw_material
raw_material(doi:10.1016/j.cej.2021.131372-CeO2-Fe2O3-MoO3samples) | Catalyst3 | catalyst-raw_material
raw_material(doi:10.1016/j.cej.2021.131372-CeO2-Fe2O3-MoO3samples) | NH4)6Mo7O24·4H2O | catalyst-raw_material
CeO2-Fe2O3-MoO3samples(doi:10.1016/j.cej.2021.131372) | incipient wetness impregnation | catalyst-method
CeO2-Fe2O3sample(doi:10.1016/j.cej.2021.131372) | slightly improved at low temperature | conversion
CeO2-Fe2O3sample(doi:10.1016/j.cej.2021.131372) | slightly improved SCR activity | activity
CeO2-Fe2O3sample(doi:10.1016/j.cej.2021.131372) | SO2 resistance at 250 °C | condition
CeO2-MoO3samples(doi:10.1016/j.cej.2021.131372) | increased dramatically | conversion
CeO2-MoO3samples(doi:10.1016/j.cej.2021.131372) | SO2 resistance at 300-400 °C | condition
CeO2-Fe2O3-MoO3samples(doi:10.1016/j.cej.2021.131372) | increased dramatically | conversion
CeO2-Fe2O3-MoO3samples(doi:10.1016/j.cej.2021.131372) | SO2 resistance at 300-400 °C | condition
CeO2powder(doi:10.1016/j.cej.2021.131372) | SO2 resistance at 250 °C | condition
SCR catalyst over the TiO2 support(doi:10.1016/j.cej.2021.131864) | step(doi:10.1016/j.cej.2021.131864-SCR catalyst over the TiO2 support) | step
step(doi:10.1016/j.cej.2021.131864-SCR catalyst over the TiO2 support) | calcination | step_1
calcination | 500 °C | participate_temperature
step(doi:10.1016/j.cej.2021.131864-SCR catalyst over the TiO2 support) | impregnate | step_2
impregnate | V-doped (V2O5(x)/TiO2) | reagents
impregnate | Mo-doped (MoO3(y)/TiO2) | reagents
impregnate | Mo followed by V-doped (MoO3(y)→V2O5(x)/TiO2) | reagents
impregnate | MoO3(y)+WO3(z)→V2O5(x)/TiO2) | reagents
step(doi:10.1016/j.cej.2021.131864-SCR catalyst over the TiO2 support) | powder | step_3
SCR catalyst over the TiO2 support(doi:10.1016/j.cej.2021.131864) | metadata(doi:10.1016/j.cej.2021.131864) | article metadata
metadata(doi:10.1016/j.cej.2021.131864) | doi:10.1016/j.cej.2021.131864 | article doi
metadata(doi:10.1016/j.cej.2021.131864) | A kinetic study of Hg(0) oxidation over Mo-promoted V-based SCR catalyst | article title
metadata(doi:10.1016/j.cej.2021.131864) | Chemical Engineering Journal | publication name
metadata(doi:10.1016/j.cej.2021.131864) | 2022-01-01 | Cover Date
SCR catalyst over the TiO2 support(doi:10.1016/j.cej.2021.131864) | raw_material(doi:10.1016/j.cej.2021.131864-SCR catalyst over the TiO2 support) | catalyst-raw_material
raw_material(doi:10.1016/j.cej.2021.131864-SCR catalyst over the TiO2 support) | anatase DT-51 TiO2 | catalyst-raw_material
raw_material(doi:10.1016/j.cej.2021.131864-SCR catalyst over the TiO2 support) | V-doped (V2O5(x)/TiO2) | catalyst-raw_material
raw_material(doi:10.1016/j.cej.2021.131864-SCR catalyst over the TiO2 support) | Mo-doped (MoO3(y)/TiO2) | catalyst-raw_material
raw_material(doi:10.1016/j.cej.2021.131864-SCR catalyst over the TiO2 support) | Mo followed by V-doped (MoO3(y)→V2O5(x)/TiO2) | catalyst-raw_material
raw_material(doi:10.1016/j.cej.2021.131864-SCR catalyst over the TiO2 support) | MoO3(y)+WO3(z)→V2O5(x)/TiO2 | catalyst-raw_material
SCR catalyst over the TiO2 support(doi:10.1016/j.cej.2021.131864) | Incipient wetness impregnation method | catalyst-method
Supportti(doi:10.1016/j.cej.2021.132078) | step(doi:10.1016/j.cej.2021.132078-Supportti) | step
step(doi:10.1016/j.cej.2021.132078-Supportti) | calcined | step_1
calcined | 5 h | participate_time
step(doi:10.1016/j.cej.2021.132078-Supportti) | dry | step_2
step(doi:10.1016/j.cej.2021.132078-Supportti) | mix1 | step_3
mix1 | Ammonium oxalate | reagents
mix1 | NH4VO3 | reagents
mix1 | (COOH)2 | reagents
mix1 | D.I water | reagents
step(doi:10.1016/j.cej.2021.132078-Supportti) | mix2 | step_4
mix2 | TiO2 | reagents
step(doi:10.1016/j.cej.2021.132078-Supportti) | stir | step_5
stir | 1h | participate_time
step(doi:10.1016/j.cej.2021.132078-Supportti) | support | step_6
Supportti(doi:10.1016/j.cej.2021.132078) | metadata(doi:10.1016/j.cej.2021.132078) | article metadata
metadata(doi:10.1016/j.cej.2021.132078) | doi:10.1016/j.cej.2021.132078 | article doi
metadata(doi:10.1016/j.cej.2021.132078) | New insight into the role of Mo–Sb addition towards VMoSbTi catalysts with enhanced activity for selective catalytic reduction with NH3 | article title
metadata(doi:10.1016/j.cej.2021.132078) | Chemical Engineering Journal | publication name
metadata(doi:10.1016/j.cej.2021.132078) | 2022-01-15 | Cover Date
Supportti(doi:10.1016/j.cej.2021.132078) | raw_material(doi:10.1016/j.cej.2021.132078-Supportti) | catalyst-raw_material
raw_material(doi:10.1016/j.cej.2021.132078-Supportti) | Ammonium vanadate (NH4VO3) | catalyst-raw_material
raw_material(doi:10.1016/j.cej.2021.132078-Supportti) | TiO2(DT51) | catalyst-raw_material
raw_material(doi:10.1016/j.cej.2021.132078-Supportti) | Ammonium oxalate | catalyst-raw_material
raw_material(doi:10.1016/j.cej.2021.132078-Supportti) | NH4VO3 | catalyst-raw_material
raw_material(doi:10.1016/j.cej.2021.132078-Supportti) | (COOH)2 | catalyst-raw_material
raw_material(doi:10.1016/j.cej.2021.132078-Supportti) | ((NH4)6Mo7O24·4H2O) or (NH4)6H2W12O40 (5wt% W) | catalyst-raw_material
raw_material(doi:10.1016/j.cej.2021.132078-Supportti) | antimony acetate (Sb(CH3COO)3) | catalyst-raw_material
Supportti(doi:10.1016/j.cej.2021.132078) | wet impregnation | catalyst-method
S-doped TiO2(doi:10.1016/j.cej.2021.132475) | step(doi:10.1016/j.cej.2021.132475-S-doped TiO2) | step
step(doi:10.1016/j.cej.2021.132475-S-doped TiO2) | calcined | step_1
calcined | 500 ℃ | participate_temperature
calcined | 6h | participate_time
step(doi:10.1016/j.cej.2021.132475-S-doped TiO2) | dissolve | step_2
dissolve | thiourea | participate
step(doi:10.1016/j.cej.2021.132475-S-doped TiO2) | heat | step_3
heat | 120 ℃ | participate_temperature
heat | 9h | participate_time
step(doi:10.1016/j.cej.2021.132475-S-doped TiO2) | mix | step_4
mix | 0.064 mol titanium butoxide | reagents
mix | 0.128 mol acetylacetone | reagents
step(doi:10.1016/j.cej.2021.132475-S-doped TiO2) | stir1 | step_5
stir1 | room temperature | participate_temperature
stir1 | 2h | participate_time
step(doi:10.1016/j.cej.2021.132475-S-doped TiO2) | water bath | step_6
water bath | 60 ℃ | participate_temperature
water bath | 4h | participate_time
S-doped TiO2(doi:10.1016/j.cej.2021.132475) | metadata(doi:10.1016/j.cej.2021.132475) | article metadata
metadata(doi:10.1016/j.cej.2021.132475) | doi:10.1016/j.cej.2021.132475 | article doi
metadata(doi:10.1016/j.cej.2021.132475) | Sulfur-doping promoting peroxone reaction over TiO2 for highly effective NO oxidation at low temperature: Experimental and DFT studies | article title
metadata(doi:10.1016/j.cej.2021.132475) | Chemical Engineering Journal | publication name
metadata(doi:10.1016/j.cej.2021.132475) | 2022-02-01 | Cover Date
S-doped TiO2(doi:10.1016/j.cej.2021.132475) | raw_material(doi:10.1016/j.cej.2021.132475-S-doped TiO2) | catalyst-raw_material
raw_material(doi:10.1016/j.cej.2021.132475-S-doped TiO2) | titanium butoxide | catalyst-raw_material
raw_material(doi:10.1016/j.cej.2021.132475-S-doped TiO2) | thiourea | catalyst-raw_material
raw_material(doi:10.1016/j.cej.2021.132475-S-doped TiO2) | acetylacetone | catalyst-raw_material
raw_material(doi:10.1016/j.cej.2021.132475-S-doped TiO2) | ethanol | catalyst-raw_material
S-doped TiO2(doi:10.1016/j.cej.2021.132475) | coprecipitation | catalyst-method
S-doped TiO2(doi:10.1016/j.cej.2021.132475) | 68% NO conversion | conversion
S-doped TiO2(doi:10.1016/j.cej.2021.132475) | GHSV = 1.2 × 10^5 h^−1, H2O2/NO = 1.2, O3/NO = 0.5 | condition
MnOx-CeO2(doi:10.1016/j.cej.2021.133552) | step(doi:10.1016/j.cej.2021.133552-MnOx-CeO2) | step
step(doi:10.1016/j.cej.2021.133552-MnOx-CeO2) | co-precipitation | step_1
co-precipitation | (NH4)2CO3 | reagents
co-precipitation | MnCe | reagents
MnOx-CeO2(doi:10.1016/j.cej.2021.133552) | metadata(doi:10.1016/j.cej.2021.133552) | article metadata
metadata(doi:10.1016/j.cej.2021.133552) | doi:10.1016/j.cej.2021.133552 | article doi
metadata(doi:10.1016/j.cej.2021.133552) | Carbon/chlorinate deposition on MnOx-CeO2 catalyst in chlorobenzene combustion: The effect of SCR flue gas | article title
metadata(doi:10.1016/j.cej.2021.133552) | Chemical Engineering Journal | publication name
metadata(doi:10.1016/j.cej.2021.133552) | 2022-04-01 | Cover Date
MnOx-CeO2(doi:10.1016/j.cej.2021.133552) | raw_material(doi:10.1016/j.cej.2021.133552-MnOx-CeO2) | catalyst-raw_material
raw_material(doi:10.1016/j.cej.2021.133552-MnOx-CeO2) | (NH4)2CO3 | catalyst-raw_material
raw_material(doi:10.1016/j.cej.2021.133552-MnOx-CeO2) | MnCe | catalyst-raw_material
MnOx-CeO2(doi:10.1016/j.cej.2021.133552) | (NH4)2CO3co-precipitation method | catalyst-method
supported vanadium oxide catalysts(doi:10.1016/j.cej.2021.133836) | step(doi:10.1016/j.cej.2021.133836-supported vanadium oxide catalysts) | step
step(doi:10.1016/j.cej.2021.133836-supported vanadium oxide catalysts) | add | step_1
step(doi:10.1016/j.cej.2021.133836-supported vanadium oxide catalysts) | calcined1 | step_2
calcined1 | 500 °C | participate_temperature
calcined1 | 4 h | participate_time
step(doi:10.1016/j.cej.2021.133836-supported vanadium oxide catalysts) | calcined2 | step_3
calcined2 | alumina | participate
step(doi:10.1016/j.cej.2021.133836-supported vanadium oxide catalysts) | dehydrate | step_4
dehydrate | 80 °C | participate_temperature
step(doi:10.1016/j.cej.2021.133836-supported vanadium oxide catalysts) | dissolve | step_5
dissolve | Ammonium metavanadate | reagents
dissolve | oxalic acid | reagents
step(doi:10.1016/j.cej.2021.133836-supported vanadium oxide catalysts) | dry | step_6
dry | 105 °C | participate_temperature
dry | overnight | participate_time
step(doi:10.1016/j.cej.2021.133836-supported vanadium oxide catalysts) | mechanicallymix | step_7
mechanicallymix | 5VWTi | reagents
mechanicallymix | calcined alumina | reagents
step(doi:10.1016/j.cej.2021.133836-supported vanadium oxide catalysts) | mix | step_8
mix | 5 wt% V2O5/WO3-TiO2 | reagents
mix | silica | reagents
step(doi:10.1016/j.cej.2021.133836-supported vanadium oxide catalysts) | sieve | step_9
step(doi:10.1016/j.cej.2021.133836-supported vanadium oxide catalysts) | stir1 | step_10
stir1 | overnight | participate_time
step(doi:10.1016/j.cej.2021.133836-supported vanadium oxide catalysts) | stir2 | step_11
stir2 | 2h | participate_time
supported vanadium oxide catalysts(doi:10.1016/j.cej.2021.133836) | metadata(doi:10.1016/j.cej.2021.133836) | article metadata
metadata(doi:10.1016/j.cej.2021.133836) | doi:10.1016/j.cej.2021.133836 | article doi
metadata(doi:10.1016/j.cej.2021.133836) | Enhanced SO2 resistance of V2O5/WO3-TiO2 catalyst physically mixed with alumina for the selective catalytic reduction of NOx with NH3 | article title
metadata(doi:10.1016/j.cej.2021.133836) | Chemical Engineering Journal | publication name
metadata(doi:10.1016/j.cej.2021.133836) | 2022-04-01 | Cover Date
supported vanadium oxide catalysts(doi:10.1016/j.cej.2021.133836) | raw_material(doi:10.1016/j.cej.2021.133836-supported vanadium oxide catalysts) | catalyst-raw_material
raw_material(doi:10.1016/j.cej.2021.133836-supported vanadium oxide catalysts) | Ammonium metavanadate | catalyst-raw_material
raw_material(doi:10.1016/j.cej.2021.133836-supported vanadium oxide catalysts) | commercial WO3-TiO2(DT-52) | catalyst-raw_material
raw_material(doi:10.1016/j.cej.2021.133836-supported vanadium oxide catalysts) | silica | catalyst-raw_material
raw_material(doi:10.1016/j.cej.2021.133836-supported vanadium oxide catalysts) | boehmite | catalyst-raw_material
supported vanadium oxide catalysts(doi:10.1016/j.cej.2021.133836) | wet impregnation | catalyst-method
MnCe nanowire aerogel catalyst(doi:10.1016/j.cej.2022.134729) | step(doi:10.1016/j.cej.2022.134729-MnCe nanowire aerogel catalyst) | step
step(doi:10.1016/j.cej.2022.134729-MnCe nanowire aerogel catalyst) | add | step_1
add | 10 wt% of cerium nitrate | participate
step(doi:10.1016/j.cej.2022.134729-MnCe nanowire aerogel catalyst) | dissolve | step_2
dissolve | Manganese sulfate (MnSO4) | reagents
dissolve | (NH4)2S2O8 | reagents
dissolve | (NH4)2SO4 | reagents
step(doi:10.1016/j.cej.2022.134729-MnCe nanowire aerogel catalyst) | freeze-drying | step_3
freeze-drying | 48 h | participate_time
step(doi:10.1016/j.cej.2022.134729-MnCe nanowire aerogel catalyst) | insulate | step_4
insulate | 200 °C | participate_temperature
insulate | 48 h | participate_time
step(doi:10.1016/j.cej.2022.134729-MnCe nanowire aerogel catalyst) | move | step_5
step(doi:10.1016/j.cej.2022.134729-MnCe nanowire aerogel catalyst) | seal | step_6
step(doi:10.1016/j.cej.2022.134729-MnCe nanowire aerogel catalyst) | stir1 | step_7
stir1 | completely dissolved | participate_time
step(doi:10.1016/j.cej.2022.134729-MnCe nanowire aerogel catalyst) | stir2 | step_8
stir2 | completely dissolved | participate_time
step(doi:10.1016/j.cej.2022.134729-MnCe nanowire aerogel catalyst) | wash | step_9
wash | excess deionized water | participate
MnCe nanowire aerogel catalyst(doi:10.1016/j.cej.2022.134729) | metadata(doi:10.1016/j.cej.2022.134729) | article metadata
metadata(doi:10.1016/j.cej.2022.134729) | doi:10.1016/j.cej.2022.134729 | article doi
metadata(doi:10.1016/j.cej.2022.134729) | Structural control for inhibiting SO2 adsorption in porous MnCe nanowire aerogel catalysts for low-temperature NH3-SCR | article title
metadata(doi:10.1016/j.cej.2022.134729) | Chemical Engineering Journal | publication name
metadata(doi:10.1016/j.cej.2022.134729) | 2022-04-15 | Cover Date
MnCe powder catalysts;MnO2powder catalysts(doi:10.1016/j.cej.2022.134729) | step(doi:10.1016/j.cej.2022.134729-MnCe powder catalysts;MnO2powder catalysts) | step
step(doi:10.1016/j.cej.2022.134729-MnCe powder catalysts;MnO2powder catalysts) | preparation | step_1
MnCe powder catalysts;MnO2powder catalysts(doi:10.1016/j.cej.2022.134729) | metadata(doi:10.1016/j.cej.2022.134729) | article metadata
metadata(doi:10.1016/j.cej.2022.134729) | doi:10.1016/j.cej.2022.134729 | article doi
metadata(doi:10.1016/j.cej.2022.134729) | Structural control for inhibiting SO2 adsorption in porous MnCe nanowire aerogel catalysts for low-temperature NH3-SCR | article title
metadata(doi:10.1016/j.cej.2022.134729) | Chemical Engineering Journal | publication name
metadata(doi:10.1016/j.cej.2022.134729) | 2022-04-15 | Cover Date
MnCe powder catalysts;MnO2powder catalysts(doi:10.1016/j.cej.2022.134729) | raw_material(doi:10.1016/j.cej.2022.134729-MnCe powder catalysts;MnO2powder catalysts) | catalyst-raw_material
MnCe powder catalysts;MnO2powder catalysts(doi:10.1016/j.cej.2022.134729) | co-precipitation method | catalyst-method
MnCe nanowire aerogel catalyst(doi:10.1016/j.cej.2022.134729) | above 90% | conversion
MnCe nanowire aerogel catalyst(doi:10.1016/j.cej.2022.134729) | 100–400 °C | condition
CoMn2O4/X-TiO2(X= Ce, W, Fe, Sn, Cu, Co)(doi:10.1016/j.cej.2022.134770) | step(doi:10.1016/j.cej.2022.134770-CoMn2O4/X-TiO2(X= Ce, W, Fe, Sn, Cu, Co)) | step
step(doi:10.1016/j.cej.2022.134770-CoMn2O4/X-TiO2(X= Ce, W, Fe, Sn, Cu, Co)) | add | step_1
add | X-metal precursors | participate
step(doi:10.1016/j.cej.2022.134770-CoMn2O4/X-TiO2(X= Ce, W, Fe, Sn, Cu, Co)) | calcined | step_2
calcined | designed temperature | participate_temperature
step(doi:10.1016/j.cej.2022.134770-CoMn2O4/X-TiO2(X= Ce, W, Fe, Sn, Cu, Co)) | crushed | step_3
step(doi:10.1016/j.cej.2022.134770-CoMn2O4/X-TiO2(X= Ce, W, Fe, Sn, Cu, Co)) | dry | step_4
dry | at room temperature | participate_temperature
step(doi:10.1016/j.cej.2022.134770-CoMn2O4/X-TiO2(X= Ce, W, Fe, Sn, Cu, Co)) | mix | step_5
mix | Butyl titanate | reagents
mix | ethanol | reagents
mix | water | reagents
mix | acetic acid | reagents
mix | manganese nitrate | reagents
mix | cobalt nitrate | reagents
mix | room temperature | participate_temperature
step(doi:10.1016/j.cej.2022.134770-CoMn2O4/X-TiO2(X= Ce, W, Fe, Sn, Cu, Co)) | sieved | step_6
step(doi:10.1016/j.cej.2022.134770-CoMn2O4/X-TiO2(X= Ce, W, Fe, Sn, Cu, Co)) | stabilize | step_7
stabilize | room temperature | participate_temperature
stabilize | several days | participate_time
step(doi:10.1016/j.cej.2022.134770-CoMn2O4/X-TiO2(X= Ce, W, Fe, Sn, Cu, Co)) | stir1 | step_8
stir1 | a certain time | participate_time
step(doi:10.1016/j.cej.2022.134770-CoMn2O4/X-TiO2(X= Ce, W, Fe, Sn, Cu, Co)) | test | step_9
step(doi:10.1016/j.cej.2022.134770-CoMn2O4/X-TiO2(X= Ce, W, Fe, Sn, Cu, Co)) | transform | step_10
CoMn2O4/X-TiO2(X= Ce, W, Fe, Sn, Cu, Co)(doi:10.1016/j.cej.2022.134770) | metadata(doi:10.1016/j.cej.2022.134770) | article metadata
metadata(doi:10.1016/j.cej.2022.134770) | doi:10.1016/j.cej.2022.134770 | article doi
metadata(doi:10.1016/j.cej.2022.134770) | Superior catalytic performance within H2O-vapor of W-modified CoMn2O4/TiO2 catalyst for selective catalytic reduction of NOx with NH3 | article title
metadata(doi:10.1016/j.cej.2022.134770) | Chemical Engineering Journal | publication name
metadata(doi:10.1016/j.cej.2022.134770) | 2022-04-15 | Cover Date
CoMn2O4/X-TiO2(X= Ce, W, Fe, Sn, Cu, Co)(doi:10.1016/j.cej.2022.134770) | raw_material(doi:10.1016/j.cej.2022.134770-CoMn2O4/X-TiO2(X= Ce, W, Fe, Sn, Cu, Co)) | catalyst-raw_material
raw_material(doi:10.1016/j.cej.2022.134770-CoMn2O4/X-TiO2(X= Ce, W, Fe, Sn, Cu, Co)) | Butyl titanate | catalyst-raw_material
raw_material(doi:10.1016/j.cej.2022.134770-CoMn2O4/X-TiO2(X= Ce, W, Fe, Sn, Cu, Co)) | ethanol | catalyst-raw_material
raw_material(doi:10.1016/j.cej.2022.134770-CoMn2O4/X-TiO2(X= Ce, W, Fe, Sn, Cu, Co)) | water | catalyst-raw_material
raw_material(doi:10.1016/j.cej.2022.134770-CoMn2O4/X-TiO2(X= Ce, W, Fe, Sn, Cu, Co)) | acetic acid | catalyst-raw_material
raw_material(doi:10.1016/j.cej.2022.134770-CoMn2O4/X-TiO2(X= Ce, W, Fe, Sn, Cu, Co)) | manganese nitrate | catalyst-raw_material
raw_material(doi:10.1016/j.cej.2022.134770-CoMn2O4/X-TiO2(X= Ce, W, Fe, Sn, Cu, Co)) | cobalt nitrate | catalyst-raw_material
raw_material(doi:10.1016/j.cej.2022.134770-CoMn2O4/X-TiO2(X= Ce, W, Fe, Sn, Cu, Co)) | X-metal precursors | catalyst-raw_material
CoMn2O4/X-TiO2(X= Ce, W, Fe, Sn, Cu, Co)(doi:10.1016/j.cej.2022.134770) | sol–gel method | catalyst-method
CoMn2O4/X-TiO2(X= Ce, W, Fe, Sn, Cu, Co)(doi:10.1016/j.cej.2022.134770) | above 95% NOx conversion | conversion
CoMn2O4/X-TiO2(X= Ce, W, Fe, Sn, Cu, Co)(doi:10.1016/j.cej.2022.134770) | nearly 100% N2 selectivity | selectivity
CoMn2O4/X-TiO2(X= Ce, W, Fe, Sn, Cu, Co)(doi:10.1016/j.cej.2022.134770) | 150–250 °C in the presence of 10 vol% H2O | condition
V2O5-MoO3/WO3/TiO2(doi:10.1016/j.cej.2022.134914) | step(doi:10.1016/j.cej.2022.134914-V2O5-MoO3/WO3/TiO2) | step
step(doi:10.1016/j.cej.2022.134914-V2O5-MoO3/WO3/TiO2) | add1 | step_1
add1 | NH4VO3 | reagents
add1 | (NH4)10H2(W2O7)6 or (NH4)2MoO4 | reagents
step(doi:10.1016/j.cej.2022.134914-V2O5-MoO3/WO3/TiO2) | add2 | step_2
add2 | C2H2O4·2H2O | participate
step(doi:10.1016/j.cej.2022.134914-V2O5-MoO3/WO3/TiO2) | add3 | step_3
add3 | TiO2 | participate
step(doi:10.1016/j.cej.2022.134914-V2O5-MoO3/WO3/TiO2) | concentrate | step_4
step(doi:10.1016/j.cej.2022.134914-V2O5-MoO3/WO3/TiO2) | dry | step_5
step(doi:10.1016/j.cej.2022.134914-V2O5-MoO3/WO3/TiO2) | grind | step_6
step(doi:10.1016/j.cej.2022.134914-V2O5-MoO3/WO3/TiO2) | press | step_7
step(doi:10.1016/j.cej.2022.134914-V2O5-MoO3/WO3/TiO2) | pyrolyze | step_8
pyrolyze | 450 °C | participate_temperature
step(doi:10.1016/j.cej.2022.134914-V2O5-MoO3/WO3/TiO2) | sieve | step_9
step(doi:10.1016/j.cej.2022.134914-V2O5-MoO3/WO3/TiO2) | stir1 | step_10
stir1 | constant temperature | participate_temperature
step(doi:10.1016/j.cej.2022.134914-V2O5-MoO3/WO3/TiO2) | stir2 | step_11
stir2 | constant temperature | participate_temperature
step(doi:10.1016/j.cej.2022.134914-V2O5-MoO3/WO3/TiO2) | ultrasonicate | step_12
V2O5-MoO3/WO3/TiO2(doi:10.1016/j.cej.2022.134914) | metadata(doi:10.1016/j.cej.2022.134914) | article metadata
metadata(doi:10.1016/j.cej.2022.134914) | doi:10.1016/j.cej.2022.134914 | article doi
metadata(doi:10.1016/j.cej.2022.134914) | Insights into the effect of flue gas on synergistic elimination of toluene and NO x over V2O5-MoO3(WO3)/TiO2 catalysts | article title
metadata(doi:10.1016/j.cej.2022.134914) | Chemical Engineering Journal | publication name
metadata(doi:10.1016/j.cej.2022.134914) | 2022-05-01 | Cover Date
V2O5-MoO3/WO3/TiO2(doi:10.1016/j.cej.2022.134914) | raw_material(doi:10.1016/j.cej.2022.134914-V2O5-MoO3/WO3/TiO2) | catalyst-raw_material
raw_material(doi:10.1016/j.cej.2022.134914-V2O5-MoO3/WO3/TiO2) | NH4VO3 | catalyst-raw_material
raw_material(doi:10.1016/j.cej.2022.134914-V2O5-MoO3/WO3/TiO2) | (NH4)10H2(W2O7)6 or (NH4)2MoO4 | catalyst-raw_material
raw_material(doi:10.1016/j.cej.2022.134914-V2O5-MoO3/WO3/TiO2) | C2H2O4.2H2O | catalyst-raw_material
raw_material(doi:10.1016/j.cej.2022.134914-V2O5-MoO3/WO3/TiO2) | TiO2 | catalyst-raw_material
V2O5-MoO3/WO3/TiO2(doi:10.1016/j.cej.2022.134914) | stirring, ultrasonication, adding, concentrating, grinding, pyrolyzing, and pressing | catalyst-method
V2O5-MoO3/WO3/TiO2(doi:10.1016/j.cej.2022.134914) | high VOCs removal rate | conversion
V2O5-MoO3/WO3/TiO2(doi:10.1016/j.cej.2022.134914) | low selectivity | selectivity
V2O5-MoO3/WO3/TiO2(doi:10.1016/j.cej.2022.134914) | complex flue gas (containing SO2, NO, NH3, O2 and H2O) | condition
CuxNiyFez-LDHs(doi:10.1016/j.cej.2022.135570) | step(doi:10.1016/j.cej.2022.135570-CuxNiyFez-LDHs) | step
step(doi:10.1016/j.cej.2022.135570-CuxNiyFez-LDHs) | add1 | step_1
add1 | mixed metal salt solution and precipitant | participate
step(doi:10.1016/j.cej.2022.135570-CuxNiyFez-LDHs) | age | step_2
age | 70°C | participate_temperature
age | 1h | participate_time
step(doi:10.1016/j.cej.2022.135570-CuxNiyFez-LDHs) | calcined | step_3
calcined | 500°C | participate_temperature
calcined | 3h | participate_time
step(doi:10.1016/j.cej.2022.135570-CuxNiyFez-LDHs) | centrifuge | step_4
step(doi:10.1016/j.cej.2022.135570-CuxNiyFez-LDHs) | centrifuge2 | step_5
step(doi:10.1016/j.cej.2022.135570-CuxNiyFez-LDHs) | dissolve1 | step_6
dissolve1 | Cu(NO3)2·6H2O | reagents
dissolve1 | Ni(NO3)2⋅6H2O | reagents
dissolve1 | Fe(NO3)3·9H2O | reagents
dissolve1 | deionized water | reagents
step(doi:10.1016/j.cej.2022.135570-CuxNiyFez-LDHs) | dissolve2 | step_7
dissolve2 | NaOH (1.2M) | reagents
dissolve2 | Na2CO3(0.2M) | reagents
dissolve2 | deionized water | reagents
step(doi:10.1016/j.cej.2022.135570-CuxNiyFez-LDHs) | dissolve3 | step_8
dissolve3 | absolute ethanol | participate
step(doi:10.1016/j.cej.2022.135570-CuxNiyFez-LDHs) | dry | step_9
dry | 80°C | participate_temperature
dry | 12h | participate_time
step(doi:10.1016/j.cej.2022.135570-CuxNiyFez-LDHs) | stir1 | step_10
step(doi:10.1016/j.cej.2022.135570-CuxNiyFez-LDHs) | stir2 | step_11
stir2 | 2h | participate_time
step(doi:10.1016/j.cej.2022.135570-CuxNiyFez-LDHs) | ultrasonic | step_12
ultrasonic | 20min | participate_time
CuxNiyFez-LDHs(doi:10.1016/j.cej.2022.135570) | metadata(doi:10.1016/j.cej.2022.135570) | article metadata
metadata(doi:10.1016/j.cej.2022.135570) | doi:10.1016/j.cej.2022.135570 | article doi
metadata(doi:10.1016/j.cej.2022.135570) | Synergy of CuNiFe-LDH based catalysts for enhancing low-temperature SCR-C3H6 performance: Surface properties and reaction mechanism | article title
metadata(doi:10.1016/j.cej.2022.135570) | Chemical Engineering Journal | publication name
metadata(doi:10.1016/j.cej.2022.135570) | 2022-06-15 | Cover Date
CuxNiyFez-LDHs(doi:10.1016/j.cej.2022.135570) | raw_material(doi:10.1016/j.cej.2022.135570-CuxNiyFez-LDHs) | catalyst-raw_material
raw_material(doi:10.1016/j.cej.2022.135570-CuxNiyFez-LDHs) | Cu(NO3)2·6H2O | catalyst-raw_material
raw_material(doi:10.1016/j.cej.2022.135570-CuxNiyFez-LDHs) | Ni(NO3)2⋅6H2O | catalyst-raw_material
raw_material(doi:10.1016/j.cej.2022.135570-CuxNiyFez-LDHs) | Fe(NO3)3·9H2O | catalyst-raw_material
raw_material(doi:10.1016/j.cej.2022.135570-CuxNiyFez-LDHs) | NaOH | catalyst-raw_material
raw_material(doi:10.1016/j.cej.2022.135570-CuxNiyFez-LDHs) | Na2CO3 | catalyst-raw_material
raw_material(doi:10.1016/j.cej.2022.135570-CuxNiyFez-LDHs) | absolute ethanol | catalyst-raw_material
CuxNiyFez-LDHs(doi:10.1016/j.cej.2022.135570) | coprecipitation | catalyst-method
CuxNiyFez-LDHs(doi:10.1016/j.cej.2022.135570) | 61% NO | conversion
CuxNiyFez-LDHs(doi:10.1016/j.cej.2022.135570) | 86% N2 | selectivity
CuxNiyFez-LDHs(doi:10.1016/j.cej.2022.135570) | High performance at low temperatures | activity
CuxNiyFez-LDHs(doi:10.1016/j.cej.2022.135570) | 250 °C under 5% H2O | condition
Ce-W/TiO2(doi:10.1016/j.cej.2022.135832) | step(doi:10.1016/j.cej.2022.135832-Ce-W/TiO2) | step
step(doi:10.1016/j.cej.2022.135832-Ce-W/TiO2) | add1 | step_1
add1 | 1 g TiO2 | reagents
add1 | 20 mL(NH4)6H2W12O40 (1.348 mmol L−1) | reagents
step(doi:10.1016/j.cej.2022.135832-Ce-W/TiO2) | add2 | step_2
add2 | 20 mL Ce(NO3)3 (16.18 mmol L−1) | reagents
step(doi:10.1016/j.cej.2022.135832-Ce-W/TiO2) | calined1 | step_3
calined1 | 550 °C | participate_temperature
calined1 | 3 h | participate_time
step(doi:10.1016/j.cej.2022.135832-Ce-W/TiO2) | calined2 | step_4
calined2 | 400 °C | participate_temperature
calined2 | 4 h | participate_time
step(doi:10.1016/j.cej.2022.135832-Ce-W/TiO2) | dry1 | step_5
dry1 | 100 °C | participate_temperature
dry1 | a while | participate_time
step(doi:10.1016/j.cej.2022.135832-Ce-W/TiO2) | dry2 | step_6
dry2 | 100 °C | participate_temperature
dry2 | a while | participate_time
step(doi:10.1016/j.cej.2022.135832-Ce-W/TiO2) | grind | step_7
step(doi:10.1016/j.cej.2022.135832-Ce-W/TiO2) | heat1 | step_8
heat1 | 80 °C | participate_temperature
step(doi:10.1016/j.cej.2022.135832-Ce-W/TiO2) | heat2 | step_9
heat2 | 80 °C | participate_temperature
step(doi:10.1016/j.cej.2022.135832-Ce-W/TiO2) | sieved | step_10
Ce-W/TiO2(doi:10.1016/j.cej.2022.135832) | metadata(doi:10.1016/j.cej.2022.135832) | article metadata
metadata(doi:10.1016/j.cej.2022.135832) | doi:10.1016/j.cej.2022.135832 | article doi
metadata(doi:10.1016/j.cej.2022.135832) | Speeding up low-temperature SCR with reactants-coupling dual catalytic sites | article title
metadata(doi:10.1016/j.cej.2022.135832) | Chemical Engineering Journal | publication name
metadata(doi:10.1016/j.cej.2022.135832) | 2022-07-15 | Cover Date
Ce/TiO2(doi:10.1016/j.cej.2022.135832) | step(doi:10.1016/j.cej.2022.135832-Ce/TiO2) | step
step(doi:10.1016/j.cej.2022.135832-Ce/TiO2) | add | step_1
add | TiO2 | reagents
step(doi:10.1016/j.cej.2022.135832-Ce/TiO2) | calcine | step_2
calcine | 400 °C | participate_temperature
calcine | 4 h | participate_time
step(doi:10.1016/j.cej.2022.135832-Ce/TiO2) | dry | step_3
dry | 100 °C | participate_temperature
step(doi:10.1016/j.cej.2022.135832-Ce/TiO2) | heat | step_4
heat | 80 °C | participate_temperature
step(doi:10.1016/j.cej.2022.135832-Ce/TiO2) | impregnate | step_5
impregnate | Ce(NO3)3 | participate
Ce/TiO2(doi:10.1016/j.cej.2022.135832) | metadata(doi:10.1016/j.cej.2022.135832) | article metadata
metadata(doi:10.1016/j.cej.2022.135832) | doi:10.1016/j.cej.2022.135832 | article doi
metadata(doi:10.1016/j.cej.2022.135832) | Speeding up low-temperature SCR with reactants-coupling dual catalytic sites | article title
metadata(doi:10.1016/j.cej.2022.135832) | Chemical Engineering Journal | publication name
metadata(doi:10.1016/j.cej.2022.135832) | 2022-07-15 | Cover Date
W-Ce/TiO2(doi:10.1016/j.cej.2022.135832) | step(doi:10.1016/j.cej.2022.135832-W-Ce/TiO2) | step
step(doi:10.1016/j.cej.2022.135832-W-Ce/TiO2) | add | step_1
add | Ce/TiO2(below 100 mesh) | reagents
add | (NH4)6H2W12O40 (1.348 mmol L−1) | reagents
step(doi:10.1016/j.cej.2022.135832-W-Ce/TiO2) | calcined1 | step_2
calcined1 | 550 °C | participate_temperature
calcined1 | 3 h | participate_time
step(doi:10.1016/j.cej.2022.135832-W-Ce/TiO2) | calcined2 | step_3
calcined2 | 400 °C | participate_temperature
calcined2 | 4 h | participate_time
step(doi:10.1016/j.cej.2022.135832-W-Ce/TiO2) | dry | step_4
step(doi:10.1016/j.cej.2022.135832-W-Ce/TiO2) | evaporate | step_5
step(doi:10.1016/j.cej.2022.135832-W-Ce/TiO2) | impregnate | step_6
impregnate | Ce(NO3)3 | participate
W-Ce/TiO2(doi:10.1016/j.cej.2022.135832) | metadata(doi:10.1016/j.cej.2022.135832) | article metadata
metadata(doi:10.1016/j.cej.2022.135832) | doi:10.1016/j.cej.2022.135832 | article doi
metadata(doi:10.1016/j.cej.2022.135832) | Speeding up low-temperature SCR with reactants-coupling dual catalytic sites | article title
metadata(doi:10.1016/j.cej.2022.135832) | Chemical Engineering Journal | publication name
metadata(doi:10.1016/j.cej.2022.135832) | 2022-07-15 | Cover Date
W-Ce/TiO2(doi:10.1016/j.cej.2022.135832) | raw_material(doi:10.1016/j.cej.2022.135832-W-Ce/TiO2) | catalyst-raw_material
raw_material(doi:10.1016/j.cej.2022.135832-W-Ce/TiO2) | TiO2 | catalyst-raw_material
raw_material(doi:10.1016/j.cej.2022.135832-W-Ce/TiO2) | Ce/TiO2(below 100 mesh) | catalyst-raw_material
raw_material(doi:10.1016/j.cej.2022.135832-W-Ce/TiO2) | (NH4)6H2W12O40 | catalyst-raw_material
raw_material(doi:10.1016/j.cej.2022.135832-W-Ce/TiO2) | Ce(NO3)3 | catalyst-raw_material
W-Ce/TiO2(doi:10.1016/j.cej.2022.135832) | multiple impregnation method | catalyst-method
PdCo/BEA catalysts(doi:10.1016/j.cej.2022.135834) | step(doi:10.1016/j.cej.2022.135834-PdCo/BEA catalysts) | step
step(doi:10.1016/j.cej.2022.135834-PdCo/BEA catalysts) | add | step_1
add | 1 g of HBEA | participate
step(doi:10.1016/j.cej.2022.135834-PdCo/BEA catalysts) | calcined | step_2
calcined | 500°C | participate_temperature
calcined | 2 h | participate_time
step(doi:10.1016/j.cej.2022.135834-PdCo/BEA catalysts) | dry | step_3
dry | 110°C | participate_temperature
dry | 8 h | participate_time
step(doi:10.1016/j.cej.2022.135834-PdCo/BEA catalysts) | mix | step_4
mix | 0.949 mL of 0.1 M Pd(NO3)2·4NH3 | reagents
mix | 0.048 mL of 0.5 M Co(NO3)2·6H2O | reagents
mix | D.I. water | reagents
step(doi:10.1016/j.cej.2022.135834-PdCo/BEA catalysts) | mix2 | step_5
mix2 | 10 min | participate_time
PdCo/BEA catalysts(doi:10.1016/j.cej.2022.135834) | metadata(doi:10.1016/j.cej.2022.135834) | article metadata
metadata(doi:10.1016/j.cej.2022.135834) | doi:10.1016/j.cej.2022.135834 | article doi
metadata(doi:10.1016/j.cej.2022.135834) | Effect of cobalt incorporation on the stability of ionic Pd in the presence of carbon monoxide over Pd/BEA passive NOx adsorbers | article title
metadata(doi:10.1016/j.cej.2022.135834) | Chemical Engineering Journal | publication name
metadata(doi:10.1016/j.cej.2022.135834) | 2022-07-15 | Cover Date
PdCo/BEA catalysts(doi:10.1016/j.cej.2022.135834) | step(doi:10.1016/j.cej.2022.135834-PdCo/BEA catalysts) | step
step(doi:10.1016/j.cej.2022.135834-PdCo/BEA catalysts) | add | step_1
add | 1 g of HBEA | participate
step(doi:10.1016/j.cej.2022.135834-PdCo/BEA catalysts) | calcined | step_2
calcined | 500°C | participate_temperature
calcined | 2 h | participate_time
step(doi:10.1016/j.cej.2022.135834-PdCo/BEA catalysts) | dry | step_3
dry | 110°C | participate_temperature
dry | 8 h | participate_time
step(doi:10.1016/j.cej.2022.135834-PdCo/BEA catalysts) | mix | step_4
mix | 0.949 mL of 0.1 M Pd(NO3)2·4NH3 | reagents
mix | 0.048 mL of 0.5 M Co(NO3)2·6H2O | reagents
mix | D.I. water | reagents
step(doi:10.1016/j.cej.2022.135834-PdCo/BEA catalysts) | mix2 | step_5
mix2 | 10 min | participate_time
PdCo/BEA catalysts(doi:10.1016/j.cej.2022.135834) | metadata(doi:10.1016/j.cej.2022.135834) | article metadata
metadata(doi:10.1016/j.cej.2022.135834) | doi:10.1016/j.cej.2022.135834 | article doi
metadata(doi:10.1016/j.cej.2022.135834) | Effect of cobalt incorporation on the stability of ionic Pd in the presence of carbon monoxide over Pd/BEA passive NOx adsorbers | article title
metadata(doi:10.1016/j.cej.2022.135834) | Chemical Engineering Journal | publication name
metadata(doi:10.1016/j.cej.2022.135834) | 2022-07-15 | Cover Date
Pd/Al2O3(doi:10.1016/j.cej.2022.135834) | step(doi:10.1016/j.cej.2022.135834-Pd/Al2O3) | step
step(doi:10.1016/j.cej.2022.135834-Pd/Al2O3) | calcined | step_1
calcined | 500°C | participate_temperature
calcined | 2 h | participate_time
step(doi:10.1016/j.cej.2022.135834-Pd/Al2O3) | dry | step_2
dry | 110°C | participate_temperature
dry | 8 h | participate_time
step(doi:10.1016/j.cej.2022.135834-Pd/Al2O3) | mix | step_3
mix | 0.464 mL of 0.2 M Pd(NO3)2·2H2O | reagents
mix | γ-Al2O3 | reagents
Pd/Al2O3(doi:10.1016/j.cej.2022.135834) | metadata(doi:10.1016/j.cej.2022.135834) | article metadata
metadata(doi:10.1016/j.cej.2022.135834) | doi:10.1016/j.cej.2022.135834 | article doi
metadata(doi:10.1016/j.cej.2022.135834) | Effect of cobalt incorporation on the stability of ionic Pd in the presence of carbon monoxide over Pd/BEA passive NOx adsorbers | article title
metadata(doi:10.1016/j.cej.2022.135834) | Chemical Engineering Journal | publication name
metadata(doi:10.1016/j.cej.2022.135834) | 2022-07-15 | Cover Date
Pd/Al2O3(doi:10.1016/j.cej.2022.135834) | raw_material(doi:10.1016/j.cej.2022.135834-Pd/Al2O3) | catalyst-raw_material
raw_material(doi:10.1016/j.cej.2022.135834-Pd/Al2O3) | γ-Al2O3(CATALOX SBa-150, Sasol) | catalyst-raw_material
raw_material(doi:10.1016/j.cej.2022.135834-Pd/Al2O3) | Pd(NO3)2·2H2O | catalyst-raw_material
Pd/Al2O3(doi:10.1016/j.cej.2022.135834) | incipient wetness impregnation | catalyst-method
SSZ-16(doi:10.1016/j.cej.2022.136021) | step(doi:10.1016/j.cej.2022.136021-SSZ-16) | step
step(doi:10.1016/j.cej.2022.136021-SSZ-16) | calcined | step_1
step(doi:10.1016/j.cej.2022.136021-SSZ-16) | dry | step_2
dry | 120 °C | participate_temperature
dry | overnight | participate_time
step(doi:10.1016/j.cej.2022.136021-SSZ-16) | filter | step_3
step(doi:10.1016/j.cej.2022.136021-SSZ-16) | heat | step_4
heat | 150 °C | participate_temperature
heat | 9 days | participate_time
step(doi:10.1016/j.cej.2022.136021-SSZ-16) | transfer | step_5
step(doi:10.1016/j.cej.2022.136021-SSZ-16) | wash | step_6
SSZ-16(doi:10.1016/j.cej.2022.136021) | metadata(doi:10.1016/j.cej.2022.136021) | article metadata
metadata(doi:10.1016/j.cej.2022.136021) | doi:10.1016/j.cej.2022.136021 | article doi
metadata(doi:10.1016/j.cej.2022.136021) | Understanding the influence of hydrothermal treatment on NH3-SCR of NO x activity over Cu x -SSZ-16 | article title
metadata(doi:10.1016/j.cej.2022.136021) | Chemical Engineering Journal | publication name
metadata(doi:10.1016/j.cej.2022.136021) | 2022-08-01 | Cover Date
Cux-SSZ-16(doi:10.1016/j.cej.2022.136021) | step(doi:10.1016/j.cej.2022.136021-Cux-SSZ-16) | step
step(doi:10.1016/j.cej.2022.136021-Cux-SSZ-16) | calcined | step_1
step(doi:10.1016/j.cej.2022.136021-Cux-SSZ-16) | dry | step_2
dry | 120 °C | participate_temperature
dry | overnight | participate_time
step(doi:10.1016/j.cej.2022.136021-Cux-SSZ-16) | exchange1 | step_3
exchange1 | SSZ-16 zeolite | reagents
exchange1 | CH3COONH4 | reagents
exchange1 | 80 °C | participate_temperature
exchange1 | 1 h | participate_time
step(doi:10.1016/j.cej.2022.136021-Cux-SSZ-16) | exchange2 | step_4
exchange2 | NH4+-SSZ-16 sample | reagents
exchange2 | Cu(NO3)2solution | reagents
exchange2 | 80 °C | participate_temperature
exchange2 | 12 h | participate_time
step(doi:10.1016/j.cej.2022.136021-Cux-SSZ-16) | filter | step_5
step(doi:10.1016/j.cej.2022.136021-Cux-SSZ-16) | wash | step_6
Cux-SSZ-16(doi:10.1016/j.cej.2022.136021) | metadata(doi:10.1016/j.cej.2022.136021) | article metadata
metadata(doi:10.1016/j.cej.2022.136021) | doi:10.1016/j.cej.2022.136021 | article doi
metadata(doi:10.1016/j.cej.2022.136021) | Understanding the influence of hydrothermal treatment on NH3-SCR of NO x activity over Cu x -SSZ-16 | article title
metadata(doi:10.1016/j.cej.2022.136021) | Chemical Engineering Journal | publication name
metadata(doi:10.1016/j.cej.2022.136021) | 2022-08-01 | Cover Date
Cu2.2-SSZ-16(doi:10.1016/j.cej.2022.136021) | step(doi:10.1016/j.cej.2022.136021-Cu2.2-SSZ-16) | step
step(doi:10.1016/j.cej.2022.136021-Cu2.2-SSZ-16) | aging | step_1
aging | 650 °C,750 °C,850 °C | participate_temperature
aging | 10 h | participate_time
Cu2.2-SSZ-16(doi:10.1016/j.cej.2022.136021) | metadata(doi:10.1016/j.cej.2022.136021) | article metadata
metadata(doi:10.1016/j.cej.2022.136021) | doi:10.1016/j.cej.2022.136021 | article doi
metadata(doi:10.1016/j.cej.2022.136021) | Understanding the influence of hydrothermal treatment on NH3-SCR of NO x activity over Cu x -SSZ-16 | article title
metadata(doi:10.1016/j.cej.2022.136021) | Chemical Engineering Journal | publication name
metadata(doi:10.1016/j.cej.2022.136021) | 2022-08-01 | Cover Date
Cu2.2-SSZ-16(doi:10.1016/j.cej.2022.136021) | Cu2.2-SSZ-16 | catalyst-raw_material
Cu2.2-SSZ-16(doi:10.1016/j.cej.2022.136021) | hydrothermal aging | catalyst-method
SSZ-16(doi:10.1016/j.cej.2022.136021) | above 90% NOx conversion at 175–600 °C | conversion
Cu2.2-SSZ-16(doi:10.1016/j.cej.2022.136021) | good NH3-SCR activity after hydrothermal aging at 650 and 750 °C | activity
Cu2.2-SSZ-16(doi:10.1016/j.cej.2022.136021) | hydrothermal aging at 650, 750, and 850 °C | condition
ReOx/TiO2 (Re-Ti), CuSO4/TiO2 (SCu-Ti), ReOx-CuSO4/TiO2(ReSCu-Ti)(doi:10.1016/j.cej.2022.136356) | step(doi:10.1016/j.cej.2022.136356-ReOx/TiO2 (Re-Ti), CuSO4/TiO2 (SCu-Ti), ReOx-CuSO4/TiO2(ReSCu-Ti)) | step
step(doi:10.1016/j.cej.2022.136356-ReOx/TiO2 (Re-Ti), CuSO4/TiO2 (SCu-Ti), ReOx-CuSO4/TiO2(ReSCu-Ti)) | add | step_1
add | TiO2 | participate
step(doi:10.1016/j.cej.2022.136356-ReOx/TiO2 (Re-Ti), CuSO4/TiO2 (SCu-Ti), ReOx-CuSO4/TiO2(ReSCu-Ti)) | calcined | step_2
calcined | 450°C | participate_temperature
calcined | 2h | participate_time
step(doi:10.1016/j.cej.2022.136356-ReOx/TiO2 (Re-Ti), CuSO4/TiO2 (SCu-Ti), ReOx-CuSO4/TiO2(ReSCu-Ti)) | dissolve | step_3
dissolve | HReO4 or/and CuSO4·5H2O | reagents
dissolve | 30mL deionized water | reagents
dissolve | ambient temperature | participate_temperature
step(doi:10.1016/j.cej.2022.136356-ReOx/TiO2 (Re-Ti), CuSO4/TiO2 (SCu-Ti), ReOx-CuSO4/TiO2(ReSCu-Ti)) | dry | step_4
dry | 90°C | participate_temperature
dry | 12h | participate_time
step(doi:10.1016/j.cej.2022.136356-ReOx/TiO2 (Re-Ti), CuSO4/TiO2 (SCu-Ti), ReOx-CuSO4/TiO2(ReSCu-Ti)) | grind | step_5
step(doi:10.1016/j.cej.2022.136356-ReOx/TiO2 (Re-Ti), CuSO4/TiO2 (SCu-Ti), ReOx-CuSO4/TiO2(ReSCu-Ti)) | loadings | step_6
step(doi:10.1016/j.cej.2022.136356-ReOx/TiO2 (Re-Ti), CuSO4/TiO2 (SCu-Ti), ReOx-CuSO4/TiO2(ReSCu-Ti)) | stir | step_7
stir | 1h | participate_time
ReOx/TiO2 (Re-Ti), CuSO4/TiO2 (SCu-Ti), ReOx-CuSO4/TiO2(ReSCu-Ti)(doi:10.1016/j.cej.2022.136356) | metadata(doi:10.1016/j.cej.2022.136356) | article metadata
metadata(doi:10.1016/j.cej.2022.136356) | doi:10.1016/j.cej.2022.136356 | article doi
metadata(doi:10.1016/j.cej.2022.136356) | Rationally engineered ReO x -CuSO4/TiO2 catalyst with superior NH3-SCO efficiency and remarkably boosted SO2 tolerance: Synergy of acid sites and surface adsorbed oxygen | article title
metadata(doi:10.1016/j.cej.2022.136356) | Chemical Engineering Journal | publication name
metadata(doi:10.1016/j.cej.2022.136356) | 2022-08-15 | Cover Date
ReOx/TiO2 (Re-Ti), CuSO4/TiO2 (SCu-Ti), ReOx-CuSO4/TiO2(ReSCu-Ti)(doi:10.1016/j.cej.2022.136356) | raw_material(doi:10.1016/j.cej.2022.136356-ReOx/TiO2 (Re-Ti), CuSO4/TiO2 (SCu-Ti), ReOx-CuSO4/TiO2(ReSCu-Ti)) | catalyst-raw_material
raw_material(doi:10.1016/j.cej.2022.136356-ReOx/TiO2 (Re-Ti), CuSO4/TiO2 (SCu-Ti), ReOx-CuSO4/TiO2(ReSCu-Ti)) | HReO4 | catalyst-raw_material
raw_material(doi:10.1016/j.cej.2022.136356-ReOx/TiO2 (Re-Ti), CuSO4/TiO2 (SCu-Ti), ReOx-CuSO4/TiO2(ReSCu-Ti)) | CuSO4·5H2O | catalyst-raw_material
raw_material(doi:10.1016/j.cej.2022.136356-ReOx/TiO2 (Re-Ti), CuSO4/TiO2 (SCu-Ti), ReOx-CuSO4/TiO2(ReSCu-Ti)) | TiO2 | catalyst-raw_material
ReOx/TiO2 (Re-Ti), CuSO4/TiO2 (SCu-Ti), ReOx-CuSO4/TiO2(ReSCu-Ti)(doi:10.1016/j.cej.2022.136356) | wet impregnation | catalyst-method
ReOx/TiO2 (Re-Ti), CuSO4/TiO2 (SCu-Ti), ReOx-CuSO4/TiO2(ReSCu-Ti)(doi:10.1016/j.cej.2022.136356) | almost 100% of NH3 oxidized at 300 °C | conversion
ReOx/TiO2 (Re-Ti), CuSO4/TiO2 (SCu-Ti), ReOx-CuSO4/TiO2(ReSCu-Ti)(doi:10.1016/j.cej.2022.136356) | N2 selectivity as high as 96% | selectivity
ReOx/TiO2 (Re-Ti), CuSO4/TiO2 (SCu-Ti), ReOx-CuSO4/TiO2(ReSCu-Ti)(doi:10.1016/j.cej.2022.136356) | incredible activity and stability under harsh reaction conditions toward SO2 (600 ppm) and H2O (4.0 vol%) | activity
ReOx/TiO2 (Re-Ti), CuSO4/TiO2 (SCu-Ti), ReOx-CuSO4/TiO2(ReSCu-Ti)(doi:10.1016/j.cej.2022.136356) | 300 °C | condition
PtVW-based catalysts supported on TiO2(doi:10.1016/j.cej.2022.136517) | step(doi:10.1016/j.cej.2022.136517-PtVW-based catalysts supported on TiO2) | step
step(doi:10.1016/j.cej.2022.136517-PtVW-based catalysts supported on TiO2) | calcined | step_1
calcined | 550°C | participate_temperature
calcined | 6h | participate_time
step(doi:10.1016/j.cej.2022.136517-PtVW-based catalysts supported on TiO2) | dissolve | step_2
dissolve |  | participate
dissolve |  | participate_temperature
step(doi:10.1016/j.cej.2022.136517-PtVW-based catalysts supported on TiO2) | dry | step_3
dry | 120°C | participate_temperature
dry | 6h | participate_time
step(doi:10.1016/j.cej.2022.136517-PtVW-based catalysts supported on TiO2) | impregnate | step_4
impregnate | metal precursors | reagents
impregnate | TiO2 | reagents
impregnate | deionized water | reagents
impregnate | room temperature | participate_temperature
step(doi:10.1016/j.cej.2022.136517-PtVW-based catalysts supported on TiO2) | pelletize | step_5
step(doi:10.1016/j.cej.2022.136517-PtVW-based catalysts supported on TiO2) | raise | step_6
raise | 80°C | participate_temperature
step(doi:10.1016/j.cej.2022.136517-PtVW-based catalysts supported on TiO2) | stir | step_7
stir | until all solvents evaporated | participate_time
PtVW-based catalysts supported on TiO2(doi:10.1016/j.cej.2022.136517) | metadata(doi:10.1016/j.cej.2022.136517) | article metadata
metadata(doi:10.1016/j.cej.2022.136517) | doi:10.1016/j.cej.2022.136517 | article doi
metadata(doi:10.1016/j.cej.2022.136517) | High N2 selectivity of Pt-V-W/TiO2 oxidation catalyst for simultaneous control of NH3 and CO emissions | article title
metadata(doi:10.1016/j.cej.2022.136517) | Chemical Engineering Journal | publication name
metadata(doi:10.1016/j.cej.2022.136517) | 2022-09-15 | Cover Date
PtVW-based catalysts supported on TiO2(doi:10.1016/j.cej.2022.136517) | raw_material(doi:10.1016/j.cej.2022.136517-PtVW-based catalysts supported on TiO2) | catalyst-raw_material
raw_material(doi:10.1016/j.cej.2022.136517-PtVW-based catalysts supported on TiO2) | tetraammineplatinum(II) nitrate | catalyst-raw_material
raw_material(doi:10.1016/j.cej.2022.136517-PtVW-based catalysts supported on TiO2) | ammonium metavanadate (NH4VO3) | catalyst-raw_material
raw_material(doi:10.1016/j.cej.2022.136517-PtVW-based catalysts supported on TiO2) | ammonium paratungstate ((NH4)10H2(W2O7)6) | catalyst-raw_material
raw_material(doi:10.1016/j.cej.2022.136517-PtVW-based catalysts supported on TiO2) | TiO2powder | catalyst-raw_material
raw_material(doi:10.1016/j.cej.2022.136517-PtVW-based catalysts supported on TiO2) | deionized water (DI water) | catalyst-raw_material
PtVW-based catalysts supported on TiO2(doi:10.1016/j.cej.2022.136517) | co-impregnation | catalyst-method
PtVW-based catalysts supported on TiO2(doi:10.1016/j.cej.2022.136517) | High CO and NH3 oxidation | conversion
PtVW-based catalysts supported on TiO2(doi:10.1016/j.cej.2022.136517) | Superior N2 selectivity | selectivity
PtVW-based catalysts supported on TiO2(doi:10.1016/j.cej.2022.136517) | Selective oxidation, i-SCR, CO-SCR | activity
PtVW-based catalysts supported on TiO2(doi:10.1016/j.cej.2022.136517) | Tested in a dual-zoned bench-scale monolith reactor with commercial SCR (front) and developed SCO (rear) in series. | condition
CeMn mixed oxides(doi:10.1016/j.cej.2022.136530) | step(doi:10.1016/j.cej.2022.136530-CeMn mixed oxides) | step
step(doi:10.1016/j.cej.2022.136530-CeMn mixed oxides) | age | step_1
age | 10h | participate_time
step(doi:10.1016/j.cej.2022.136530-CeMn mixed oxides) | calcined | step_2
calcined | 500°C | participate_temperature
calcined | 4h | participate_time
step(doi:10.1016/j.cej.2022.136530-CeMn mixed oxides) | dissolve | step_3
dissolve | (NH4)2Ce(NO3)6(0.0217 mol) | reagents
dissolve | Mn(NO3)2•9H2O (0.0145mol) | reagents
step(doi:10.1016/j.cej.2022.136530-CeMn mixed oxides) | drop | step_4
drop | NH3·H2O (25%) | participate
step(doi:10.1016/j.cej.2022.136530-CeMn mixed oxides) | dry | step_5
dry | 110°C | participate_temperature
dry | overnight | participate_time
step(doi:10.1016/j.cej.2022.136530-CeMn mixed oxides) | filter | step_6
step(doi:10.1016/j.cej.2022.136530-CeMn mixed oxides) | wash | step_7
wash | distilled water | participate
wash | several times | participate_time
CeMn mixed oxides(doi:10.1016/j.cej.2022.136530) | metadata(doi:10.1016/j.cej.2022.136530) | article metadata
metadata(doi:10.1016/j.cej.2022.136530) | doi:10.1016/j.cej.2022.136530 | article doi
metadata(doi:10.1016/j.cej.2022.136530) | Cerium manganese oxides coupled with ZSM-5: A novel SCR catalyst with superior K resistance | article title
metadata(doi:10.1016/j.cej.2022.136530) | Chemical Engineering Journal | publication name
metadata(doi:10.1016/j.cej.2022.136530) | 2022-10-01 | Cover Date
hybrid catalyst(doi:10.1016/j.cej.2022.136530) | step(doi:10.1016/j.cej.2022.136530-hybrid catalyst) | step
step(doi:10.1016/j.cej.2022.136530-hybrid catalyst) | grind | step_1
grind | 1 g ZSM-5 | reagents
grind | 1 g CeMn | reagents
grind | 0.5h | participate_time
hybrid catalyst(doi:10.1016/j.cej.2022.136530) | metadata(doi:10.1016/j.cej.2022.136530) | article metadata
metadata(doi:10.1016/j.cej.2022.136530) | doi:10.1016/j.cej.2022.136530 | article doi
metadata(doi:10.1016/j.cej.2022.136530) | Cerium manganese oxides coupled with ZSM-5: A novel SCR catalyst with superior K resistance | article title
metadata(doi:10.1016/j.cej.2022.136530) | Chemical Engineering Journal | publication name
metadata(doi:10.1016/j.cej.2022.136530) | 2022-10-01 | Cover Date
poisoned catalysts(doi:10.1016/j.cej.2022.136530) | step(doi:10.1016/j.cej.2022.136530-poisoned catalysts) | step
step(doi:10.1016/j.cej.2022.136530-poisoned catalysts) | add | step_1
add | 1 g CeMn | participate
step(doi:10.1016/j.cej.2022.136530-poisoned catalysts) | calcined | step_2
calcined | 400°C | participate_temperature
calcined | 4h | participate_time
step(doi:10.1016/j.cej.2022.136530-poisoned catalysts) | dissolve | step_3
dissolve | 0.0428 g KNO3 | reagents
dissolve | 30 mL deionized water | reagents
step(doi:10.1016/j.cej.2022.136530-poisoned catalysts) | dry | step_4
dry | 100°C | participate_temperature
dry | overnight | participate_time
step(doi:10.1016/j.cej.2022.136530-poisoned catalysts) | evaporate | step_5
evaporate | 100°C | participate_temperature
step(doi:10.1016/j.cej.2022.136530-poisoned catalysts) | label | step_6
step(doi:10.1016/j.cej.2022.136530-poisoned catalysts) | stir1 | step_7
stir1 | 30min | participate_time
step(doi:10.1016/j.cej.2022.136530-poisoned catalysts) | stir2 | step_8
stir2 | 1h | participate_time
poisoned catalysts(doi:10.1016/j.cej.2022.136530) | metadata(doi:10.1016/j.cej.2022.136530) | article metadata
metadata(doi:10.1016/j.cej.2022.136530) | doi:10.1016/j.cej.2022.136530 | article doi
metadata(doi:10.1016/j.cej.2022.136530) | Cerium manganese oxides coupled with ZSM-5: A novel SCR catalyst with superior K resistance | article title
metadata(doi:10.1016/j.cej.2022.136530) | Chemical Engineering Journal | publication name
metadata(doi:10.1016/j.cej.2022.136530) | 2022-10-01 | Cover Date
poisoned catalysts(doi:10.1016/j.cej.2022.136530) | raw_material(doi:10.1016/j.cej.2022.136530-poisoned catalysts) | catalyst-raw_material
raw_material(doi:10.1016/j.cej.2022.136530-poisoned catalysts) | K2O | catalyst-raw_material
poisoned catalysts(doi:10.1016/j.cej.2022.136530) | impregnation method | catalyst-method
mixed cobalt-palladium structures catalysts(doi:10.1016/j.cej.2022.136940) | step(doi:10.1016/j.cej.2022.136940-mixed cobalt-palladium structures catalysts) | step
step(doi:10.1016/j.cej.2022.136940-mixed cobalt-palladium structures catalysts) | deposition | step_1
mixed cobalt-palladium structures catalysts(doi:10.1016/j.cej.2022.136940) | metadata(doi:10.1016/j.cej.2022.136940) | article metadata
metadata(doi:10.1016/j.cej.2022.136940) | doi:10.1016/j.cej.2022.136940 | article doi
metadata(doi:10.1016/j.cej.2022.136940) | Design of structured reactor for biogas exhaust abatement | article title
metadata(doi:10.1016/j.cej.2022.136940) | Chemical Engineering Journal | publication name
metadata(doi:10.1016/j.cej.2022.136940) | 2022-10-15 | Cover Date
mixed cobalt-palladium structures catalysts(doi:10.1016/j.cej.2022.136940) | raw_material(doi:10.1016/j.cej.2022.136940-mixed cobalt-palladium structures catalysts) | catalyst-raw_material
raw_material(doi:10.1016/j.cej.2022.136940-mixed cobalt-palladium structures catalysts) | Pd(NO3)2 | catalyst-raw_material
raw_material(doi:10.1016/j.cej.2022.136940-mixed cobalt-palladium structures catalysts) | Co(NO3)2 | catalyst-raw_material
mixed cobalt-palladium structures catalysts(doi:10.1016/j.cej.2022.136940) | impregnation method | catalyst-method
SAPO-34 zeolite(doi:10.1016/j.cej.2022.137283) | step(doi:10.1016/j.cej.2022.137283-SAPO-34 zeolite) | step
step(doi:10.1016/j.cej.2022.137283-SAPO-34 zeolite) | calcined1 | step_1
calcined1 | 600 °C | participate_temperature
calcined1 | 6 h | participate_time
step(doi:10.1016/j.cej.2022.137283-SAPO-34 zeolite) | calcined2 | step_2
calcined2 | 600 °C | participate_temperature
calcined2 | 6 h | participate_time
step(doi:10.1016/j.cej.2022.137283-SAPO-34 zeolite) | centrifuged | step_3
step(doi:10.1016/j.cej.2022.137283-SAPO-34 zeolite) | dried | step_4
step(doi:10.1016/j.cej.2022.137283-SAPO-34 zeolite) | mix | step_5
mix | H3PO4 | reagents
mix | pseudo-boehmite | reagents
mix | silica sol | reagents
mix | H2O | reagents
mix | TEA | reagents
step(doi:10.1016/j.cej.2022.137283-SAPO-34 zeolite) | treat | step_6
treat | 140 °C | participate_temperature
treat | 6 h | participate_time
step(doi:10.1016/j.cej.2022.137283-SAPO-34 zeolite) | washed | step_7
SAPO-34 zeolite(doi:10.1016/j.cej.2022.137283) | metadata(doi:10.1016/j.cej.2022.137283) | article metadata
metadata(doi:10.1016/j.cej.2022.137283) | doi:10.1016/j.cej.2022.137283 | article doi
metadata(doi:10.1016/j.cej.2022.137283) | Spotlight on Cu/SAPO-34 with high hydrothermal stability induced by a small amount of SSZ-39 | article title
metadata(doi:10.1016/j.cej.2022.137283) | Chemical Engineering Journal | publication name
metadata(doi:10.1016/j.cej.2022.137283) | 2022-10-15 | Cover Date
Cu/zeolite catalysts(doi:10.1016/j.cej.2022.137283) | step(doi:10.1016/j.cej.2022.137283-Cu/zeolite catalysts) | step
step(doi:10.1016/j.cej.2022.137283-Cu/zeolite catalysts) | calcined | step_1
calcined | 550 °C | participate_temperature
calcined | 5 h | participate_time
step(doi:10.1016/j.cej.2022.137283-Cu/zeolite catalysts) | dissolve | step_2
dissolve | Cu(NO3)2·3H2O | reagents
dissolve | H2O | reagents
step(doi:10.1016/j.cej.2022.137283-Cu/zeolite catalysts) | dry | step_3
dry | 105 °C | participate_temperature
dry | 12 h | participate_time
step(doi:10.1016/j.cej.2022.137283-Cu/zeolite catalysts) | pour | step_4
pour | zeolites | reagents
pour | SSZ-39 | reagents
pour | SAPO-34 + SSA-39 | reagents
step(doi:10.1016/j.cej.2022.137283-Cu/zeolite catalysts) | stir | step_5
Cu/zeolite catalysts(doi:10.1016/j.cej.2022.137283) | metadata(doi:10.1016/j.cej.2022.137283) | article metadata
metadata(doi:10.1016/j.cej.2022.137283) | doi:10.1016/j.cej.2022.137283 | article doi
metadata(doi:10.1016/j.cej.2022.137283) | Spotlight on Cu/SAPO-34 with high hydrothermal stability induced by a small amount of SSZ-39 | article title
metadata(doi:10.1016/j.cej.2022.137283) | Chemical Engineering Journal | publication name
metadata(doi:10.1016/j.cej.2022.137283) | 2022-10-15 | Cover Date
Cu/zeolite catalysts coated in the cordierite monolith(doi:10.1016/j.cej.2022.137283) | step(doi:10.1016/j.cej.2022.137283-Cu/zeolite catalysts coated in the cordierite monolith) | step
step(doi:10.1016/j.cej.2022.137283-Cu/zeolite catalysts coated in the cordierite monolith) | blow | step_1
step(doi:10.1016/j.cej.2022.137283-Cu/zeolite catalysts coated in the cordierite monolith) | calcined | step_2
calcined | 550 °C | participate_temperature
calcined | 5 h | participate_time
step(doi:10.1016/j.cej.2022.137283-Cu/zeolite catalysts coated in the cordierite monolith) | calcined2 | step_3
calcined2 | 550 °C | participate_temperature
calcined2 | 5 h | participate_time
step(doi:10.1016/j.cej.2022.137283-Cu/zeolite catalysts coated in the cordierite monolith) | coat | step_4
step(doi:10.1016/j.cej.2022.137283-Cu/zeolite catalysts coated in the cordierite monolith) | dissolve | step_5
dissolve | Cu(NO3)2·3H2O | reagents
dissolve | H2O | reagents
step(doi:10.1016/j.cej.2022.137283-Cu/zeolite catalysts coated in the cordierite monolith) | dry | step_6
dry | 105 °C | participate_temperature
dry | 12 h | participate_time
step(doi:10.1016/j.cej.2022.137283-Cu/zeolite catalysts coated in the cordierite monolith) | dry2 | step_7
dry2 | 105 °C | participate_temperature
dry2 | 12 h | participate_time
step(doi:10.1016/j.cej.2022.137283-Cu/zeolite catalysts coated in the cordierite monolith) | mix | step_8
mix | powder catalyst | reagents
mix | water | reagents
mix | binder | reagents
step(doi:10.1016/j.cej.2022.137283-Cu/zeolite catalysts coated in the cordierite monolith) | pour | step_9
pour | zeolites | reagents
pour | SSZ-39 | reagents
pour | SAPO-34 + SSA-39 | reagents
step(doi:10.1016/j.cej.2022.137283-Cu/zeolite catalysts coated in the cordierite monolith) | stir | step_10
Cu/zeolite catalysts coated in the cordierite monolith(doi:10.1016/j.cej.2022.137283) | metadata(doi:10.1016/j.cej.2022.137283) | article metadata
metadata(doi:10.1016/j.cej.2022.137283) | doi:10.1016/j.cej.2022.137283 | article doi
metadata(doi:10.1016/j.cej.2022.137283) | Spotlight on Cu/SAPO-34 with high hydrothermal stability induced by a small amount of SSZ-39 | article title
metadata(doi:10.1016/j.cej.2022.137283) | Chemical Engineering Journal | publication name
metadata(doi:10.1016/j.cej.2022.137283) | 2022-10-15 | Cover Date
Cu/zeolite catalysts coated in the cordierite monolith(doi:10.1016/j.cej.2022.137283) | raw_material(doi:10.1016/j.cej.2022.137283-Cu/zeolite catalysts coated in the cordierite monolith) | catalyst-raw_material
raw_material(doi:10.1016/j.cej.2022.137283-Cu/zeolite catalysts coated in the cordierite monolith) | Cu(NO3)2·3H2O | catalyst-raw_material
raw_material(doi:10.1016/j.cej.2022.137283-Cu/zeolite catalysts coated in the cordierite monolith) | zeolites | catalyst-raw_material
raw_material(doi:10.1016/j.cej.2022.137283-Cu/zeolite catalysts coated in the cordierite monolith) | SSZ-39 | catalyst-raw_material
raw_material(doi:10.1016/j.cej.2022.137283-Cu/zeolite catalysts coated in the cordierite monolith) | SAPO-34 | catalyst-raw_material
raw_material(doi:10.1016/j.cej.2022.137283-Cu/zeolite catalysts coated in the cordierite monolith) | SAPO-34 + SSA-39 | catalyst-raw_material
Cu/zeolite catalysts coated in the cordierite monolith(doi:10.1016/j.cej.2022.137283) | impregnation | catalyst-method
CuFe-LDH precursors(doi:10.1016/j.cej.2022.137414) | step(doi:10.1016/j.cej.2022.137414-CuFe-LDH precursors) | step
step(doi:10.1016/j.cej.2022.137414-CuFe-LDH precursors) | add | step_1
add | 50 mL Solution A | reagents
add | 50 mL Solution B | reagents
step(doi:10.1016/j.cej.2022.137414-CuFe-LDH precursors) | dry | step_2
dry | 60°C | participate_temperature
dry | 12h | participate_time
step(doi:10.1016/j.cej.2022.137414-CuFe-LDH precursors) | heat | step_3
heat | 60°C | participate_temperature
heat | 15h | participate_time
step(doi:10.1016/j.cej.2022.137414-CuFe-LDH precursors) | stir | step_4
step(doi:10.1016/j.cej.2022.137414-CuFe-LDH precursors) | transfer | step_5
step(doi:10.1016/j.cej.2022.137414-CuFe-LDH precursors) | wash | step_6
wash | deionized water | participate
CuFe-LDH precursors(doi:10.1016/j.cej.2022.137414) | metadata(doi:10.1016/j.cej.2022.137414) | article metadata
metadata(doi:10.1016/j.cej.2022.137414) | doi:10.1016/j.cej.2022.137414 | article doi
metadata(doi:10.1016/j.cej.2022.137414) | LDH-derived preparation of CuMgFe layered double oxides for NH3-SCR and CO oxidation reactions: Performance study and synergistic mechanism | article title
metadata(doi:10.1016/j.cej.2022.137414) | Chemical Engineering Journal | publication name
metadata(doi:10.1016/j.cej.2022.137414) | 2022-10-15 | Cover Date
(Cu)MgFe-LDH precursors(doi:10.1016/j.cej.2022.137414) | step(doi:10.1016/j.cej.2022.137414-(Cu)MgFe-LDH precursors) | step
step(doi:10.1016/j.cej.2022.137414-(Cu)MgFe-LDH precursors) | add | step_1
add | 50 mL Solution A | reagents
add | 50 mL Solution B | reagents
step(doi:10.1016/j.cej.2022.137414-(Cu)MgFe-LDH precursors) | dry | step_2
dry | 60°C | participate_temperature
dry | 12h | participate_time
step(doi:10.1016/j.cej.2022.137414-(Cu)MgFe-LDH precursors) | heat | step_3
heat | 60°C | participate_temperature
heat | 15h | participate_time
step(doi:10.1016/j.cej.2022.137414-(Cu)MgFe-LDH precursors) | stir | step_4
step(doi:10.1016/j.cej.2022.137414-(Cu)MgFe-LDH precursors) | transfer | step_5
step(doi:10.1016/j.cej.2022.137414-(Cu)MgFe-LDH precursors) | wash | step_6
wash | deionized water | participate
(Cu)MgFe-LDH precursors(doi:10.1016/j.cej.2022.137414) | metadata(doi:10.1016/j.cej.2022.137414) | article metadata
metadata(doi:10.1016/j.cej.2022.137414) | doi:10.1016/j.cej.2022.137414 | article doi
metadata(doi:10.1016/j.cej.2022.137414) | LDH-derived preparation of CuMgFe layered double oxides for NH3-SCR and CO oxidation reactions: Performance study and synergistic mechanism | article title
metadata(doi:10.1016/j.cej.2022.137414) | Chemical Engineering Journal | publication name
metadata(doi:10.1016/j.cej.2022.137414) | 2022-10-15 | Cover Date
LDH precursors(doi:10.1016/j.cej.2022.137414) | step(doi:10.1016/j.cej.2022.137414-LDH precursors) | step
step(doi:10.1016/j.cej.2022.137414-LDH precursors) | calcined | step_1
calcined | 600°C | participate_temperature
calcined | 5h | participate_time
LDH precursors(doi:10.1016/j.cej.2022.137414) | metadata(doi:10.1016/j.cej.2022.137414) | article metadata
metadata(doi:10.1016/j.cej.2022.137414) | doi:10.1016/j.cej.2022.137414 | article doi
metadata(doi:10.1016/j.cej.2022.137414) | LDH-derived preparation of CuMgFe layered double oxides for NH3-SCR and CO oxidation reactions: Performance study and synergistic mechanism | article title
metadata(doi:10.1016/j.cej.2022.137414) | Chemical Engineering Journal | publication name
metadata(doi:10.1016/j.cej.2022.137414) | 2022-10-15 | Cover Date
LDH precursors(doi:10.1016/j.cej.2022.137414) | LDH precursors | catalyst-raw_material
LDH precursors(doi:10.1016/j.cej.2022.137414) | calcined | catalyst-method
CuFe-LDH precursors(doi:10.1016/j.cej.2022.137414) | 96.8% NO conversion at 250 °C | conversion
CuFe-LDH precursors(doi:10.1016/j.cej.2022.137414) | Outstanding N2 selectivity | selectivity
CuFe-LDH precursors(doi:10.1016/j.cej.2022.137414) | Superior NH3-SCR and CO oxidation activity | activity
CuFe-LDH precursors(doi:10.1016/j.cej.2022.137414) | NH3-SCR under 250 °C | condition
3D hierarchical dandelion-like TiO2microspheres(doi:10.1016/j.cej.2022.138152) | step(doi:10.1016/j.cej.2022.138152-3D hierarchical dandelion-like TiO2microspheres) | step
step(doi:10.1016/j.cej.2022.138152-3D hierarchical dandelion-like TiO2microspheres) | add1 | step_1
add1 | hexane (20 ml) | reagents
add1 | tetrabutyltitanate (4 ml) | reagents
add1 | HCl (2 ml) | reagents
step(doi:10.1016/j.cej.2022.138152-3D hierarchical dandelion-like TiO2microspheres) | calcined | step_2
calcined | 1 h | participate_time
step(doi:10.1016/j.cej.2022.138152-3D hierarchical dandelion-like TiO2microspheres) | dry | step_3
dry | 80 °C | participate_temperature
dry | 12 h | participate_time
step(doi:10.1016/j.cej.2022.138152-3D hierarchical dandelion-like TiO2microspheres) | heat | step_4
heat | 180 °C | participate_temperature
heat | 4 h | participate_time
step(doi:10.1016/j.cej.2022.138152-3D hierarchical dandelion-like TiO2microspheres) | stir1 | step_5
stir1 | 10min | participate_time
step(doi:10.1016/j.cej.2022.138152-3D hierarchical dandelion-like TiO2microspheres) | transfer | step_6
step(doi:10.1016/j.cej.2022.138152-3D hierarchical dandelion-like TiO2microspheres) | wash | step_7
wash | absolute ethanol | reagents
wash | deionized water | reagents
3D hierarchical dandelion-like TiO2microspheres(doi:10.1016/j.cej.2022.138152) | metadata(doi:10.1016/j.cej.2022.138152) | article metadata
metadata(doi:10.1016/j.cej.2022.138152) | doi:10.1016/j.cej.2022.138152 | article doi
metadata(doi:10.1016/j.cej.2022.138152) | Low-temperature NH3-SCR reaction over 3D Cu/Fe-TiO2-rGO composite catalyst synthesized by photoreduction method | article title
metadata(doi:10.1016/j.cej.2022.138152) | Chemical Engineering Journal | publication name
metadata(doi:10.1016/j.cej.2022.138152) | 2022-12-15 | Cover Date
Graphene oxide(doi:10.1016/j.cej.2022.138152) | step(doi:10.1016/j.cej.2022.138152-Graphene oxide) | step
step(doi:10.1016/j.cej.2022.138152-Graphene oxide) | add | step_1
add | 23 ml concentrated sulfuric acid | reagents
add | 1 g flake graphite powder | reagents
add | 0.5 g NaNO3 | reagents
step(doi:10.1016/j.cej.2022.138152-Graphene oxide) | add2 | step_2
add2 | 3 g KMnO4 | participate
step(doi:10.1016/j.cej.2022.138152-Graphene oxide) | add3 | step_3
add3 | 150 ml deionized water | participate
step(doi:10.1016/j.cej.2022.138152-Graphene oxide) | add4 | step_4
add4 | 30 % H2O2 | participate
step(doi:10.1016/j.cej.2022.138152-Graphene oxide) | centrifuge | step_5
centrifuge | 15 min | participate_time
step(doi:10.1016/j.cej.2022.138152-Graphene oxide) | disperse | step_6
disperse | 0.3 g freeze-dried and pulverized graphene oxide powder | reagents
disperse | 100 ml deionized water | reagents
step(doi:10.1016/j.cej.2022.138152-Graphene oxide) | irradiate | step_7
irradiate | 45 min | participate_time
step(doi:10.1016/j.cej.2022.138152-Graphene oxide) | stir | step_8
stir | 30 min | participate_time
step(doi:10.1016/j.cej.2022.138152-Graphene oxide) | stir2 | step_9
step(doi:10.1016/j.cej.2022.138152-Graphene oxide) | wash | step_10
wash | 5 % dilute HCl | reagents
wash | deionized water | reagents
Graphene oxide(doi:10.1016/j.cej.2022.138152) | metadata(doi:10.1016/j.cej.2022.138152) | article metadata
metadata(doi:10.1016/j.cej.2022.138152) | doi:10.1016/j.cej.2022.138152 | article doi
metadata(doi:10.1016/j.cej.2022.138152) | Low-temperature NH3-SCR reaction over 3D Cu/Fe-TiO2-rGO composite catalyst synthesized by photoreduction method | article title
metadata(doi:10.1016/j.cej.2022.138152) | Chemical Engineering Journal | publication name
metadata(doi:10.1016/j.cej.2022.138152) | 2022-12-15 | Cover Date
Cu-TiO2-rGOy samples(doi:10.1016/j.cej.2022.138152) | step(doi:10.1016/j.cej.2022.138152-Cu-TiO2-rGOy samples) | step
step(doi:10.1016/j.cej.2022.138152-Cu-TiO2-rGOy samples) | add1 | step_1
add1 | 0.5 g TiO2microspheres | reagents
add1 | 16.9 g Cu(NO3)2 | reagents
add1 | x ml GO solution | reagents
step(doi:10.1016/j.cej.2022.138152-Cu-TiO2-rGOy samples) | calcined | step_2
calcined | 350 °C | participate_temperature
calcined | 2 h | participate_time
step(doi:10.1016/j.cej.2022.138152-Cu-TiO2-rGOy samples) | dilute | step_3
step(doi:10.1016/j.cej.2022.138152-Cu-TiO2-rGOy samples) | disperse | step_4
disperse | 1 h | participate_time
step(doi:10.1016/j.cej.2022.138152-Cu-TiO2-rGOy samples) | dry | step_5
dry | 80 °C | participate_temperature
dry | overnight | participate_time
step(doi:10.1016/j.cej.2022.138152-Cu-TiO2-rGOy samples) | filtration | step_6
step(doi:10.1016/j.cej.2022.138152-Cu-TiO2-rGOy samples) | irradiated | step_7
irradiated | 45 min | participate_time
Cu-TiO2-rGOy samples(doi:10.1016/j.cej.2022.138152) | metadata(doi:10.1016/j.cej.2022.138152) | article metadata
metadata(doi:10.1016/j.cej.2022.138152) | doi:10.1016/j.cej.2022.138152 | article doi
metadata(doi:10.1016/j.cej.2022.138152) | Low-temperature NH3-SCR reaction over 3D Cu/Fe-TiO2-rGO composite catalyst synthesized by photoreduction method | article title
metadata(doi:10.1016/j.cej.2022.138152) | Chemical Engineering Journal | publication name
metadata(doi:10.1016/j.cej.2022.138152) | 2022-12-15 | Cover Date
CuzFe1-z-TiO2-rGO(doi:10.1016/j.cej.2022.138152) | step(doi:10.1016/j.cej.2022.138152-CuzFe1-z-TiO2-rGO) | step
step(doi:10.1016/j.cej.2022.138152-CuzFe1-z-TiO2-rGO) | add | step_1
add | 0.5 g TiO2microspheres | reagents
add | 24 ml GO solution | reagents
add | appropriate amount of Cu(NO3)2 and Fe(NO3)3 | reagents
step(doi:10.1016/j.cej.2022.138152-CuzFe1-z-TiO2-rGO) | calcined | step_2
calcined | 350 °C | participate_temperature
calcined | 2 h | participate_time
step(doi:10.1016/j.cej.2022.138152-CuzFe1-z-TiO2-rGO) | disperse | step_3
disperse | 1 h | participate_time
step(doi:10.1016/j.cej.2022.138152-CuzFe1-z-TiO2-rGO) | dry | step_4
dry | 80 °C | participate_temperature
dry | overnight | participate_time
step(doi:10.1016/j.cej.2022.138152-CuzFe1-z-TiO2-rGO) | filtration | step_5
step(doi:10.1016/j.cej.2022.138152-CuzFe1-z-TiO2-rGO) | irradiated | step_6
irradiated | 45 min | participate_time
CuzFe1-z-TiO2-rGO(doi:10.1016/j.cej.2022.138152) | metadata(doi:10.1016/j.cej.2022.138152) | article metadata
metadata(doi:10.1016/j.cej.2022.138152) | doi:10.1016/j.cej.2022.138152 | article doi
metadata(doi:10.1016/j.cej.2022.138152) | Low-temperature NH3-SCR reaction over 3D Cu/Fe-TiO2-rGO composite catalyst synthesized by photoreduction method | article title
metadata(doi:10.1016/j.cej.2022.138152) | Chemical Engineering Journal | publication name
metadata(doi:10.1016/j.cej.2022.138152) | 2022-12-15 | Cover Date
CuzFe1-z-TiO2-rGO(doi:10.1016/j.cej.2022.138152) | raw_material(doi:10.1016/j.cej.2022.138152-CuzFe1-z-TiO2-rGO) | catalyst-raw_material
raw_material(doi:10.1016/j.cej.2022.138152-CuzFe1-z-TiO2-rGO) | TiO2microspheres | catalyst-raw_material
raw_material(doi:10.1016/j.cej.2022.138152-CuzFe1-z-TiO2-rGO) | GO solution | catalyst-raw_material
raw_material(doi:10.1016/j.cej.2022.138152-CuzFe1-z-TiO2-rGO) | Cu(NO3)2 | catalyst-raw_material
raw_material(doi:10.1016/j.cej.2022.138152-CuzFe1-z-TiO2-rGO) | Fe(NO3)3 | catalyst-raw_material
CuzFe1-z-TiO2-rGO(doi:10.1016/j.cej.2022.138152) | photoreduction method | catalyst-method
3D hierarchical dandelion-like TiO2microspheres(doi:10.1016/j.cej.2022.138152) | over 97% | conversion
3D hierarchical dandelion-like TiO2microspheres(doi:10.1016/j.cej.2022.138152) | improved NO removal rate | activity
3D hierarchical dandelion-like TiO2microspheres(doi:10.1016/j.cej.2022.138152) | 250°C | condition
CuzFe1-z-TiO2-rGO(doi:10.1016/j.cej.2022.138255) | metadata(doi:10.1016/j.cej.2022.138255) | article metadata
metadata(doi:10.1016/j.cej.2022.138255) | doi:10.1016/j.cej.2022.138255 | article doi
metadata(doi:10.1016/j.cej.2022.138255) | Tailoring the crystal structure of CaTiO3 by multielement doping for photo-assisted activation of NO | article title
metadata(doi:10.1016/j.cej.2022.138255) | Chemical Engineering Journal | publication name
metadata(doi:10.1016/j.cej.2022.138255) | 2022-12-15 | Cover Date
CuzFe1-z-TiO2-rGO(doi:10.1016/j.cej.2022.138255) | metadata(doi:10.1016/j.cej.2022.138255) | article metadata
metadata(doi:10.1016/j.cej.2022.138255) | doi:10.1016/j.cej.2022.138255 | article doi
metadata(doi:10.1016/j.cej.2022.138255) | Tailoring the crystal structure of CaTiO3 by multielement doping for photo-assisted activation of NO | article title
metadata(doi:10.1016/j.cej.2022.138255) | Chemical Engineering Journal | publication name
metadata(doi:10.1016/j.cej.2022.138255) | 2022-12-15 | Cover Date
CuzFe1-z-TiO2-rGO(doi:10.1016/j.cej.2022.138255) | raw_material(doi:10.1016/j.cej.2022.138255-CuzFe1-z-TiO2-rGO) | catalyst-raw_material
raw_material(doi:10.1016/j.cej.2022.138255-CuzFe1-z-TiO2-rGO) | TiO2microspheres | catalyst-raw_material
raw_material(doi:10.1016/j.cej.2022.138255-CuzFe1-z-TiO2-rGO) | GO solution | catalyst-raw_material
raw_material(doi:10.1016/j.cej.2022.138255-CuzFe1-z-TiO2-rGO) | Cu(NO3)2 | catalyst-raw_material
raw_material(doi:10.1016/j.cej.2022.138255-CuzFe1-z-TiO2-rGO) | Fe(NO3)3 | catalyst-raw_material
CuzFe1-z-TiO2-rGO(doi:10.1016/j.cej.2022.138255) | photoreduction method | catalyst-method
CuzFe1-z-TiO2-rGO(doi:10.1016/j.cej.2022.138255) | 100–300 °C | condition
wire gauze sheets(doi:10.1016/j.cep.2021.108364) | step(doi:10.1016/j.cep.2021.108364-wire gauze sheets) | step
step(doi:10.1016/j.cep.2021.108364-wire gauze sheets) | flow resistance experiments | step_1
flow resistance experiments | room temperature | participate_temperature
step(doi:10.1016/j.cep.2021.108364-wire gauze sheets) | heat transfer experiments | step_2
heat transfer experiments | flowing air | participate_temperature
wire gauze sheets(doi:10.1016/j.cep.2021.108364) | metadata(doi:10.1016/j.cep.2021.108364) | article metadata
metadata(doi:10.1016/j.cep.2021.108364) | doi:10.1016/j.cep.2021.108364 | article doi
metadata(doi:10.1016/j.cep.2021.108364) | Experimental and CFD investigation of heat transfer and flow resistance in woven wire gauzes | article title
metadata(doi:10.1016/j.cep.2021.108364) | Chemical Engineering and Processing - Process Intensification | publication name
metadata(doi:10.1016/j.cep.2021.108364) | 2021-06-30 | Cover Date
wire gauze sheets(doi:10.1016/j.cep.2021.108364) | raw_material(doi:10.1016/j.cep.2021.108364-wire gauze sheets) | catalyst-raw_material
wire gauze sheets(doi:10.1016/j.cep.2021.108364) | schematically | catalyst-method
Ga2O3–Al2O3precursors(doi:10.1016/j.ceramint.2011.05.085) | step(doi:10.1016/j.ceramint.2011.05.085-Ga2O3–Al2O3precursors) | step
step(doi:10.1016/j.ceramint.2011.05.085-Ga2O3–Al2O3precursors) | atomize | step_1
atomize | Ga(NO3)3 | reagents
atomize | Al(NO3)3 | reagents
atomize | HNO3 | reagents
step(doi:10.1016/j.ceramint.2011.05.085-Ga2O3–Al2O3precursors) | calcine | step_2
calcine | 800°C | participate_temperature
calcine | 3h | participate_time
step(doi:10.1016/j.ceramint.2011.05.085-Ga2O3–Al2O3precursors) | collect | step_3
collect | 130°C | participate_temperature
step(doi:10.1016/j.ceramint.2011.05.085-Ga2O3–Al2O3precursors) | heat | step_4
heat | 50-1000°C | participate_temperature
heat | 5-90s | participate_time
Ga2O3–Al2O3precursors(doi:10.1016/j.ceramint.2011.05.085) | metadata(doi:10.1016/j.ceramint.2011.05.085) | article metadata
metadata(doi:10.1016/j.ceramint.2011.05.085) | doi:10.1016/j.ceramint.2011.05.085 | article doi
metadata(doi:10.1016/j.ceramint.2011.05.085) | Synthesis of γ-Ga2O3–Al2O3 solid solutions by spray pyrolysis method | article title
metadata(doi:10.1016/j.ceramint.2011.05.085) | Ceramics International | publication name
metadata(doi:10.1016/j.ceramint.2011.05.085) | 2011-12-31 | Cover Date
Ga2O3–Al2O3precursors(doi:10.1016/j.ceramint.2011.05.085) | raw_material(doi:10.1016/j.ceramint.2011.05.085-Ga2O3–Al2O3precursors) | catalyst-raw_material
raw_material(doi:10.1016/j.ceramint.2011.05.085-Ga2O3–Al2O3precursors) | gallium nitrate hydrate (Ga(NO3)3·nH2O) | catalyst-raw_material
raw_material(doi:10.1016/j.ceramint.2011.05.085-Ga2O3–Al2O3precursors) | aluminum nitrate nonahydrate (Al(NO3)3·9H2O) | catalyst-raw_material
raw_material(doi:10.1016/j.ceramint.2011.05.085-Ga2O3–Al2O3precursors) | nitric acid (HNO3) | catalyst-raw_material
Ga2O3–Al2O3precursors(doi:10.1016/j.ceramint.2011.05.085) | spray pyrolysis | catalyst-method
(doi:10.1016/j.ceramint.2012.08.069) | step(doi:10.1016/j.ceramint.2012.08.069-) | step
step(doi:10.1016/j.ceramint.2012.08.069-) | adjust | step_1
adjust | ammonia | participate
step(doi:10.1016/j.ceramint.2012.08.069-) | calcined | step_2
calcined | 500, 600, 750, 850, and 950°C | participate_temperature
calcined | 2h | participate_time
step(doi:10.1016/j.ceramint.2012.08.069-) | dissolve | step_3
dissolve | nitrate salts of cerium ions | reagents
dissolve | nitrate salts of aluminum ions | reagents
dissolve | PVA | reagents
step(doi:10.1016/j.ceramint.2012.08.069-) | heat | step_4
heat | 80°C | participate_temperature
step(doi:10.1016/j.ceramint.2012.08.069-) | obtain | step_5
(doi:10.1016/j.ceramint.2012.08.069) | metadata(doi:10.1016/j.ceramint.2012.08.069) | article metadata
metadata(doi:10.1016/j.ceramint.2012.08.069) | doi:10.1016/j.ceramint.2012.08.069 | article doi
metadata(doi:10.1016/j.ceramint.2012.08.069) | Catalytic oxidation of carbon monoxide over nanostructured CeO2–Al2O3 prepared by combustion method using polyvinyl alcohol | article title
metadata(doi:10.1016/j.ceramint.2012.08.069) | Ceramics International | publication name
metadata(doi:10.1016/j.ceramint.2012.08.069) | 2013-04-30 | Cover Date
(doi:10.1016/j.ceramint.2012.08.069) | raw_material(doi:10.1016/j.ceramint.2012.08.069-) | catalyst-raw_material
raw_material(doi:10.1016/j.ceramint.2012.08.069-) | nitrate salts of cerium ions | catalyst-raw_material
raw_material(doi:10.1016/j.ceramint.2012.08.069-) | nitrate salts of aluminum ions | catalyst-raw_material
raw_material(doi:10.1016/j.ceramint.2012.08.069-) | PVA | catalyst-raw_material
(doi:10.1016/j.ceramint.2012.08.069) | Dissolution | catalyst-method
(doi:10.1016/j.ceramint.2012.08.069) | 99.7% | conversion
(doi:10.1016/j.ceramint.2012.08.069) | CO conversion efficiency at 160°C | condition
MnOx(20)-CeO2(10)/TiO2(MCT)(doi:10.1016/j.ceramint.2017.01.042) | step(doi:10.1016/j.ceramint.2017.01.042-MnOx(20)-CeO2(10)/TiO2(MCT)) | step
step(doi:10.1016/j.ceramint.2017.01.042-MnOx(20)-CeO2(10)/TiO2(MCT)) | add1 | step_1
add1 | deionized water | participate
step(doi:10.1016/j.ceramint.2017.01.042-MnOx(20)-CeO2(10)/TiO2(MCT)) | add2 | step_2
add2 | Cerium(III) nitrate hexahydrate [Ce(NO3)3·6H2O] | reagents
add2 | Zirconium(IV) oxynitrate hydrate [ZrO(NO3)2·xH2O] | reagents
step(doi:10.1016/j.ceramint.2017.01.042-MnOx(20)-CeO2(10)/TiO2(MCT)) | add3 | step_3
add3 | Ammonium hydroxide solution (25% ammonia, AR) | participate
step(doi:10.1016/j.ceramint.2017.01.042-MnOx(20)-CeO2(10)/TiO2(MCT)) | add4 | step_4
add4 | Manganese(II) acetate tetrahydrate [Mn(CH3COO)2(H2O)4] | participate
step(doi:10.1016/j.ceramint.2017.01.042-MnOx(20)-CeO2(10)/TiO2(MCT)) | calcined | step_5
calcined | 550°C | participate_temperature
calcined | 6h | participate_time
step(doi:10.1016/j.ceramint.2017.01.042-MnOx(20)-CeO2(10)/TiO2(MCT)) | dry | step_6
dry | 80°C | participate_temperature
dry | 12h | participate_time
step(doi:10.1016/j.ceramint.2017.01.042-MnOx(20)-CeO2(10)/TiO2(MCT)) | filter | step_7
step(doi:10.1016/j.ceramint.2017.01.042-MnOx(20)-CeO2(10)/TiO2(MCT)) | heat | step_8
heat | 70°C | participate_temperature
step(doi:10.1016/j.ceramint.2017.01.042-MnOx(20)-CeO2(10)/TiO2(MCT)) | pour | step_9
step(doi:10.1016/j.ceramint.2017.01.042-MnOx(20)-CeO2(10)/TiO2(MCT)) | stir1 | step_10
stir1 | Tetra-i-propoxy titanium(IV) (Ti[OCH(CH3)2]4) | reagents
stir1 | ethanol mixtures (1:5 w/w) | reagents
stir1 | room temperature | participate_temperature
step(doi:10.1016/j.ceramint.2017.01.042-MnOx(20)-CeO2(10)/TiO2(MCT)) | stir2 | step_11
stir2 | 30min | participate_time
step(doi:10.1016/j.ceramint.2017.01.042-MnOx(20)-CeO2(10)/TiO2(MCT)) | stir3 | step_12
stir3 | 30min | participate_time
step(doi:10.1016/j.ceramint.2017.01.042-MnOx(20)-CeO2(10)/TiO2(MCT)) | stir4 | step_13
stir4 | room temperature | participate_temperature
stir4 | 12h | participate_time
MnOx(20)-CeO2(10)/TiO2(MCT)(doi:10.1016/j.ceramint.2017.01.042) | metadata(doi:10.1016/j.ceramint.2017.01.042) | article metadata
metadata(doi:10.1016/j.ceramint.2017.01.042) | doi:10.1016/j.ceramint.2017.01.042 | article doi
metadata(doi:10.1016/j.ceramint.2017.01.042) | Experimental evidence and mechanism of the oxygen storage capacity in MnO2-Ce(1−x)ZrxO2/TiO2 catalyst for low-temperature SCR | article title
metadata(doi:10.1016/j.ceramint.2017.01.042) | Ceramics International | publication name
metadata(doi:10.1016/j.ceramint.2017.01.042) | 2017-04-15 | Cover Date
MnO2(20)-Ce0.7Zr0.3O2(10)-TiO2(MC7Z3T)(doi:10.1016/j.ceramint.2017.01.042) | step(doi:10.1016/j.ceramint.2017.01.042-MnO2(20)-Ce0.7Zr0.3O2(10)-TiO2(MC7Z3T)) | step
step(doi:10.1016/j.ceramint.2017.01.042-MnO2(20)-Ce0.7Zr0.3O2(10)-TiO2(MC7Z3T)) | add1 | step_1
add1 | deionized water | participate
step(doi:10.1016/j.ceramint.2017.01.042-MnO2(20)-Ce0.7Zr0.3O2(10)-TiO2(MC7Z3T)) | add2 | step_2
add2 | Cerium(III) nitrate hexahydrate [Ce(NO3)3·6H2O] | reagents
add2 | Zirconium(IV) oxynitrate hydrate [ZrO(NO3)2·xH2O] | reagents
step(doi:10.1016/j.ceramint.2017.01.042-MnO2(20)-Ce0.7Zr0.3O2(10)-TiO2(MC7Z3T)) | add3 | step_3
add3 | Ammonium hydroxide solution (25% ammonia, AR) | participate
step(doi:10.1016/j.ceramint.2017.01.042-MnO2(20)-Ce0.7Zr0.3O2(10)-TiO2(MC7Z3T)) | add4 | step_4
add4 | Manganese(II) acetate tetrahydrate [Mn(CH3COO)2(H2O)4] | participate
step(doi:10.1016/j.ceramint.2017.01.042-MnO2(20)-Ce0.7Zr0.3O2(10)-TiO2(MC7Z3T)) | calcined | step_5
calcined | 550°C | participate_temperature
calcined | 6h | participate_time
step(doi:10.1016/j.ceramint.2017.01.042-MnO2(20)-Ce0.7Zr0.3O2(10)-TiO2(MC7Z3T)) | dry | step_6
dry | 80°C | participate_temperature
dry | 12h | participate_time
step(doi:10.1016/j.ceramint.2017.01.042-MnO2(20)-Ce0.7Zr0.3O2(10)-TiO2(MC7Z3T)) | filter | step_7
step(doi:10.1016/j.ceramint.2017.01.042-MnO2(20)-Ce0.7Zr0.3O2(10)-TiO2(MC7Z3T)) | heat | step_8
heat | 70°C | participate_temperature
step(doi:10.1016/j.ceramint.2017.01.042-MnO2(20)-Ce0.7Zr0.3O2(10)-TiO2(MC7Z3T)) | pour | step_9
step(doi:10.1016/j.ceramint.2017.01.042-MnO2(20)-Ce0.7Zr0.3O2(10)-TiO2(MC7Z3T)) | stir1 | step_10
stir1 | Tetra-i-propoxy titanium(IV) (Ti[OCH(CH3)2]4) | reagents
stir1 | ethanol mixtures (1:5 w/w) | reagents
stir1 | room temperature | participate_temperature
step(doi:10.1016/j.ceramint.2017.01.042-MnO2(20)-Ce0.7Zr0.3O2(10)-TiO2(MC7Z3T)) | stir2 | step_11
stir2 | 30min | participate_time
step(doi:10.1016/j.ceramint.2017.01.042-MnO2(20)-Ce0.7Zr0.3O2(10)-TiO2(MC7Z3T)) | stir3 | step_12
stir3 | 30min | participate_time
step(doi:10.1016/j.ceramint.2017.01.042-MnO2(20)-Ce0.7Zr0.3O2(10)-TiO2(MC7Z3T)) | stir4 | step_13
stir4 | room temperature | participate_temperature
stir4 | 12h | participate_time
MnO2(20)-Ce0.7Zr0.3O2(10)-TiO2(MC7Z3T)(doi:10.1016/j.ceramint.2017.01.042) | metadata(doi:10.1016/j.ceramint.2017.01.042) | article metadata
metadata(doi:10.1016/j.ceramint.2017.01.042) | doi:10.1016/j.ceramint.2017.01.042 | article doi
metadata(doi:10.1016/j.ceramint.2017.01.042) | Experimental evidence and mechanism of the oxygen storage capacity in MnO2-Ce(1−x)ZrxO2/TiO2 catalyst for low-temperature SCR | article title
metadata(doi:10.1016/j.ceramint.2017.01.042) | Ceramics International | publication name
metadata(doi:10.1016/j.ceramint.2017.01.042) | 2017-04-15 | Cover Date
MnO2(20)-Ce0.5Zr0.5O2(10)-TiO2(MC5Z5T)(doi:10.1016/j.ceramint.2017.01.042) | step(doi:10.1016/j.ceramint.2017.01.042-MnO2(20)-Ce0.5Zr0.5O2(10)-TiO2(MC5Z5T)) | step
step(doi:10.1016/j.ceramint.2017.01.042-MnO2(20)-Ce0.5Zr0.5O2(10)-TiO2(MC5Z5T)) | add1 | step_1
add1 | deionized water | participate
step(doi:10.1016/j.ceramint.2017.01.042-MnO2(20)-Ce0.5Zr0.5O2(10)-TiO2(MC5Z5T)) | add2 | step_2
add2 | Cerium(III) nitrate hexahydrate [Ce(NO3)3·6H2O] | reagents
add2 | Zirconium(IV) oxynitrate hydrate [ZrO(NO3)2·xH2O] | reagents
step(doi:10.1016/j.ceramint.2017.01.042-MnO2(20)-Ce0.5Zr0.5O2(10)-TiO2(MC5Z5T)) | add3 | step_3
add3 | Ammonium hydroxide solution (25% ammonia, AR) | participate
step(doi:10.1016/j.ceramint.2017.01.042-MnO2(20)-Ce0.5Zr0.5O2(10)-TiO2(MC5Z5T)) | add4 | step_4
add4 | Manganese(II) acetate tetrahydrate [Mn(CH3COO)2(H2O)4] | participate
step(doi:10.1016/j.ceramint.2017.01.042-MnO2(20)-Ce0.5Zr0.5O2(10)-TiO2(MC5Z5T)) | calcined | step_5
calcined | 550°C | participate_temperature
calcined | 6h | participate_time
step(doi:10.1016/j.ceramint.2017.01.042-MnO2(20)-Ce0.5Zr0.5O2(10)-TiO2(MC5Z5T)) | dry | step_6
dry | 80°C | participate_temperature
dry | 12h | participate_time
step(doi:10.1016/j.ceramint.2017.01.042-MnO2(20)-Ce0.5Zr0.5O2(10)-TiO2(MC5Z5T)) | filter | step_7
step(doi:10.1016/j.ceramint.2017.01.042-MnO2(20)-Ce0.5Zr0.5O2(10)-TiO2(MC5Z5T)) | heat | step_8
heat | 70°C | participate_temperature
step(doi:10.1016/j.ceramint.2017.01.042-MnO2(20)-Ce0.5Zr0.5O2(10)-TiO2(MC5Z5T)) | pour | step_9
step(doi:10.1016/j.ceramint.2017.01.042-MnO2(20)-Ce0.5Zr0.5O2(10)-TiO2(MC5Z5T)) | stir1 | step_10
stir1 | Tetra-i-propoxy titanium(IV) (Ti[OCH(CH3)2]4) | reagents
stir1 | ethanol mixtures (1:5 w/w) | reagents
stir1 | room temperature | participate_temperature
step(doi:10.1016/j.ceramint.2017.01.042-MnO2(20)-Ce0.5Zr0.5O2(10)-TiO2(MC5Z5T)) | stir2 | step_11
stir2 | 30min | participate_time
step(doi:10.1016/j.ceramint.2017.01.042-MnO2(20)-Ce0.5Zr0.5O2(10)-TiO2(MC5Z5T)) | stir3 | step_12
stir3 | 30min | participate_time
step(doi:10.1016/j.ceramint.2017.01.042-MnO2(20)-Ce0.5Zr0.5O2(10)-TiO2(MC5Z5T)) | stir4 | step_13
stir4 | room temperature | participate_temperature
stir4 | 12h | participate_time
MnO2(20)-Ce0.5Zr0.5O2(10)-TiO2(MC5Z5T)(doi:10.1016/j.ceramint.2017.01.042) | metadata(doi:10.1016/j.ceramint.2017.01.042) | article metadata
metadata(doi:10.1016/j.ceramint.2017.01.042) | doi:10.1016/j.ceramint.2017.01.042 | article doi
metadata(doi:10.1016/j.ceramint.2017.01.042) | Experimental evidence and mechanism of the oxygen storage capacity in MnO2-Ce(1−x)ZrxO2/TiO2 catalyst for low-temperature SCR | article title
metadata(doi:10.1016/j.ceramint.2017.01.042) | Ceramics International | publication name
metadata(doi:10.1016/j.ceramint.2017.01.042) | 2017-04-15 | Cover Date
MnO2(20)-Ce0.5Zr0.5O2(10)-TiO2(MC5Z5T)(doi:10.1016/j.ceramint.2017.01.042) | raw_material(doi:10.1016/j.ceramint.2017.01.042-MnO2(20)-Ce0.5Zr0.5O2(10)-TiO2(MC5Z5T)) | catalyst-raw_material
raw_material(doi:10.1016/j.ceramint.2017.01.042-MnO2(20)-Ce0.5Zr0.5O2(10)-TiO2(MC5Z5T)) | Tetra-i-propoxy titanium(IV) (Ti[OCH(CH3)2]4) | catalyst-raw_material
raw_material(doi:10.1016/j.ceramint.2017.01.042-MnO2(20)-Ce0.5Zr0.5O2(10)-TiO2(MC5Z5T)) | Cerium(III) nitrate hexahydrate [Ce(NO3)3·6H2O] | catalyst-raw_material
raw_material(doi:10.1016/j.ceramint.2017.01.042-MnO2(20)-Ce0.5Zr0.5O2(10)-TiO2(MC5Z5T)) | Zirconium(IV) oxynitrate hydrate [ZrO(NO3)2·xH2O] | catalyst-raw_material
raw_material(doi:10.1016/j.ceramint.2017.01.042-MnO2(20)-Ce0.5Zr0.5O2(10)-TiO2(MC5Z5T)) | Manganese(II) acetate tetrahydrate [Mn(CH3COO)2(H2O)4] | catalyst-raw_material
MnO2(20)-Ce0.5Zr0.5O2(10)-TiO2(MC5Z5T)(doi:10.1016/j.ceramint.2017.01.042) | sol-gel methods | catalyst-method
Mnx/IOR denitrification catalyst, IOR-supported manganese-cerium co-oxide denitrification catalysts Mn0.43-Cey/IOR, pure MnOxsample(doi:10.1016/j.ceramint.2020.10.018) | step(doi:10.1016/j.ceramint.2020.10.018-Mnx/IOR denitrification catalyst, IOR-supported manganese-cerium co-oxide denitrification catalysts Mn0.43-Cey/IOR, pure MnOxsample) | step
step(doi:10.1016/j.ceramint.2020.10.018-Mnx/IOR denitrification catalyst, IOR-supported manganese-cerium co-oxide denitrification catalysts Mn0.43-Cey/IOR, pure MnOxsample) | add1 | step_1
add1 | IOR | participate
step(doi:10.1016/j.ceramint.2020.10.018-Mnx/IOR denitrification catalyst, IOR-supported manganese-cerium co-oxide denitrification catalysts Mn0.43-Cey/IOR, pure MnOxsample) | add2 | step_2
add2 | distilled water | participate
step(doi:10.1016/j.ceramint.2020.10.018-Mnx/IOR denitrification catalyst, IOR-supported manganese-cerium co-oxide denitrification catalysts Mn0.43-Cey/IOR, pure MnOxsample) | add3 | step_3
add3 | cerium nitrate | participate
step(doi:10.1016/j.ceramint.2020.10.018-Mnx/IOR denitrification catalyst, IOR-supported manganese-cerium co-oxide denitrification catalysts Mn0.43-Cey/IOR, pure MnOxsample) | combust | step_4
combust | 5min | participate_time
step(doi:10.1016/j.ceramint.2020.10.018-Mnx/IOR denitrification catalyst, IOR-supported manganese-cerium co-oxide denitrification catalysts Mn0.43-Cey/IOR, pure MnOxsample) | cool | step_5
cool | room temperature | participate_temperature
step(doi:10.1016/j.ceramint.2020.10.018-Mnx/IOR denitrification catalyst, IOR-supported manganese-cerium co-oxide denitrification catalysts Mn0.43-Cey/IOR, pure MnOxsample) | dry | step_6
step(doi:10.1016/j.ceramint.2020.10.018-Mnx/IOR denitrification catalyst, IOR-supported manganese-cerium co-oxide denitrification catalysts Mn0.43-Cey/IOR, pure MnOxsample) | heat | step_7
heat | 600°C | participate_temperature
step(doi:10.1016/j.ceramint.2020.10.018-Mnx/IOR denitrification catalyst, IOR-supported manganese-cerium co-oxide denitrification catalysts Mn0.43-Cey/IOR, pure MnOxsample) | loading amount | step_8
step(doi:10.1016/j.ceramint.2020.10.018-Mnx/IOR denitrification catalyst, IOR-supported manganese-cerium co-oxide denitrification catalysts Mn0.43-Cey/IOR, pure MnOxsample) | measure | step_9
measure | manganese nitrate | reagents
measure | urea | reagents
step(doi:10.1016/j.ceramint.2020.10.018-Mnx/IOR denitrification catalyst, IOR-supported manganese-cerium co-oxide denitrification catalysts Mn0.43-Cey/IOR, pure MnOxsample) | put | step_10
step(doi:10.1016/j.ceramint.2020.10.018-Mnx/IOR denitrification catalyst, IOR-supported manganese-cerium co-oxide denitrification catalysts Mn0.43-Cey/IOR, pure MnOxsample) | store | step_11
step(doi:10.1016/j.ceramint.2020.10.018-Mnx/IOR denitrification catalyst, IOR-supported manganese-cerium co-oxide denitrification catalysts Mn0.43-Cey/IOR, pure MnOxsample) | ultrasonic | step_12
Mnx/IOR denitrification catalyst, IOR-supported manganese-cerium co-oxide denitrification catalysts Mn0.43-Cey/IOR, pure MnOxsample(doi:10.1016/j.ceramint.2020.10.018) | metadata(doi:10.1016/j.ceramint.2020.10.018) | article metadata
metadata(doi:10.1016/j.ceramint.2020.10.018) | doi:10.1016/j.ceramint.2020.10.018 | article doi
metadata(doi:10.1016/j.ceramint.2020.10.018) | Preparation and low temperature denitrification properties of ferric oxide red supported manganese oxide and manganese cerium co-oxide catalyst | article title
metadata(doi:10.1016/j.ceramint.2020.10.018) | Ceramics International | publication name
metadata(doi:10.1016/j.ceramint.2020.10.018) | 2021-06-01 | Cover Date
Mnx/IOR denitrification catalyst, IOR-supported manganese-cerium co-oxide denitrification catalysts Mn0.43-Cey/IOR, pure MnOxsample(doi:10.1016/j.ceramint.2020.10.018) | raw_material(doi:10.1016/j.ceramint.2020.10.018-Mnx/IOR denitrification catalyst, IOR-supported manganese-cerium co-oxide denitrification catalysts Mn0.43-Cey/IOR, pure MnOxsample) | catalyst-raw_material
raw_material(doi:10.1016/j.ceramint.2020.10.018-Mnx/IOR denitrification catalyst, IOR-supported manganese-cerium co-oxide denitrification catalysts Mn0.43-Cey/IOR, pure MnOxsample) | manganese nitrate | catalyst-raw_material
raw_material(doi:10.1016/j.ceramint.2020.10.018-Mnx/IOR denitrification catalyst, IOR-supported manganese-cerium co-oxide denitrification catalysts Mn0.43-Cey/IOR, pure MnOxsample) | urea | catalyst-raw_material
raw_material(doi:10.1016/j.ceramint.2020.10.018-Mnx/IOR denitrification catalyst, IOR-supported manganese-cerium co-oxide denitrification catalysts Mn0.43-Cey/IOR, pure MnOxsample) | IOR | catalyst-raw_material
raw_material(doi:10.1016/j.ceramint.2020.10.018-Mnx/IOR denitrification catalyst, IOR-supported manganese-cerium co-oxide denitrification catalysts Mn0.43-Cey/IOR, pure MnOxsample) | distilled water | catalyst-raw_material
raw_material(doi:10.1016/j.ceramint.2020.10.018-Mnx/IOR denitrification catalyst, IOR-supported manganese-cerium co-oxide denitrification catalysts Mn0.43-Cey/IOR, pure MnOxsample) | cerium nitrate | catalyst-raw_material
Mnx/IOR denitrification catalyst, IOR-supported manganese-cerium co-oxide denitrification catalysts Mn0.43-Cey/IOR, pure MnOxsample(doi:10.1016/j.ceramint.2020.10.018) | combustion method | catalyst-method
Mnx/IOR denitrification catalyst, IOR-supported manganese-cerium co-oxide denitrification catalysts Mn0.43-Cey/IOR, pure MnOxsample(doi:10.1016/j.ceramint.2020.10.018) | more than 90% for Mn0.43-Cey/IOR at about 160 °C | conversion
Mnx/IOR denitrification catalyst, IOR-supported manganese-cerium co-oxide denitrification catalysts Mn0.43-Cey/IOR, pure MnOxsample(doi:10.1016/j.ceramint.2020.10.018) | excellent denitrification performance for Mn0.43-Ce0.1/IOR | activity
Mnx/IOR denitrification catalyst, IOR-supported manganese-cerium co-oxide denitrification catalysts Mn0.43-Cey/IOR, pure MnOxsample(doi:10.1016/j.ceramint.2020.10.018) | <200 °C and especially about 160 °C for Mn0.43-Cey/IOR | condition
Vx-OMS-2(doi:10.1016/j.ceramint.2021.08.213) | step(doi:10.1016/j.ceramint.2021.08.213-Vx-OMS-2) | step
step(doi:10.1016/j.ceramint.2021.08.213-Vx-OMS-2) | dissolve | step_1
dissolve | 4.092 g Mn(CH3COO)2·4H2O | reagents
dissolve | calculated amount of Na3VO4 | reagents
dissolve | 2.528 g KMnO4 | reagents
dissolve | 40 mL deionized water (solution A) | reagents
dissolve | 40 mL deionized water (solution B) | reagents
step(doi:10.1016/j.ceramint.2021.08.213-Vx-OMS-2) | dry | step_2
dry | 100 °C | participate_temperature
dry | 12 h | participate_time
step(doi:10.1016/j.ceramint.2021.08.213-Vx-OMS-2) | grind | step_3
step(doi:10.1016/j.ceramint.2021.08.213-Vx-OMS-2) | place | step_4
place | 120 °C | participate_temperature
place | 4 h | participate_time
step(doi:10.1016/j.ceramint.2021.08.213-Vx-OMS-2) | place2 | step_5
place2 | 100 °C | participate_temperature
step(doi:10.1016/j.ceramint.2021.08.213-Vx-OMS-2) | pour1 | step_6
pour1 | solution A | participate
step(doi:10.1016/j.ceramint.2021.08.213-Vx-OMS-2) | pour2 | step_7
pour2 | solution B | participate
step(doi:10.1016/j.ceramint.2021.08.213-Vx-OMS-2) | seal | step_8
step(doi:10.1016/j.ceramint.2021.08.213-Vx-OMS-2) | separate | step_9
step(doi:10.1016/j.ceramint.2021.08.213-Vx-OMS-2) | stir | step_10
stir | unknown | participate_time
step(doi:10.1016/j.ceramint.2021.08.213-Vx-OMS-2) | wash | step_11
wash | absolute ethanol | participate
Vx-OMS-2(doi:10.1016/j.ceramint.2021.08.213) | metadata(doi:10.1016/j.ceramint.2021.08.213) | article metadata
metadata(doi:10.1016/j.ceramint.2021.08.213) | doi:10.1016/j.ceramint.2021.08.213 | article doi
metadata(doi:10.1016/j.ceramint.2021.08.213) | Study on the CO-SCR anti-sulfur and denitration performance of V-doped OMS-2 catalysts | article title
metadata(doi:10.1016/j.ceramint.2021.08.213) | Ceramics International | publication name
metadata(doi:10.1016/j.ceramint.2021.08.213) | 2021-12-01 | Cover Date
Vx-OMS-2(doi:10.1016/j.ceramint.2021.08.213) | raw_material(doi:10.1016/j.ceramint.2021.08.213-Vx-OMS-2) | catalyst-raw_material
raw_material(doi:10.1016/j.ceramint.2021.08.213-Vx-OMS-2) | manganese nitrate | catalyst-raw_material
raw_material(doi:10.1016/j.ceramint.2021.08.213-Vx-OMS-2) | urea | catalyst-raw_material
raw_material(doi:10.1016/j.ceramint.2021.08.213-Vx-OMS-2) | IOR | catalyst-raw_material
raw_material(doi:10.1016/j.ceramint.2021.08.213-Vx-OMS-2) | distilled water | catalyst-raw_material
raw_material(doi:10.1016/j.ceramint.2021.08.213-Vx-OMS-2) | cerium nitrate | catalyst-raw_material
Vx-OMS-2(doi:10.1016/j.ceramint.2021.08.213) | hydrothermal method | catalyst-method
alumina supported silver catalyst(doi:10.1016/j.ces.2004.08.036) | step(doi:10.1016/j.ces.2004.08.036-alumina supported silver catalyst) | step
step(doi:10.1016/j.ces.2004.08.036-alumina supported silver catalyst) | analyzed | step_1
step(doi:10.1016/j.ces.2004.08.036-alumina supported silver catalyst) | calcined | step_2
calcined | 550°C | participate_temperature
calcined | 3h | participate_time
step(doi:10.1016/j.ces.2004.08.036-alumina supported silver catalyst) | dry1 | step_3
dry1 | room temperature | participate_temperature
dry1 | 24h | participate_time
step(doi:10.1016/j.ces.2004.08.036-alumina supported silver catalyst) | dry2 | step_4
dry2 | 100°C | participate_temperature
dry2 | 3h | participate_time
step(doi:10.1016/j.ces.2004.08.036-alumina supported silver catalyst) | filter | step_5
step(doi:10.1016/j.ces.2004.08.036-alumina supported silver catalyst) | impregnation | step_6
impregnation | commercial alumina support | reagents
impregnation | aqueous silver nitrate solution | reagents
impregnation | 24h | participate_time
alumina supported silver catalyst(doi:10.1016/j.ces.2004.08.036) | metadata(doi:10.1016/j.ces.2004.08.036) | article metadata
metadata(doi:10.1016/j.ces.2004.08.036) | doi:10.1016/j.ces.2004.08.036 | article doi
metadata(doi:10.1016/j.ces.2004.08.036) | From a fixed bed Ag–alumina catalyst to a modified reactor design: how to enhance the crucial heterogeneous–homogeneous reactions in HC-SCR | article title
metadata(doi:10.1016/j.ces.2004.08.036) | Chemical Engineering Science | publication name
metadata(doi:10.1016/j.ces.2004.08.036) | 2004-12-31 | Cover Date
alumina supported silver catalyst(doi:10.1016/j.ces.2004.08.036) | raw_material(doi:10.1016/j.ces.2004.08.036-alumina supported silver catalyst) | catalyst-raw_material
raw_material(doi:10.1016/j.ces.2004.08.036-alumina supported silver catalyst) | commercial alumina support | catalyst-raw_material
raw_material(doi:10.1016/j.ces.2004.08.036-alumina supported silver catalyst) | aqueous silver nitrate solution | catalyst-raw_material
alumina supported silver catalyst(doi:10.1016/j.ces.2004.08.036) | impregnation | catalyst-method
alumina supported silver catalyst(doi:10.1016/j.ces.2004.08.036) | high conversion of NO to nitrogen | conversion
alumina supported silver catalyst(doi:10.1016/j.ces.2004.08.036) | highly active | activity
alumina supported silver catalyst(doi:10.1016/j.ces.2004.08.036) | lean conditions | condition
perovskite catalysts(doi:10.1016/j.ces.2009.01.065) | step(doi:10.1016/j.ces.2009.01.065-perovskite catalysts) | step
step(doi:10.1016/j.ces.2009.01.065-perovskite catalysts) | calcined | step_1
calcined | 500°C | participate_temperature
calcined | 5h | participate_time
step(doi:10.1016/j.ces.2009.01.065-perovskite catalysts) | combust | step_2
step(doi:10.1016/j.ces.2009.01.065-perovskite catalysts) | deposited | step_3
deposited | Pd nitrate | participate
step(doi:10.1016/j.ces.2009.01.065-perovskite catalysts) | dissolve | step_4
dissolve | metal nitrates | reagents
dissolve | urea | reagents
dissolve | distilled water | reagents
step(doi:10.1016/j.ces.2009.01.065-perovskite catalysts) | dry | step_5
dry | 120°C | participate_temperature
dry | 12h | participate_time
step(doi:10.1016/j.ces.2009.01.065-perovskite catalysts) | heat | step_6
heat | 650°C | participate_temperature
step(doi:10.1016/j.ces.2009.01.065-perovskite catalysts) | nucleation | step_7
step(doi:10.1016/j.ces.2009.01.065-perovskite catalysts) | obtain | step_8
step(doi:10.1016/j.ces.2009.01.065-perovskite catalysts) | place | step_9
perovskite catalysts(doi:10.1016/j.ces.2009.01.065) | metadata(doi:10.1016/j.ces.2009.01.065) | article metadata
metadata(doi:10.1016/j.ces.2009.01.065) | doi:10.1016/j.ces.2009.01.065 | article doi
metadata(doi:10.1016/j.ces.2009.01.065) | NO SCR reduction by hydrogen generated in line on perovskite-type catalysts for automotive diesel exhaust gas treatment | article title
metadata(doi:10.1016/j.ces.2009.01.065) | Chemical Engineering Science | publication name
metadata(doi:10.1016/j.ces.2009.01.065) | 2010-01-01 | Cover Date
perovskite catalysts(doi:10.1016/j.ces.2009.01.065) | raw_material(doi:10.1016/j.ces.2009.01.065-perovskite catalysts) | catalyst-raw_material
raw_material(doi:10.1016/j.ces.2009.01.065-perovskite catalysts) | metal nitrates | catalyst-raw_material
raw_material(doi:10.1016/j.ces.2009.01.065-perovskite catalysts) | urea | catalyst-raw_material
perovskite catalysts(doi:10.1016/j.ces.2009.01.065) | solution combustion synthesis (SCS) | catalyst-method
Fe-ZSM-5(doi:10.1016/j.ces.2011.07.014) | metadata(doi:10.1016/j.ces.2011.07.014) | article metadata
metadata(doi:10.1016/j.ces.2011.07.014) | doi:10.1016/j.ces.2011.07.014 | article doi
metadata(doi:10.1016/j.ces.2011.07.014) | Experimental study of mass transfer limitations in Fe- and Cu-zeolite-based NH3-SCR monolithic catalysts | article title
metadata(doi:10.1016/j.ces.2011.07.014) | Chemical Engineering Science | publication name
metadata(doi:10.1016/j.ces.2011.07.014) | 2011-11-01 | Cover Date
Cu-ZSM-5(doi:10.1016/j.ces.2011.07.014) | step(doi:10.1016/j.ces.2011.07.014-Cu-ZSM-5) | step
step(doi:10.1016/j.ces.2011.07.014-Cu-ZSM-5) | calcine | step_1
step(doi:10.1016/j.ces.2011.07.014-Cu-ZSM-5) | calcine2 | step_2
calcine2 | 500°C | participate_temperature
calcine2 | 5h | participate_time
step(doi:10.1016/j.ces.2011.07.014-Cu-ZSM-5) | dry | step_3
step(doi:10.1016/j.ces.2011.07.014-Cu-ZSM-5) | exchange1 | step_4
exchange1 | H-ZSM-5 | reagents
exchange1 | 0.1M NaNO3 | reagents
step(doi:10.1016/j.ces.2011.07.014-Cu-ZSM-5) | exchange2 | step_5
exchange2 | 0.02M copper acetate | reagents
step(doi:10.1016/j.ces.2011.07.014-Cu-ZSM-5) | filter | step_6
step(doi:10.1016/j.ces.2011.07.014-Cu-ZSM-5) | stir | step_7
Cu-ZSM-5(doi:10.1016/j.ces.2011.07.014) | metadata(doi:10.1016/j.ces.2011.07.014) | article metadata
metadata(doi:10.1016/j.ces.2011.07.014) | doi:10.1016/j.ces.2011.07.014 | article doi
metadata(doi:10.1016/j.ces.2011.07.014) | Experimental study of mass transfer limitations in Fe- and Cu-zeolite-based NH3-SCR monolithic catalysts | article title
metadata(doi:10.1016/j.ces.2011.07.014) | Chemical Engineering Science | publication name
metadata(doi:10.1016/j.ces.2011.07.014) | 2011-11-01 | Cover Date
Cu-ZSM-5(doi:10.1016/j.ces.2011.07.014) | raw_material(doi:10.1016/j.ces.2011.07.014-Cu-ZSM-5) | catalyst-raw_material
raw_material(doi:10.1016/j.ces.2011.07.014-Cu-ZSM-5) | NH4+form of zeolite (NH4-ZSM-5) | catalyst-raw_material
raw_material(doi:10.1016/j.ces.2011.07.014-Cu-ZSM-5) | H-ZSM-5 | catalyst-raw_material
raw_material(doi:10.1016/j.ces.2011.07.014-Cu-ZSM-5) | 0.1M NaNO3 | catalyst-raw_material
raw_material(doi:10.1016/j.ces.2011.07.014-Cu-ZSM-5) | 0.02M copper acetate | catalyst-raw_material
Cu-ZSM-5(doi:10.1016/j.ces.2011.07.014) | conventional ion-exchange | catalyst-method
CuSO4–BEA(doi:10.1016/j.ces.2015.11.007) | step(doi:10.1016/j.ces.2015.11.007-CuSO4–BEA) | step
step(doi:10.1016/j.ces.2015.11.007-CuSO4–BEA) | add1 | step_1
add1 | NH4OH (25%) | participate
step(doi:10.1016/j.ces.2015.11.007-CuSO4–BEA) | add2 | step_2
add2 | 10g zeolite powder | participate
step(doi:10.1016/j.ces.2015.11.007-CuSO4–BEA) | calcine | step_3
calcine | 500°C | participate_temperature
calcine | 2h ( 2L/min) | participate_time
step(doi:10.1016/j.ces.2015.11.007-CuSO4–BEA) | dry | step_4
dry | 80°C | participate_temperature
dry | 24h | participate_time
step(doi:10.1016/j.ces.2015.11.007-CuSO4–BEA) | exchange | step_5
exchange | 24h | participate_time
step(doi:10.1016/j.ces.2015.11.007-CuSO4–BEA) | injection | step_6
injection | 1.26g CuSO4solution | reagents
injection | 350cc distilled water | reagents
injection | 80°C | participate_temperature
step(doi:10.1016/j.ces.2015.11.007-CuSO4–BEA) | stir1 | step_7
step(doi:10.1016/j.ces.2015.11.007-CuSO4–BEA) | stir2 | step_8
stir2 | 30min | participate_time
step(doi:10.1016/j.ces.2015.11.007-CuSO4–BEA) | wash | step_9
wash | distilled water | participate
CuSO4–BEA(doi:10.1016/j.ces.2015.11.007) | metadata(doi:10.1016/j.ces.2015.11.007) | article metadata
metadata(doi:10.1016/j.ces.2015.11.007) | doi:10.1016/j.ces.2015.11.007 | article doi
metadata(doi:10.1016/j.ces.2015.11.007) | Effect of copper precursor on simultaneous removal of PM and NO x of a 2-way SCR/CDPF | article title
metadata(doi:10.1016/j.ces.2015.11.007) | Chemical Engineering Science | publication name
metadata(doi:10.1016/j.ces.2015.11.007) | 2016-02-17 | Cover Date
CuCl2–BEA(doi:10.1016/j.ces.2015.11.007) | step(doi:10.1016/j.ces.2015.11.007-CuCl2–BEA) | step
step(doi:10.1016/j.ces.2015.11.007-CuCl2–BEA) | add1 | step_1
add1 | NH4OH (25%) | participate
step(doi:10.1016/j.ces.2015.11.007-CuCl2–BEA) | add2 | step_2
add2 | 10g zeolite powder | participate
step(doi:10.1016/j.ces.2015.11.007-CuCl2–BEA) | calcine | step_3
calcine | 500°C | participate_temperature
calcine | 2h ( 2L/min) | participate_time
step(doi:10.1016/j.ces.2015.11.007-CuCl2–BEA) | dry | step_4
dry | 80°C | participate_temperature
dry | 24h | participate_time
step(doi:10.1016/j.ces.2015.11.007-CuCl2–BEA) | exchange | step_5
exchange | 24h | participate_time
step(doi:10.1016/j.ces.2015.11.007-CuCl2–BEA) | injection | step_6
injection | 1.06g CuCl2 | reagents
injection | 350cc distilled water | reagents
injection | 80°C | participate_temperature
step(doi:10.1016/j.ces.2015.11.007-CuCl2–BEA) | stir1 | step_7
step(doi:10.1016/j.ces.2015.11.007-CuCl2–BEA) | stir2 | step_8
stir2 | 30min | participate_time
step(doi:10.1016/j.ces.2015.11.007-CuCl2–BEA) | wash | step_9
wash | distilled water | participate
CuCl2–BEA(doi:10.1016/j.ces.2015.11.007) | metadata(doi:10.1016/j.ces.2015.11.007) | article metadata
metadata(doi:10.1016/j.ces.2015.11.007) | doi:10.1016/j.ces.2015.11.007 | article doi
metadata(doi:10.1016/j.ces.2015.11.007) | Effect of copper precursor on simultaneous removal of PM and NO x of a 2-way SCR/CDPF | article title
metadata(doi:10.1016/j.ces.2015.11.007) | Chemical Engineering Science | publication name
metadata(doi:10.1016/j.ces.2015.11.007) | 2016-02-17 | Cover Date
CuCl2–BEA(doi:10.1016/j.ces.2015.11.007) | raw_material(doi:10.1016/j.ces.2015.11.007-CuCl2–BEA) | catalyst-raw_material
raw_material(doi:10.1016/j.ces.2015.11.007-CuCl2–BEA) | beta-zeolite | catalyst-raw_material
raw_material(doi:10.1016/j.ces.2015.11.007-CuCl2–BEA) | CuCl2 | catalyst-raw_material
CuCl2–BEA(doi:10.1016/j.ces.2015.11.007) | ion exchange | catalyst-method
CuCl2–BEA(doi:10.1016/j.ces.2016.02.018) | metadata(doi:10.1016/j.ces.2016.02.018) | article metadata
metadata(doi:10.1016/j.ces.2016.02.018) | doi:10.1016/j.ces.2016.02.018 | article doi
metadata(doi:10.1016/j.ces.2016.02.018) | Study on the removal of nitric oxide (NO) by dual oxidant (H2O2/S2O8 2−) system | article title
metadata(doi:10.1016/j.ces.2016.02.018) | Chemical Engineering Science | publication name
metadata(doi:10.1016/j.ces.2016.02.018) | 2016-05-12 | Cover Date
CuCl2–BEA(doi:10.1016/j.ces.2016.02.018) | raw_material(doi:10.1016/j.ces.2016.02.018-CuCl2–BEA) | catalyst-raw_material
raw_material(doi:10.1016/j.ces.2016.02.018-CuCl2–BEA) | beta-zeolite | catalyst-raw_material
raw_material(doi:10.1016/j.ces.2016.02.018-CuCl2–BEA) | CuCl2 | catalyst-raw_material
CuCl2–BEA(doi:10.1016/j.ces.2016.02.018) | ion exchange | catalyst-method
PMMA microspheres(doi:10.1016/j.ces.2017.04.023) | metadata(doi:10.1016/j.ces.2017.04.023) | article metadata
metadata(doi:10.1016/j.ces.2017.04.023) | doi:10.1016/j.ces.2017.04.023 | article doi
metadata(doi:10.1016/j.ces.2017.04.023) | Highly efficient and simultaneously catalytic removal of PM and NOx from diesel engines with 3DOM Ce0.8M0.1Zr0.1O2 (M=Mn, Co, Ni) catalysts | article title
metadata(doi:10.1016/j.ces.2017.04.023) | Chemical Engineering Science | publication name
metadata(doi:10.1016/j.ces.2017.04.023) | 2017-08-10 | Cover Date
Ce0.8M0.1Zr0.1O2(M=Mn, Co, Ni)(doi:10.1016/j.ces.2017.04.023) | metadata(doi:10.1016/j.ces.2017.04.023) | article metadata
metadata(doi:10.1016/j.ces.2017.04.023) | doi:10.1016/j.ces.2017.04.023 | article doi
metadata(doi:10.1016/j.ces.2017.04.023) | Highly efficient and simultaneously catalytic removal of PM and NOx from diesel engines with 3DOM Ce0.8M0.1Zr0.1O2 (M=Mn, Co, Ni) catalysts | article title
metadata(doi:10.1016/j.ces.2017.04.023) | Chemical Engineering Science | publication name
metadata(doi:10.1016/j.ces.2017.04.023) | 2017-08-10 | Cover Date
Ce0.8M0.1Zr0.1O2(M=Mn, Co, Ni)(doi:10.1016/j.ces.2017.04.023) | raw_material(doi:10.1016/j.ces.2017.04.023-Ce0.8M0.1Zr0.1O2(M=Mn, Co, Ni)) | catalyst-raw_material
raw_material(doi:10.1016/j.ces.2017.04.023-Ce0.8M0.1Zr0.1O2(M=Mn, Co, Ni)) | Ce(NO3)3•6H2O | catalyst-raw_material
raw_material(doi:10.1016/j.ces.2017.04.023-Ce0.8M0.1Zr0.1O2(M=Mn, Co, Ni)) | ZrOCl2•8H2O | catalyst-raw_material
raw_material(doi:10.1016/j.ces.2017.04.023-Ce0.8M0.1Zr0.1O2(M=Mn, Co, Ni)) | M(NO3)x•nH2O (M=Mn, Co, Ni) | catalyst-raw_material
raw_material(doi:10.1016/j.ces.2017.04.023-Ce0.8M0.1Zr0.1O2(M=Mn, Co, Ni)) | ethylene glycol (EG) | catalyst-raw_material
raw_material(doi:10.1016/j.ces.2017.04.023-Ce0.8M0.1Zr0.1O2(M=Mn, Co, Ni)) | methanol (EOH) | catalyst-raw_material
raw_material(doi:10.1016/j.ces.2017.04.023-Ce0.8M0.1Zr0.1O2(M=Mn, Co, Ni)) | distilled water | catalyst-raw_material
Ce0.8M0.1Zr0.1O2(M=Mn, Co, Ni)(doi:10.1016/j.ces.2017.04.023) | carboxy-modified colloidal crystal templating (CMCCT) | catalyst-method
Cu/SAPO-34 catalysts(doi:10.1016/j.ces.2017.04.053) | step(doi:10.1016/j.ces.2017.04.053-Cu/SAPO-34 catalysts) | step
step(doi:10.1016/j.ces.2017.04.053-Cu/SAPO-34 catalysts) | calcined | step_1
calcined | 650°C | participate_temperature
calcined | 6h | participate_time
step(doi:10.1016/j.ces.2017.04.053-Cu/SAPO-34 catalysts) | crystallization | step_2
crystallization | Al2O3, P2O5, SiO2, CuO, Morpholine (MOR), Tetraethylenepentamine (TEPA), H2O | reagents
step(doi:10.1016/j.ces.2017.04.053-Cu/SAPO-34 catalysts) | dry | step_3
dry | 120°C | participate_temperature
dry | 12h | participate_time
step(doi:10.1016/j.ces.2017.04.053-Cu/SAPO-34 catalysts) | filtration | step_4
step(doi:10.1016/j.ces.2017.04.053-Cu/SAPO-34 catalysts) | separate | step_5
step(doi:10.1016/j.ces.2017.04.053-Cu/SAPO-34 catalysts) | treat | step_6
treat | 950°C | participate_temperature
treat | 4h | participate_time
step(doi:10.1016/j.ces.2017.04.053-Cu/SAPO-34 catalysts) | wash | step_7
Cu/SAPO-34 catalysts(doi:10.1016/j.ces.2017.04.053) | metadata(doi:10.1016/j.ces.2017.04.053) | article metadata
metadata(doi:10.1016/j.ces.2017.04.053) | doi:10.1016/j.ces.2017.04.053 | article doi
metadata(doi:10.1016/j.ces.2017.04.053) | Catalytic deactivation mechanism research over Cu/SAPO-34 catalysts for NH3-SCR (II): The impact of copper loading | article title
metadata(doi:10.1016/j.ces.2017.04.053) | Chemical Engineering Science | publication name
metadata(doi:10.1016/j.ces.2017.04.053) | 2017-08-31 | Cover Date
Cu/SAPO-34 catalysts(doi:10.1016/j.ces.2017.04.053) | raw_material(doi:10.1016/j.ces.2017.04.053-Cu/SAPO-34 catalysts) | catalyst-raw_material
raw_material(doi:10.1016/j.ces.2017.04.053-Cu/SAPO-34 catalysts) | Al2O3 | catalyst-raw_material
raw_material(doi:10.1016/j.ces.2017.04.053-Cu/SAPO-34 catalysts) | P2O5 | catalyst-raw_material
raw_material(doi:10.1016/j.ces.2017.04.053-Cu/SAPO-34 catalysts) | SiO2 | catalyst-raw_material
raw_material(doi:10.1016/j.ces.2017.04.053-Cu/SAPO-34 catalysts) | CuO | catalyst-raw_material
raw_material(doi:10.1016/j.ces.2017.04.053-Cu/SAPO-34 catalysts) | Morpholine (MOR) | catalyst-raw_material
raw_material(doi:10.1016/j.ces.2017.04.053-Cu/SAPO-34 catalysts) | Tetraethylenepentamine (TEPA) | catalyst-raw_material
raw_material(doi:10.1016/j.ces.2017.04.053-Cu/SAPO-34 catalysts) | H2O | catalyst-raw_material
Cu/SAPO-34 catalysts(doi:10.1016/j.ces.2017.04.053) | one-pot | catalyst-method
Cu/SAPO-34 catalysts(doi:10.1016/j.ces.2017.04.053) | Superior NO conversion | conversion
Cu/SAPO-34 catalysts(doi:10.1016/j.ces.2017.04.053) | Excellent nitrogen selectivity | selectivity
Cu/SAPO-34 catalysts(doi:10.1016/j.ces.2017.04.053) | Wide temperature window | activity
Cu/SAPO-34 catalysts(doi:10.1016/j.ces.2017.04.053) | Fresh | condition
Cu/SAPO-34 catalyst(doi:10.1016/j.ces.2017.10.032) | step(doi:10.1016/j.ces.2017.10.032-Cu/SAPO-34 catalyst) | step
step(doi:10.1016/j.ces.2017.10.032-Cu/SAPO-34 catalyst) | calcined | step_1
calcined | 650 °C | participate_temperature
calcined | 6 h | participate_time
step(doi:10.1016/j.ces.2017.10.032-Cu/SAPO-34 catalyst) | calcined1 | step_2
calcined1 | 950 °C | participate_temperature
calcined1 | 3-12 h | participate_time
step(doi:10.1016/j.ces.2017.10.032-Cu/SAPO-34 catalyst) | dry | step_3
dry | 120 °C | participate_temperature
dry | 12 h | participate_time
step(doi:10.1016/j.ces.2017.10.032-Cu/SAPO-34 catalyst) | filter | step_4
step(doi:10.1016/j.ces.2017.10.032-Cu/SAPO-34 catalyst) | hydrothermal | step_5
hydrothermal | 750 °C | participate_temperature
hydrothermal | 4 h | participate_time
step(doi:10.1016/j.ces.2017.10.032-Cu/SAPO-34 catalyst) | separate | step_6
step(doi:10.1016/j.ces.2017.10.032-Cu/SAPO-34 catalyst) | treat | step_7
step(doi:10.1016/j.ces.2017.10.032-Cu/SAPO-34 catalyst) | wash | step_8
Cu/SAPO-34 catalyst(doi:10.1016/j.ces.2017.10.032) | metadata(doi:10.1016/j.ces.2017.10.032) | article metadata
metadata(doi:10.1016/j.ces.2017.10.032) | doi:10.1016/j.ces.2017.10.032 | article doi
metadata(doi:10.1016/j.ces.2017.10.032) | Catalytic deactivation mechanism research over Cu/SAPO-34 catalysts for NH3-SCR (I): The impact of 950 °c hydrothermal aging time | article title
metadata(doi:10.1016/j.ces.2017.10.032) | Chemical Engineering Science | publication name
metadata(doi:10.1016/j.ces.2017.10.032) | 2018-02-02 | Cover Date
Cu/SAPO-34 catalyst(doi:10.1016/j.ces.2017.10.032) | raw_material(doi:10.1016/j.ces.2017.10.032-Cu/SAPO-34 catalyst) | catalyst-raw_material
raw_material(doi:10.1016/j.ces.2017.10.032-Cu/SAPO-34 catalyst) | Al2O3 | catalyst-raw_material
raw_material(doi:10.1016/j.ces.2017.10.032-Cu/SAPO-34 catalyst) | P2O5 | catalyst-raw_material
raw_material(doi:10.1016/j.ces.2017.10.032-Cu/SAPO-34 catalyst) | SiO2 | catalyst-raw_material
raw_material(doi:10.1016/j.ces.2017.10.032-Cu/SAPO-34 catalyst) | CuO | catalyst-raw_material
raw_material(doi:10.1016/j.ces.2017.10.032-Cu/SAPO-34 catalyst) | Morpholine (MOR) | catalyst-raw_material
raw_material(doi:10.1016/j.ces.2017.10.032-Cu/SAPO-34 catalyst) | Tetraethylenepentamine (TEPA) | catalyst-raw_material
raw_material(doi:10.1016/j.ces.2017.10.032-Cu/SAPO-34 catalyst) | H2O | catalyst-raw_material
Cu/SAPO-34 catalyst(doi:10.1016/j.ces.2017.10.032) | one-pot | catalyst-method
V/TiO2and V/W/TiO2catalysts(doi:10.1016/j.ces.2020.116068) | step(doi:10.1016/j.ces.2020.116068-V/TiO2and V/W/TiO2catalysts) | step
step(doi:10.1016/j.ces.2020.116068-V/TiO2and V/W/TiO2catalysts) | calcined1 | step_1
calcined1 | 500 °C | participate_temperature
calcined1 | 4 h | participate_time
step(doi:10.1016/j.ces.2020.116068-V/TiO2and V/W/TiO2catalysts) | calcined2 | step_2
calcined2 | 600 °C | participate_temperature
calcined2 | 4 h | participate_time
step(doi:10.1016/j.ces.2020.116068-V/TiO2and V/W/TiO2catalysts) | calcined3 | step_3
calcined3 | 500 °C | participate_temperature
calcined3 | 4 h | participate_time
step(doi:10.1016/j.ces.2020.116068-V/TiO2and V/W/TiO2catalysts) | calcined4 | step_4
calcined4 | 600 °C | participate_temperature
calcined4 | 10 h | participate_time
step(doi:10.1016/j.ces.2020.116068-V/TiO2and V/W/TiO2catalysts) | dissolve | step_5
dissolve | NH4VO3 | reagents
dissolve | distilled water | reagents
dissolve | oxalic acid | reagents
dissolve | 70 °C | participate_temperature
step(doi:10.1016/j.ces.2020.116068-V/TiO2and V/W/TiO2catalysts) | fire1 | step_6
fire1 | 500 °C | participate_temperature
fire1 | 4 h | participate_time
step(doi:10.1016/j.ces.2020.116068-V/TiO2and V/W/TiO2catalysts) | mix1 | step_7
mix1 | vanadium precursor | reagents
mix1 | TiO2 | reagents
step(doi:10.1016/j.ces.2020.116068-V/TiO2and V/W/TiO2catalysts) | mix2 | step_8
mix2 | TiO2A | reagents
mix2 | TiO2B | reagents
mix2 | TiO2D | reagents
mix2 | Ammonium metatungstate hydrate | reagents
mix2 | distilled water | reagents
mix2 | 60 °C | participate_temperature
step(doi:10.1016/j.ces.2020.116068-V/TiO2and V/W/TiO2catalysts) | mix3 | step_9
mix3 | TiO2powder | reagents
step(doi:10.1016/j.ces.2020.116068-V/TiO2and V/W/TiO2catalysts) | remove | step_10
step(doi:10.1016/j.ces.2020.116068-V/TiO2and V/W/TiO2catalysts) | stir1 | step_11
stir1 | 1 h | participate_time
step(doi:10.1016/j.ces.2020.116068-V/TiO2and V/W/TiO2catalysts) | stir2 | step_12
stir2 | 1 h | participate_time
V/TiO2and V/W/TiO2catalysts(doi:10.1016/j.ces.2020.116068) | metadata(doi:10.1016/j.ces.2020.116068) | article metadata
metadata(doi:10.1016/j.ces.2020.116068) | doi:10.1016/j.ces.2020.116068 | article doi
metadata(doi:10.1016/j.ces.2020.116068) | The cause of deactivation of VOx/TiO2 catalyst by thermal effect and the role of tungsten addition | article title
metadata(doi:10.1016/j.ces.2020.116068) | Chemical Engineering Science | publication name
metadata(doi:10.1016/j.ces.2020.116068) | 2021-01-16 | Cover Date
V/TiO2and V/W/TiO2catalysts(doi:10.1016/j.ces.2020.116068) | raw_material(doi:10.1016/j.ces.2020.116068-V/TiO2and V/W/TiO2catalysts) | catalyst-raw_material
raw_material(doi:10.1016/j.ces.2020.116068-V/TiO2and V/W/TiO2catalysts) | TiO2A | catalyst-raw_material
raw_material(doi:10.1016/j.ces.2020.116068-V/TiO2and V/W/TiO2catalysts) | TiO2B | catalyst-raw_material
raw_material(doi:10.1016/j.ces.2020.116068-V/TiO2and V/W/TiO2catalysts) | Anatase | catalyst-raw_material
raw_material(doi:10.1016/j.ces.2020.116068-V/TiO2and V/W/TiO2catalysts) | rutile phase coexisting TiO2C | catalyst-raw_material
raw_material(doi:10.1016/j.ces.2020.116068-V/TiO2and V/W/TiO2catalysts) | TiO2D | catalyst-raw_material
raw_material(doi:10.1016/j.ces.2020.116068-V/TiO2and V/W/TiO2catalysts) | Ammonium metavanadate | catalyst-raw_material
raw_material(doi:10.1016/j.ces.2020.116068-V/TiO2and V/W/TiO2catalysts) | Ammonium metatungstate hydrate | catalyst-raw_material
V/TiO2and V/W/TiO2catalysts(doi:10.1016/j.ces.2020.116068) | Wet impregnation | catalyst-method
CrαMnβCeTiOx(doi:10.1016/j.ces.2022.117450) | step(doi:10.1016/j.ces.2022.117450-CrαMnβCeTiOx) | step
step(doi:10.1016/j.ces.2022.117450-CrαMnβCeTiOx) | add | step_1
add | 1.25g Ce(NO3)3·6H2O | reagents
add | 1.65g TiOSO4·xH2O | reagents
add | a certain amount of Cr(NO3)3 | reagents
add | a certain amount of Mn(NO3)2 | reagents
add | 50mL deionized water | reagents
step(doi:10.1016/j.ces.2022.117450-CrαMnβCeTiOx) | adjust | step_2
adjust | ammonia solution (25 wt%) | participate
step(doi:10.1016/j.ces.2022.117450-CrαMnβCeTiOx) | age | step_3
age | 12h | participate_time
step(doi:10.1016/j.ces.2022.117450-CrαMnβCeTiOx) | calcined | step_4
calcined | 500 °C | participate_temperature
calcined | 4 h | participate_time
step(doi:10.1016/j.ces.2022.117450-CrαMnβCeTiOx) | dry | step_5
dry | 80 °C | participate_temperature
dry | 12 h | participate_time
step(doi:10.1016/j.ces.2022.117450-CrαMnβCeTiOx) | filter | step_6
step(doi:10.1016/j.ces.2022.117450-CrαMnβCeTiOx) | stir | step_7
stir | room temperature | participate_temperature
stir | 6h | participate_time
step(doi:10.1016/j.ces.2022.117450-CrαMnβCeTiOx) | wash | step_8
wash | deionized water | participate
CrαMnβCeTiOx(doi:10.1016/j.ces.2022.117450) | metadata(doi:10.1016/j.ces.2022.117450) | article metadata
metadata(doi:10.1016/j.ces.2022.117450) | doi:10.1016/j.ces.2022.117450 | article doi
metadata(doi:10.1016/j.ces.2022.117450) | One-pot synthesis of CrαMnβCeTiOx mixed oxides as NH3-SCR catalysts with enhanced low-temperature catalytic activity and sulfur resistance | article title
metadata(doi:10.1016/j.ces.2022.117450) | Chemical Engineering Science | publication name
metadata(doi:10.1016/j.ces.2022.117450) | 2022-04-06 | Cover Date
CrαMnβCeTiOx(doi:10.1016/j.ces.2022.117450) | raw_material(doi:10.1016/j.ces.2022.117450-CrαMnβCeTiOx) | catalyst-raw_material
raw_material(doi:10.1016/j.ces.2022.117450-CrαMnβCeTiOx) | Ce(NO3)3·6H2O | catalyst-raw_material
raw_material(doi:10.1016/j.ces.2022.117450-CrαMnβCeTiOx) | TiOSO4·xH2O | catalyst-raw_material
raw_material(doi:10.1016/j.ces.2022.117450-CrαMnβCeTiOx) | Cr(NO3)3 | catalyst-raw_material
raw_material(doi:10.1016/j.ces.2022.117450-CrαMnβCeTiOx) | Mn(NO3)2 | catalyst-raw_material
CrαMnβCeTiOx(doi:10.1016/j.ces.2022.117450) | coprecipitation | catalyst-method
CrαMnβCeTiOx(doi:10.1016/j.ces.2022.117450) | >90% at 160-425 °C | conversion
CrαMnβCeTiOx(doi:10.1016/j.ces.2022.117450) | Highest low-temperature activity and widest activity window | activity
CrαMnβCeTiOx(doi:10.1016/j.ces.2022.117450) | Evaluated for SCR of NO with ammonia, outstanding sulfur resistance | condition
PLA, WFA, magnetite, and hematite(doi:10.1016/j.chemosphere.2009.01.035) | metadata(doi:10.1016/j.chemosphere.2009.01.035) | article metadata
metadata(doi:10.1016/j.chemosphere.2009.01.035) | doi:10.1016/j.chemosphere.2009.01.035 | article doi
metadata(doi:10.1016/j.chemosphere.2009.01.035) | Catalytic ozonation of ammonia using biomass char and wood fly ash | article title
metadata(doi:10.1016/j.chemosphere.2009.01.035) | Chemosphere | publication name
metadata(doi:10.1016/j.chemosphere.2009.01.035) | 2009-05-31 | Cover Date
PLA, WFA, magnetite, and hematite(doi:10.1016/j.chemosphere.2009.01.035) | WFA | catalyst-raw_material
PLA, WFA, magnetite, and hematite(doi:10.1016/j.chemosphere.2009.01.035) | separation | catalyst-method
MnCe oxides(doi:10.1016/j.chemosphere.2009.11.049) | step(doi:10.1016/j.chemosphere.2009.11.049-MnCe oxides) | step
step(doi:10.1016/j.chemosphere.2009.11.049-MnCe oxides) | add | step_1
add | 25mL aqueous solution of manganese nitrate (0.04M) | reagents
add | 25mL aqueous solution of cerium nitrate (0.007M) | reagents
step(doi:10.1016/j.chemosphere.2009.11.049-MnCe oxides) | age | step_2
age | 24h | participate_time
step(doi:10.1016/j.chemosphere.2009.11.049-MnCe oxides) | calcined | step_3
calcined | 500°C | participate_temperature
calcined | 5h | participate_time
step(doi:10.1016/j.chemosphere.2009.11.049-MnCe oxides) | disperse | step_4
disperse | 8g support | reagents
disperse | 50mL deionzied water | reagents
step(doi:10.1016/j.chemosphere.2009.11.049-MnCe oxides) | dry | step_5
dry | 100°C | participate_temperature
dry | overnight | participate_time
step(doi:10.1016/j.chemosphere.2009.11.049-MnCe oxides) | ultrasonic | step_6
ultrasonic | 70°C | participate_temperature
MnCe oxides(doi:10.1016/j.chemosphere.2009.11.049) | metadata(doi:10.1016/j.chemosphere.2009.11.049) | article metadata
metadata(doi:10.1016/j.chemosphere.2009.11.049) | doi:10.1016/j.chemosphere.2009.11.049 | article doi
metadata(doi:10.1016/j.chemosphere.2009.11.049) | Low-temperature selective catalytic reduction of NO with NH3 over MnCe oxides supported on TiO2 and Al2O3: A comparative study | article title
metadata(doi:10.1016/j.chemosphere.2009.11.049) | Chemosphere | publication name
metadata(doi:10.1016/j.chemosphere.2009.11.049) | 2010-02-28 | Cover Date
MnCe oxides(doi:10.1016/j.chemosphere.2009.11.049) | raw_material(doi:10.1016/j.chemosphere.2009.11.049-MnCe oxides) | catalyst-raw_material
raw_material(doi:10.1016/j.chemosphere.2009.11.049-MnCe oxides) | P25 TiO2(80% anatase and 20% rutile) | catalyst-raw_material
raw_material(doi:10.1016/j.chemosphere.2009.11.049-MnCe oxides) | γ-Al2O3 | catalyst-raw_material
raw_material(doi:10.1016/j.chemosphere.2009.11.049-MnCe oxides) | manganese nitrate | catalyst-raw_material
raw_material(doi:10.1016/j.chemosphere.2009.11.049-MnCe oxides) | cerium nitrate | catalyst-raw_material
MnCe oxides(doi:10.1016/j.chemosphere.2009.11.049) | ultrasonic impregnation method | catalyst-method
MnCe oxides(doi:10.1016/j.chemosphere.2009.11.049) | higher SCR activity than MnCe/Al2O3 at 80-150°C | activity
MnCe oxides(doi:10.1016/j.chemosphere.2009.11.049) | low-temperature (80–220°C) | condition
heterogeneous Fenton-like catalysts(doi:10.1016/j.chemosphere.2014.12.082) | step(doi:10.1016/j.chemosphere.2014.12.082-heterogeneous Fenton-like catalysts) | step
step(doi:10.1016/j.chemosphere.2014.12.082-heterogeneous Fenton-like catalysts) | add | step_1
add | Four different molar ratios of iron sulfate heptahydrate and copper chloride dihydrate mixed solution | participate
step(doi:10.1016/j.chemosphere.2014.12.082-heterogeneous Fenton-like catalysts) | add2 | step_2
add2 | N2 | participate
step(doi:10.1016/j.chemosphere.2014.12.082-heterogeneous Fenton-like catalysts) | dry | step_3
dry | 80°C | participate_temperature
dry | 24h | participate_time
step(doi:10.1016/j.chemosphere.2014.12.082-heterogeneous Fenton-like catalysts) | heat1 | step_4
heat1 | 65°C | participate_temperature
heat1 | 1.5h | participate_time
step(doi:10.1016/j.chemosphere.2014.12.082-heterogeneous Fenton-like catalysts) | heat3 | step_5
heat3 | 80°C | participate_temperature
heat3 | 1h | participate_time
step(doi:10.1016/j.chemosphere.2014.12.082-heterogeneous Fenton-like catalysts) | mix | step_6
mix | 3.6M sodium hydroxide | reagents
mix | 0.8M sodium nitrate | reagents
step(doi:10.1016/j.chemosphere.2014.12.082-heterogeneous Fenton-like catalysts) | separate | step_7
step(doi:10.1016/j.chemosphere.2014.12.082-heterogeneous Fenton-like catalysts) | stir | step_8
step(doi:10.1016/j.chemosphere.2014.12.082-heterogeneous Fenton-like catalysts) | wash | step_9
wash | ultrapure water | reagents
wash | ethanol | reagents
heterogeneous Fenton-like catalysts(doi:10.1016/j.chemosphere.2014.12.082) | metadata(doi:10.1016/j.chemosphere.2014.12.082) | article metadata
metadata(doi:10.1016/j.chemosphere.2014.12.082) | doi:10.1016/j.chemosphere.2014.12.082 | article doi
metadata(doi:10.1016/j.chemosphere.2014.12.082) | Fe3− x Cu x O4 as highly active heterogeneous Fenton-like catalysts toward elemental mercury removal | article title
metadata(doi:10.1016/j.chemosphere.2014.12.082) | Chemosphere | publication name
metadata(doi:10.1016/j.chemosphere.2014.12.082) | 2015-04-30 | Cover Date
heterogeneous Fenton-like catalysts(doi:10.1016/j.chemosphere.2014.12.082) | raw_material(doi:10.1016/j.chemosphere.2014.12.082-heterogeneous Fenton-like catalysts) | catalyst-raw_material
raw_material(doi:10.1016/j.chemosphere.2014.12.082-heterogeneous Fenton-like catalysts) | sodium hydroxide | catalyst-raw_material
raw_material(doi:10.1016/j.chemosphere.2014.12.082-heterogeneous Fenton-like catalysts) | sodium nitrate | catalyst-raw_material
raw_material(doi:10.1016/j.chemosphere.2014.12.082-heterogeneous Fenton-like catalysts) | iron sulfate heptahydrate | catalyst-raw_material
raw_material(doi:10.1016/j.chemosphere.2014.12.082-heterogeneous Fenton-like catalysts) | copper chloride dihydrate | catalyst-raw_material
heterogeneous Fenton-like catalysts(doi:10.1016/j.chemosphere.2014.12.082) | chemical co-precipitation method | catalyst-method
VOx/TiO2and WO3or MoO3doped VOx/TiO2(doi:10.1016/j.chemosphere.2015.07.027) | step(doi:10.1016/j.chemosphere.2015.07.027-VOx/TiO2and WO3or MoO3doped VOx/TiO2) | step
step(doi:10.1016/j.chemosphere.2015.07.027-VOx/TiO2and WO3or MoO3doped VOx/TiO2) | calcination | step_1
calcination | 500°C | participate_temperature
calcination | 5h | participate_time
step(doi:10.1016/j.chemosphere.2015.07.027-VOx/TiO2and WO3or MoO3doped VOx/TiO2) | milling | step_2
milling | 5.6g TiO2 | reagents
milling | 0.41g NH4VO3 | reagents
milling | The corresponding amount of dopant precursors | reagents
milling | 1.5h | participate_time
VOx/TiO2and WO3or MoO3doped VOx/TiO2(doi:10.1016/j.chemosphere.2015.07.027) | metadata(doi:10.1016/j.chemosphere.2015.07.027) | article metadata
metadata(doi:10.1016/j.chemosphere.2015.07.027) | doi:10.1016/j.chemosphere.2015.07.027 | article doi
metadata(doi:10.1016/j.chemosphere.2015.07.027) | Rapid mechanochemical synthesis of VO x /TiO2 as highly active catalyst for HCB removal | article title
metadata(doi:10.1016/j.chemosphere.2015.07.027) | Chemosphere | publication name
metadata(doi:10.1016/j.chemosphere.2015.07.027) | 2015-12-31 | Cover Date
VOx/TiO2and WO3or MoO3doped VOx/TiO2(doi:10.1016/j.chemosphere.2015.07.027) | raw_material(doi:10.1016/j.chemosphere.2015.07.027-VOx/TiO2and WO3or MoO3doped VOx/TiO2) | catalyst-raw_material
raw_material(doi:10.1016/j.chemosphere.2015.07.027-VOx/TiO2and WO3or MoO3doped VOx/TiO2) | NH4VO3 | catalyst-raw_material
raw_material(doi:10.1016/j.chemosphere.2015.07.027-VOx/TiO2and WO3or MoO3doped VOx/TiO2) | TiO2 | catalyst-raw_material
raw_material(doi:10.1016/j.chemosphere.2015.07.027-VOx/TiO2and WO3or MoO3doped VOx/TiO2) | The corresponding amount of dopant precursors | catalyst-raw_material
VOx/TiO2and WO3or MoO3doped VOx/TiO2(doi:10.1016/j.chemosphere.2015.07.027) | BM method | catalyst-method
CuOx/TiO2and CuOx/TiO2-CNTs(doi:10.1016/j.chemosphere.2015.10.097) | step(doi:10.1016/j.chemosphere.2015.10.097-CuOx/TiO2and CuOx/TiO2-CNTs) | step
step(doi:10.1016/j.chemosphere.2015.10.097-CuOx/TiO2and CuOx/TiO2-CNTs) | analytically | step_1
step(doi:10.1016/j.chemosphere.2015.10.097-CuOx/TiO2and CuOx/TiO2-CNTs) | calcined | step_2
calcined | 500 °C | participate_temperature
calcined | 4 h | participate_time
step(doi:10.1016/j.chemosphere.2015.10.097-CuOx/TiO2and CuOx/TiO2-CNTs) | dripped | step_3
dripped | copper nitrate | reagents
dripped | nitric acid(5ml) | reagents
dripped | deionized water(15ml) | reagents
step(doi:10.1016/j.chemosphere.2015.10.097-CuOx/TiO2and CuOx/TiO2-CNTs) | dry | step_4
step(doi:10.1016/j.chemosphere.2015.10.097-CuOx/TiO2and CuOx/TiO2-CNTs) | grind | step_5
step(doi:10.1016/j.chemosphere.2015.10.097-CuOx/TiO2and CuOx/TiO2-CNTs) | mix | step_6
mix | tetrabutyl titanate (0.1mol) | reagents
mix | acetic acid (10ml) | reagents
mix | MWCNTs (0.95g) | reagents
mix | ethanol | reagents
step(doi:10.1016/j.chemosphere.2015.10.097-CuOx/TiO2and CuOx/TiO2-CNTs) | stand | step_7
stand | 24h | participate_time
step(doi:10.1016/j.chemosphere.2015.10.097-CuOx/TiO2and CuOx/TiO2-CNTs) | stir1 | step_8
stir1 | 30min | participate_time
step(doi:10.1016/j.chemosphere.2015.10.097-CuOx/TiO2and CuOx/TiO2-CNTs) | ultrasonication | step_9
CuOx/TiO2and CuOx/TiO2-CNTs(doi:10.1016/j.chemosphere.2015.10.097) | metadata(doi:10.1016/j.chemosphere.2015.10.097) | article metadata
metadata(doi:10.1016/j.chemosphere.2015.10.097) | doi:10.1016/j.chemosphere.2015.10.097 | article doi
metadata(doi:10.1016/j.chemosphere.2015.10.097) | Catalytic decomposition of gaseous 1,2-dichlorobenzene over CuOx/TiO2 and CuOx/TiO2-CNTs catalysts: Mechanism and PCDD/Fs formation | article title
metadata(doi:10.1016/j.chemosphere.2015.10.097) | Chemosphere | publication name
metadata(doi:10.1016/j.chemosphere.2015.10.097) | 2016-02-29 | Cover Date
CuOx/TiO2and CuOx/TiO2-CNTs(doi:10.1016/j.chemosphere.2015.10.097) | raw_material(doi:10.1016/j.chemosphere.2015.10.097-CuOx/TiO2and CuOx/TiO2-CNTs) | catalyst-raw_material
raw_material(doi:10.1016/j.chemosphere.2015.10.097-CuOx/TiO2and CuOx/TiO2-CNTs) | tetrabutyl titanate | catalyst-raw_material
raw_material(doi:10.1016/j.chemosphere.2015.10.097-CuOx/TiO2and CuOx/TiO2-CNTs) | acetic acid | catalyst-raw_material
raw_material(doi:10.1016/j.chemosphere.2015.10.097-CuOx/TiO2and CuOx/TiO2-CNTs) | MWCNTs | catalyst-raw_material
raw_material(doi:10.1016/j.chemosphere.2015.10.097-CuOx/TiO2and CuOx/TiO2-CNTs) | copper nitrate | catalyst-raw_material
raw_material(doi:10.1016/j.chemosphere.2015.10.097-CuOx/TiO2and CuOx/TiO2-CNTs) | nitric acid | catalyst-raw_material
raw_material(doi:10.1016/j.chemosphere.2015.10.097-CuOx/TiO2and CuOx/TiO2-CNTs) | deionized water | catalyst-raw_material
CuOx/TiO2and CuOx/TiO2-CNTs(doi:10.1016/j.chemosphere.2015.10.097) | sol–gel method | catalyst-method
CeO2-TiO2(doi:10.1016/j.chemosphere.2019.07.031) | metadata(doi:10.1016/j.chemosphere.2019.07.031) | article metadata
metadata(doi:10.1016/j.chemosphere.2019.07.031) | doi:10.1016/j.chemosphere.2019.07.031 | article doi
metadata(doi:10.1016/j.chemosphere.2019.07.031) | The utilization of dye wastewater in enhancing catalytic activity of CeO2-TiO2 mixed oxide catalyst for NO reduction and dichloromethane oxidation | article title
metadata(doi:10.1016/j.chemosphere.2019.07.031) | Chemosphere | publication name
metadata(doi:10.1016/j.chemosphere.2019.07.031) | 2019-11-30 | Cover Date
CeO2-TiO2(doi:10.1016/j.chemosphere.2019.07.031) | Ce/Ti atom (Ce/Ti atom was 0.1) | catalyst-raw_material
CeO2-TiO2(doi:10.1016/j.chemosphere.2019.07.031) | sol-gel | catalyst-method
Cu0.02Fe0.2CeyTi1-yOx(doi:10.1016/j.chemosphere.2019.125309) | step(doi:10.1016/j.chemosphere.2019.125309-Cu0.02Fe0.2CeyTi1-yOx) | step
step(doi:10.1016/j.chemosphere.2019.125309-Cu0.02Fe0.2CeyTi1-yOx) | add | step_1
add | butyl titanate (0.1 mol) | reagents
add | ethanol (50 mL) | reagents
step(doi:10.1016/j.chemosphere.2019.125309-Cu0.02Fe0.2CeyTi1-yOx) | calcined | step_2
calcined | 500°C | participate_temperature
calcined | 4h | participate_time
step(doi:10.1016/j.chemosphere.2019.125309-Cu0.02Fe0.2CeyTi1-yOx) | dissolve | step_3
dissolve | cupric nitrate (0.002 mol) | reagents
dissolve | ferric nitrate (0.02 mol) | reagents
dissolve | cerium nitrate (0.01, 0.02 and 0.03 mol) | reagents
dissolve | distilled water (15 mL) | reagents
dissolve | acetic acid (50 mL) | reagents
step(doi:10.1016/j.chemosphere.2019.125309-Cu0.02Fe0.2CeyTi1-yOx) | dry | step_4
dry | 110°C | participate_temperature
dry | overnight | participate_time
step(doi:10.1016/j.chemosphere.2019.125309-Cu0.02Fe0.2CeyTi1-yOx) | stir | step_5
stir | 5h | participate_time
step(doi:10.1016/j.chemosphere.2019.125309-Cu0.02Fe0.2CeyTi1-yOx) | transform | step_6
transform | room temperature | participate_temperature
Cu0.02Fe0.2CeyTi1-yOx(doi:10.1016/j.chemosphere.2019.125309) | metadata(doi:10.1016/j.chemosphere.2019.125309) | article metadata
metadata(doi:10.1016/j.chemosphere.2019.125309) | doi:10.1016/j.chemosphere.2019.125309 | article doi
metadata(doi:10.1016/j.chemosphere.2019.125309) | Excellent low-temperature NH3-SCR NO removal performance and enhanced H2O resistance by Ce addition over the Cu0.02Fe0.2CeyTi1-yOx (y = 0.1, 0.2, 0.3) catalysts | article title
metadata(doi:10.1016/j.chemosphere.2019.125309) | Chemosphere | publication name
metadata(doi:10.1016/j.chemosphere.2019.125309) | 2020-03-31 | Cover Date
Cu0.02Fe0.2CeyTi1-yOx(doi:10.1016/j.chemosphere.2019.125309) | raw_material(doi:10.1016/j.chemosphere.2019.125309-Cu0.02Fe0.2CeyTi1-yOx) | catalyst-raw_material
raw_material(doi:10.1016/j.chemosphere.2019.125309-Cu0.02Fe0.2CeyTi1-yOx) | cupric nitrate | catalyst-raw_material
raw_material(doi:10.1016/j.chemosphere.2019.125309-Cu0.02Fe0.2CeyTi1-yOx) | ferric nitrate | catalyst-raw_material
raw_material(doi:10.1016/j.chemosphere.2019.125309-Cu0.02Fe0.2CeyTi1-yOx) | cerium nitrate | catalyst-raw_material
raw_material(doi:10.1016/j.chemosphere.2019.125309-Cu0.02Fe0.2CeyTi1-yOx) | butyl titanate | catalyst-raw_material
raw_material(doi:10.1016/j.chemosphere.2019.125309-Cu0.02Fe0.2CeyTi1-yOx) | ethanol | catalyst-raw_material
Cu0.02Fe0.2CeyTi1-yOx(doi:10.1016/j.chemosphere.2019.125309) | single step sol-gel | catalyst-method
In/H-Beta(doi:10.1016/j.chemosphere.2020.126458) | step(doi:10.1016/j.chemosphere.2020.126458-In/H-Beta) | step
step(doi:10.1016/j.chemosphere.2020.126458-In/H-Beta) | add | step_1
add | 3 g Beta molecular sieve raw powder | reagents
add | 100 mL 0.033 M indium nitrate solution | reagents
step(doi:10.1016/j.chemosphere.2020.126458-In/H-Beta) | calcined | step_2
calcined | 400 °C,600 °C,700 °C | participate_temperature
step(doi:10.1016/j.chemosphere.2020.126458-In/H-Beta) | dry | step_3
dry | 80 °C | participate_temperature
dry | 12h | participate_time
step(doi:10.1016/j.chemosphere.2020.126458-In/H-Beta) | filter | step_4
step(doi:10.1016/j.chemosphere.2020.126458-In/H-Beta) | stir | step_5
stir | 8h | participate_time
step(doi:10.1016/j.chemosphere.2020.126458-In/H-Beta) | synthesized | step_6
synthesized | 500 °C | participate_temperature
synthesized | 3h | participate_time
step(doi:10.1016/j.chemosphere.2020.126458-In/H-Beta) | wash | step_7
wash | deionized water | participate
In/H-Beta(doi:10.1016/j.chemosphere.2020.126458) | metadata(doi:10.1016/j.chemosphere.2020.126458) | article metadata
metadata(doi:10.1016/j.chemosphere.2020.126458) | doi:10.1016/j.chemosphere.2020.126458 | article doi
metadata(doi:10.1016/j.chemosphere.2020.126458) | Effect of preparation and reaction conditions on the performance of In/H-Beta for selective catalytic reduction of NOx with CH4 | article title
metadata(doi:10.1016/j.chemosphere.2020.126458) | Chemosphere | publication name
metadata(doi:10.1016/j.chemosphere.2020.126458) | 2020-08-31 | Cover Date
In/H-ZSM-5(doi:10.1016/j.chemosphere.2020.126458) | step(doi:10.1016/j.chemosphere.2020.126458-In/H-ZSM-5) | step
step(doi:10.1016/j.chemosphere.2020.126458-In/H-ZSM-5) | add | step_1
add | ZSM-5 | reagents
add | indium nitrate | reagents
step(doi:10.1016/j.chemosphere.2020.126458-In/H-ZSM-5) | calcined | step_2
calcined | 400 °C,600 °C,700 °C | participate_temperature
step(doi:10.1016/j.chemosphere.2020.126458-In/H-ZSM-5) | dry | step_3
dry | 80 °C | participate_temperature
dry | 12h | participate_time
step(doi:10.1016/j.chemosphere.2020.126458-In/H-ZSM-5) | filter | step_4
step(doi:10.1016/j.chemosphere.2020.126458-In/H-ZSM-5) | stir | step_5
stir | 8h | participate_time
step(doi:10.1016/j.chemosphere.2020.126458-In/H-ZSM-5) | synthesized | step_6
synthesized | 500 °C | participate_temperature
synthesized | 3h | participate_time
step(doi:10.1016/j.chemosphere.2020.126458-In/H-ZSM-5) | wash | step_7
wash | deionized water | participate
In/H-ZSM-5(doi:10.1016/j.chemosphere.2020.126458) | metadata(doi:10.1016/j.chemosphere.2020.126458) | article metadata
metadata(doi:10.1016/j.chemosphere.2020.126458) | doi:10.1016/j.chemosphere.2020.126458 | article doi
metadata(doi:10.1016/j.chemosphere.2020.126458) | Effect of preparation and reaction conditions on the performance of In/H-Beta for selective catalytic reduction of NOx with CH4 | article title
metadata(doi:10.1016/j.chemosphere.2020.126458) | Chemosphere | publication name
metadata(doi:10.1016/j.chemosphere.2020.126458) | 2020-08-31 | Cover Date
In/H-MOR(doi:10.1016/j.chemosphere.2020.126458) | step(doi:10.1016/j.chemosphere.2020.126458-In/H-MOR) | step
step(doi:10.1016/j.chemosphere.2020.126458-In/H-MOR) | add | step_1
add | MOR | reagents
add | indium nitrate | reagents
step(doi:10.1016/j.chemosphere.2020.126458-In/H-MOR) | calcined | step_2
calcined | 400 °C,600 °C,700 °C | participate_temperature
step(doi:10.1016/j.chemosphere.2020.126458-In/H-MOR) | dry | step_3
dry | 80 °C | participate_temperature
dry | 12h | participate_time
step(doi:10.1016/j.chemosphere.2020.126458-In/H-MOR) | filter | step_4
step(doi:10.1016/j.chemosphere.2020.126458-In/H-MOR) | stir | step_5
stir | 8h | participate_time
step(doi:10.1016/j.chemosphere.2020.126458-In/H-MOR) | synthesized | step_6
synthesized | 500 °C | participate_temperature
synthesized | 3h | participate_time
step(doi:10.1016/j.chemosphere.2020.126458-In/H-MOR) | wash | step_7
wash | deionized water | participate
In/H-MOR(doi:10.1016/j.chemosphere.2020.126458) | metadata(doi:10.1016/j.chemosphere.2020.126458) | article metadata
metadata(doi:10.1016/j.chemosphere.2020.126458) | doi:10.1016/j.chemosphere.2020.126458 | article doi
metadata(doi:10.1016/j.chemosphere.2020.126458) | Effect of preparation and reaction conditions on the performance of In/H-Beta for selective catalytic reduction of NOx with CH4 | article title
metadata(doi:10.1016/j.chemosphere.2020.126458) | Chemosphere | publication name
metadata(doi:10.1016/j.chemosphere.2020.126458) | 2020-08-31 | Cover Date
In/H-SAPO-34(doi:10.1016/j.chemosphere.2020.126458) | step(doi:10.1016/j.chemosphere.2020.126458-In/H-SAPO-34) | step
step(doi:10.1016/j.chemosphere.2020.126458-In/H-SAPO-34) | add | step_1
add | SAPO-34 | reagents
add | indium nitrate | reagents
step(doi:10.1016/j.chemosphere.2020.126458-In/H-SAPO-34) | calcined | step_2
calcined | 400 °C,600 °C,700 °C | participate_temperature
step(doi:10.1016/j.chemosphere.2020.126458-In/H-SAPO-34) | dry | step_3
dry | 80 °C | participate_temperature
dry | 12h | participate_time
step(doi:10.1016/j.chemosphere.2020.126458-In/H-SAPO-34) | filter | step_4
step(doi:10.1016/j.chemosphere.2020.126458-In/H-SAPO-34) | stir | step_5
stir | 8h | participate_time
step(doi:10.1016/j.chemosphere.2020.126458-In/H-SAPO-34) | synthesized | step_6
synthesized | 500 °C | participate_temperature
synthesized | 3h | participate_time
step(doi:10.1016/j.chemosphere.2020.126458-In/H-SAPO-34) | wash | step_7
wash | deionized water | participate
In/H-SAPO-34(doi:10.1016/j.chemosphere.2020.126458) | metadata(doi:10.1016/j.chemosphere.2020.126458) | article metadata
metadata(doi:10.1016/j.chemosphere.2020.126458) | doi:10.1016/j.chemosphere.2020.126458 | article doi
metadata(doi:10.1016/j.chemosphere.2020.126458) | Effect of preparation and reaction conditions on the performance of In/H-Beta for selective catalytic reduction of NOx with CH4 | article title
metadata(doi:10.1016/j.chemosphere.2020.126458) | Chemosphere | publication name
metadata(doi:10.1016/j.chemosphere.2020.126458) | 2020-08-31 | Cover Date
In/H-SAPO-34(doi:10.1016/j.chemosphere.2020.126458) | raw_material(doi:10.1016/j.chemosphere.2020.126458-In/H-SAPO-34) | catalyst-raw_material
raw_material(doi:10.1016/j.chemosphere.2020.126458-In/H-SAPO-34) | SAPO-34 | catalyst-raw_material
raw_material(doi:10.1016/j.chemosphere.2020.126458-In/H-SAPO-34) | indium nitrate | catalyst-raw_material
In/H-SAPO-34(doi:10.1016/j.chemosphere.2020.126458) | ion exchange method | catalyst-method
red mud catalysts(doi:10.1016/j.chemosphere.2020.127215) | step(doi:10.1016/j.chemosphere.2020.127215-red mud catalysts) | step
step(doi:10.1016/j.chemosphere.2020.127215-red mud catalysts) | calcined | step_1
calcined | 550 °C | participate_temperature
calcined | 5 h | participate_time
step(doi:10.1016/j.chemosphere.2020.127215-red mud catalysts) | doped | step_2
doped | Ce(NO3)3·6H2O | reagents
doped | Ce(NH4)2(NO3)6 | reagents
doped | Ce(SO4)2·4H2O | reagents
step(doi:10.1016/j.chemosphere.2020.127215-red mud catalysts) | pretreatment | step_3
step(doi:10.1016/j.chemosphere.2020.127215-red mud catalysts) | suction filtration | step_4
suction filtration | deionized water | participate
red mud catalysts(doi:10.1016/j.chemosphere.2020.127215) | metadata(doi:10.1016/j.chemosphere.2020.127215) | article metadata
metadata(doi:10.1016/j.chemosphere.2020.127215) | doi:10.1016/j.chemosphere.2020.127215 | article doi
metadata(doi:10.1016/j.chemosphere.2020.127215) | Modified red mud catalyst for the selective catalytic reduction of nitrogen oxides: Impact mechanism of cerium precursors on surface physicochemical properties | article title
metadata(doi:10.1016/j.chemosphere.2020.127215) | Chemosphere | publication name
metadata(doi:10.1016/j.chemosphere.2020.127215) | 2020-10-31 | Cover Date
red mud catalysts(doi:10.1016/j.chemosphere.2020.127215) | raw_material(doi:10.1016/j.chemosphere.2020.127215-red mud catalysts) | catalyst-raw_material
raw_material(doi:10.1016/j.chemosphere.2020.127215-red mud catalysts) | Ce(NO3)3·6H2O | catalyst-raw_material
raw_material(doi:10.1016/j.chemosphere.2020.127215-red mud catalysts) | Ce(NH4)2(NO3)6 | catalyst-raw_material
raw_material(doi:10.1016/j.chemosphere.2020.127215-red mud catalysts) | Ce(SO4)2·4H2O | catalyst-raw_material
raw_material(doi:10.1016/j.chemosphere.2020.127215-red mud catalysts) | Fe2O3in red mud | catalyst-raw_material
raw_material(doi:10.1016/j.chemosphere.2020.127215-red mud catalysts) | HCl | catalyst-raw_material
red mud catalysts(doi:10.1016/j.chemosphere.2020.127215) | doped in red mud | catalyst-method
red mud catalysts(doi:10.1016/j.chemosphere.2020.127215) | relatively low NOx conversions at 200–300 °C | conversion
red mud catalysts(doi:10.1016/j.chemosphere.2020.127215) | redox property depressed with Ce(SO4)2 | activity
red mud catalysts(doi:10.1016/j.chemosphere.2020.127215) | 200–300 °C | condition
CuO/NiO hybrid nanoparticles(doi:10.1016/j.chemosphere.2020.129475) | step(doi:10.1016/j.chemosphere.2020.129475-CuO/NiO hybrid nanoparticles) | step
step(doi:10.1016/j.chemosphere.2020.129475-CuO/NiO hybrid nanoparticles) | add | step_1
add | Na2CO3 | participate
step(doi:10.1016/j.chemosphere.2020.129475-CuO/NiO hybrid nanoparticles) | calcined | step_2
calcined | 500 °C | participate_temperature
calcined | 3 h | participate_time
step(doi:10.1016/j.chemosphere.2020.129475-CuO/NiO hybrid nanoparticles) | dehydrate | step_3
dehydrate | 100 °C | participate_temperature
dehydrate | oven | participate_time
step(doi:10.1016/j.chemosphere.2020.129475-CuO/NiO hybrid nanoparticles) | filter | step_4
step(doi:10.1016/j.chemosphere.2020.129475-CuO/NiO hybrid nanoparticles) | grain | step_5
step(doi:10.1016/j.chemosphere.2020.129475-CuO/NiO hybrid nanoparticles) | maintain | step_6
maintain | 60 °C | participate_temperature
maintain | 3 h | participate_time
step(doi:10.1016/j.chemosphere.2020.129475-CuO/NiO hybrid nanoparticles) | mix | step_7
mix | 0.1 M Cu(NO3)2.4H2O | reagents
mix | 1.15 M Ni(NO3)2.6H2O | reagents
mix | 25 mL double distilled water | reagents
step(doi:10.1016/j.chemosphere.2020.129475-CuO/NiO hybrid nanoparticles) | place | step_8
place | 80 °C | participate_temperature
place | 8 h | participate_time
step(doi:10.1016/j.chemosphere.2020.129475-CuO/NiO hybrid nanoparticles) | rinse | step_9
rinse | double distilled water | participate
step(doi:10.1016/j.chemosphere.2020.129475-CuO/NiO hybrid nanoparticles) | stir | step_10
stir | 40 °C | participate_temperature
stir | 2 h | participate_time
step(doi:10.1016/j.chemosphere.2020.129475-CuO/NiO hybrid nanoparticles) | transfer | step_11
CuO/NiO hybrid nanoparticles(doi:10.1016/j.chemosphere.2020.129475) | metadata(doi:10.1016/j.chemosphere.2020.129475) | article metadata
metadata(doi:10.1016/j.chemosphere.2020.129475) | doi:10.1016/j.chemosphere.2020.129475 | article doi
metadata(doi:10.1016/j.chemosphere.2020.129475) | A facile and green synthesis of CuO/NiO nanoparticles and their removal activity of toxic nitro compounds in aqueous medium | article title
metadata(doi:10.1016/j.chemosphere.2020.129475) | Chemosphere | publication name
metadata(doi:10.1016/j.chemosphere.2020.129475) | 2021-05-31 | Cover Date
CuO/NiO hybrid nanoparticles(doi:10.1016/j.chemosphere.2020.129475) | raw_material(doi:10.1016/j.chemosphere.2020.129475-CuO/NiO hybrid nanoparticles) | catalyst-raw_material
raw_material(doi:10.1016/j.chemosphere.2020.129475-CuO/NiO hybrid nanoparticles) | Cu(NO3)2.4H2O | catalyst-raw_material
raw_material(doi:10.1016/j.chemosphere.2020.129475-CuO/NiO hybrid nanoparticles) | Ni(NO3)2.6H2O | catalyst-raw_material
raw_material(doi:10.1016/j.chemosphere.2020.129475-CuO/NiO hybrid nanoparticles) | Na2CO3 | catalyst-raw_material
raw_material(doi:10.1016/j.chemosphere.2020.129475-CuO/NiO hybrid nanoparticles) | double distilled water | catalyst-raw_material
CuO/NiO hybrid nanoparticles(doi:10.1016/j.chemosphere.2020.129475) | green hydrothermal method | catalyst-method
CNTs−GAC(doi:10.1016/j.chemosphere.2021.131377) | step(doi:10.1016/j.chemosphere.2021.131377-CNTs−GAC) | step
step(doi:10.1016/j.chemosphere.2021.131377-CNTs−GAC) | calcine | step_1
step(doi:10.1016/j.chemosphere.2021.131377-CNTs−GAC) | impregnate | step_2
impregnate | Ni(NO3)2 | reagents
impregnate | GAC | reagents
CNTs−GAC(doi:10.1016/j.chemosphere.2021.131377) | metadata(doi:10.1016/j.chemosphere.2021.131377) | article metadata
metadata(doi:10.1016/j.chemosphere.2021.131377) | doi:10.1016/j.chemosphere.2021.131377 | article doi
metadata(doi:10.1016/j.chemosphere.2021.131377) | A novel CNTs functionalized CeO2/CNTs–GAC catalyst with high NO conversion and SO2 tolerance for low temperature selective catalytic reduction of NO by NH3 | article title
metadata(doi:10.1016/j.chemosphere.2021.131377) | Chemosphere | publication name
metadata(doi:10.1016/j.chemosphere.2021.131377) | 2021-12-31 | Cover Date
CeO2/CNTs−GAC(doi:10.1016/j.chemosphere.2021.131377) | step(doi:10.1016/j.chemosphere.2021.131377-CeO2/CNTs−GAC) | step
step(doi:10.1016/j.chemosphere.2021.131377-CeO2/CNTs−GAC) | add | step_1
add | CNTs−GAC | reagents
add | Ce(NO3)3 | reagents
step(doi:10.1016/j.chemosphere.2021.131377-CeO2/CNTs−GAC) | calcined | step_2
calcined | 350-550 °C | participate_temperature
step(doi:10.1016/j.chemosphere.2021.131377-CeO2/CNTs−GAC) | dry | step_3
dry | 80 °C | participate_temperature
dry | 12 h | participate_time
step(doi:10.1016/j.chemosphere.2021.131377-CeO2/CNTs−GAC) | stir | step_4
stir | room temperature | participate_temperature
stir | 12 h | participate_time
CeO2/CNTs−GAC(doi:10.1016/j.chemosphere.2021.131377) | metadata(doi:10.1016/j.chemosphere.2021.131377) | article metadata
metadata(doi:10.1016/j.chemosphere.2021.131377) | doi:10.1016/j.chemosphere.2021.131377 | article doi
metadata(doi:10.1016/j.chemosphere.2021.131377) | A novel CNTs functionalized CeO2/CNTs–GAC catalyst with high NO conversion and SO2 tolerance for low temperature selective catalytic reduction of NO by NH3 | article title
metadata(doi:10.1016/j.chemosphere.2021.131377) | Chemosphere | publication name
metadata(doi:10.1016/j.chemosphere.2021.131377) | 2021-12-31 | Cover Date
CeO2/CNTs−GAC(doi:10.1016/j.chemosphere.2021.131377) | raw_material(doi:10.1016/j.chemosphere.2021.131377-CeO2/CNTs−GAC) | catalyst-raw_material
raw_material(doi:10.1016/j.chemosphere.2021.131377-CeO2/CNTs−GAC) | Ce(NO3)3 | catalyst-raw_material
CeO2/CNTs−GAC(doi:10.1016/j.chemosphere.2021.131377) | wet impregnation | catalyst-method
CNTs−GAC(doi:10.1016/j.chemosphere.2021.131377) | high NO conversion | conversion
CNTs−GAC(doi:10.1016/j.chemosphere.2021.131377) | high NO conversion activity | activity
CNTs−GAC(doi:10.1016/j.chemosphere.2021.131377) | low temperature | condition
V2O5/TiO2catalyst(doi:10.1016/j.chemosphere.2021.132336) | step(doi:10.1016/j.chemosphere.2021.132336-V2O5/TiO2catalyst) | step
step(doi:10.1016/j.chemosphere.2021.132336-V2O5/TiO2catalyst) | calcined1 | step_1
calcined1 | V-Tisamples | participate
calcined1 | 400,500,600 | participate_temperature
calcined1 | 2h | participate_time
step(doi:10.1016/j.chemosphere.2021.132336-V2O5/TiO2catalyst) | calcined2 | step_2
calcined2 | Ce doped samples after drying | participate
calcined2 | 400 °C | participate_temperature
calcined2 | 2h | participate_time
step(doi:10.1016/j.chemosphere.2021.132336-V2O5/TiO2catalyst) | dry | step_3
dry | room temperature | participate_temperature
dry | 24h | participate_time
step(doi:10.1016/j.chemosphere.2021.132336-V2O5/TiO2catalyst) | filter | step_4
step(doi:10.1016/j.chemosphere.2021.132336-V2O5/TiO2catalyst) | impregnation | step_5
impregnation | Ce(NO3)3·6H2O | participate
step(doi:10.1016/j.chemosphere.2021.132336-V2O5/TiO2catalyst) | stir1 | step_6
stir1 | V-Ti catalyst powder | reagents
stir1 | 30mL deionized water | reagents
stir1 | 1h | participate_time
V2O5/TiO2catalyst(doi:10.1016/j.chemosphere.2021.132336) | metadata(doi:10.1016/j.chemosphere.2021.132336) | article metadata
metadata(doi:10.1016/j.chemosphere.2021.132336) | doi:10.1016/j.chemosphere.2021.132336 | article doi
metadata(doi:10.1016/j.chemosphere.2021.132336) | Photo- and thermo-catalytic mechanisms for elemental mercury removal by Ce doped commercial selective catalytic reduction catalyst (V2O5/TiO2) | article title
metadata(doi:10.1016/j.chemosphere.2021.132336) | Chemosphere | publication name
metadata(doi:10.1016/j.chemosphere.2021.132336) | 2022-01-31 | Cover Date
V2O5/TiO2catalyst(doi:10.1016/j.chemosphere.2021.132336) | raw_material(doi:10.1016/j.chemosphere.2021.132336-V2O5/TiO2catalyst) | catalyst-raw_material
raw_material(doi:10.1016/j.chemosphere.2021.132336-V2O5/TiO2catalyst) | V-Ti catalyst powder | catalyst-raw_material
raw_material(doi:10.1016/j.chemosphere.2021.132336-V2O5/TiO2catalyst) | Ce(NO3)3·6H2O | catalyst-raw_material
V2O5/TiO2catalyst(doi:10.1016/j.chemosphere.2021.132336) | impregnation method | catalyst-method
SAPO-34 zeolite(doi:10.1016/j.chemosphere.2021.133465) | step(doi:10.1016/j.chemosphere.2021.133465-SAPO-34 zeolite) | step
step(doi:10.1016/j.chemosphere.2021.133465-SAPO-34 zeolite) | calcined | step_1
calcined | 550°C | participate_temperature
calcined | 5h | participate_time
step(doi:10.1016/j.chemosphere.2021.133465-SAPO-34 zeolite) | dissolve | step_2
dissolve | orthophosphoric acid | reagents
dissolve | Al2O3 | reagents
dissolve | LSP | reagents
dissolve | triethylamine | reagents
dissolve | deionized water | reagents
step(doi:10.1016/j.chemosphere.2021.133465-SAPO-34 zeolite) | dry | step_3
dry | overnight | participate_time
step(doi:10.1016/j.chemosphere.2021.133465-SAPO-34 zeolite) | hydrothermal | step_4
hydrothermal | 24h | participate_time
step(doi:10.1016/j.chemosphere.2021.133465-SAPO-34 zeolite) | place | step_5
step(doi:10.1016/j.chemosphere.2021.133465-SAPO-34 zeolite) | pretreat | step_6
step(doi:10.1016/j.chemosphere.2021.133465-SAPO-34 zeolite) | stir | step_7
stir | evenly | participate_time
step(doi:10.1016/j.chemosphere.2021.133465-SAPO-34 zeolite) | wash | step_8
SAPO-34 zeolite(doi:10.1016/j.chemosphere.2021.133465) | metadata(doi:10.1016/j.chemosphere.2021.133465) | article metadata
metadata(doi:10.1016/j.chemosphere.2021.133465) | doi:10.1016/j.chemosphere.2021.133465 | article doi
metadata(doi:10.1016/j.chemosphere.2021.133465) | Low-cost Mn–Fe/SAPO-34 catalyst from natural ferromanganese ore and lithium-silicon-powder waste for efficient low-temperature NH3-SCR removal of NO x | article title
metadata(doi:10.1016/j.chemosphere.2021.133465) | Chemosphere | publication name
metadata(doi:10.1016/j.chemosphere.2021.133465) | 2022-04-30 | Cover Date
Mn–Fe/SAPO-34(doi:10.1016/j.chemosphere.2021.133465) | step(doi:10.1016/j.chemosphere.2021.133465-Mn–Fe/SAPO-34) | step
step(doi:10.1016/j.chemosphere.2021.133465-Mn–Fe/SAPO-34) | calcined | step_1
calcined | 350-450°C | participate_temperature
calcined | 2h | participate_time
step(doi:10.1016/j.chemosphere.2021.133465-Mn–Fe/SAPO-34) | dry | step_2
step(doi:10.1016/j.chemosphere.2021.133465-Mn–Fe/SAPO-34) | express | step_3
express | FO | reagents
express | SAPO-34 | reagents
step(doi:10.1016/j.chemosphere.2021.133465-Mn–Fe/SAPO-34) | grind | step_4
step(doi:10.1016/j.chemosphere.2021.133465-Mn–Fe/SAPO-34) | mix | step_5
step(doi:10.1016/j.chemosphere.2021.133465-Mn–Fe/SAPO-34) | mold | step_6
Mn–Fe/SAPO-34(doi:10.1016/j.chemosphere.2021.133465) | metadata(doi:10.1016/j.chemosphere.2021.133465) | article metadata
metadata(doi:10.1016/j.chemosphere.2021.133465) | doi:10.1016/j.chemosphere.2021.133465 | article doi
metadata(doi:10.1016/j.chemosphere.2021.133465) | Low-cost Mn–Fe/SAPO-34 catalyst from natural ferromanganese ore and lithium-silicon-powder waste for efficient low-temperature NH3-SCR removal of NO x | article title
metadata(doi:10.1016/j.chemosphere.2021.133465) | Chemosphere | publication name
metadata(doi:10.1016/j.chemosphere.2021.133465) | 2022-04-30 | Cover Date
Mn/SAPO-34(doi:10.1016/j.chemosphere.2021.133465) | step(doi:10.1016/j.chemosphere.2021.133465-Mn/SAPO-34) | step
step(doi:10.1016/j.chemosphere.2021.133465-Mn/SAPO-34) | calcined | step_1
calcined | 350-450°C | participate_temperature
calcined | 2h | participate_time
step(doi:10.1016/j.chemosphere.2021.133465-Mn/SAPO-34) | express | step_2
step(doi:10.1016/j.chemosphere.2021.133465-Mn/SAPO-34) | mix | step_3
mix | SAPO-34 | reagents
mix | MnO2 | reagents
Mn/SAPO-34(doi:10.1016/j.chemosphere.2021.133465) | metadata(doi:10.1016/j.chemosphere.2021.133465) | article metadata
metadata(doi:10.1016/j.chemosphere.2021.133465) | doi:10.1016/j.chemosphere.2021.133465 | article doi
metadata(doi:10.1016/j.chemosphere.2021.133465) | Low-cost Mn–Fe/SAPO-34 catalyst from natural ferromanganese ore and lithium-silicon-powder waste for efficient low-temperature NH3-SCR removal of NO x | article title
metadata(doi:10.1016/j.chemosphere.2021.133465) | Chemosphere | publication name
metadata(doi:10.1016/j.chemosphere.2021.133465) | 2022-04-30 | Cover Date
Fe/SAPO-34(doi:10.1016/j.chemosphere.2021.133465) | step(doi:10.1016/j.chemosphere.2021.133465-Fe/SAPO-34) | step
step(doi:10.1016/j.chemosphere.2021.133465-Fe/SAPO-34) | calcined | step_1
calcined | 350-450 °C | participate_temperature
calcined | 2h | participate_time
step(doi:10.1016/j.chemosphere.2021.133465-Fe/SAPO-34) | express | step_2
step(doi:10.1016/j.chemosphere.2021.133465-Fe/SAPO-34) | mix | step_3
mix | SAPO-34 | reagents
mix | Fe2O3 | reagents
Fe/SAPO-34(doi:10.1016/j.chemosphere.2021.133465) | metadata(doi:10.1016/j.chemosphere.2021.133465) | article metadata
metadata(doi:10.1016/j.chemosphere.2021.133465) | doi:10.1016/j.chemosphere.2021.133465 | article doi
metadata(doi:10.1016/j.chemosphere.2021.133465) | Low-cost Mn–Fe/SAPO-34 catalyst from natural ferromanganese ore and lithium-silicon-powder waste for efficient low-temperature NH3-SCR removal of NO x | article title
metadata(doi:10.1016/j.chemosphere.2021.133465) | Chemosphere | publication name
metadata(doi:10.1016/j.chemosphere.2021.133465) | 2022-04-30 | Cover Date
Fe/SAPO-34(doi:10.1016/j.chemosphere.2021.133465) | raw_material(doi:10.1016/j.chemosphere.2021.133465-Fe/SAPO-34) | catalyst-raw_material
raw_material(doi:10.1016/j.chemosphere.2021.133465-Fe/SAPO-34) | SAPO-34 | catalyst-raw_material
raw_material(doi:10.1016/j.chemosphere.2021.133465-Fe/SAPO-34) | Fe2O3 | catalyst-raw_material
Fe/SAPO-34(doi:10.1016/j.chemosphere.2021.133465) | SSIE method | catalyst-method
WCM/TZ-05 to WCM/TZ-08(doi:10.1016/j.chemosphere.2022.133794) | step(doi:10.1016/j.chemosphere.2022.133794-WCM/TZ-05 to WCM/TZ-08) | step
step(doi:10.1016/j.chemosphere.2022.133794-WCM/TZ-05 to WCM/TZ-08) | add1 | step_1
add1 | titanium source | reagents
add1 | cerium source | reagents
add1 | manganese source | reagents
step(doi:10.1016/j.chemosphere.2022.133794-WCM/TZ-05 to WCM/TZ-08) | calcined | step_2
calcined | 600 °C | participate_temperature
calcined | 2 h | participate_time
step(doi:10.1016/j.chemosphere.2022.133794-WCM/TZ-05 to WCM/TZ-08) | dry | step_3
dry | 80 °C | participate_temperature
dry | 10 h | participate_time
step(doi:10.1016/j.chemosphere.2022.133794-WCM/TZ-05 to WCM/TZ-08) | stir1 | step_4
stir1 | 2 h | participate_time
WCM/TZ-05 to WCM/TZ-08(doi:10.1016/j.chemosphere.2022.133794) | metadata(doi:10.1016/j.chemosphere.2022.133794) | article metadata
metadata(doi:10.1016/j.chemosphere.2022.133794) | doi:10.1016/j.chemosphere.2022.133794 | article doi
metadata(doi:10.1016/j.chemosphere.2022.133794) | Simultaneous catalytic removal of NO, mercury and chlorobenzene over WCeMnOx/TiO2–ZrO2: Performance study of microscopic morphology and phase composition | article title
metadata(doi:10.1016/j.chemosphere.2022.133794) | Chemosphere | publication name
metadata(doi:10.1016/j.chemosphere.2022.133794) | 2022-05-31 | Cover Date
WCM/TZ-05 to WCM/TZ-08(doi:10.1016/j.chemosphere.2022.133794) | raw_material(doi:10.1016/j.chemosphere.2022.133794-WCM/TZ-05 to WCM/TZ-08) | catalyst-raw_material
raw_material(doi:10.1016/j.chemosphere.2022.133794-WCM/TZ-05 to WCM/TZ-08) | titanium source | catalyst-raw_material
raw_material(doi:10.1016/j.chemosphere.2022.133794-WCM/TZ-05 to WCM/TZ-08) | cerium source | catalyst-raw_material
raw_material(doi:10.1016/j.chemosphere.2022.133794-WCM/TZ-05 to WCM/TZ-08) | manganese source | catalyst-raw_material
raw_material(doi:10.1016/j.chemosphere.2022.133794-WCM/TZ-05 to WCM/TZ-08) | ammonium metatungstate | catalyst-raw_material
raw_material(doi:10.1016/j.chemosphere.2022.133794-WCM/TZ-05 to WCM/TZ-08) | zirconium oxychloride octahydrate | catalyst-raw_material
raw_material(doi:10.1016/j.chemosphere.2022.133794-WCM/TZ-05 to WCM/TZ-08) | citric acid monohydrate | catalyst-raw_material
WCM/TZ-05 to WCM/TZ-08(doi:10.1016/j.chemosphere.2022.133794) | sol-gel method | catalyst-method
TiO2/SiO2(doi:10.1016/j.chemosphere.2022.134740) | step(doi:10.1016/j.chemosphere.2022.134740-TiO2/SiO2) | step
step(doi:10.1016/j.chemosphere.2022.134740-TiO2/SiO2) | add1 | step_1
add1 | 5 mL tetrabutyl titanate | reagents
add1 | 13 mL anhydrous alcohol | reagents
step(doi:10.1016/j.chemosphere.2022.134740-TiO2/SiO2) | add2 | step_2
add2 | 2.0 g of silica (60–100 meshes) | participate
step(doi:10.1016/j.chemosphere.2022.134740-TiO2/SiO2) | age | step_3
age | room temperature | participate_temperature
age | 24h | participate_time
step(doi:10.1016/j.chemosphere.2022.134740-TiO2/SiO2) | calcined | step_4
calcined | 450 °C | participate_temperature
calcined | 2h | participate_time
step(doi:10.1016/j.chemosphere.2022.134740-TiO2/SiO2) | crush | step_5
step(doi:10.1016/j.chemosphere.2022.134740-TiO2/SiO2) | dry | step_6
dry | 80 °C | participate_temperature
dry | 12h | participate_time
step(doi:10.1016/j.chemosphere.2022.134740-TiO2/SiO2) | mix1 | step_7
mix1 | 10 mL anhydrous alcohol | reagents
mix1 | 2 mL acetic acid | reagents
mix1 | 0.5 mL deionized water | reagents
step(doi:10.1016/j.chemosphere.2022.134740-TiO2/SiO2) | stir1 | step_8
stir1 | 20 min | participate_time
step(doi:10.1016/j.chemosphere.2022.134740-TiO2/SiO2) | stir2 | step_9
stir2 | 2h | participate_time
step(doi:10.1016/j.chemosphere.2022.134740-TiO2/SiO2) | stir3 | step_10
stir3 | 1h | participate_time
TiO2/SiO2(doi:10.1016/j.chemosphere.2022.134740) | metadata(doi:10.1016/j.chemosphere.2022.134740) | article metadata
metadata(doi:10.1016/j.chemosphere.2022.134740) | doi:10.1016/j.chemosphere.2022.134740 | article doi
metadata(doi:10.1016/j.chemosphere.2022.134740) | Improvement of sulfur and water resistance with Fe-modified S–MnCoCe/Ti/Si catalyst for low-temperature selective catalytic reduction of NO with NH3 | article title
metadata(doi:10.1016/j.chemosphere.2022.134740) | Chemosphere | publication name
metadata(doi:10.1016/j.chemosphere.2022.134740) | 2022-09-30 | Cover Date
SO42--Mn–Co–Ce/TiO2/SiO2(doi:10.1016/j.chemosphere.2022.134740) | step(doi:10.1016/j.chemosphere.2022.134740-SO42--Mn–Co–Ce/TiO2/SiO2) | step
step(doi:10.1016/j.chemosphere.2022.134740-SO42--Mn–Co–Ce/TiO2/SiO2) | add | step_1
add | TiO2/SiO2 | participate
step(doi:10.1016/j.chemosphere.2022.134740-SO42--Mn–Co–Ce/TiO2/SiO2) | calcined1 | step_2
calcined1 | certain temperature | participate_temperature
calcined1 | 3h | participate_time
step(doi:10.1016/j.chemosphere.2022.134740-SO42--Mn–Co–Ce/TiO2/SiO2) | calcined2 | step_3
calcined2 | 2h | participate_time
step(doi:10.1016/j.chemosphere.2022.134740-SO42--Mn–Co–Ce/TiO2/SiO2) | dissolve | step_4
dissolve | Mn(NO3)2 | reagents
dissolve | Fe(NO3)3·9H2O | reagents
dissolve | Co(NO3)2·6H2O | reagents
dissolve | Ce(NO3)3·6H2O | reagents
dissolve | deionized water | reagents
step(doi:10.1016/j.chemosphere.2022.134740-SO42--Mn–Co–Ce/TiO2/SiO2) | dry | step_5
dry | 100 °C | participate_temperature
dry | 12h | participate_time
step(doi:10.1016/j.chemosphere.2022.134740-SO42--Mn–Co–Ce/TiO2/SiO2) | grind | step_6
step(doi:10.1016/j.chemosphere.2022.134740-SO42--Mn–Co–Ce/TiO2/SiO2) | mix | step_7
step(doi:10.1016/j.chemosphere.2022.134740-SO42--Mn–Co–Ce/TiO2/SiO2) | place | step_8
place | room temperature | participate_temperature
place | 24h | participate_time
step(doi:10.1016/j.chemosphere.2022.134740-SO42--Mn–Co–Ce/TiO2/SiO2) | stir | step_9
stir | 30min | participate_time
step(doi:10.1016/j.chemosphere.2022.134740-SO42--Mn–Co–Ce/TiO2/SiO2) | sulfated | step_10
sulfated | 0.1 M sulfuric acid solution | participate
SO42--Mn–Co–Ce/TiO2/SiO2(doi:10.1016/j.chemosphere.2022.134740) | metadata(doi:10.1016/j.chemosphere.2022.134740) | article metadata
metadata(doi:10.1016/j.chemosphere.2022.134740) | doi:10.1016/j.chemosphere.2022.134740 | article doi
metadata(doi:10.1016/j.chemosphere.2022.134740) | Improvement of sulfur and water resistance with Fe-modified S–MnCoCe/Ti/Si catalyst for low-temperature selective catalytic reduction of NO with NH3 | article title
metadata(doi:10.1016/j.chemosphere.2022.134740) | Chemosphere | publication name
metadata(doi:10.1016/j.chemosphere.2022.134740) | 2022-09-30 | Cover Date
SO42--Mn–Co–Ce/TiO2/SiO2(doi:10.1016/j.chemosphere.2022.134740) | raw_material(doi:10.1016/j.chemosphere.2022.134740-SO42--Mn–Co–Ce/TiO2/SiO2) | catalyst-raw_material
raw_material(doi:10.1016/j.chemosphere.2022.134740-SO42--Mn–Co–Ce/TiO2/SiO2) | Mn(NO3)2 | catalyst-raw_material
raw_material(doi:10.1016/j.chemosphere.2022.134740-SO42--Mn–Co–Ce/TiO2/SiO2) | Fe(NO3)3·9H2O | catalyst-raw_material
raw_material(doi:10.1016/j.chemosphere.2022.134740-SO42--Mn–Co–Ce/TiO2/SiO2) | Co(NO3)2·6H2O | catalyst-raw_material
raw_material(doi:10.1016/j.chemosphere.2022.134740-SO42--Mn–Co–Ce/TiO2/SiO2) | Ce(NO3)3·6H2O | catalyst-raw_material
raw_material(doi:10.1016/j.chemosphere.2022.134740-SO42--Mn–Co–Ce/TiO2/SiO2) | sulfuric acid solution | catalyst-raw_material
SO42--Mn–Co–Ce/TiO2/SiO2(doi:10.1016/j.chemosphere.2022.134740) | incipient-wet impregnation method | catalyst-method
7% CeOx-(Co, Mn)3O4(doi:10.1016/j.chemphys.2022.111486) | metadata(doi:10.1016/j.chemphys.2022.111486) | article metadata
metadata(doi:10.1016/j.chemphys.2022.111486) | doi:10.1016/j.chemphys.2022.111486 | article doi
metadata(doi:10.1016/j.chemphys.2022.111486) | Low-temperature selective catalytic reduction of NOx with NH3 over Ce-modified (Co, Mn)3O4 hollow porous microspheres | article title
metadata(doi:10.1016/j.chemphys.2022.111486) | Chemical Physics | publication name
metadata(doi:10.1016/j.chemphys.2022.111486) | 2022-05-01 | Cover Date
7% CeOx-(Co, Mn)3O4(doi:10.1016/j.chemphys.2022.111486) | raw_material(doi:10.1016/j.chemphys.2022.111486-7% CeOx-(Co, Mn)3O4) | catalyst-raw_material
raw_material(doi:10.1016/j.chemphys.2022.111486-7% CeOx-(Co, Mn)3O4) | Mn(NO3)2 | catalyst-raw_material
raw_material(doi:10.1016/j.chemphys.2022.111486-7% CeOx-(Co, Mn)3O4) | Fe(NO3)3·9H2O | catalyst-raw_material
raw_material(doi:10.1016/j.chemphys.2022.111486-7% CeOx-(Co, Mn)3O4) | Co(NO3)2·6H2O | catalyst-raw_material
raw_material(doi:10.1016/j.chemphys.2022.111486-7% CeOx-(Co, Mn)3O4) | Ce(NO3)3·6H2O | catalyst-raw_material
raw_material(doi:10.1016/j.chemphys.2022.111486-7% CeOx-(Co, Mn)3O4) | sulfuric acid solution | catalyst-raw_material
7% CeOx-(Co, Mn)3O4(doi:10.1016/j.chemphys.2022.111486) | precipitation | catalyst-method
7% CeOx-(Co, Mn)3O4(doi:10.1016/j.chemphys.2022.111486) | over 98% NOx at 175–275 °C | conversion
7% CeOx-(Co, Mn)3O4(doi:10.1016/j.chemphys.2022.111486) | high N2 selectivity | selectivity
7% CeOx-(Co, Mn)3O4(doi:10.1016/j.chemphys.2022.111486) | boosted low-temperature catalytic activity | activity
7% CeOx-(Co, Mn)3O4(doi:10.1016/j.chemphys.2022.111486) | 175-275 °C, good thermal stability, resistance against H2O and SO2 | condition
Fe/ZSM-5(doi:10.1016/j.cherd.2008.02.009) | metadata(doi:10.1016/j.cherd.2008.02.009) | article metadata
metadata(doi:10.1016/j.cherd.2008.02.009) | doi:10.1016/j.cherd.2008.02.009 | article doi
metadata(doi:10.1016/j.cherd.2008.02.009) | Comparing two new routes for benzene hydroxylation | article title
metadata(doi:10.1016/j.cherd.2008.02.009) | Chemical Engineering Research and Design | publication name
metadata(doi:10.1016/j.cherd.2008.02.009) | 2008-05-31 | Cover Date
Fe/ZSM-5(doi:10.1016/j.cherd.2008.02.009) | raw_material(doi:10.1016/j.cherd.2008.02.009-Fe/ZSM-5) | catalyst-raw_material
raw_material(doi:10.1016/j.cherd.2008.02.009-Fe/ZSM-5) | FeCl3 | catalyst-raw_material
raw_material(doi:10.1016/j.cherd.2008.02.009-Fe/ZSM-5) | H/ZSM-5 | catalyst-raw_material
raw_material(doi:10.1016/j.cherd.2008.02.009-Fe/ZSM-5) | anhydrous FeCl3 | catalyst-raw_material
raw_material(doi:10.1016/j.cherd.2008.02.009-Fe/ZSM-5) | 0.05M NaOH solution | catalyst-raw_material
Fe/ZSM-5(doi:10.1016/j.cherd.2008.02.009) | CVD | catalyst-method
Fe/ZSM-5(doi:10.1016/j.cherd.2008.02.009) | near 97% selectivity for phenol | selectivity
Fe/ZSM-5(doi:10.1016/j.cherd.2008.02.009) | average productivity of 5mmolg−1 h−1 | activity
Fe/ZSM-5(doi:10.1016/j.cherd.2008.02.009) | N2O with different SiO2/Al2O3 composition, concentration of iron from 50 to 2000ppm, effects of temperature, reactant mole ratio, and contact time investigated | condition
MnOx/CeO2–Al2O3(doi:10.1016/j.cherd.2018.04.036) | step(doi:10.1016/j.cherd.2018.04.036-MnOx/CeO2–Al2O3) | step
step(doi:10.1016/j.cherd.2018.04.036-MnOx/CeO2–Al2O3) | add | step_1
add | excess ammonia (30%) | participate
step(doi:10.1016/j.cherd.2018.04.036-MnOx/CeO2–Al2O3) | age | step_2
age | 24h | participate_time
step(doi:10.1016/j.cherd.2018.04.036-MnOx/CeO2–Al2O3) | calcined | step_3
calcined | 500°C | participate_temperature
calcined | 6h | participate_time
step(doi:10.1016/j.cherd.2018.04.036-MnOx/CeO2–Al2O3) | calcined2 | step_4
calcined2 | 500°C | participate_temperature
calcined2 | 6h | participate_time
step(doi:10.1016/j.cherd.2018.04.036-MnOx/CeO2–Al2O3) | dissolve1 | step_5
dissolve1 | Ce(NO3)3·6H2O | reagents
dissolve1 | Al(NO3)3·9H2O | reagents
dissolve1 | distilled water | reagents
step(doi:10.1016/j.cherd.2018.04.036-MnOx/CeO2–Al2O3) | dry1 | step_6
dry1 | 130°C | participate_temperature
dry1 | 10h | participate_time
step(doi:10.1016/j.cherd.2018.04.036-MnOx/CeO2–Al2O3) | dry2 | step_7
dry2 | 130°C | participate_temperature
dry2 | 10h | participate_time
step(doi:10.1016/j.cherd.2018.04.036-MnOx/CeO2–Al2O3) | evaporated | step_8
evaporated | 100°C | participate_temperature
step(doi:10.1016/j.cherd.2018.04.036-MnOx/CeO2–Al2O3) | filter | step_9
step(doi:10.1016/j.cherd.2018.04.036-MnOx/CeO2–Al2O3) | impregnated | step_10
impregnated | Mn(CH3COO)2solution | participate
step(doi:10.1016/j.cherd.2018.04.036-MnOx/CeO2–Al2O3) | stir1 | step_11
stir1 | 2h | participate_time
step(doi:10.1016/j.cherd.2018.04.036-MnOx/CeO2–Al2O3) | stir2 | step_12
stir2 | 3h | participate_time
step(doi:10.1016/j.cherd.2018.04.036-MnOx/CeO2–Al2O3) | stir3 | step_13
stir3 | 2h | participate_time
step(doi:10.1016/j.cherd.2018.04.036-MnOx/CeO2–Al2O3) | wash | step_14
wash | distilled water | participate
MnOx/CeO2–Al2O3(doi:10.1016/j.cherd.2018.04.036) | metadata(doi:10.1016/j.cherd.2018.04.036) | article metadata
metadata(doi:10.1016/j.cherd.2018.04.036) | doi:10.1016/j.cherd.2018.04.036 | article doi
metadata(doi:10.1016/j.cherd.2018.04.036) | Up-scaled flash nano-precipitation production route to develop a MnOx–CeO2–Al2O3 catalyst with enhanced activity and H2O resistant performance for NOx selective catalytic reduction with NH3 | article title
metadata(doi:10.1016/j.cherd.2018.04.036) | Chemical Engineering Research and Design | publication name
metadata(doi:10.1016/j.cherd.2018.04.036) | 2018-06-30 | Cover Date
MnOx–CeO2–Al2O3(doi:10.1016/j.cherd.2018.04.036) | step(doi:10.1016/j.cherd.2018.04.036-MnOx–CeO2–Al2O3) | step
step(doi:10.1016/j.cherd.2018.04.036-MnOx–CeO2–Al2O3) | adjust | step_1
step(doi:10.1016/j.cherd.2018.04.036-MnOx–CeO2–Al2O3) | age | step_2
age | 24h | participate_time
step(doi:10.1016/j.cherd.2018.04.036-MnOx–CeO2–Al2O3) | calcined | step_3
calcined | 500°C | participate_temperature
calcined | 6h | participate_time
step(doi:10.1016/j.cherd.2018.04.036-MnOx–CeO2–Al2O3) | dissolve | step_4
dissolve | Mn(CH3COO)2·4H2O | reagents
dissolve | Ce(NO3)3·6H2O | reagents
dissolve | Al(NO3)3·9H2O | reagents
dissolve | distilled water | reagents
step(doi:10.1016/j.cherd.2018.04.036-MnOx–CeO2–Al2O3) | dry | step_5
dry | 130°C | participate_temperature
dry | 10h | participate_time
step(doi:10.1016/j.cherd.2018.04.036-MnOx–CeO2–Al2O3) | filter | step_6
step(doi:10.1016/j.cherd.2018.04.036-MnOx–CeO2–Al2O3) | loaded | step_7
loaded | ammonia (30%) | reagents
step(doi:10.1016/j.cherd.2018.04.036-MnOx–CeO2–Al2O3) | move | step_8
move | mixed reagents | participate
step(doi:10.1016/j.cherd.2018.04.036-MnOx–CeO2–Al2O3) | wash | step_9
wash | distilled water | participate
MnOx–CeO2–Al2O3(doi:10.1016/j.cherd.2018.04.036) | metadata(doi:10.1016/j.cherd.2018.04.036) | article metadata
metadata(doi:10.1016/j.cherd.2018.04.036) | doi:10.1016/j.cherd.2018.04.036 | article doi
metadata(doi:10.1016/j.cherd.2018.04.036) | Up-scaled flash nano-precipitation production route to develop a MnOx–CeO2–Al2O3 catalyst with enhanced activity and H2O resistant performance for NOx selective catalytic reduction with NH3 | article title
metadata(doi:10.1016/j.cherd.2018.04.036) | Chemical Engineering Research and Design | publication name
metadata(doi:10.1016/j.cherd.2018.04.036) | 2018-06-30 | Cover Date
MnOx–CeO2–Al2O3(doi:10.1016/j.cherd.2018.04.036) | raw_material(doi:10.1016/j.cherd.2018.04.036-MnOx–CeO2–Al2O3) | catalyst-raw_material
raw_material(doi:10.1016/j.cherd.2018.04.036-MnOx–CeO2–Al2O3) | Mn(CH3COO)2·4H2O | catalyst-raw_material
raw_material(doi:10.1016/j.cherd.2018.04.036-MnOx–CeO2–Al2O3) | Ce(NO3)3·6H2O | catalyst-raw_material
raw_material(doi:10.1016/j.cherd.2018.04.036-MnOx–CeO2–Al2O3) | Al(NO3)3·9H2O | catalyst-raw_material
MnOx–CeO2–Al2O3(doi:10.1016/j.cherd.2018.04.036) | Flash nano-precipitation(FNP) method | catalyst-method
MnOx–CeO2–Al2O3(doi:10.1016/j.cherd.2018.04.036) | 90% NOx conversion between 150 and 300°C | conversion
MnOx–CeO2–Al2O3(doi:10.1016/j.cherd.2018.04.036) | Promoted catalytic activity at lower temperature compared to impregnation method | activity
MnOx–CeO2–Al2O3(doi:10.1016/j.cherd.2018.04.036) | Gas hourly space velocity of 15,300h−1; 5 vol% H2O added to simulated flue gases | condition
B-Ni2P/SBA-15(doi:10.1016/j.cjche.2014.06.014) | step(doi:10.1016/j.cjche.2014.06.014-B-Ni2P/SBA-15) | step
step(doi:10.1016/j.cjche.2014.06.014-B-Ni2P/SBA-15) | add | step_1
add | Ni(NO3)2·6H2O (0.58g·ml−1) | reagents
add | (NH4)2HPO4 (0.40g·ml−1) | reagents
add | H3BO3 (0.04g/ml) | reagents
add | SBA-15 (2.00g) | reagents
step(doi:10.1016/j.cjche.2014.06.014-B-Ni2P/SBA-15) | calcined | step_2
calcined | 550°C | participate_temperature
calcined | 4h | participate_time
step(doi:10.1016/j.cjche.2014.06.014-B-Ni2P/SBA-15) | calcined2 | step_3
calcined2 | 550°C | participate_temperature
calcined2 | 4h | participate_time
step(doi:10.1016/j.cjche.2014.06.014-B-Ni2P/SBA-15) | calcined3 | step_4
calcined3 | 550°C | participate_temperature
calcined3 | 4h | participate_time
step(doi:10.1016/j.cjche.2014.06.014-B-Ni2P/SBA-15) | dip | step_5
dip | pretreated cordierite | participate
step(doi:10.1016/j.cjche.2014.06.014-B-Ni2P/SBA-15) | dry | step_6
dry | 100°C | participate_temperature
dry | 24h | participate_time
step(doi:10.1016/j.cjche.2014.06.014-B-Ni2P/SBA-15) | dry2 | step_7
step(doi:10.1016/j.cjche.2014.06.014-B-Ni2P/SBA-15) | obtain | step_8
obtain | B-Ni2P/SBA-15 precursors | participate
step(doi:10.1016/j.cjche.2014.06.014-B-Ni2P/SBA-15) | repeat | step_9
step(doi:10.1016/j.cjche.2014.06.014-B-Ni2P/SBA-15) | temperature | step_10
step(doi:10.1016/j.cjche.2014.06.014-B-Ni2P/SBA-15) | wash | step_11
wash | deionized water | participate
B-Ni2P/SBA-15(doi:10.1016/j.cjche.2014.06.014) | metadata(doi:10.1016/j.cjche.2014.06.014) | article metadata
metadata(doi:10.1016/j.cjche.2014.06.014) | doi:10.1016/j.cjche.2014.06.014 | article doi
metadata(doi:10.1016/j.cjche.2014.06.014) | Preparation, Structure Characterization and Hydrodesulfurization Performance of B-Ni2P/SBA-15/Cordierite Monolithic Catalysts | article title
metadata(doi:10.1016/j.cjche.2014.06.014) | Chinese Journal of Chemical Engineering | publication name
metadata(doi:10.1016/j.cjche.2014.06.014) | 2014-08-31 | Cover Date
B-Ni2P/SBA-15(doi:10.1016/j.cjche.2014.06.014) | raw_material(doi:10.1016/j.cjche.2014.06.014-B-Ni2P/SBA-15) | catalyst-raw_material
raw_material(doi:10.1016/j.cjche.2014.06.014-B-Ni2P/SBA-15) | Ni(NO3)2·6H2O | catalyst-raw_material
raw_material(doi:10.1016/j.cjche.2014.06.014-B-Ni2P/SBA-15) | (NH4)2HPO4 | catalyst-raw_material
raw_material(doi:10.1016/j.cjche.2014.06.014-B-Ni2P/SBA-15) | H3BO3 | catalyst-raw_material
raw_material(doi:10.1016/j.cjche.2014.06.014-B-Ni2P/SBA-15) | SBA-15 | catalyst-raw_material
B-Ni2P/SBA-15(doi:10.1016/j.cjche.2014.06.014) | impregnation | catalyst-method
Ir/C or Pd/C catalyst(doi:10.1016/j.cjche.2016.08.005) | step(doi:10.1016/j.cjche.2016.08.005-Ir/C or Pd/C catalyst) | step
step(doi:10.1016/j.cjche.2016.08.005-Ir/C or Pd/C catalyst) | add | step_1
add | H2IrCl6or H2PdCl4 | reagents
add | activated carbon | reagents
step(doi:10.1016/j.cjche.2016.08.005-Ir/C or Pd/C catalyst) | degauss | step_2
degauss | 383K | participate_temperature
degauss | overnight | participate_time
step(doi:10.1016/j.cjche.2016.08.005-Ir/C or Pd/C catalyst) | dry | step_3
dry | 353K | participate_temperature
dry | 6h | participate_time
step(doi:10.1016/j.cjche.2016.08.005-Ir/C or Pd/C catalyst) | filter | step_4
step(doi:10.1016/j.cjche.2016.08.005-Ir/C or Pd/C catalyst) | outgas | step_5
outgas | activated carbon | participate
outgas | 383K | participate_temperature
outgas | overnight | participate_time
step(doi:10.1016/j.cjche.2016.08.005-Ir/C or Pd/C catalyst) | reduce | step_6
reduce | hydrogen | participate
reduce | 363K | participate_temperature
reduce | 9h | participate_time
step(doi:10.1016/j.cjche.2016.08.005-Ir/C or Pd/C catalyst) | rinse | step_7
Ir/C or Pd/C catalyst(doi:10.1016/j.cjche.2016.08.005) | metadata(doi:10.1016/j.cjche.2016.08.005) | article metadata
metadata(doi:10.1016/j.cjche.2016.08.005) | doi:10.1016/j.cjche.2016.08.005 | article doi
metadata(doi:10.1016/j.cjche.2016.08.005) | High halogenated nitrobenzene hydrogenation selectivity over nano Ir particles | article title
metadata(doi:10.1016/j.cjche.2016.08.005) | Chinese Journal of Chemical Engineering | publication name
metadata(doi:10.1016/j.cjche.2016.08.005) | 2017-03-31 | Cover Date
Ir/C or Pd/C catalyst(doi:10.1016/j.cjche.2016.08.005) | raw_material(doi:10.1016/j.cjche.2016.08.005-Ir/C or Pd/C catalyst) | catalyst-raw_material
raw_material(doi:10.1016/j.cjche.2016.08.005-Ir/C or Pd/C catalyst) | activated carbon | catalyst-raw_material
raw_material(doi:10.1016/j.cjche.2016.08.005-Ir/C or Pd/C catalyst) | H2IrCl6or H2PdCl4 | catalyst-raw_material
Ir/C or Pd/C catalyst(doi:10.1016/j.cjche.2016.08.005) | wet impregnation method | catalyst-method
Ir/C or Pd/C catalyst(doi:10.1016/j.cjche.2016.08.005) | >99% | selectivity
Ir/C or Pd/C catalyst(doi:10.1016/j.cjche.2016.08.005) | Hydrogen consumption rates and reaction rates differ | activity
Ir/C or Pd/C catalyst(doi:10.1016/j.cjche.2016.08.005) | Sub-nano (<3nm) particles | condition
hexagonal CePO4nanorods(doi:10.1016/j.cjche.2017.08.008) | step(doi:10.1016/j.cjche.2017.08.008-hexagonal CePO4nanorods) | step
step(doi:10.1016/j.cjche.2017.08.008-hexagonal CePO4nanorods) | add | step_1
add | 6.95g Ce(NO3)3·6H2O | reagents
add | 1.84g NH4H2PO4 | reagents
add | 80ml deionized water | reagents
step(doi:10.1016/j.cjche.2017.08.008-hexagonal CePO4nanorods) | adjust | step_2
step(doi:10.1016/j.cjche.2017.08.008-hexagonal CePO4nanorods) | calcine | step_3
calcine | 900°C | participate_temperature
calcine | 4h | participate_time
step(doi:10.1016/j.cjche.2017.08.008-hexagonal CePO4nanorods) | dry | step_4
dry | 80°C | participate_temperature
dry | 4h | participate_time
step(doi:10.1016/j.cjche.2017.08.008-hexagonal CePO4nanorods) | filter | step_5
step(doi:10.1016/j.cjche.2017.08.008-hexagonal CePO4nanorods) | stir1 | step_6
stir1 | 20min | participate_time
step(doi:10.1016/j.cjche.2017.08.008-hexagonal CePO4nanorods) | stir2 | step_7
stir2 | room temperature | participate_temperature
stir2 | 6h | participate_time
step(doi:10.1016/j.cjche.2017.08.008-hexagonal CePO4nanorods) | wash | step_8
wash | ethanol | participate
hexagonal CePO4nanorods(doi:10.1016/j.cjche.2017.08.008) | metadata(doi:10.1016/j.cjche.2017.08.008) | article metadata
metadata(doi:10.1016/j.cjche.2017.08.008) | doi:10.1016/j.cjche.2017.08.008 | article doi
metadata(doi:10.1016/j.cjche.2017.08.008) | Cerium phosphate-supported Au catalysts for CO oxidation | article title
metadata(doi:10.1016/j.cjche.2017.08.008) | Chinese Journal of Chemical Engineering | publication name
metadata(doi:10.1016/j.cjche.2017.08.008) | 2018-10-31 | Cover Date
hexagonal CePO4nanowires(doi:10.1016/j.cjche.2017.08.008) | step(doi:10.1016/j.cjche.2017.08.008-hexagonal CePO4nanowires) | step
step(doi:10.1016/j.cjche.2017.08.008-hexagonal CePO4nanowires) | add | step_1
add | 6.95g Ce(NO3)3·6H2O | reagents
add | 1.84g NH4H2PO4 | reagents
add | 80ml deionized water | reagents
step(doi:10.1016/j.cjche.2017.08.008-hexagonal CePO4nanowires) | adjust | step_2
step(doi:10.1016/j.cjche.2017.08.008-hexagonal CePO4nanowires) | bubble | step_3
bubble | He | participate
bubble | 1h | participate_time
step(doi:10.1016/j.cjche.2017.08.008-hexagonal CePO4nanowires) | calcine | step_4
calcine | 900°C | participate_temperature
calcine | 4h | participate_time
step(doi:10.1016/j.cjche.2017.08.008-hexagonal CePO4nanowires) | cool | step_5
cool | room temperature | participate_temperature
step(doi:10.1016/j.cjche.2017.08.008-hexagonal CePO4nanowires) | dry | step_6
dry | 80°C | participate_temperature
dry | 4h | participate_time
step(doi:10.1016/j.cjche.2017.08.008-hexagonal CePO4nanowires) | filter | step_7
step(doi:10.1016/j.cjche.2017.08.008-hexagonal CePO4nanowires) | heat | step_8
heat | 150°C | participate_temperature
heat | 12h | participate_time
step(doi:10.1016/j.cjche.2017.08.008-hexagonal CePO4nanowires) | seal | step_9
step(doi:10.1016/j.cjche.2017.08.008-hexagonal CePO4nanowires) | stir1 | step_10
stir1 | 20min | participate_time
step(doi:10.1016/j.cjche.2017.08.008-hexagonal CePO4nanowires) | transfer | step_11
step(doi:10.1016/j.cjche.2017.08.008-hexagonal CePO4nanowires) | wash | step_12
wash | ethanol | participate
hexagonal CePO4nanowires(doi:10.1016/j.cjche.2017.08.008) | metadata(doi:10.1016/j.cjche.2017.08.008) | article metadata
metadata(doi:10.1016/j.cjche.2017.08.008) | doi:10.1016/j.cjche.2017.08.008 | article doi
metadata(doi:10.1016/j.cjche.2017.08.008) | Cerium phosphate-supported Au catalysts for CO oxidation | article title
metadata(doi:10.1016/j.cjche.2017.08.008) | Chinese Journal of Chemical Engineering | publication name
metadata(doi:10.1016/j.cjche.2017.08.008) | 2018-10-31 | Cover Date
Supported gold catalysts(doi:10.1016/j.cjche.2017.08.008) | step(doi:10.1016/j.cjche.2017.08.008-Supported gold catalysts) | step
step(doi:10.1016/j.cjche.2017.08.008-Supported gold catalysts) | add | step_1
add | 3g CePO4 | participate
step(doi:10.1016/j.cjche.2017.08.008-Supported gold catalysts) | calcine | step_2
calcine | 500°C | participate_temperature
calcine | 3h | participate_time
step(doi:10.1016/j.cjche.2017.08.008-Supported gold catalysts) | centrifuge | step_3
step(doi:10.1016/j.cjche.2017.08.008-Supported gold catalysts) | dissolve | step_4
dissolve | Urea(1.89g) | reagents
dissolve | 75ml HAuCl4solution (2.03×10−3mol·L−1) | reagents
step(doi:10.1016/j.cjche.2017.08.008-Supported gold catalysts) | dry | step_5
dry | 80°C | participate_temperature
dry | 12h | participate_time
step(doi:10.1016/j.cjche.2017.08.008-Supported gold catalysts) | stir | step_6
stir | 80°C | participate_temperature
stir | 4h | participate_time
step(doi:10.1016/j.cjche.2017.08.008-Supported gold catalysts) | wash | step_7
wash | deionized water | participate
Supported gold catalysts(doi:10.1016/j.cjche.2017.08.008) | metadata(doi:10.1016/j.cjche.2017.08.008) | article metadata
metadata(doi:10.1016/j.cjche.2017.08.008) | doi:10.1016/j.cjche.2017.08.008 | article doi
metadata(doi:10.1016/j.cjche.2017.08.008) | Cerium phosphate-supported Au catalysts for CO oxidation | article title
metadata(doi:10.1016/j.cjche.2017.08.008) | Chinese Journal of Chemical Engineering | publication name
metadata(doi:10.1016/j.cjche.2017.08.008) | 2018-10-31 | Cover Date
Supported gold catalysts(doi:10.1016/j.cjche.2017.08.008) | raw_material(doi:10.1016/j.cjche.2017.08.008-Supported gold catalysts) | catalyst-raw_material
raw_material(doi:10.1016/j.cjche.2017.08.008-Supported gold catalysts) | Urea | catalyst-raw_material
raw_material(doi:10.1016/j.cjche.2017.08.008-Supported gold catalysts) | HAuCl4 | catalyst-raw_material
raw_material(doi:10.1016/j.cjche.2017.08.008-Supported gold catalysts) | CePO4 | catalyst-raw_material
Supported gold catalysts(doi:10.1016/j.cjche.2017.08.008) | deposition-precipitation with urea (DPU) | catalyst-method
Nb2O5doped AC supports(doi:10.1016/j.cjche.2021.04.038) | step(doi:10.1016/j.cjche.2021.04.038-Nb2O5doped AC supports) | step
step(doi:10.1016/j.cjche.2021.04.038-Nb2O5doped AC supports) | add1 | step_1
add1 | Nb2O5 | reagents
add1 | deionized water(20 ml) | reagents
step(doi:10.1016/j.cjche.2021.04.038-Nb2O5doped AC supports) | add2 | step_2
add2 | AC(2g) | reagents
step(doi:10.1016/j.cjche.2021.04.038-Nb2O5doped AC supports) | calcined | step_3
calcined | certain temperature | participate_temperature
calcined | 3h | participate_time
step(doi:10.1016/j.cjche.2021.04.038-Nb2O5doped AC supports) | dry | step_4
dry | 70°C | participate_temperature
dry | overnight | participate_time
step(doi:10.1016/j.cjche.2021.04.038-Nb2O5doped AC supports) | remove | step_5
step(doi:10.1016/j.cjche.2021.04.038-Nb2O5doped AC supports) | stir1 | step_6
stir1 | 10min | participate_time
step(doi:10.1016/j.cjche.2021.04.038-Nb2O5doped AC supports) | stir2 | step_7
stir2 | 24h | participate_time
Nb2O5doped AC supports(doi:10.1016/j.cjche.2021.04.038) | metadata(doi:10.1016/j.cjche.2021.04.038) | article metadata
metadata(doi:10.1016/j.cjche.2021.04.038) | doi:10.1016/j.cjche.2021.04.038 | article doi
metadata(doi:10.1016/j.cjche.2021.04.038) | Nb2O5 promoted Pd/AC catalyst for selective phenol hydrogenation to cyclohexanone | article title
metadata(doi:10.1016/j.cjche.2021.04.038) | Chinese Journal of Chemical Engineering | publication name
metadata(doi:10.1016/j.cjche.2021.04.038) | 2022-04-30 | Cover Date
Pd/AC-Nb2O5(doi:10.1016/j.cjche.2021.04.038) | step(doi:10.1016/j.cjche.2021.04.038-Pd/AC-Nb2O5) | step
step(doi:10.1016/j.cjche.2021.04.038-Pd/AC-Nb2O5) | add | step_1
add | Pd(OAc)2(0.043g) | reagents
add | AC-Nb2O5(1g) | reagents
step(doi:10.1016/j.cjche.2021.04.038-Pd/AC-Nb2O5) | dry | step_2
dry | 70 °C | participate_temperature
dry | overnight | participate_time
step(doi:10.1016/j.cjche.2021.04.038-Pd/AC-Nb2O5) | remove | step_3
step(doi:10.1016/j.cjche.2021.04.038-Pd/AC-Nb2O5) | stir | step_4
stir | 30 °C | participate_temperature
stir | 12h | participate_time
Pd/AC-Nb2O5(doi:10.1016/j.cjche.2021.04.038) | metadata(doi:10.1016/j.cjche.2021.04.038) | article metadata
metadata(doi:10.1016/j.cjche.2021.04.038) | doi:10.1016/j.cjche.2021.04.038 | article doi
metadata(doi:10.1016/j.cjche.2021.04.038) | Nb2O5 promoted Pd/AC catalyst for selective phenol hydrogenation to cyclohexanone | article title
metadata(doi:10.1016/j.cjche.2021.04.038) | Chinese Journal of Chemical Engineering | publication name
metadata(doi:10.1016/j.cjche.2021.04.038) | 2022-04-30 | Cover Date
Pd/AC(doi:10.1016/j.cjche.2021.04.038) | step(doi:10.1016/j.cjche.2021.04.038-Pd/AC) | step
step(doi:10.1016/j.cjche.2021.04.038-Pd/AC) | add | step_1
add | Pd(OAc)2(0.043g) | reagents
add | AC-Nb2O5(1g) | reagents
step(doi:10.1016/j.cjche.2021.04.038-Pd/AC) | dry | step_2
dry | 70°C | participate_temperature
dry | overnight | participate_time
step(doi:10.1016/j.cjche.2021.04.038-Pd/AC) | remove | step_3
step(doi:10.1016/j.cjche.2021.04.038-Pd/AC) | stir | step_4
stir | 30 °C | participate_temperature
stir | 12h | participate_time
Pd/AC(doi:10.1016/j.cjche.2021.04.038) | metadata(doi:10.1016/j.cjche.2021.04.038) | article metadata
metadata(doi:10.1016/j.cjche.2021.04.038) | doi:10.1016/j.cjche.2021.04.038 | article doi
metadata(doi:10.1016/j.cjche.2021.04.038) | Nb2O5 promoted Pd/AC catalyst for selective phenol hydrogenation to cyclohexanone | article title
metadata(doi:10.1016/j.cjche.2021.04.038) | Chinese Journal of Chemical Engineering | publication name
metadata(doi:10.1016/j.cjche.2021.04.038) | 2022-04-30 | Cover Date
Pd/AC(doi:10.1016/j.cjche.2021.04.038) | raw_material(doi:10.1016/j.cjche.2021.04.038-Pd/AC) | catalyst-raw_material
raw_material(doi:10.1016/j.cjche.2021.04.038-Pd/AC) | Pd(OAc)2 | catalyst-raw_material
raw_material(doi:10.1016/j.cjche.2021.04.038-Pd/AC) | AC-Nb2O5 | catalyst-raw_material
Pd/AC(doi:10.1016/j.cjche.2021.04.038) | impregnation method | catalyst-method
Na-SSZ-13 zeolite(doi:10.1016/j.cjche.2021.04.039) | step(doi:10.1016/j.cjche.2021.04.039-Na-SSZ-13 zeolite) | step
step(doi:10.1016/j.cjche.2021.04.039-Na-SSZ-13 zeolite) | calcined | step_1
calcined | 600 °C | participate_temperature
calcined | 6 h | participate_time
step(doi:10.1016/j.cjche.2021.04.039-Na-SSZ-13 zeolite) | remove | step_2
remove | organic template | participate
Na-SSZ-13 zeolite(doi:10.1016/j.cjche.2021.04.039) | metadata(doi:10.1016/j.cjche.2021.04.039) | article metadata
metadata(doi:10.1016/j.cjche.2021.04.039) | doi:10.1016/j.cjche.2021.04.039 | article doi
metadata(doi:10.1016/j.cjche.2021.04.039) | A comparative study of the thermal and hydrothermal aging effect on Cu-SSZ-13 for the selective catalytic reduction of NO x with NH3 | article title
metadata(doi:10.1016/j.cjche.2021.04.039) | Chinese Journal of Chemical Engineering | publication name
metadata(doi:10.1016/j.cjche.2021.04.039) | 2022-05-31 | Cover Date
Cu-SSZ-13 samples(doi:10.1016/j.cjche.2021.04.039) | step(doi:10.1016/j.cjche.2021.04.039-Cu-SSZ-13 samples) | step
step(doi:10.1016/j.cjche.2021.04.039-Cu-SSZ-13 samples) | adjust | step_1
adjust | HNO3 | participate
step(doi:10.1016/j.cjche.2021.04.039-Cu-SSZ-13 samples) | calcined | step_2
calcined | 600 °C | participate_temperature
calcined | 6 h | participate_time
step(doi:10.1016/j.cjche.2021.04.039-Cu-SSZ-13 samples) | disperse | step_3
disperse | 2 g NH4-SSZ-13 | reagents
disperse | 200 ml 0.008 mol·L−1CuSO4 | reagents
step(doi:10.1016/j.cjche.2021.04.039-Cu-SSZ-13 samples) | dry | step_4
step(doi:10.1016/j.cjche.2021.04.039-Cu-SSZ-13 samples) | exchanged1 | step_5
exchanged1 | Na-SSZ-13 | reagents
exchanged1 | (NH4)2SO4 | reagents
step(doi:10.1016/j.cjche.2021.04.039-Cu-SSZ-13 samples) | exchanged2 | step_6
exchanged2 | 80 °C | participate_temperature
exchanged2 | 1 h | participate_time
step(doi:10.1016/j.cjche.2021.04.039-Cu-SSZ-13 samples) | filter | step_7
Cu-SSZ-13 samples(doi:10.1016/j.cjche.2021.04.039) | metadata(doi:10.1016/j.cjche.2021.04.039) | article metadata
metadata(doi:10.1016/j.cjche.2021.04.039) | doi:10.1016/j.cjche.2021.04.039 | article doi
metadata(doi:10.1016/j.cjche.2021.04.039) | A comparative study of the thermal and hydrothermal aging effect on Cu-SSZ-13 for the selective catalytic reduction of NO x with NH3 | article title
metadata(doi:10.1016/j.cjche.2021.04.039) | Chinese Journal of Chemical Engineering | publication name
metadata(doi:10.1016/j.cjche.2021.04.039) | 2022-05-31 | Cover Date
Cu-SSZ-13(doi:10.1016/j.cjche.2021.04.039) | step(doi:10.1016/j.cjche.2021.04.039- Cu-SSZ-13) | step
step(doi:10.1016/j.cjche.2021.04.039- Cu-SSZ-13) | calcined | step_1
calcined | 750-850 °C | participate_temperature
calcined | 6 h | participate_time
step(doi:10.1016/j.cjche.2021.04.039- Cu-SSZ-13) | co-calcined | step_2
step(doi:10.1016/j.cjche.2021.04.039- Cu-SSZ-13) | dry | step_3
step(doi:10.1016/j.cjche.2021.04.039- Cu-SSZ-13) | impregnation | step_4
step(doi:10.1016/j.cjche.2021.04.039- Cu-SSZ-13) | thermal aging | step_5
thermal aging | 750-850 °C | participate_temperature
thermal aging | 16 h | participate_time
Cu-SSZ-13(doi:10.1016/j.cjche.2021.04.039) | metadata(doi:10.1016/j.cjche.2021.04.039) | article metadata
metadata(doi:10.1016/j.cjche.2021.04.039) | doi:10.1016/j.cjche.2021.04.039 | article doi
metadata(doi:10.1016/j.cjche.2021.04.039) | A comparative study of the thermal and hydrothermal aging effect on Cu-SSZ-13 for the selective catalytic reduction of NO x with NH3 | article title
metadata(doi:10.1016/j.cjche.2021.04.039) | Chinese Journal of Chemical Engineering | publication name
metadata(doi:10.1016/j.cjche.2021.04.039) | 2022-05-31 | Cover Date
Cu-SSZ-13(doi:10.1016/j.cjche.2021.04.039) | raw_material(doi:10.1016/j.cjche.2021.04.039- Cu-SSZ-13) | catalyst-raw_material
Cu-SSZ-13(doi:10.1016/j.cjche.2021.04.039) | synthesized | catalyst-method
Cu-SSZ-13(doi:10.1016/j.cjche.2021.06.012) | step(doi:10.1016/j.cjche.2021.06.012-Cu-SSZ-13) | step
step(doi:10.1016/j.cjche.2021.06.012-Cu-SSZ-13) | calcined | step_1
calcined | 600 °C | participate_temperature
calcined | 6 h | participate_time
step(doi:10.1016/j.cjche.2021.06.012-Cu-SSZ-13) | crystallize | step_2
crystallize | 140 °C | participate_temperature
crystallize | 4 days | participate_time
step(doi:10.1016/j.cjche.2021.06.012-Cu-SSZ-13) | dry1 | step_3
dry1 | 100 °C | participate_temperature
dry1 | overnight | participate_time
step(doi:10.1016/j.cjche.2021.06.012-Cu-SSZ-13) | dry2 | step_4
dry2 | 100 °C | participate_temperature
step(doi:10.1016/j.cjche.2021.06.012-Cu-SSZ-13) | filtrated | step_5
step(doi:10.1016/j.cjche.2021.06.012-Cu-SSZ-13) | gell | step_6
gell | 2.5 Na2O | reagents
gell | 1 Al2O3 | reagents
gell | 10 SiO2 | reagents
gell | 150 H2O | reagents
gell | 2 Cu-TEPA | reagents
step(doi:10.1016/j.cjche.2021.06.012-Cu-SSZ-13) | immersed | step_7
immersed | 15g dried powder | reagents
immersed | 300 ml NH4NO3 solution (1 mol·L−1) | reagents
immersed | 80 °C | participate_temperature
immersed | 6h | participate_time
step(doi:10.1016/j.cjche.2021.06.012-Cu-SSZ-13) | ion_exchange | step_8
step(doi:10.1016/j.cjche.2021.06.012-Cu-SSZ-13) | transfer | step_9
step(doi:10.1016/j.cjche.2021.06.012-Cu-SSZ-13) | wash1 | step_10
wash1 | water | participate
step(doi:10.1016/j.cjche.2021.06.012-Cu-SSZ-13) | wash2 | step_11
Cu-SSZ-13(doi:10.1016/j.cjche.2021.06.012) | metadata(doi:10.1016/j.cjche.2021.06.012) | article metadata
metadata(doi:10.1016/j.cjche.2021.06.012) | doi:10.1016/j.cjche.2021.06.012 | article doi
metadata(doi:10.1016/j.cjche.2021.06.012) | Insight into SO2 poisoning and regeneration of one-pot synthesized Cu-SSZ-13 catalyst for selective reduction of NO x by NH3 | article title
metadata(doi:10.1016/j.cjche.2021.06.012) | Chinese Journal of Chemical Engineering | publication name
metadata(doi:10.1016/j.cjche.2021.06.012) | 2022-06-30 | Cover Date
Cu-SSZ-13(doi:10.1016/j.cjche.2021.06.012) | raw_material(doi:10.1016/j.cjche.2021.06.012-Cu-SSZ-13) | catalyst-raw_material
raw_material(doi:10.1016/j.cjche.2021.06.012-Cu-SSZ-13) | Cu-TEPA | catalyst-raw_material
raw_material(doi:10.1016/j.cjche.2021.06.012-Cu-SSZ-13) | Na2O | catalyst-raw_material
raw_material(doi:10.1016/j.cjche.2021.06.012-Cu-SSZ-13) | Al2O3 | catalyst-raw_material
raw_material(doi:10.1016/j.cjche.2021.06.012-Cu-SSZ-13) | SiO2 | catalyst-raw_material
raw_material(doi:10.1016/j.cjche.2021.06.012-Cu-SSZ-13) | H2O | catalyst-raw_material
raw_material(doi:10.1016/j.cjche.2021.06.012-Cu-SSZ-13) | NH4NO3 | catalyst-raw_material
Cu-SSZ-13(doi:10.1016/j.cjche.2021.06.012) | one-pot hydrothermal method | catalyst-method
Cu-SSZ-13(doi:10.1016/j.cjche.2021.06.012) | The addition of SO2 inhibited NOx conversion significantly below 300 °C | conversion
Cu-SSZ-13(doi:10.1016/j.cjche.2021.06.012) | 89% of deNOx activity of the poisoned catalyst was recovered after thermal treatment at 500 °C in air | activity
Cu-SSZ-13(doi:10.1016/j.cjche.2021.06.012) | Thermal treatment at 500 °C in air | condition
SCF and LSCF perovskite materials(doi:10.1016/j.cjche.2021.10.015) | step(doi:10.1016/j.cjche.2021.10.015-SCF and LSCF perovskite materials) | step
step(doi:10.1016/j.cjche.2021.10.015-SCF and LSCF perovskite materials) | add | step_1
add | Sr(NO3)2 | reagents
add | Co(NO3)2∙6H2O | reagents
add | Fe(NO3)3∙9H2O/ La(NO3)2∙6H2O | reagents
step(doi:10.1016/j.cjche.2021.10.015-SCF and LSCF perovskite materials) | calcined | step_2
SCF and LSCF perovskite materials(doi:10.1016/j.cjche.2021.10.015) | metadata(doi:10.1016/j.cjche.2021.10.015) | article metadata
metadata(doi:10.1016/j.cjche.2021.10.015) | doi:10.1016/j.cjche.2021.10.015 | article doi
metadata(doi:10.1016/j.cjche.2021.10.015) | Role of oxygen vacancies and Sr sites in SrCo0.8Fe0.2O3 perovskite on efficient activation of peroxymonosulfate towards the degradation of aqueous organic pollutants | article title
metadata(doi:10.1016/j.cjche.2021.10.015) | Chinese Journal of Chemical Engineering | publication name
metadata(doi:10.1016/j.cjche.2021.10.015) | 2021-12-31 | Cover Date
SCF and LSCF perovskite materials(doi:10.1016/j.cjche.2021.10.015) | raw_material(doi:10.1016/j.cjche.2021.10.015-SCF and LSCF perovskite materials) | catalyst-raw_material
raw_material(doi:10.1016/j.cjche.2021.10.015-SCF and LSCF perovskite materials) | Sr(NO3)2 | catalyst-raw_material
raw_material(doi:10.1016/j.cjche.2021.10.015-SCF and LSCF perovskite materials) | Co(NO3)2∙6H2O | catalyst-raw_material
raw_material(doi:10.1016/j.cjche.2021.10.015-SCF and LSCF perovskite materials) | Fe(NO3)3∙9H2O | catalyst-raw_material
raw_material(doi:10.1016/j.cjche.2021.10.015-SCF and LSCF perovskite materials) | La(NO3)2∙6H2O | catalyst-raw_material
SCF and LSCF perovskite materials(doi:10.1016/j.cjche.2021.10.015) | citrate sol–gel method and subsequent calcination | catalyst-method
CeCu-SAPO-34(doi:10.1016/j.cjche.2022.07.020) | step(doi:10.1016/j.cjche.2022.07.020-CeCu-SAPO-34) | step
step(doi:10.1016/j.cjche.2022.07.020-CeCu-SAPO-34) | add | step_1
add | Cu(NO3)2.3H2O | reagents
add | Ce(NO3)2.6H2O | reagents
add | TEPA | reagents
add | deionized water | reagents
step(doi:10.1016/j.cjche.2022.07.020-CeCu-SAPO-34) | add2 | step_2
add2 | H3PO4 | participate
step(doi:10.1016/j.cjche.2022.07.020-CeCu-SAPO-34) | add3 | step_3
add3 | Al2O3 | participate
step(doi:10.1016/j.cjche.2022.07.020-CeCu-SAPO-34) | add4 | step_4
add4 | MOR | participate
step(doi:10.1016/j.cjche.2022.07.020-CeCu-SAPO-34) | calcined | step_5
calcined | 550°C | participate_temperature
calcined | 6 h | participate_time
step(doi:10.1016/j.cjche.2022.07.020-CeCu-SAPO-34) | crystallize | step_6
crystallize | 200 °C | participate_temperature
crystallize | 60 h | participate_time
step(doi:10.1016/j.cjche.2022.07.020-CeCu-SAPO-34) | dry | step_7
dry | 80 °C | participate_temperature
dry | overnight | participate_time
step(doi:10.1016/j.cjche.2022.07.020-CeCu-SAPO-34) | filter | step_8
step(doi:10.1016/j.cjche.2022.07.020-CeCu-SAPO-34) | stir1 | step_9
stir1 | until the solutes were completely dissolved | participate_time
step(doi:10.1016/j.cjche.2022.07.020-CeCu-SAPO-34) | stir2 | step_10
stir2 | 60min | participate_time
step(doi:10.1016/j.cjche.2022.07.020-CeCu-SAPO-34) | stir3 | step_11
stir3 | ambient temperature | participate_temperature
stir3 | ~150min | participate_time
step(doi:10.1016/j.cjche.2022.07.020-CeCu-SAPO-34) | stir4 | step_12
stir4 | 150 min | participate_time
step(doi:10.1016/j.cjche.2022.07.020-CeCu-SAPO-34) | transfer | step_13
step(doi:10.1016/j.cjche.2022.07.020-CeCu-SAPO-34) | wash | step_14
wash | deionized water | participate
CeCu-SAPO-34(doi:10.1016/j.cjche.2022.07.020) | metadata(doi:10.1016/j.cjche.2022.07.020) | article metadata
metadata(doi:10.1016/j.cjche.2022.07.020) | doi:10.1016/j.cjche.2022.07.020 | article doi
metadata(doi:10.1016/j.cjche.2022.07.020) | One-pot synthesis of bimetallic CeCu-SAPO-34 for high-efficiency selective catalytic reduction of nitrogen oxides with NH3 at low temperature | article title
metadata(doi:10.1016/j.cjche.2022.07.020) | Chinese Journal of Chemical Engineering | publication name
metadata(doi:10.1016/j.cjche.2022.07.020) | 2022-07-26 | Cover Date
CeCu-SAPO-34(doi:10.1016/j.cjche.2022.07.020) | raw_material(doi:10.1016/j.cjche.2022.07.020-CeCu-SAPO-34) | catalyst-raw_material
raw_material(doi:10.1016/j.cjche.2022.07.020-CeCu-SAPO-34) | Cu(NO3)2.3H2O | catalyst-raw_material
raw_material(doi:10.1016/j.cjche.2022.07.020-CeCu-SAPO-34) | Ce(NO3)2.6H2O | catalyst-raw_material
raw_material(doi:10.1016/j.cjche.2022.07.020-CeCu-SAPO-34) | TEPA | catalyst-raw_material
raw_material(doi:10.1016/j.cjche.2022.07.020-CeCu-SAPO-34) | H3PO4 | catalyst-raw_material
raw_material(doi:10.1016/j.cjche.2022.07.020-CeCu-SAPO-34) | Al2O3 | catalyst-raw_material
raw_material(doi:10.1016/j.cjche.2022.07.020-CeCu-SAPO-34) | SiO2 | catalyst-raw_material
raw_material(doi:10.1016/j.cjche.2022.07.020-CeCu-SAPO-34) | MOR | catalyst-raw_material
raw_material(doi:10.1016/j.cjche.2022.07.020-CeCu-SAPO-34) | TEA | catalyst-raw_material
raw_material(doi:10.1016/j.cjche.2022.07.020-CeCu-SAPO-34) | TEAOH | catalyst-raw_material
CeCu-SAPO-34(doi:10.1016/j.cjche.2022.07.020) | one-step hydrothermal synthesis | catalyst-method
CeCu-SAPO-34(doi:10.1016/j.cjche.2022.07.020) | 99% | conversion
CeCu-SAPO-34(doi:10.1016/j.cjche.2022.07.020) | best catalytic activity below 300 oC | activity
CeCu-SAPO-34(doi:10.1016/j.cjche.2022.07.020) | below 300 oC | condition
Unsulfated Ti- pillared montmorillonite(doi:10.1016/j.clay.2009.12.005) | step(doi:10.1016/j.clay.2009.12.005-Unsulfated Ti- pillared montmorillonite) | step
step(doi:10.1016/j.clay.2009.12.005-Unsulfated Ti- pillared montmorillonite) | add1 | step_1
add1 | Titanium Ethoxide (Ti(OC2H5)4) | reagents
add1 | HCl | reagents
step(doi:10.1016/j.clay.2009.12.005-Unsulfated Ti- pillared montmorillonite) | add2 | step_2
add2 | water | participate
step(doi:10.1016/j.clay.2009.12.005-Unsulfated Ti- pillared montmorillonite) | add3 | step_3
add3 | suspension | participate
step(doi:10.1016/j.clay.2009.12.005-Unsulfated Ti- pillared montmorillonite) | age | step_4
age | 1h | participate_time
step(doi:10.1016/j.clay.2009.12.005-Unsulfated Ti- pillared montmorillonite) | dry | step_5
dry | room temperature | participate_temperature
step(doi:10.1016/j.clay.2009.12.005-Unsulfated Ti- pillared montmorillonite) | keep1 | step_6
keep1 | room temperature | participate_temperature
keep1 | 12h | participate_time
step(doi:10.1016/j.clay.2009.12.005-Unsulfated Ti- pillared montmorillonite) | separate | step_7
step(doi:10.1016/j.clay.2009.12.005-Unsulfated Ti- pillared montmorillonite) | wash | step_8
wash | distilled water | participate
Unsulfated Ti- pillared montmorillonite(doi:10.1016/j.clay.2009.12.005) | metadata(doi:10.1016/j.clay.2009.12.005) | article metadata
metadata(doi:10.1016/j.clay.2009.12.005) | doi:10.1016/j.clay.2009.12.005 | article doi
metadata(doi:10.1016/j.clay.2009.12.005) | Catalytic epoxidation of allylic alcohol (E)-2-Hexen-1-ol over vanadium supported on unsulfated and sulfated titanium pillared montmorillonite catalysts: Effect of sulfate groups and vanadium loading | article title
metadata(doi:10.1016/j.clay.2009.12.005) | Applied Clay Science | publication name
metadata(doi:10.1016/j.clay.2009.12.005) | 2010-03-31 | Cover Date
Sulfated Ti- pillared montmorillonite(doi:10.1016/j.clay.2009.12.005) | step(doi:10.1016/j.clay.2009.12.005-Sulfated Ti- pillared montmorillonite) | step
step(doi:10.1016/j.clay.2009.12.005-Sulfated Ti- pillared montmorillonite) | add1 | step_1
add1 | Titanium Ethoxide (Ti(OC2H5)4) | reagents
add1 | H2SO4 | reagents
step(doi:10.1016/j.clay.2009.12.005-Sulfated Ti- pillared montmorillonite) | add2 | step_2
add2 | water | participate
step(doi:10.1016/j.clay.2009.12.005-Sulfated Ti- pillared montmorillonite) | add3 | step_3
add3 | suspension | participate
step(doi:10.1016/j.clay.2009.12.005-Sulfated Ti- pillared montmorillonite) | centrifuge | step_4
step(doi:10.1016/j.clay.2009.12.005-Sulfated Ti- pillared montmorillonite) | dry | step_5
dry | room temperature | participate_temperature
step(doi:10.1016/j.clay.2009.12.005-Sulfated Ti- pillared montmorillonite) | exchange | step_6
exchange | Na+ | reagents
exchange | oligomeric sulfated titanium species | reagents
step(doi:10.1016/j.clay.2009.12.005-Sulfated Ti- pillared montmorillonite) | keep1 | step_7
keep1 | room temperature | participate_temperature
step(doi:10.1016/j.clay.2009.12.005-Sulfated Ti- pillared montmorillonite) | stir | step_8
stir | 12h | participate_time
step(doi:10.1016/j.clay.2009.12.005-Sulfated Ti- pillared montmorillonite) | wash | step_9
wash | distilled water | participate
Sulfated Ti- pillared montmorillonite(doi:10.1016/j.clay.2009.12.005) | metadata(doi:10.1016/j.clay.2009.12.005) | article metadata
metadata(doi:10.1016/j.clay.2009.12.005) | doi:10.1016/j.clay.2009.12.005 | article doi
metadata(doi:10.1016/j.clay.2009.12.005) | Catalytic epoxidation of allylic alcohol (E)-2-Hexen-1-ol over vanadium supported on unsulfated and sulfated titanium pillared montmorillonite catalysts: Effect of sulfate groups and vanadium loading | article title
metadata(doi:10.1016/j.clay.2009.12.005) | Applied Clay Science | publication name
metadata(doi:10.1016/j.clay.2009.12.005) | 2010-03-31 | Cover Date
Vanadia supported on TiE-PILC(doi:10.1016/j.clay.2009.12.005) | step(doi:10.1016/j.clay.2009.12.005-Vanadia supported on TiE-PILC) | step
step(doi:10.1016/j.clay.2009.12.005-Vanadia supported on TiE-PILC) | calcined | step_1
calcined | 450°C | participate_temperature
calcined | 3h | participate_time
step(doi:10.1016/j.clay.2009.12.005-Vanadia supported on TiE-PILC) | dry | step_2
dry | 80°C | participate_temperature
dry | 24h | participate_time
step(doi:10.1016/j.clay.2009.12.005-Vanadia supported on TiE-PILC) | impregnate | step_3
impregnate | support (TiE-PILC) | reagents
impregnate | NH4VO3dissolved in oxalic acid (0.1M) | reagents
Vanadia supported on TiE-PILC(doi:10.1016/j.clay.2009.12.005) | metadata(doi:10.1016/j.clay.2009.12.005) | article metadata
metadata(doi:10.1016/j.clay.2009.12.005) | doi:10.1016/j.clay.2009.12.005 | article doi
metadata(doi:10.1016/j.clay.2009.12.005) | Catalytic epoxidation of allylic alcohol (E)-2-Hexen-1-ol over vanadium supported on unsulfated and sulfated titanium pillared montmorillonite catalysts: Effect of sulfate groups and vanadium loading | article title
metadata(doi:10.1016/j.clay.2009.12.005) | Applied Clay Science | publication name
metadata(doi:10.1016/j.clay.2009.12.005) | 2010-03-31 | Cover Date
Vanadia supported on STiE-PILC(doi:10.1016/j.clay.2009.12.005) | step(doi:10.1016/j.clay.2009.12.005-Vanadia supported on STiE-PILC) | step
step(doi:10.1016/j.clay.2009.12.005-Vanadia supported on STiE-PILC) | calcined | step_1
calcined | 450°C | participate_temperature
calcined | 3h | participate_time
step(doi:10.1016/j.clay.2009.12.005-Vanadia supported on STiE-PILC) | dry | step_2
dry | 80°C | participate_temperature
dry | 24h | participate_time
step(doi:10.1016/j.clay.2009.12.005-Vanadia supported on STiE-PILC) | impregnate | step_3
impregnate | support (STiE-PILC) | reagents
impregnate | NH4VO3dissolved in oxalic acid (0.1M) | reagents
Vanadia supported on STiE-PILC(doi:10.1016/j.clay.2009.12.005) | metadata(doi:10.1016/j.clay.2009.12.005) | article metadata
metadata(doi:10.1016/j.clay.2009.12.005) | doi:10.1016/j.clay.2009.12.005 | article doi
metadata(doi:10.1016/j.clay.2009.12.005) | Catalytic epoxidation of allylic alcohol (E)-2-Hexen-1-ol over vanadium supported on unsulfated and sulfated titanium pillared montmorillonite catalysts: Effect of sulfate groups and vanadium loading | article title
metadata(doi:10.1016/j.clay.2009.12.005) | Applied Clay Science | publication name
metadata(doi:10.1016/j.clay.2009.12.005) | 2010-03-31 | Cover Date
Vanadia supported on STiE-PILC(doi:10.1016/j.clay.2009.12.005) | raw_material(doi:10.1016/j.clay.2009.12.005-Vanadia supported on STiE-PILC) | catalyst-raw_material
raw_material(doi:10.1016/j.clay.2009.12.005-Vanadia supported on STiE-PILC) | STiE-PILC | catalyst-raw_material
raw_material(doi:10.1016/j.clay.2009.12.005-Vanadia supported on STiE-PILC) | NH4VO3 | catalyst-raw_material
raw_material(doi:10.1016/j.clay.2009.12.005-Vanadia supported on STiE-PILC) | Oxalic acid | catalyst-raw_material
Vanadia supported on STiE-PILC(doi:10.1016/j.clay.2009.12.005) | Impregnation | catalyst-method
Al-PILC(doi:10.1016/j.clay.2012.04.023) | step(doi:10.1016/j.clay.2012.04.023-Al-PILC) | step
step(doi:10.1016/j.clay.2012.04.023-Al-PILC) | age | step_1
age | 12h | participate_time
step(doi:10.1016/j.clay.2012.04.023-Al-PILC) | calcined | step_2
calcined | 400°C | participate_temperature
calcined | 3h | participate_time
step(doi:10.1016/j.clay.2012.04.023-Al-PILC) | dry | step_3
dry | air | participate_temperature
step(doi:10.1016/j.clay.2012.04.023-Al-PILC) | filter | step_4
step(doi:10.1016/j.clay.2012.04.023-Al-PILC) | pillaring | step_5
step(doi:10.1016/j.clay.2012.04.023-Al-PILC) | prepare | step_6
prepare | 0.2M NaOH | reagents
prepare | 0.2M AlCl3·6H2O | reagents
step(doi:10.1016/j.clay.2012.04.023-Al-PILC) | reflux | step_7
reflux | 24h | participate_time
step(doi:10.1016/j.clay.2012.04.023-Al-PILC) | stir1 | step_8
stir1 | room temperature | participate_temperature
stir1 | 24h | participate_time
step(doi:10.1016/j.clay.2012.04.023-Al-PILC) | store | step_9
store | room temperature | participate_temperature
store | 7days | participate_time
step(doi:10.1016/j.clay.2012.04.023-Al-PILC) | wash | step_10
wash | distilled water | participate
Al-PILC(doi:10.1016/j.clay.2012.04.023) | metadata(doi:10.1016/j.clay.2012.04.023) | article metadata
metadata(doi:10.1016/j.clay.2012.04.023) | doi:10.1016/j.clay.2012.04.023 | article doi
metadata(doi:10.1016/j.clay.2012.04.023) | Catalytic performance of vanadia-doped alumina-pillared clay for selective oxidation of H2S | article title
metadata(doi:10.1016/j.clay.2012.04.023) | Applied Clay Science | publication name
metadata(doi:10.1016/j.clay.2012.04.023) | 2013-04-30 | Cover Date
Vanadia-loaded Al-PILCs(doi:10.1016/j.clay.2012.04.023) | step(doi:10.1016/j.clay.2012.04.023-Vanadia-loaded Al-PILCs) | step
step(doi:10.1016/j.clay.2012.04.023-Vanadia-loaded Al-PILCs) | calcined | step_1
calcined | 400°C | participate_temperature
calcined | 3h | participate_time
step(doi:10.1016/j.clay.2012.04.023-Vanadia-loaded Al-PILCs) | dried | step_2
dried | 80°C | participate_temperature
dried | 20h | participate_time
step(doi:10.1016/j.clay.2012.04.023-Vanadia-loaded Al-PILCs) | impregnation | step_3
impregnation | Al-PILC supports | reagents
impregnation | NH4VO3 | reagents
Vanadia-loaded Al-PILCs(doi:10.1016/j.clay.2012.04.023) | metadata(doi:10.1016/j.clay.2012.04.023) | article metadata
metadata(doi:10.1016/j.clay.2012.04.023) | doi:10.1016/j.clay.2012.04.023 | article doi
metadata(doi:10.1016/j.clay.2012.04.023) | Catalytic performance of vanadia-doped alumina-pillared clay for selective oxidation of H2S | article title
metadata(doi:10.1016/j.clay.2012.04.023) | Applied Clay Science | publication name
metadata(doi:10.1016/j.clay.2012.04.023) | 2013-04-30 | Cover Date
Vanadia-loaded Al-PILCs(doi:10.1016/j.clay.2012.04.023) | raw_material(doi:10.1016/j.clay.2012.04.023-Vanadia-loaded Al-PILCs) | catalyst-raw_material
raw_material(doi:10.1016/j.clay.2012.04.023-Vanadia-loaded Al-PILCs) | NH4VO3 | catalyst-raw_material
raw_material(doi:10.1016/j.clay.2012.04.023-Vanadia-loaded Al-PILCs) | Al-PILC supports | catalyst-raw_material
Vanadia-loaded Al-PILCs(doi:10.1016/j.clay.2012.04.023) | load the alumina-pillared clay | catalyst-method
Ti-PILCs(doi:10.1016/j.clay.2014.12.033) | step(doi:10.1016/j.clay.2014.12.033-Ti-PILCs) | step
step(doi:10.1016/j.clay.2014.12.033-Ti-PILCs) | calcined | step_1
calcined | 500°C | participate_temperature
calcined | 2h | participate_time
step(doi:10.1016/j.clay.2014.12.033-Ti-PILCs) | impregnate | step_2
impregnate | Ti-PILC (carrier) | reagents
impregnate | Cr/Ce nitrate solution (precursor) | reagents
impregnate | overnight | participate_time
Ti-PILCs(doi:10.1016/j.clay.2014.12.033) | metadata(doi:10.1016/j.clay.2014.12.033) | article metadata
metadata(doi:10.1016/j.clay.2014.12.033) | doi:10.1016/j.clay.2014.12.033 | article doi
metadata(doi:10.1016/j.clay.2014.12.033) | Study on the preparation and characterization of a titanium-pillared clay-supported CrCe catalyst and its application to the degradation of a low concentration of chlorobenzene | article title
metadata(doi:10.1016/j.clay.2014.12.033) | Applied Clay Science | publication name
metadata(doi:10.1016/j.clay.2014.12.033) | 2015-03-31 | Cover Date
Ti-PILCs(doi:10.1016/j.clay.2014.12.033) | step(doi:10.1016/j.clay.2014.12.033-Ti-PILCs) | step
step(doi:10.1016/j.clay.2014.12.033-Ti-PILCs) | calcined | step_1
calcined | 550°C | participate_temperature
calcined | 4h | participate_time
step(doi:10.1016/j.clay.2014.12.033-Ti-PILCs) | dry | step_2
dry | 50°C | participate_temperature
step(doi:10.1016/j.clay.2014.12.033-Ti-PILCs) | pass | step_3
Ti-PILCs(doi:10.1016/j.clay.2014.12.033) | metadata(doi:10.1016/j.clay.2014.12.033) | article metadata
metadata(doi:10.1016/j.clay.2014.12.033) | doi:10.1016/j.clay.2014.12.033 | article doi
metadata(doi:10.1016/j.clay.2014.12.033) | Study on the preparation and characterization of a titanium-pillared clay-supported CrCe catalyst and its application to the degradation of a low concentration of chlorobenzene | article title
metadata(doi:10.1016/j.clay.2014.12.033) | Applied Clay Science | publication name
metadata(doi:10.1016/j.clay.2014.12.033) | 2015-03-31 | Cover Date
Ti-PILC(doi:10.1016/j.clay.2014.12.033) | step(doi:10.1016/j.clay.2014.12.033-Ti-PILC) | step
step(doi:10.1016/j.clay.2014.12.033-Ti-PILC) | calcined | step_1
calcined | 500°C | participate_temperature
calcined | 2h | participate_time
step(doi:10.1016/j.clay.2014.12.033-Ti-PILC) | impregnate | step_2
impregnate | Ti-PILC (carrier) | reagents
impregnate | Cr/Ce nitrate solution (precursor) | reagents
impregnate | overnight | participate_time
Ti-PILC(doi:10.1016/j.clay.2014.12.033) | metadata(doi:10.1016/j.clay.2014.12.033) | article metadata
metadata(doi:10.1016/j.clay.2014.12.033) | doi:10.1016/j.clay.2014.12.033 | article doi
metadata(doi:10.1016/j.clay.2014.12.033) | Study on the preparation and characterization of a titanium-pillared clay-supported CrCe catalyst and its application to the degradation of a low concentration of chlorobenzene | article title
metadata(doi:10.1016/j.clay.2014.12.033) | Applied Clay Science | publication name
metadata(doi:10.1016/j.clay.2014.12.033) | 2015-03-31 | Cover Date
Ti-PILC(doi:10.1016/j.clay.2014.12.033) | raw_material(doi:10.1016/j.clay.2014.12.033-Ti-PILC) | catalyst-raw_material
raw_material(doi:10.1016/j.clay.2014.12.033-Ti-PILC) | Ti-PILC (carrier) | catalyst-raw_material
raw_material(doi:10.1016/j.clay.2014.12.033-Ti-PILC) | Cr/Ce nitrate solution (precursor) | catalyst-raw_material
Ti-PILC(doi:10.1016/j.clay.2014.12.033) | impregnation | catalyst-method
MnOx/M-DPC(doi:10.1016/j.clay.2017.11.024) | step(doi:10.1016/j.clay.2017.11.024-MnOx/M-DPC) | step
step(doi:10.1016/j.clay.2017.11.024-MnOx/M-DPC) | add1 | step_1
add1 | manganese nitrate | participate
add1 | ambient temperature | participate_temperature
add1 | 1h | participate_time
step(doi:10.1016/j.clay.2017.11.024-MnOx/M-DPC) | add2 | step_2
add2 | 3.0mol/L NaOH | reagents
add2 | Mn(NO3)2 | reagents
add2 | DPC | reagents
step(doi:10.1016/j.clay.2017.11.024-MnOx/M-DPC) | add3 | step_3
add3 | citric acid | reagents
add3 | ammonia solution | reagents
step(doi:10.1016/j.clay.2017.11.024-MnOx/M-DPC) | add4 | step_4
add4 | modified DPC | participate
add4 | 4-5h | participate_time
step(doi:10.1016/j.clay.2017.11.024-MnOx/M-DPC) | age | step_5
age | room temperature | participate_temperature
age | 24h | participate_time
step(doi:10.1016/j.clay.2017.11.024-MnOx/M-DPC) | calcined | step_6
calcined | 400°C | participate_temperature
calcined | 3h | participate_time
step(doi:10.1016/j.clay.2017.11.024-MnOx/M-DPC) | crush | step_7
step(doi:10.1016/j.clay.2017.11.024-MnOx/M-DPC) | dissolve | step_8
dissolve | heat-treated DPC | reagents
dissolve | 100mL deionized water | reagents
step(doi:10.1016/j.clay.2017.11.024-MnOx/M-DPC) | dry | step_9
dry | 90°C | participate_temperature
dry | 12h | participate_time
step(doi:10.1016/j.clay.2017.11.024-MnOx/M-DPC) | dry2 | step_10
dry2 | 50°C | participate_temperature
dry2 | 4h | participate_time
step(doi:10.1016/j.clay.2017.11.024-MnOx/M-DPC) | filter | step_11
step(doi:10.1016/j.clay.2017.11.024-MnOx/M-DPC) | filter2 | step_12
step(doi:10.1016/j.clay.2017.11.024-MnOx/M-DPC) | keep1 | step_13
keep1 | 4h | participate_time
step(doi:10.1016/j.clay.2017.11.024-MnOx/M-DPC) | keep2 | step_14
keep2 | 24h | participate_time
step(doi:10.1016/j.clay.2017.11.024-MnOx/M-DPC) | keep3 | step_15
keep3 | 90°C | participate_temperature
keep3 | 8h | participate_time
step(doi:10.1016/j.clay.2017.11.024-MnOx/M-DPC) | repeat | step_16
step(doi:10.1016/j.clay.2017.11.024-MnOx/M-DPC) | sieve | step_17
step(doi:10.1016/j.clay.2017.11.024-MnOx/M-DPC) | stir | step_18
stir | 2–3h | participate_time
step(doi:10.1016/j.clay.2017.11.024-MnOx/M-DPC) | wash1 | step_19
step(doi:10.1016/j.clay.2017.11.024-MnOx/M-DPC) | wash2 | step_20
MnOx/M-DPC(doi:10.1016/j.clay.2017.11.024) | metadata(doi:10.1016/j.clay.2017.11.024) | article metadata
metadata(doi:10.1016/j.clay.2017.11.024) | doi:10.1016/j.clay.2017.11.024 | article doi
metadata(doi:10.1016/j.clay.2017.11.024) | Heat-treated Dolomite-palygorskite clay supported MnOx catalysts prepared by various methods for low temperature selective catalytic reduction (SCR) with NH3 | article title
metadata(doi:10.1016/j.clay.2017.11.024) | Applied Clay Science | publication name
metadata(doi:10.1016/j.clay.2017.11.024) | 2018-02-28 | Cover Date
MnOx/M-DPC(doi:10.1016/j.clay.2017.11.024) | raw_material(doi:10.1016/j.clay.2017.11.024-MnOx/M-DPC) | catalyst-raw_material
raw_material(doi:10.1016/j.clay.2017.11.024-MnOx/M-DPC) | manganese nitrate | catalyst-raw_material
raw_material(doi:10.1016/j.clay.2017.11.024-MnOx/M-DPC) | Mn(NO3)2 | catalyst-raw_material
raw_material(doi:10.1016/j.clay.2017.11.024-MnOx/M-DPC) | DPC | catalyst-raw_material
raw_material(doi:10.1016/j.clay.2017.11.024-MnOx/M-DPC) | 3.0mol/L NaOH | catalyst-raw_material
raw_material(doi:10.1016/j.clay.2017.11.024-MnOx/M-DPC) | citric acid | catalyst-raw_material
raw_material(doi:10.1016/j.clay.2017.11.024-MnOx/M-DPC) | ammonia solution | catalyst-raw_material
MnOx/M-DPC(doi:10.1016/j.clay.2017.11.024) | impregnation | catalyst-method
MnOx/M-DPC(doi:10.1016/j.clay.2017.11.024) | precipitation | catalyst-method
MnOx/M-DPC(doi:10.1016/j.clay.2017.11.024) | citric acid methods | catalyst-method
Modified Hal(doi:10.1016/j.clay.2022.106701) | step(doi:10.1016/j.clay.2022.106701-Modified Hal) | step
step(doi:10.1016/j.clay.2022.106701-Modified Hal) | centrifuge | step_1
centrifuge | room temperature | participate_temperature
step(doi:10.1016/j.clay.2022.106701-Modified Hal) | cool | step_2
cool | room temperature | participate_temperature
step(doi:10.1016/j.clay.2022.106701-Modified Hal) | dissolve | step_3
dissolve | Hal | reagents
dissolve | cellulose | reagents
dissolve | deionized water(35mL) | reagents
step(doi:10.1016/j.clay.2022.106701-Modified Hal) | dry | step_4
dry | 80 °C | participate_temperature
dry | overnight | participate_time
step(doi:10.1016/j.clay.2022.106701-Modified Hal) | sealed | step_5
step(doi:10.1016/j.clay.2022.106701-Modified Hal) | stir1 | step_6
stir1 | 15min | participate_time
step(doi:10.1016/j.clay.2022.106701-Modified Hal) | stir2 | step_7
stir2 | 125 °C, 150 °C, 175 °C | participate_temperature
stir2 | 4h,8h | participate_time
step(doi:10.1016/j.clay.2022.106701-Modified Hal) | wash | step_8
wash | deionized water | reagents
wash | ethanol | reagents
Modified Hal(doi:10.1016/j.clay.2022.106701) | metadata(doi:10.1016/j.clay.2022.106701) | article metadata
metadata(doi:10.1016/j.clay.2022.106701) | doi:10.1016/j.clay.2022.106701 | article doi
metadata(doi:10.1016/j.clay.2022.106701) | One-pot alkaline carbonization hydrothermal synthesis of halloysite nanotubes with amino groups over Pd@CeO2/halloysite to enhance catalysis of three-way reactions | article title
metadata(doi:10.1016/j.clay.2022.106701) | Applied Clay Science | publication name
metadata(doi:10.1016/j.clay.2022.106701) | 2022-11-15 | Cover Date
Pd@CeO2nanoparticles(doi:10.1016/j.clay.2022.106701) | step(doi:10.1016/j.clay.2022.106701-Pd@CeO2nanoparticles) | step
step(doi:10.1016/j.clay.2022.106701-Pd@CeO2nanoparticles) | age | step_1
age | 1.5h | participate_time
step(doi:10.1016/j.clay.2022.106701-Pd@CeO2nanoparticles) | dissolve | step_2
dissolve | 4.5 g potassium bromide | reagents
dissolve | 150 mL deionized water | reagents
dissolve | 60 °C | participate_temperature
step(doi:10.1016/j.clay.2022.106701-Pd@CeO2nanoparticles) | dry | step_3
dry | 60 °C | participate_temperature
dry | overnight | participate_time
step(doi:10.1016/j.clay.2022.106701-Pd@CeO2nanoparticles) | introduce | step_4
introduce | 15 mL Pd solution (0.1 g-Pd/mL) | reagents
introduce | 3.8 g cerium nitrate hexahydrate | reagents
step(doi:10.1016/j.clay.2022.106701-Pd@CeO2nanoparticles) | stir | step_5
step(doi:10.1016/j.clay.2022.106701-Pd@CeO2nanoparticles) | wash | step_6
wash | deionized water | participate
Pd@CeO2nanoparticles(doi:10.1016/j.clay.2022.106701) | metadata(doi:10.1016/j.clay.2022.106701) | article metadata
metadata(doi:10.1016/j.clay.2022.106701) | doi:10.1016/j.clay.2022.106701 | article doi
metadata(doi:10.1016/j.clay.2022.106701) | One-pot alkaline carbonization hydrothermal synthesis of halloysite nanotubes with amino groups over Pd@CeO2/halloysite to enhance catalysis of three-way reactions | article title
metadata(doi:10.1016/j.clay.2022.106701) | Applied Clay Science | publication name
metadata(doi:10.1016/j.clay.2022.106701) | 2022-11-15 | Cover Date
Modified halloysite supported Pd@CeO2nanoparticles(doi:10.1016/j.clay.2022.106701) | step(doi:10.1016/j.clay.2022.106701-Modified halloysite supported Pd@CeO2nanoparticles) | step
step(doi:10.1016/j.clay.2022.106701-Modified halloysite supported Pd@CeO2nanoparticles) | add | step_1
add | 50 mL deionized water containing 0.5 g of P@C | reagents
step(doi:10.1016/j.clay.2022.106701-Modified halloysite supported Pd@CeO2nanoparticles) | age | step_2
age | 2h | participate_time
step(doi:10.1016/j.clay.2022.106701-Modified halloysite supported Pd@CeO2nanoparticles) | calcine | step_3
calcine | 600 °C | participate_temperature
calcine | 3h | participate_time
step(doi:10.1016/j.clay.2022.106701-Modified halloysite supported Pd@CeO2nanoparticles) | centrifuge | step_4
step(doi:10.1016/j.clay.2022.106701-Modified halloysite supported Pd@CeO2nanoparticles) | dispers | step_5
dispers | as-prepared Hal | reagents
dispers | 100 mL deionized water | reagents
dispers | 80 °C | participate_temperature
step(doi:10.1016/j.clay.2022.106701-Modified halloysite supported Pd@CeO2nanoparticles) | dry | step_6
dry | 60 °C | participate_temperature
dry | overnight | participate_time
step(doi:10.1016/j.clay.2022.106701-Modified halloysite supported Pd@CeO2nanoparticles) | stir | step_7
stir | 30min | participate_time
step(doi:10.1016/j.clay.2022.106701-Modified halloysite supported Pd@CeO2nanoparticles) | wash | step_8
wash | deionized water | participate
Modified halloysite supported Pd@CeO2nanoparticles(doi:10.1016/j.clay.2022.106701) | metadata(doi:10.1016/j.clay.2022.106701) | article metadata
metadata(doi:10.1016/j.clay.2022.106701) | doi:10.1016/j.clay.2022.106701 | article doi
metadata(doi:10.1016/j.clay.2022.106701) | One-pot alkaline carbonization hydrothermal synthesis of halloysite nanotubes with amino groups over Pd@CeO2/halloysite to enhance catalysis of three-way reactions | article title
metadata(doi:10.1016/j.clay.2022.106701) | Applied Clay Science | publication name
metadata(doi:10.1016/j.clay.2022.106701) | 2022-11-15 | Cover Date
Modified halloysite supported Pd@CeO2nanoparticles(doi:10.1016/j.clay.2022.106701) | raw_material(doi:10.1016/j.clay.2022.106701-Modified halloysite supported Pd@CeO2nanoparticles) | catalyst-raw_material
raw_material(doi:10.1016/j.clay.2022.106701-Modified halloysite supported Pd@CeO2nanoparticles) | Hal | catalyst-raw_material
raw_material(doi:10.1016/j.clay.2022.106701-Modified halloysite supported Pd@CeO2nanoparticles) | P@C | catalyst-raw_material
Modified halloysite supported Pd@CeO2nanoparticles(doi:10.1016/j.clay.2022.106701) | coprecipitation method | catalyst-method
F-doped TiO2support(doi:10.1016/j.colsurfa.2013.08.047) | step(doi:10.1016/j.colsurfa.2013.08.047-F-doped TiO2support) | step
step(doi:10.1016/j.colsurfa.2013.08.047-F-doped TiO2support) | adjust | step_1
adjust | nitric acid solution | participate
step(doi:10.1016/j.colsurfa.2013.08.047-F-doped TiO2support) | calcined1 | step_2
calcined1 | 773K | participate_temperature
calcined1 | 3h | participate_time
step(doi:10.1016/j.colsurfa.2013.08.047-F-doped TiO2support) | calcined2 | step_3
calcined2 | 623K | participate_temperature
calcined2 | 4h | participate_time
step(doi:10.1016/j.colsurfa.2013.08.047-F-doped TiO2support) | dissolve | step_4
dissolve | NH4VO3 | participate
dissolve | 323–333K | participate_temperature
step(doi:10.1016/j.colsurfa.2013.08.047-F-doped TiO2support) | dry1 | step_5
dry1 | 393K | participate_temperature
dry1 | 6h | participate_time
step(doi:10.1016/j.colsurfa.2013.08.047-F-doped TiO2support) | dry2 | step_6
dry2 | 393K | participate_temperature
dry2 | 6h | participate_time
step(doi:10.1016/j.colsurfa.2013.08.047-F-doped TiO2support) | heat | step_7
heat | 333K | participate_temperature
step(doi:10.1016/j.colsurfa.2013.08.047-F-doped TiO2support) | heat2 | step_8
heat2 | 333K | participate_temperature
step(doi:10.1016/j.colsurfa.2013.08.047-F-doped TiO2support) | impregnated | step_9
impregnated | support | participate
step(doi:10.1016/j.colsurfa.2013.08.047-F-doped TiO2support) | mix1 | step_10
mix1 | Tetrabutyl tianate | reagents
mix1 | Acetylacetone | reagents
step(doi:10.1016/j.colsurfa.2013.08.047-F-doped TiO2support) | reflux | step_11
reflux | 4h | participate_time
step(doi:10.1016/j.colsurfa.2013.08.047-F-doped TiO2support) | stir1 | step_12
stir1 | room temperature | participate_temperature
stir1 | 2h | participate_time
F-doped TiO2support(doi:10.1016/j.colsurfa.2013.08.047) | metadata(doi:10.1016/j.colsurfa.2013.08.047) | article metadata
metadata(doi:10.1016/j.colsurfa.2013.08.047) | doi:10.1016/j.colsurfa.2013.08.047 | article doi
metadata(doi:10.1016/j.colsurfa.2013.08.047) | Defect structure and evolution mechanism of O2 − radical in F-doped V2O5/TiO2 catalysts | article title
metadata(doi:10.1016/j.colsurfa.2013.08.047) | Colloids and Surfaces A: Physicochemical and Engineering Aspects | publication name
metadata(doi:10.1016/j.colsurfa.2013.08.047) | 2013-09-05 | Cover Date
F-doped TiO2support(doi:10.1016/j.colsurfa.2013.08.047) | raw_material(doi:10.1016/j.colsurfa.2013.08.047-F-doped TiO2support) | catalyst-raw_material
raw_material(doi:10.1016/j.colsurfa.2013.08.047-F-doped TiO2support) | Tetrabutyl tianate | catalyst-raw_material
raw_material(doi:10.1016/j.colsurfa.2013.08.047-F-doped TiO2support) | Acetylacetone | catalyst-raw_material
raw_material(doi:10.1016/j.colsurfa.2013.08.047-F-doped TiO2support) | Ammonium fluotitanate | catalyst-raw_material
raw_material(doi:10.1016/j.colsurfa.2013.08.047-F-doped TiO2support) | NH4VO3 | catalyst-raw_material
F-doped TiO2support(doi:10.1016/j.colsurfa.2013.08.047) | sol-gel method | catalyst-method
F-doped TiO2support(doi:10.1016/j.colsurfa.2022.128667) | raw_material(doi:10.1016/j.colsurfa.2022.128667-F-doped TiO2support) | catalyst-raw_material
raw_material(doi:10.1016/j.colsurfa.2022.128667-F-doped TiO2support) | Tetrabutyl tianate | catalyst-raw_material
raw_material(doi:10.1016/j.colsurfa.2022.128667-F-doped TiO2support) | Acetylacetone | catalyst-raw_material
raw_material(doi:10.1016/j.colsurfa.2022.128667-F-doped TiO2support) | Ammonium fluotitanate | catalyst-raw_material
raw_material(doi:10.1016/j.colsurfa.2022.128667-F-doped TiO2support) | NH4VO3 | catalyst-raw_material
F-doped TiO2support(doi:10.1016/j.colsurfa.2022.128667) | sol-gel method | catalyst-method
metal oxide modified Ce-based catalyst(doi:10.1016/j.combustflame.2022.112289) | step(doi:10.1016/j.combustflame.2022.112289-metal oxide modified Ce-based catalyst) | step
step(doi:10.1016/j.combustflame.2022.112289-metal oxide modified Ce-based catalyst) | age | step_1
age | 750 °C | participate_temperature
age | 24 h | participate_time
step(doi:10.1016/j.combustflame.2022.112289-metal oxide modified Ce-based catalyst) | calcined | step_2
calcined | 550 °C | participate_temperature
calcined | 3 h | participate_time
step(doi:10.1016/j.combustflame.2022.112289-metal oxide modified Ce-based catalyst) | dry | step_3
dry | room temperature | participate_temperature
dry | 12 h | participate_time
step(doi:10.1016/j.combustflame.2022.112289-metal oxide modified Ce-based catalyst) | impregnate | step_4
impregnate | Mn(NO3)3 | reagents
impregnate | KNO3 | reagents
impregnate | AgNO3 | reagents
impregnate | Zr(NO3)4 | reagents
step(doi:10.1016/j.combustflame.2022.112289-metal oxide modified Ce-based catalyst) | stir | step_5
metal oxide modified Ce-based catalyst(doi:10.1016/j.combustflame.2022.112289) | metadata(doi:10.1016/j.combustflame.2022.112289) | article metadata
metadata(doi:10.1016/j.combustflame.2022.112289) | doi:10.1016/j.combustflame.2022.112289 | article doi
metadata(doi:10.1016/j.combustflame.2022.112289) | Interactive effects of NOx synergistic and hydrothermal aging on soot catalytic combustion in Ce-based catalysts | article title
metadata(doi:10.1016/j.combustflame.2022.112289) | Combustion and Flame | publication name
metadata(doi:10.1016/j.combustflame.2022.112289) | 2022-11-30 | Cover Date
metal oxide modified Ce-based catalyst(doi:10.1016/j.combustflame.2022.112289) | raw_material(doi:10.1016/j.combustflame.2022.112289-metal oxide modified Ce-based catalyst) | catalyst-raw_material
raw_material(doi:10.1016/j.combustflame.2022.112289-metal oxide modified Ce-based catalyst) | CeO2 | catalyst-raw_material
raw_material(doi:10.1016/j.combustflame.2022.112289-metal oxide modified Ce-based catalyst) | Mn(NO3)3 | catalyst-raw_material
raw_material(doi:10.1016/j.combustflame.2022.112289-metal oxide modified Ce-based catalyst) | KNO3 | catalyst-raw_material
raw_material(doi:10.1016/j.combustflame.2022.112289-metal oxide modified Ce-based catalyst) | AgNO3 | catalyst-raw_material
raw_material(doi:10.1016/j.combustflame.2022.112289-metal oxide modified Ce-based catalyst) | Zr(NO3)4 | catalyst-raw_material
metal oxide modified Ce-based catalyst(doi:10.1016/j.combustflame.2022.112289) | initial wet impregnation | catalyst-method
CuMn2O4and NiMn2O4spinels supported on TiO2(doi:10.1016/j.commatsci.2019.01.025) | metadata(doi:10.1016/j.commatsci.2019.01.025) | article metadata
metadata(doi:10.1016/j.commatsci.2019.01.025) | doi:10.1016/j.commatsci.2019.01.025 | article doi
metadata(doi:10.1016/j.commatsci.2019.01.025) | Experimental and DFT study of the adsorption and activation of NH3 and NO on Mn-based spinels supported on TiO2 catalysts for SCR of NOx | article title
metadata(doi:10.1016/j.commatsci.2019.01.025) | Computational Materials Science | publication name
metadata(doi:10.1016/j.commatsci.2019.01.025) | 2019-04-01 | Cover Date
CuMn2O4and NiMn2O4spinels supported on TiO2(doi:10.1016/j.commatsci.2019.01.025) | raw_material(doi:10.1016/j.commatsci.2019.01.025-CuMn2O4and NiMn2O4spinels supported on TiO2) | catalyst-raw_material
raw_material(doi:10.1016/j.commatsci.2019.01.025-CuMn2O4and NiMn2O4spinels supported on TiO2) | CeO2 | catalyst-raw_material
raw_material(doi:10.1016/j.commatsci.2019.01.025-CuMn2O4and NiMn2O4spinels supported on TiO2) | Mn(NO3)3 | catalyst-raw_material
raw_material(doi:10.1016/j.commatsci.2019.01.025-CuMn2O4and NiMn2O4spinels supported on TiO2) | KNO3 | catalyst-raw_material
raw_material(doi:10.1016/j.commatsci.2019.01.025-CuMn2O4and NiMn2O4spinels supported on TiO2) | AgNO3 | catalyst-raw_material
raw_material(doi:10.1016/j.commatsci.2019.01.025-CuMn2O4and NiMn2O4spinels supported on TiO2) | Zr(NO3)4 | catalyst-raw_material
CuMn2O4and NiMn2O4spinels supported on TiO2(doi:10.1016/j.commatsci.2019.01.025) | initial wet impregnation | catalyst-method
reduced TiO2(doi:10.1016/j.cplett.2020.137494) | step(doi:10.1016/j.cplett.2020.137494-reduced TiO2) | step
step(doi:10.1016/j.cplett.2020.137494-reduced TiO2) | calcined | step_1
calcined | 500°C | participate_temperature
calcined | 2h | participate_time
step(doi:10.1016/j.cplett.2020.137494-reduced TiO2) | dissolve | step_2
dissolve | TiO2 | reagents
dissolve | ammonium metavanadate | reagents
dissolve | deionized water | reagents
dissolve | room temperature | participate_temperature
step(doi:10.1016/j.cplett.2020.137494-reduced TiO2) | dry | step_3
dry | 120°C | participate_temperature
step(doi:10.1016/j.cplett.2020.137494-reduced TiO2) | stir | step_4
stir | 80°C | participate_temperature
reduced TiO2(doi:10.1016/j.cplett.2020.137494) | metadata(doi:10.1016/j.cplett.2020.137494) | article metadata
metadata(doi:10.1016/j.cplett.2020.137494) | doi:10.1016/j.cplett.2020.137494 | article doi
metadata(doi:10.1016/j.cplett.2020.137494) | Reduced TiO2 inducing highly active V2O5 species for selective catalytic reduction of NO by NH3 | article title
metadata(doi:10.1016/j.cplett.2020.137494) | Chemical Physics Letters | publication name
metadata(doi:10.1016/j.cplett.2020.137494) | 2020-07-31 | Cover Date
V2O5/TiR(doi:10.1016/j.cplett.2020.137494) | step(doi:10.1016/j.cplett.2020.137494-V2O5/TiR) | step
step(doi:10.1016/j.cplett.2020.137494-V2O5/TiR) | calcined | step_1
calcined | 500°C | participate_temperature
calcined | 2h | participate_time
step(doi:10.1016/j.cplett.2020.137494-V2O5/TiR) | dissolve | step_2
dissolve | ammonium metavanadate (NH4VO3) | reagents
dissolve | TiR | reagents
dissolve | deionized water | reagents
dissolve | room temperature | participate_temperature
step(doi:10.1016/j.cplett.2020.137494-V2O5/TiR) | dry | step_3
dry | 120°C | participate_temperature
step(doi:10.1016/j.cplett.2020.137494-V2O5/TiR) | stir | step_4
stir | 80°C | participate_temperature
V2O5/TiR(doi:10.1016/j.cplett.2020.137494) | metadata(doi:10.1016/j.cplett.2020.137494) | article metadata
metadata(doi:10.1016/j.cplett.2020.137494) | doi:10.1016/j.cplett.2020.137494 | article doi
metadata(doi:10.1016/j.cplett.2020.137494) | Reduced TiO2 inducing highly active V2O5 species for selective catalytic reduction of NO by NH3 | article title
metadata(doi:10.1016/j.cplett.2020.137494) | Chemical Physics Letters | publication name
metadata(doi:10.1016/j.cplett.2020.137494) | 2020-07-31 | Cover Date
VTi(doi:10.1016/j.cplett.2020.137494) | step(doi:10.1016/j.cplett.2020.137494-VTi) | step
step(doi:10.1016/j.cplett.2020.137494-VTi) | calcined | step_1
calcined | 500°C | participate_temperature
calcined | 2h | participate_time
step(doi:10.1016/j.cplett.2020.137494-VTi) | dissolve | step_2
dissolve | nano TiO2 | reagents
dissolve | ammonium metavanadate | reagents
dissolve | deionized water | reagents
dissolve | room temperature | participate_temperature
step(doi:10.1016/j.cplett.2020.137494-VTi) | dry | step_3
dry | 120°C | participate_temperature
step(doi:10.1016/j.cplett.2020.137494-VTi) | stir | step_4
stir | 80°C | participate_temperature
VTi(doi:10.1016/j.cplett.2020.137494) | metadata(doi:10.1016/j.cplett.2020.137494) | article metadata
metadata(doi:10.1016/j.cplett.2020.137494) | doi:10.1016/j.cplett.2020.137494 | article doi
metadata(doi:10.1016/j.cplett.2020.137494) | Reduced TiO2 inducing highly active V2O5 species for selective catalytic reduction of NO by NH3 | article title
metadata(doi:10.1016/j.cplett.2020.137494) | Chemical Physics Letters | publication name
metadata(doi:10.1016/j.cplett.2020.137494) | 2020-07-31 | Cover Date
VTi(doi:10.1016/j.cplett.2020.137494) | raw_material(doi:10.1016/j.cplett.2020.137494-VTi) | catalyst-raw_material
raw_material(doi:10.1016/j.cplett.2020.137494-VTi) | nano TiO2 | catalyst-raw_material
VTi(doi:10.1016/j.cplett.2020.137494) | impregnation method | catalyst-method
TiO2catalyst carrier(doi:10.1016/j.cplett.2021.139322) | step(doi:10.1016/j.cplett.2021.139322-TiO2catalyst carrier) | step
step(doi:10.1016/j.cplett.2021.139322-TiO2catalyst carrier) | heat | step_1
heat | 180°C | participate_temperature
step(doi:10.1016/j.cplett.2021.139322-TiO2catalyst carrier) | keep | step_2
keep | 180°C | participate_temperature
keep | 2h | participate_time
step(doi:10.1016/j.cplett.2021.139322-TiO2catalyst carrier) | mix | step_3
mix | 5mL TBOT | reagents
mix | 5mL HCl | reagents
mix | 50mL H2O | reagents
step(doi:10.1016/j.cplett.2021.139322-TiO2catalyst carrier) | transfer | step_4
step(doi:10.1016/j.cplett.2021.139322-TiO2catalyst carrier) | wash | step_5
wash | deionized water | participate
TiO2catalyst carrier(doi:10.1016/j.cplett.2021.139322) | metadata(doi:10.1016/j.cplett.2021.139322) | article metadata
metadata(doi:10.1016/j.cplett.2021.139322) | doi:10.1016/j.cplett.2021.139322 | article doi
metadata(doi:10.1016/j.cplett.2021.139322) | Synergistic removal of NO and Hg0 by Nanoflower-like TiO2 supported MnCeOx | article title
metadata(doi:10.1016/j.cplett.2021.139322) | Chemical Physics Letters | publication name
metadata(doi:10.1016/j.cplett.2021.139322) | 2022-02-28 | Cover Date
MnCeOx/TiO2catalyst(doi:10.1016/j.cplett.2021.139322) | step(doi:10.1016/j.cplett.2021.139322-MnCeOx/TiO2catalyst) | step
step(doi:10.1016/j.cplett.2021.139322-MnCeOx/TiO2catalyst) | calcined | step_1
calcined | 500°C | participate_temperature
calcined | 2h | participate_time
step(doi:10.1016/j.cplett.2021.139322-MnCeOx/TiO2catalyst) | dissolve | step_2
dissolve | manganese nitrate | reagents
dissolve | cerium nitrate | reagents
dissolve | deionized water | reagents
step(doi:10.1016/j.cplett.2021.139322-MnCeOx/TiO2catalyst) | dry | step_3
dry | 80°C | participate_temperature
dry | 24h | participate_time
step(doi:10.1016/j.cplett.2021.139322-MnCeOx/TiO2catalyst) | immersed | step_4
step(doi:10.1016/j.cplett.2021.139322-MnCeOx/TiO2catalyst) | stir | step_5
stir | 65°C | participate_temperature
MnCeOx/TiO2catalyst(doi:10.1016/j.cplett.2021.139322) | metadata(doi:10.1016/j.cplett.2021.139322) | article metadata
metadata(doi:10.1016/j.cplett.2021.139322) | doi:10.1016/j.cplett.2021.139322 | article doi
metadata(doi:10.1016/j.cplett.2021.139322) | Synergistic removal of NO and Hg0 by Nanoflower-like TiO2 supported MnCeOx | article title
metadata(doi:10.1016/j.cplett.2021.139322) | Chemical Physics Letters | publication name
metadata(doi:10.1016/j.cplett.2021.139322) | 2022-02-28 | Cover Date
MnCeOx/TiO2catalyst(doi:10.1016/j.cplett.2021.139322) | raw_material(doi:10.1016/j.cplett.2021.139322-MnCeOx/TiO2catalyst) | catalyst-raw_material
raw_material(doi:10.1016/j.cplett.2021.139322-MnCeOx/TiO2catalyst) | manganese nitrate | catalyst-raw_material
raw_material(doi:10.1016/j.cplett.2021.139322-MnCeOx/TiO2catalyst) | cerium nitrate | catalyst-raw_material
MnCeOx/TiO2catalyst(doi:10.1016/j.cplett.2021.139322) | immersion method | catalyst-method
CuCe0.75Zr0.25Oy;MnCe0.75Zr0.25Oy;FeCe0.75Zr0.25Oy(doi:10.1016/j.crcon.2021.07.002) | step(doi:10.1016/j.crcon.2021.07.002-CuCe0.75Zr0.25Oy;MnCe0.75Zr0.25Oy;FeCe0.75Zr0.25Oy) | step
step(doi:10.1016/j.crcon.2021.07.002-CuCe0.75Zr0.25Oy;MnCe0.75Zr0.25Oy;FeCe0.75Zr0.25Oy) | age | step_1
age | 48 h | participate_time
step(doi:10.1016/j.crcon.2021.07.002-CuCe0.75Zr0.25Oy;MnCe0.75Zr0.25Oy;FeCe0.75Zr0.25Oy) | calcined | step_2
calcined | 550 °C | participate_temperature
calcined | 4 h | participate_time
step(doi:10.1016/j.crcon.2021.07.002-CuCe0.75Zr0.25Oy;MnCe0.75Zr0.25Oy;FeCe0.75Zr0.25Oy) | cool | step_3
step(doi:10.1016/j.crcon.2021.07.002-CuCe0.75Zr0.25Oy;MnCe0.75Zr0.25Oy;FeCe0.75Zr0.25Oy) | dissolve | step_4
dissolve | 5g bacterial cellulose | participate
step(doi:10.1016/j.crcon.2021.07.002-CuCe0.75Zr0.25Oy;MnCe0.75Zr0.25Oy;FeCe0.75Zr0.25Oy) | dry | step_5
dry | 80 °C | participate_temperature
dry | 12 h | participate_time
step(doi:10.1016/j.crcon.2021.07.002-CuCe0.75Zr0.25Oy;MnCe0.75Zr0.25Oy;FeCe0.75Zr0.25Oy) | mix | step_6
mix | Cu(NO3)2·3H2O | reagents
mix | Ce(NO3)3·6H2O | reagents
mix | Zr(NO3)4·5H2O | reagents
mix | absolute ethanol | reagents
step(doi:10.1016/j.crcon.2021.07.002-CuCe0.75Zr0.25Oy;MnCe0.75Zr0.25Oy;FeCe0.75Zr0.25Oy) | stir | step_7
stir | 50 °C | participate_temperature
CuCe0.75Zr0.25Oy;MnCe0.75Zr0.25Oy;FeCe0.75Zr0.25Oy(doi:10.1016/j.crcon.2021.07.002) | metadata(doi:10.1016/j.crcon.2021.07.002) | article metadata
metadata(doi:10.1016/j.crcon.2021.07.002) | doi:10.1016/j.crcon.2021.07.002 | article doi
metadata(doi:10.1016/j.crcon.2021.07.002) | Comparative study of MCe0.75Zr0.25Oy (M = Cu, Mn, Fe) catalysts for selective reduction of NO by CO: Activity and reaction pathways | article title
metadata(doi:10.1016/j.crcon.2021.07.002) | Carbon Resources Conversion | publication name
metadata(doi:10.1016/j.crcon.2021.07.002) | 2021-12-31 | Cover Date
CuCe0.75Zr0.25Oy;MnCe0.75Zr0.25Oy;FeCe0.75Zr0.25Oy(doi:10.1016/j.crcon.2021.07.002) | raw_material(doi:10.1016/j.crcon.2021.07.002-CuCe0.75Zr0.25Oy;MnCe0.75Zr0.25Oy;FeCe0.75Zr0.25Oy) | catalyst-raw_material
raw_material(doi:10.1016/j.crcon.2021.07.002-CuCe0.75Zr0.25Oy;MnCe0.75Zr0.25Oy;FeCe0.75Zr0.25Oy) | Cu(NO3)2·3H2O | catalyst-raw_material
raw_material(doi:10.1016/j.crcon.2021.07.002-CuCe0.75Zr0.25Oy;MnCe0.75Zr0.25Oy;FeCe0.75Zr0.25Oy) | Ce(NO3)3·6H2O | catalyst-raw_material
raw_material(doi:10.1016/j.crcon.2021.07.002-CuCe0.75Zr0.25Oy;MnCe0.75Zr0.25Oy;FeCe0.75Zr0.25Oy) | Zr(NO3)4·5H2O | catalyst-raw_material
raw_material(doi:10.1016/j.crcon.2021.07.002-CuCe0.75Zr0.25Oy;MnCe0.75Zr0.25Oy;FeCe0.75Zr0.25Oy) | Mn(NO3)2 | catalyst-raw_material
raw_material(doi:10.1016/j.crcon.2021.07.002-CuCe0.75Zr0.25Oy;MnCe0.75Zr0.25Oy;FeCe0.75Zr0.25Oy) | Fe(NO3)3 | catalyst-raw_material
raw_material(doi:10.1016/j.crcon.2021.07.002-CuCe0.75Zr0.25Oy;MnCe0.75Zr0.25Oy;FeCe0.75Zr0.25Oy) | bacterial cellulose | catalyst-raw_material
CuCe0.75Zr0.25Oy;MnCe0.75Zr0.25Oy;FeCe0.75Zr0.25Oy(doi:10.1016/j.crcon.2021.07.002) | sol–gel | catalyst-method
CuCe0.75Zr0.25Oy;MnCe0.75Zr0.25Oy;FeCe0.75Zr0.25Oy(doi:10.1016/j.crcon.2021.07.002) | 98% | conversion
CuCe0.75Zr0.25Oy;MnCe0.75Zr0.25Oy;FeCe0.75Zr0.25Oy(doi:10.1016/j.crcon.2021.07.002) | 375 °C | activity
CuCe0.75Zr0.25Oy;MnCe0.75Zr0.25Oy;FeCe0.75Zr0.25Oy(doi:10.1016/j.crcon.2021.07.002) | anaerobic | condition
M/ZSM-5 (M = Cu, Mn, and Ni)(doi:10.1016/j.crcon.2021.11.002) | step(doi:10.1016/j.crcon.2021.11.002-M/ZSM-5 (M = Cu, Mn, and Ni)) | step
step(doi:10.1016/j.crcon.2021.11.002-M/ZSM-5 (M = Cu, Mn, and Ni)) | calcined | step_1
calcined | 600 °C | participate_temperature
calcined | 4 h | participate_time
step(doi:10.1016/j.crcon.2021.11.002-M/ZSM-5 (M = Cu, Mn, and Ni)) | dissolve | step_2
dissolve | 0.05 mole copper | reagents
dissolve | manganese | reagents
dissolve | nickel | reagents
step(doi:10.1016/j.crcon.2021.11.002-M/ZSM-5 (M = Cu, Mn, and Ni)) | dry | step_3
step(doi:10.1016/j.crcon.2021.11.002-M/ZSM-5 (M = Cu, Mn, and Ni)) | granulated and screened | step_4
step(doi:10.1016/j.crcon.2021.11.002-M/ZSM-5 (M = Cu, Mn, and Ni)) | mix | step_5
mix | 50 g H/ZSM-5 | participate
step(doi:10.1016/j.crcon.2021.11.002-M/ZSM-5 (M = Cu, Mn, and Ni)) | press | step_6
step(doi:10.1016/j.crcon.2021.11.002-M/ZSM-5 (M = Cu, Mn, and Ni)) | stir | step_7
stir | 80 °C | participate_temperature
stir | 24 h | participate_time
M/ZSM-5 (M = Cu, Mn, and Ni)(doi:10.1016/j.crcon.2021.11.002) | metadata(doi:10.1016/j.crcon.2021.11.002) | article metadata
metadata(doi:10.1016/j.crcon.2021.11.002) | doi:10.1016/j.crcon.2021.11.002 | article doi
metadata(doi:10.1016/j.crcon.2021.11.002) | Insights on copper, manganese, and Nickel/ZSM-5 catalytic mechanisms for nitric oxides selective reduction with ammonia | article title
metadata(doi:10.1016/j.crcon.2021.11.002) | Carbon Resources Conversion | publication name
metadata(doi:10.1016/j.crcon.2021.11.002) | 2022-03-31 | Cover Date
M/ZSM-5 (M = Cu, Mn, and Ni)(doi:10.1016/j.crcon.2021.11.002) | raw_material(doi:10.1016/j.crcon.2021.11.002-M/ZSM-5 (M = Cu, Mn, and Ni)) | catalyst-raw_material
raw_material(doi:10.1016/j.crcon.2021.11.002-M/ZSM-5 (M = Cu, Mn, and Ni)) | nitrates | catalyst-raw_material
raw_material(doi:10.1016/j.crcon.2021.11.002-M/ZSM-5 (M = Cu, Mn, and Ni)) | H/ZSM-5 | catalyst-raw_material
M/ZSM-5 (M = Cu, Mn, and Ni)(doi:10.1016/j.crcon.2021.11.002) | incipient wetness impregnation | catalyst-method
M/ZSM-5 (M = Cu, Mn, and Ni)(doi:10.1016/j.crcon.2021.11.002) | selective reduction of nitric oxides with ammonia | selectivity
M/ZSM-5 (M = Cu, Mn, and Ni)(doi:10.1016/j.crcon.2021.11.002) | Maximum rate of 6.4 × 107 s−1 at 227 °C | activity
M/ZSM-5 (M = Cu, Mn, and Ni)(doi:10.1016/j.crcon.2021.11.002) | 227 °C | condition
ACFA(doi:10.1016/j.egyr.2020.06.005) | step(doi:10.1016/j.egyr.2020.06.005-ACFA) | step
step(doi:10.1016/j.egyr.2020.06.005-ACFA) | bag | step_1
step(doi:10.1016/j.egyr.2020.06.005-ACFA) | calcined1 | step_2
calcined1 | 350°C | participate_temperature
calcined1 | 3h | participate_time
step(doi:10.1016/j.egyr.2020.06.005-ACFA) | calcined2 | step_3
calcined2 | 500°C | participate_temperature
calcined2 | 2h | participate_time
step(doi:10.1016/j.egyr.2020.06.005-ACFA) | dissolve | step_4
dissolve | Mn(NO3)2 | reagents
dissolve | Ce(NO3)3 | reagents
dissolve | deionized water | reagents
step(doi:10.1016/j.egyr.2020.06.005-ACFA) | dry | step_5
step(doi:10.1016/j.egyr.2020.06.005-ACFA) | grind | step_6
step(doi:10.1016/j.egyr.2020.06.005-ACFA) | heat | step_7
heat | 500°C | participate_temperature
heat | 3h | participate_time
step(doi:10.1016/j.egyr.2020.06.005-ACFA) | mix | step_8
mix | Acetic acid modified fly ash | reagents
mix | TiO2(Nano) | reagents
step(doi:10.1016/j.egyr.2020.06.005-ACFA) | rest | step_9
rest | 12h | participate_time
step(doi:10.1016/j.egyr.2020.06.005-ACFA) | seal | step_10
step(doi:10.1016/j.egyr.2020.06.005-ACFA) | stir | step_11
stir | 30min | participate_time
step(doi:10.1016/j.egyr.2020.06.005-ACFA) | stir2 | step_12
stir2 | 3h | participate_time
ACFA(doi:10.1016/j.egyr.2020.06.005) | metadata(doi:10.1016/j.egyr.2020.06.005) | article metadata
metadata(doi:10.1016/j.egyr.2020.06.005) | doi:10.1016/j.egyr.2020.06.005 | article doi
metadata(doi:10.1016/j.egyr.2020.06.005) | Comparative study of low temperature denitration performance of Mn-Ce/ACFA-TiO2 catalysts under oxy-fuel and air-fuel combustion flue gases | article title
metadata(doi:10.1016/j.egyr.2020.06.005) | Energy Reports | publication name
metadata(doi:10.1016/j.egyr.2020.06.005) | 2020-11-30 | Cover Date
ACFA(doi:10.1016/j.egyr.2020.06.005) | raw_material(doi:10.1016/j.egyr.2020.06.005-ACFA) | catalyst-raw_material
raw_material(doi:10.1016/j.egyr.2020.06.005-ACFA) | acetic acid | catalyst-raw_material
raw_material(doi:10.1016/j.egyr.2020.06.005-ACFA) | fly ash | catalyst-raw_material
raw_material(doi:10.1016/j.egyr.2020.06.005-ACFA) | TiO2(Nano) | catalyst-raw_material
raw_material(doi:10.1016/j.egyr.2020.06.005-ACFA) | Mn(NO3)2 | catalyst-raw_material
raw_material(doi:10.1016/j.egyr.2020.06.005-ACFA) | Ce(NO3)3 | catalyst-raw_material
ACFA(doi:10.1016/j.egyr.2020.06.005) | impregnation method | catalyst-method
ACFA(doi:10.1016/j.egyr.2020.06.005) | 84.28% in N2 atmosphere | conversion
ACFA(doi:10.1016/j.egyr.2020.06.005) | 95.3 ppm of N2O in N2 atmosphere | selectivity
ACFA(doi:10.1016/j.egyr.2020.06.005) | Good performance of NO conversion at 300 °C | activity
ACFA(doi:10.1016/j.egyr.2020.06.005) | 300 °C | condition
V2O5/Al2O3(doi:10.1016/j.electacta.2013.06.045) | step(doi:10.1016/j.electacta.2013.06.045-V2O5/Al2O3) | step
step(doi:10.1016/j.electacta.2013.06.045-V2O5/Al2O3) | anneal | step_1
anneal | 500°C | participate_temperature
anneal | 3h | participate_time
step(doi:10.1016/j.electacta.2013.06.045-V2O5/Al2O3) | dispersing | step_2
step(doi:10.1016/j.electacta.2013.06.045-V2O5/Al2O3) | dry | step_3
dry | 120°C | participate_temperature
dry | 12h | participate_time
step(doi:10.1016/j.electacta.2013.06.045-V2O5/Al2O3) | impregnation | step_4
impregnation | γ-Al2O3 | reagents
impregnation | ammonium metavanadate solution | reagents
impregnation | oxalic acid | reagents
impregnation | 80°C | participate_temperature
step(doi:10.1016/j.electacta.2013.06.045-V2O5/Al2O3) | mix | step_5
mix | vanadium solution | reagents
mix | alumina solution | reagents
step(doi:10.1016/j.electacta.2013.06.045-V2O5/Al2O3) | stir1 | step_6
stir1 | 30min | participate_time
step(doi:10.1016/j.electacta.2013.06.045-V2O5/Al2O3) | stir2 | step_7
stir2 | 30min | participate_time
step(doi:10.1016/j.electacta.2013.06.045-V2O5/Al2O3) | vaporize | step_8
vaporize | 50°C | participate_temperature
vaporize | 1h | participate_time
V2O5/Al2O3(doi:10.1016/j.electacta.2013.06.045) | metadata(doi:10.1016/j.electacta.2013.06.045) | article metadata
metadata(doi:10.1016/j.electacta.2013.06.045) | doi:10.1016/j.electacta.2013.06.045 | article doi
metadata(doi:10.1016/j.electacta.2013.06.045) | Electrochemical and catalytic properties of V2O5/Al2O3 in rechargeable Li–O2 batteries | article title
metadata(doi:10.1016/j.electacta.2013.06.045) | Electrochimica Acta | publication name
metadata(doi:10.1016/j.electacta.2013.06.045) | 2013-09-30 | Cover Date
V2O5/Al2O3(doi:10.1016/j.electacta.2013.06.045) | raw_material(doi:10.1016/j.electacta.2013.06.045-V2O5/Al2O3) | catalyst-raw_material
raw_material(doi:10.1016/j.electacta.2013.06.045-V2O5/Al2O3) | γ-Al2O3 | catalyst-raw_material
raw_material(doi:10.1016/j.electacta.2013.06.045-V2O5/Al2O3) | ammonium metavanadate solution | catalyst-raw_material
raw_material(doi:10.1016/j.electacta.2013.06.045-V2O5/Al2O3) | oxalic acid | catalyst-raw_material
V2O5/Al2O3(doi:10.1016/j.electacta.2013.06.045) | wet impregnation | catalyst-method
thermally treated electroplating sludge(doi:10.1016/j.electacta.2016.10.180) | step(doi:10.1016/j.electacta.2016.10.180-thermally treated electroplating sludge) | step
step(doi:10.1016/j.electacta.2016.10.180-thermally treated electroplating sludge) | dry | step_1
dry | 100°C | participate_temperature
dry | 24h | participate_time
step(doi:10.1016/j.electacta.2016.10.180-thermally treated electroplating sludge) | dry2 | step_2
dry2 | 105°C | participate_temperature
step(doi:10.1016/j.electacta.2016.10.180-thermally treated electroplating sludge) | filter | step_3
step(doi:10.1016/j.electacta.2016.10.180-thermally treated electroplating sludge) | immerse | step_4
step(doi:10.1016/j.electacta.2016.10.180-thermally treated electroplating sludge) | mill | step_5
step(doi:10.1016/j.electacta.2016.10.180-thermally treated electroplating sludge) | pyrolyze | step_6
pyrolyze | 900°C | participate_temperature
pyrolyze | 2h | participate_time
step(doi:10.1016/j.electacta.2016.10.180-thermally treated electroplating sludge) | stir | step_7
stir | 24h | participate_time
step(doi:10.1016/j.electacta.2016.10.180-thermally treated electroplating sludge) | term | step_8
step(doi:10.1016/j.electacta.2016.10.180-thermally treated electroplating sludge) | wash | step_9
thermally treated electroplating sludge(doi:10.1016/j.electacta.2016.10.180) | metadata(doi:10.1016/j.electacta.2016.10.180) | article metadata
metadata(doi:10.1016/j.electacta.2016.10.180) | doi:10.1016/j.electacta.2016.10.180 | article doi
metadata(doi:10.1016/j.electacta.2016.10.180) | Recycling electroplating sludge to produce sustainable electrocatalysts for the efficient conversion of carbon dioxide in a microbial electrolysis cell | article title
metadata(doi:10.1016/j.electacta.2016.10.180) | Electrochimica Acta | publication name
metadata(doi:10.1016/j.electacta.2016.10.180) | 2016-12-20 | Cover Date
thermally treated electroplating sludge(doi:10.1016/j.electacta.2016.10.180) | electroplating sludge | catalyst-raw_material
thermally treated electroplating sludge(doi:10.1016/j.electacta.2016.10.180) | pyrolysis | catalyst-method
thermally treated electroplating sludge(doi:10.1016/j.electacta.2016.10.180) | conversion of CO2 in a microbial electrolysis cell to methane, ethylene, carbon monoxide, and acetate | conversion
thermally treated electroplating sludge(doi:10.1016/j.electacta.2016.10.180) | 37.3% for methane, 25.9% for ethylene, 7.8% for carbon monoxide, 6.8% for acetate | selectivity
thermally treated electroplating sludge(doi:10.1016/j.electacta.2016.10.180) | good electrocatalytic activity, peak potential of -0.3 V (versus SCE) | activity
thermally treated electroplating sludge(doi:10.1016/j.electacta.2016.10.180) | external potential of 0.6 V | condition
precious catalyst(doi:10.1016/j.enconman.2007.01.028) | step(doi:10.1016/j.enconman.2007.01.028-precious catalyst) | step
step(doi:10.1016/j.enconman.2007.01.028-precious catalyst) | calcined1 | step_1
calcined1 | 873K | participate_temperature
calcined1 | 6h | participate_time
step(doi:10.1016/j.enconman.2007.01.028-precious catalyst) | dry1 | step_2
dry1 | 353K | participate_temperature
dry1 | overnight | participate_time
step(doi:10.1016/j.enconman.2007.01.028-precious catalyst) | impregnate | step_3
impregnate | 27.7mM H2PtCl6 | reagents
impregnate | lanthanum nitrate | reagents
impregnate | cerium nitrate | reagents
precious catalyst(doi:10.1016/j.enconman.2007.01.028) | metadata(doi:10.1016/j.enconman.2007.01.028) | article metadata
metadata(doi:10.1016/j.enconman.2007.01.028) | doi:10.1016/j.enconman.2007.01.028 | article doi
metadata(doi:10.1016/j.enconman.2007.01.028) | Macrodynamic study and catalytic reduction of NO by ammonia under mild conditions over Pt–La–Ce–O/Al2O3 catalysts | article title
metadata(doi:10.1016/j.enconman.2007.01.028) | Energy Conversion and Management | publication name
metadata(doi:10.1016/j.enconman.2007.01.028) | 2007-07-31 | Cover Date
precious catalyst(doi:10.1016/j.enconman.2007.01.028) | raw_material(doi:10.1016/j.enconman.2007.01.028-precious catalyst) | catalyst-raw_material
raw_material(doi:10.1016/j.enconman.2007.01.028-precious catalyst) | Al2O3support | catalyst-raw_material
raw_material(doi:10.1016/j.enconman.2007.01.028-precious catalyst) | H2PtCl6 | catalyst-raw_material
raw_material(doi:10.1016/j.enconman.2007.01.028-precious catalyst) | lanthanum nitrate | catalyst-raw_material
raw_material(doi:10.1016/j.enconman.2007.01.028-precious catalyst) | cerium nitrate | catalyst-raw_material
precious catalyst(doi:10.1016/j.enconman.2007.01.028) | impregnation | catalyst-method
precious catalyst(doi:10.1016/j.enconman.2019.02.061) | raw_material(doi:10.1016/j.enconman.2019.02.061-precious catalyst) | catalyst-raw_material
raw_material(doi:10.1016/j.enconman.2019.02.061-precious catalyst) | Al2O3support | catalyst-raw_material
raw_material(doi:10.1016/j.enconman.2019.02.061-precious catalyst) | H2PtCl6 | catalyst-raw_material
raw_material(doi:10.1016/j.enconman.2019.02.061-precious catalyst) | lanthanum nitrate | catalyst-raw_material
raw_material(doi:10.1016/j.enconman.2019.02.061-precious catalyst) | cerium nitrate | catalyst-raw_material
precious catalyst(doi:10.1016/j.enconman.2019.02.061) | impregnation | catalyst-method
VO2–WO3/TiO2SCR catalyst(doi:10.1016/j.energy.2014.02.101) | step(doi:10.1016/j.energy.2014.02.101-VO2–WO3/TiO2SCR catalyst) | step
step(doi:10.1016/j.energy.2014.02.101-VO2–WO3/TiO2SCR catalyst) | pump | step_1
pump | urea solution | reagents
pump | urea tank | reagents
pump | nozzle | reagents
pump | exhaust gas pipe | reagents
pump | SCR catalyst | reagents
VO2–WO3/TiO2SCR catalyst(doi:10.1016/j.energy.2014.02.101) | metadata(doi:10.1016/j.energy.2014.02.101) | article metadata
metadata(doi:10.1016/j.energy.2014.02.101) | doi:10.1016/j.energy.2014.02.101 | article doi
metadata(doi:10.1016/j.energy.2014.02.101) | A method for estimating the temperature downstream of the SCR (selective catalytic reduction) catalyst in diesel engines | article title
metadata(doi:10.1016/j.energy.2014.02.101) | Energy | publication name
metadata(doi:10.1016/j.energy.2014.02.101) | 2014-04-15 | Cover Date
VO2–WO3/TiO2SCR catalyst(doi:10.1016/j.energy.2014.02.101) | raw_material(doi:10.1016/j.energy.2014.02.101-VO2–WO3/TiO2SCR catalyst) | catalyst-raw_material
raw_material(doi:10.1016/j.energy.2014.02.101-VO2–WO3/TiO2SCR catalyst) | V2O5 | catalyst-raw_material
raw_material(doi:10.1016/j.energy.2014.02.101-VO2–WO3/TiO2SCR catalyst) | SCR | catalyst-raw_material
raw_material(doi:10.1016/j.energy.2014.02.101-VO2–WO3/TiO2SCR catalyst) | Urea | catalyst-raw_material
VO2–WO3/TiO2SCR catalyst(doi:10.1016/j.energy.2014.02.101) | UWS (urea–water-solution, containing 32.5 wt.% urea) | catalyst-method
SCR catalyst(doi:10.1016/j.energy.2016.11.050) | step(doi:10.1016/j.energy.2016.11.050-SCR catalyst) | step
step(doi:10.1016/j.energy.2016.11.050-SCR catalyst) | dry | step_1
dry | room temperature | participate_temperature
dry | overnight | participate_time
step(doi:10.1016/j.energy.2016.11.050-SCR catalyst) | heat-treated | step_2
heat-treated | 700 °C | participate_temperature
heat-treated | 10 h | participate_time
step(doi:10.1016/j.energy.2016.11.050-SCR catalyst) | impregnation | step_3
impregnation | platinum nitrate solution | reagents
impregnation | alpha-alumina | reagents
SCR catalyst(doi:10.1016/j.energy.2016.11.050) | metadata(doi:10.1016/j.energy.2016.11.050) | article metadata
metadata(doi:10.1016/j.energy.2016.11.050) | doi:10.1016/j.energy.2016.11.050 | article doi
metadata(doi:10.1016/j.energy.2016.11.050) | Combustion, performance, and selective catalytic reduction of NOx for a diesel engine operated with combined tri fuel (H2, CH4, and conventional diesel) | article title
metadata(doi:10.1016/j.energy.2016.11.050) | Energy | publication name
metadata(doi:10.1016/j.energy.2016.11.050) | 2017-01-15 | Cover Date
SCR catalyst(doi:10.1016/j.energy.2016.11.050) | raw_material(doi:10.1016/j.energy.2016.11.050-SCR catalyst) | catalyst-raw_material
raw_material(doi:10.1016/j.energy.2016.11.050-SCR catalyst) | platinum nitrate solution | catalyst-raw_material
raw_material(doi:10.1016/j.energy.2016.11.050-SCR catalyst) | alpha-alumina | catalyst-raw_material
SCR catalyst(doi:10.1016/j.energy.2016.11.050) | impregnation method | catalyst-method
LNT catalyst(doi:10.1016/j.energy.2017.10.133) | step(doi:10.1016/j.energy.2017.10.133-LNT catalyst) | step
step(doi:10.1016/j.energy.2017.10.133-LNT catalyst) | add1 | step_1
add1 | γ-Al2O3 | reagents
add1 | distilled water | reagents
step(doi:10.1016/j.energy.2017.10.133-LNT catalyst) | add2 | step_2
step(doi:10.1016/j.energy.2017.10.133-LNT catalyst) | add3 | step_3
add3 | powder (Ba/γ-Al2O3) | reagents
add3 | distilled water | reagents
step(doi:10.1016/j.energy.2017.10.133-LNT catalyst) | add4 | step_4
step(doi:10.1016/j.energy.2017.10.133-LNT catalyst) | calcined1 | step_5
calcined1 | 500 °C | participate_temperature
calcined1 | 5 h | participate_time
step(doi:10.1016/j.energy.2017.10.133-LNT catalyst) | calcined2 | step_6
calcined2 | 500 °C | participate_temperature
calcined2 | 5 h | participate_time
step(doi:10.1016/j.energy.2017.10.133-LNT catalyst) | dip-coated | step_7
step(doi:10.1016/j.energy.2017.10.133-LNT catalyst) | evaporate | step_8
step(doi:10.1016/j.energy.2017.10.133-LNT catalyst) | stir1 | step_9
stir1 | 2h | participate_time
step(doi:10.1016/j.energy.2017.10.133-LNT catalyst) | stir2 | step_10
stir2 | 2h | participate_time
step(doi:10.1016/j.energy.2017.10.133-LNT catalyst) | stir3 | step_11
stir3 | 80 °C | participate_temperature
stir3 | 6 h | participate_time
LNT catalyst(doi:10.1016/j.energy.2017.10.133) | metadata(doi:10.1016/j.energy.2017.10.133) | article metadata
metadata(doi:10.1016/j.energy.2017.10.133) | doi:10.1016/j.energy.2017.10.133 | article doi
metadata(doi:10.1016/j.energy.2017.10.133) | PM and NOx reduction characteristics of LNT/DPF+SCR/DPF hybrid system | article title
metadata(doi:10.1016/j.energy.2017.10.133) | Energy | publication name
metadata(doi:10.1016/j.energy.2017.10.133) | 2018-01-15 | Cover Date
SCR catalyst(doi:10.1016/j.energy.2017.10.133) | step(doi:10.1016/j.energy.2017.10.133-SCR catalyst) | step
step(doi:10.1016/j.energy.2017.10.133-SCR catalyst) | add1 | step_1
add1 | 350 cc distilled water | reagents
add1 | 1.06 g CuCl2solution | reagents
add1 | 80 °C | participate_temperature
step(doi:10.1016/j.energy.2017.10.133-SCR catalyst) | add2 | step_2
add2 | NH4OH | participate
step(doi:10.1016/j.energy.2017.10.133-SCR catalyst) | add3 | step_3
add3 | zeolite powder | participate
step(doi:10.1016/j.energy.2017.10.133-SCR catalyst) | calcined | step_4
calcined | 500 °C | participate_temperature
calcined | 2h | participate_time
step(doi:10.1016/j.energy.2017.10.133-SCR catalyst) | calcined2 | step_5
calcined2 | 500 °C | participate_temperature
calcined2 | 2h | participate_time
step(doi:10.1016/j.energy.2017.10.133-SCR catalyst) | dip-coated | step_6
dip-coated | SCR catalysts (80 g/L) | reagents
step(doi:10.1016/j.energy.2017.10.133-SCR catalyst) | dry | step_7
dry | 80 °C | participate_temperature
dry | 24h | participate_time
step(doi:10.1016/j.energy.2017.10.133-SCR catalyst) | reagents | step_8
step(doi:10.1016/j.energy.2017.10.133-SCR catalyst) | stir1 | step_9
step(doi:10.1016/j.energy.2017.10.133-SCR catalyst) | stir2 | step_10
stir2 | 30 min | participate_time
step(doi:10.1016/j.energy.2017.10.133-SCR catalyst) | wash | step_11
wash | distilled water | participate
SCR catalyst(doi:10.1016/j.energy.2017.10.133) | metadata(doi:10.1016/j.energy.2017.10.133) | article metadata
metadata(doi:10.1016/j.energy.2017.10.133) | doi:10.1016/j.energy.2017.10.133 | article doi
metadata(doi:10.1016/j.energy.2017.10.133) | PM and NOx reduction characteristics of LNT/DPF+SCR/DPF hybrid system | article title
metadata(doi:10.1016/j.energy.2017.10.133) | Energy | publication name
metadata(doi:10.1016/j.energy.2017.10.133) | 2018-01-15 | Cover Date
SCR catalyst(doi:10.1016/j.energy.2017.10.133) | raw_material(doi:10.1016/j.energy.2017.10.133-SCR catalyst) | catalyst-raw_material
raw_material(doi:10.1016/j.energy.2017.10.133-SCR catalyst) | beta-zeolite | catalyst-raw_material
raw_material(doi:10.1016/j.energy.2017.10.133-SCR catalyst) | CuCl2 | catalyst-raw_material
raw_material(doi:10.1016/j.energy.2017.10.133-SCR catalyst) | NH4OH | catalyst-raw_material
SCR catalyst(doi:10.1016/j.energy.2017.10.133) | conventional liquid-phase ion exchange method | catalyst-method
SCR catalyst(doi:10.1016/j.energy.2017.10.133) | Higher NOx conversion for LNT/DPF+SCR/DPF compared to LNT/DPF | conversion
SCR catalyst(doi:10.1016/j.energy.2017.10.133) | Model gas test-rig | condition
LNT catalyst(doi:10.1016/j.energy.2017.10.133) | Model gas test-rig | condition
SCR catalyst(doi:10.1016/j.energy.2018.06.190) | raw_material(doi:10.1016/j.energy.2018.06.190-SCR catalyst) | catalyst-raw_material
raw_material(doi:10.1016/j.energy.2018.06.190-SCR catalyst) | beta-zeolite | catalyst-raw_material
raw_material(doi:10.1016/j.energy.2018.06.190-SCR catalyst) | CuCl2 | catalyst-raw_material
raw_material(doi:10.1016/j.energy.2018.06.190-SCR catalyst) | NH4OH | catalyst-raw_material
SCR catalyst(doi:10.1016/j.energy.2018.06.190) | conventional liquid-phase ion exchange method | catalyst-method
V2O5-WO3/TiO2(doi:10.1016/j.energy.2019.04.149) | step(doi:10.1016/j.energy.2019.04.149-V2O5-WO3/TiO2) | step
step(doi:10.1016/j.energy.2019.04.149-V2O5-WO3/TiO2) | analytical | step_1
step(doi:10.1016/j.energy.2019.04.149-V2O5-WO3/TiO2) | deteriorated | step_2
step(doi:10.1016/j.energy.2019.04.149-V2O5-WO3/TiO2) | performance | step_3
performance | 150-600°C | participate_temperature
V2O5-WO3/TiO2(doi:10.1016/j.energy.2019.04.149) | metadata(doi:10.1016/j.energy.2019.04.149) | article metadata
metadata(doi:10.1016/j.energy.2019.04.149) | doi:10.1016/j.energy.2019.04.149 | article doi
metadata(doi:10.1016/j.energy.2019.04.149) | Durability of V2O5-WO3/TiO2 selective catalytic reduction catalysts for heavy-duty diesel engines using B20 blend fuel | article title
metadata(doi:10.1016/j.energy.2019.04.149) | Energy | publication name
metadata(doi:10.1016/j.energy.2019.04.149) | 2019-07-15 | Cover Date
V2O5-WO3/TiO2(doi:10.1016/j.energy.2019.04.149) | raw_material(doi:10.1016/j.energy.2019.04.149-V2O5-WO3/TiO2) | catalyst-raw_material
raw_material(doi:10.1016/j.energy.2019.04.149-V2O5-WO3/TiO2) | V2O5 | catalyst-raw_material
raw_material(doi:10.1016/j.energy.2019.04.149-V2O5-WO3/TiO2) | WO3 | catalyst-raw_material
raw_material(doi:10.1016/j.energy.2019.04.149-V2O5-WO3/TiO2) | TiO2 | catalyst-raw_material
V2O5-WO3/TiO2(doi:10.1016/j.energy.2019.04.149) | chemical | catalyst-method
V2O5-WO3/TiO2(doi:10.1016/j.energy.2019.04.149) | Decreased at temperatures above 400 °C, but remains high between 250 and 400 °C | conversion
V2O5-WO3/TiO2(doi:10.1016/j.energy.2019.04.149) | SCR de-NOx performance is degraded after SCR durability testing, especially at high engine speeds | activity
V2O5-WO3/TiO2(doi:10.1016/j.energy.2019.04.149) | 500 h SCR durability tests conducted using B20 fuel (20% v/v biodiesel + 80% v/v petroleum diesel) | condition
Palm Biodiesel(doi:10.1016/j.energy.2020.118154) | step(doi:10.1016/j.energy.2020.118154-Palm Biodiesel) | step
step(doi:10.1016/j.energy.2020.118154-Palm Biodiesel) | advanced fuel injection timing | step_1
step(doi:10.1016/j.energy.2020.118154-Palm Biodiesel) | calculate energy fraction | step_2
step(doi:10.1016/j.energy.2020.118154-Palm Biodiesel) | calculate heat release rate | step_3
step(doi:10.1016/j.energy.2020.118154-Palm Biodiesel) | heated intake air temperature | step_4
step(doi:10.1016/j.energy.2020.118154-Palm Biodiesel) | measure combustion pressure | step_5
measure combustion pressure | 30°C | participate_temperature
step(doi:10.1016/j.energy.2020.118154-Palm Biodiesel) | set engine speed | step_6
step(doi:10.1016/j.energy.2020.118154-Palm Biodiesel) | set injection pressure | step_7
step(doi:10.1016/j.energy.2020.118154-Palm Biodiesel) | set intake air flow rate | step_8
Palm Biodiesel(doi:10.1016/j.energy.2020.118154) | metadata(doi:10.1016/j.energy.2020.118154) | article metadata
metadata(doi:10.1016/j.energy.2020.118154) | doi:10.1016/j.energy.2020.118154 | article doi
metadata(doi:10.1016/j.energy.2020.118154) | Biodiesel fueled combustion performance and emission characteristics under various intake air temperature and injection timing conditions | article title
metadata(doi:10.1016/j.energy.2020.118154) | Energy | publication name
metadata(doi:10.1016/j.energy.2020.118154) | 2020-09-01 | Cover Date
Palm Biodiesel(doi:10.1016/j.energy.2020.118154) | Palm Biodiesel | catalyst-raw_material
Palm Biodiesel(doi:10.1016/j.energy.2020.118154) | transesterification | catalyst-method
Palm Biodiesel(doi:10.1016/j.energy.2021.122856) | Palm Biodiesel | catalyst-raw_material
Palm Biodiesel(doi:10.1016/j.energy.2021.122856) | transesterification | catalyst-method
PBCA catalysts(doi:10.1016/j.eng.2019.02.005) | step(doi:10.1016/j.eng.2019.02.005-PBCA catalysts) | step
step(doi:10.1016/j.eng.2019.02.005-PBCA catalysts) | add | step_1
add | abovementioned sample | participate
step(doi:10.1016/j.eng.2019.02.005-PBCA catalysts) | calcined | step_2
calcined | 550 °C | participate_temperature
calcined | 5 h | participate_time
step(doi:10.1016/j.eng.2019.02.005-PBCA catalysts) | calcined2 | step_3
calcined2 | 550 °C | participate_temperature
calcined2 | 5 h | participate_time
step(doi:10.1016/j.eng.2019.02.005-PBCA catalysts) | dissolve | step_4
dissolve | H2PtCl6·6H2O | reagents
dissolve | deionized water | reagents
step(doi:10.1016/j.eng.2019.02.005-PBCA catalysts) | dry | step_5
dry | 120 °C | participate_temperature
dry | 24 h | participate_time
step(doi:10.1016/j.eng.2019.02.005-PBCA catalysts) | dry2 | step_6
step(doi:10.1016/j.eng.2019.02.005-PBCA catalysts) | impregnate1 | step_7
impregnate1 | γ-Al2O3 | reagents
impregnate1 | Ce(NO3)2·6H2O | reagents
step(doi:10.1016/j.eng.2019.02.005-PBCA catalysts) | impregnate2 | step_8
step(doi:10.1016/j.eng.2019.02.005-PBCA catalysts) | incorporate | step_9
incorporate | Ba(O2CCH3)2 | reagents
step(doi:10.1016/j.eng.2019.02.005-PBCA catalysts) | milled | step_10
step(doi:10.1016/j.eng.2019.02.005-PBCA catalysts) | sieve | step_11
step(doi:10.1016/j.eng.2019.02.005-PBCA catalysts) | ultrasonic | step_12
ultrasonic | 30 min | participate_time
PBCA catalysts(doi:10.1016/j.eng.2019.02.005) | metadata(doi:10.1016/j.eng.2019.02.005) | article metadata
metadata(doi:10.1016/j.eng.2019.02.005) | doi:10.1016/j.eng.2019.02.005 | article doi
metadata(doi:10.1016/j.eng.2019.02.005) | Evaluation of H2 Influence on the Evolution Mechanism of NO x Storage and Reduction over Pt–Ba–Ce/γ-Al2O3 Catalysts | article title
metadata(doi:10.1016/j.eng.2019.02.005) | Engineering | publication name
metadata(doi:10.1016/j.eng.2019.02.005) | 2019-06-30 | Cover Date
PBCA catalysts(doi:10.1016/j.eng.2019.02.005) | raw_material(doi:10.1016/j.eng.2019.02.005-PBCA catalysts) | catalyst-raw_material
raw_material(doi:10.1016/j.eng.2019.02.005-PBCA catalysts) | γ-Al2O3 | catalyst-raw_material
raw_material(doi:10.1016/j.eng.2019.02.005-PBCA catalysts) | Ce(NO3)2·6H2O | catalyst-raw_material
raw_material(doi:10.1016/j.eng.2019.02.005-PBCA catalysts) | Ba(O2CCH3)2 | catalyst-raw_material
raw_material(doi:10.1016/j.eng.2019.02.005-PBCA catalysts) | H2PtCl6·6H2O | catalyst-raw_material
PBCA catalysts(doi:10.1016/j.eng.2019.02.005) | incipient wetness impregnation | catalyst-method
PBCA catalysts(doi:10.1016/j.eng.2019.02.005) | 83.5% for NOx | conversion
PBCA catalysts(doi:10.1016/j.eng.2019.02.005) | Maximum NOx storage capability of 315.3 μmol·gcat−1 at 350°C | activity
PBCA catalysts(doi:10.1016/j.eng.2019.02.005) | Temperature range of 250–350 °C, maximum conversion with lean and rich phases of 240 and 60 s respectively | condition
DDBD NTP reactor(doi:10.1016/j.envc.2022.100652) | metadata(doi:10.1016/j.envc.2022.100652) | article metadata
metadata(doi:10.1016/j.envc.2022.100652) | doi:10.1016/j.envc.2022.100652 | article doi
metadata(doi:10.1016/j.envc.2022.100652) | The effect of dual dielectric barrier discharge non-thermal plasma on the emission characteristics of diesel engine | article title
metadata(doi:10.1016/j.envc.2022.100652) | Environmental Challenges | publication name
metadata(doi:10.1016/j.envc.2022.100652) | 2022-12-31 | Cover Date
DDBD NTP reactor(doi:10.1016/j.envc.2022.100652) | raw_material(doi:10.1016/j.envc.2022.100652-DDBD NTP reactor) | catalyst-raw_material
raw_material(doi:10.1016/j.envc.2022.100652-DDBD NTP reactor) | γ-Al2O3 | catalyst-raw_material
raw_material(doi:10.1016/j.envc.2022.100652-DDBD NTP reactor) | Ce(NO3)2·6H2O | catalyst-raw_material
raw_material(doi:10.1016/j.envc.2022.100652-DDBD NTP reactor) | Ba(O2CCH3)2 | catalyst-raw_material
raw_material(doi:10.1016/j.envc.2022.100652-DDBD NTP reactor) | H2PtCl6·6H2O | catalyst-raw_material
DDBD NTP reactor(doi:10.1016/j.envc.2022.100652) | incipient wetness impregnation | catalyst-method
Ag/Al2O3 and Cu/Al2O3(doi:10.1016/j.envpol.2006.05.030) | step(doi:10.1016/j.envpol.2006.05.030-Ag/Al2O3 and Cu/Al2O3) | step
step(doi:10.1016/j.envpol.2006.05.030-Ag/Al2O3 and Cu/Al2O3) | add1 | step_1
add1 | A12O3powder | reagents
add1 | silver nitrate | reagents
step(doi:10.1016/j.envpol.2006.05.030-Ag/Al2O3 and Cu/Al2O3) | add2 | step_2
add2 | A12O3powder | reagents
add2 | copper nitrate | reagents
step(doi:10.1016/j.envpol.2006.05.030-Ag/Al2O3 and Cu/Al2O3) | calcined | step_3
calcined | 600°C | participate_temperature
calcined | 3h | participate_time
step(doi:10.1016/j.envpol.2006.05.030-Ag/Al2O3 and Cu/Al2O3) | dry | step_4
dry | 120°C | participate_temperature
dry | 12h | participate_time
Ag/Al2O3 and Cu/Al2O3(doi:10.1016/j.envpol.2006.05.030) | metadata(doi:10.1016/j.envpol.2006.05.030) | article metadata
metadata(doi:10.1016/j.envpol.2006.05.030) | doi:10.1016/j.envpol.2006.05.030 | article doi
metadata(doi:10.1016/j.envpol.2006.05.030) | Catalytic performance of Ag/Al2O3-C2H5OH-Cu/Al2O3 system for the removal of NOx from diesel engine exhaust | article title
metadata(doi:10.1016/j.envpol.2006.05.030) | Environmental Pollution | publication name
metadata(doi:10.1016/j.envpol.2006.05.030) | 2007-05-31 | Cover Date
washcoated honeycomb catalysts(doi:10.1016/j.envpol.2006.05.030) | step(doi:10.1016/j.envpol.2006.05.030-washcoated honeycomb catalysts) | step
step(doi:10.1016/j.envpol.2006.05.030-washcoated honeycomb catalysts) | ball mill | step_1
step(doi:10.1016/j.envpol.2006.05.030-washcoated honeycomb catalysts) | blow | step_2
step(doi:10.1016/j.envpol.2006.05.030-washcoated honeycomb catalysts) | calcined | step_3
calcined | 600°C | participate_temperature
calcined | 3h | participate_time
step(doi:10.1016/j.envpol.2006.05.030-washcoated honeycomb catalysts) | dip | step_4
dip | Cordierite honeycombs | participate
step(doi:10.1016/j.envpol.2006.05.030-washcoated honeycomb catalysts) | dry | step_5
step(doi:10.1016/j.envpol.2006.05.030-washcoated honeycomb catalysts) | loading | step_6
step(doi:10.1016/j.envpol.2006.05.030-washcoated honeycomb catalysts) | mix | step_7
mix | 100g powder | reagents
mix | 400g water | reagents
washcoated honeycomb catalysts(doi:10.1016/j.envpol.2006.05.030) | metadata(doi:10.1016/j.envpol.2006.05.030) | article metadata
metadata(doi:10.1016/j.envpol.2006.05.030) | doi:10.1016/j.envpol.2006.05.030 | article doi
metadata(doi:10.1016/j.envpol.2006.05.030) | Catalytic performance of Ag/Al2O3-C2H5OH-Cu/Al2O3 system for the removal of NOx from diesel engine exhaust | article title
metadata(doi:10.1016/j.envpol.2006.05.030) | Environmental Pollution | publication name
metadata(doi:10.1016/j.envpol.2006.05.030) | 2007-05-31 | Cover Date
washcoated honeycomb catalysts(doi:10.1016/j.envpol.2006.05.030) | raw_material(doi:10.1016/j.envpol.2006.05.030-washcoated honeycomb catalysts) | catalyst-raw_material
raw_material(doi:10.1016/j.envpol.2006.05.030-washcoated honeycomb catalysts) | 4% Ag/Al2O3powders | catalyst-raw_material
raw_material(doi:10.1016/j.envpol.2006.05.030-washcoated honeycomb catalysts) | 10% Cu/Al2O3powders | catalyst-raw_material
raw_material(doi:10.1016/j.envpol.2006.05.030-washcoated honeycomb catalysts) | Cordierite honeycombs | catalyst-raw_material
washcoated honeycomb catalysts(doi:10.1016/j.envpol.2006.05.030) | impregnation method | catalyst-method
catalyst(doi:10.1016/j.eti.2019.100331) | step(doi:10.1016/j.eti.2019.100331-catalyst) | step
step(doi:10.1016/j.eti.2019.100331-catalyst) | calcined | step_1
calcined | 450 °C | participate_temperature
calcined | 5 h | participate_time
step(doi:10.1016/j.eti.2019.100331-catalyst) | calcined2 | step_2
calcined2 | 320 °C | participate_temperature
calcined2 | 2 h | participate_time
step(doi:10.1016/j.eti.2019.100331-catalyst) | dry | step_3
dry | 110 °C | participate_temperature
dry | 12 h | participate_time
step(doi:10.1016/j.eti.2019.100331-catalyst) | dry2 | step_4
dry2 | 110 °C | participate_temperature
dry2 | 4 h | participate_time
step(doi:10.1016/j.eti.2019.100331-catalyst) | extrude | step_5
extrude | TiO2–WO3powder | reagents
extrude | binders (polyvinval alcohol and bentonite clay) | reagents
extrude | aqueous solution of NH4VO3 in oxalic acid | reagents
step(doi:10.1016/j.eti.2019.100331-catalyst) | grind | step_6
step(doi:10.1016/j.eti.2019.100331-catalyst) | mix | step_7
mix | TiO2powder | reagents
mix | NH4VO3 | reagents
step(doi:10.1016/j.eti.2019.100331-catalyst) | sieve | step_8
catalyst(doi:10.1016/j.eti.2019.100331) | metadata(doi:10.1016/j.eti.2019.100331) | article metadata
metadata(doi:10.1016/j.eti.2019.100331) | doi:10.1016/j.eti.2019.100331 | article doi
metadata(doi:10.1016/j.eti.2019.100331) | The combined effects of alkaline-earth metal, SO2 and CO2 on the selective catalytic reduction of NO by NH3 over V2O5-WO3/TiO2 catalyst | article title
metadata(doi:10.1016/j.eti.2019.100331) | Environmental Technology & Innovation | publication name
metadata(doi:10.1016/j.eti.2019.100331) | 2019-05-31 | Cover Date
catalyst(doi:10.1016/j.eti.2019.100331) | raw_material(doi:10.1016/j.eti.2019.100331-catalyst) | catalyst-raw_material
raw_material(doi:10.1016/j.eti.2019.100331-catalyst) | TiO2–WO3powder | catalyst-raw_material
raw_material(doi:10.1016/j.eti.2019.100331-catalyst) | binders (polyvinval alcohol and bentonite clay) | catalyst-raw_material
raw_material(doi:10.1016/j.eti.2019.100331-catalyst) | NH4VO3 | catalyst-raw_material
raw_material(doi:10.1016/j.eti.2019.100331-catalyst) | oxalic acid | catalyst-raw_material
raw_material(doi:10.1016/j.eti.2019.100331-catalyst) | (NH4)10(H2W12O42)⋅4H2O | catalyst-raw_material
catalyst(doi:10.1016/j.eti.2019.100331) | Extrusion | catalyst-method
CeO2-V2O5-WO3/TiO2(doi:10.1016/j.eti.2020.101209) | step(doi:10.1016/j.eti.2020.101209-CeO2-V2O5-WO3/TiO2) | step
step(doi:10.1016/j.eti.2020.101209-CeO2-V2O5-WO3/TiO2) | calcined | step_1
calcined | 490°C | participate_temperature
calcined | 3h | participate_time
step(doi:10.1016/j.eti.2020.101209-CeO2-V2O5-WO3/TiO2) | dilute | step_2
dilute | NH4VO3 | reagents
dilute | (NH4)10W12O41 | reagents
dilute | Ce(NO3)3 | reagents
dilute | TiO2 | reagents
dilute | 50°C | participate_temperature
dilute | 2h | participate_time
step(doi:10.1016/j.eti.2020.101209-CeO2-V2O5-WO3/TiO2) | dry | step_3
dry | 105°C | participate_temperature
dry | 4h | participate_time
step(doi:10.1016/j.eti.2020.101209-CeO2-V2O5-WO3/TiO2) | instrument | step_4
CeO2-V2O5-WO3/TiO2(doi:10.1016/j.eti.2020.101209) | metadata(doi:10.1016/j.eti.2020.101209) | article metadata
metadata(doi:10.1016/j.eti.2020.101209) | doi:10.1016/j.eti.2020.101209 | article doi
metadata(doi:10.1016/j.eti.2020.101209) | Promotional effect of CeO2 on low-temperature selective catalytic reduction of NO by NH3 over V 2 O5-WO3/TiO2 catalysts | article title
metadata(doi:10.1016/j.eti.2020.101209) | Environmental Technology & Innovation | publication name
metadata(doi:10.1016/j.eti.2020.101209) | 2021-02-28 | Cover Date
CeO2-V2O5-WO3/TiO2(doi:10.1016/j.eti.2020.101209) | raw_material(doi:10.1016/j.eti.2020.101209-CeO2-V2O5-WO3/TiO2) | catalyst-raw_material
raw_material(doi:10.1016/j.eti.2020.101209-CeO2-V2O5-WO3/TiO2) | Ce(NO3)3 | catalyst-raw_material
raw_material(doi:10.1016/j.eti.2020.101209-CeO2-V2O5-WO3/TiO2) | NH4VO3 | catalyst-raw_material
raw_material(doi:10.1016/j.eti.2020.101209-CeO2-V2O5-WO3/TiO2) | (NH4)10W12O41 | catalyst-raw_material
raw_material(doi:10.1016/j.eti.2020.101209-CeO2-V2O5-WO3/TiO2) | TiO2 | catalyst-raw_material
raw_material(doi:10.1016/j.eti.2020.101209-CeO2-V2O5-WO3/TiO2) | oxalic acid solution | catalyst-raw_material
CeO2-V2O5-WO3/TiO2(doi:10.1016/j.eti.2020.101209) | one-step impregnation | catalyst-method
Fe-MIL-53 (MA)(doi:10.1016/j.eti.2021.101886) | step(doi:10.1016/j.eti.2021.101886-Fe-MIL-53 (MA)) | step
step(doi:10.1016/j.eti.2021.101886-Fe-MIL-53 (MA)) | autoclave | step_1
autoclave | 160 °C | participate_temperature
autoclave | 12h | participate_time
step(doi:10.1016/j.eti.2021.101886-Fe-MIL-53 (MA)) | dissolve1 | step_2
dissolve1 | 1 mmol FeCl3⋅6H2O | reagents
dissolve1 | 1mmol terephthalic acid (H2BDC) | reagents
dissolve1 | 5 mL DMF | reagents
step(doi:10.1016/j.eti.2021.101886-Fe-MIL-53 (MA)) | dry | step_3
dry | 100 °C | participate_temperature
step(doi:10.1016/j.eti.2021.101886-Fe-MIL-53 (MA)) | separate | step_4
step(doi:10.1016/j.eti.2021.101886-Fe-MIL-53 (MA)) | wash | step_5
wash | deionized water | reagents
wash | methanol | reagents
Fe-MIL-53 (MA)(doi:10.1016/j.eti.2021.101886) | metadata(doi:10.1016/j.eti.2021.101886) | article metadata
metadata(doi:10.1016/j.eti.2021.101886) | doi:10.1016/j.eti.2021.101886 | article doi
metadata(doi:10.1016/j.eti.2021.101886) | Determining influence of catalyst-reductant morphology on two different mechanisms of SCR by MOFs | article title
metadata(doi:10.1016/j.eti.2021.101886) | Environmental Technology & Innovation | publication name
metadata(doi:10.1016/j.eti.2021.101886) | 2021-11-30 | Cover Date
Fe-MIL-100 (MB)(doi:10.1016/j.eti.2021.101886) | step(doi:10.1016/j.eti.2021.101886-Fe-MIL-100 (MB)) | step
step(doi:10.1016/j.eti.2021.101886-Fe-MIL-100 (MB)) | autoclave | step_1
autoclave | 160 °C | participate_temperature
autoclave | 12h | participate_time
step(doi:10.1016/j.eti.2021.101886-Fe-MIL-100 (MB)) | dissolve | step_2
dissolve | Fe(NO3)3⋅9H2O | reagents
dissolve | trimethylnitric acid (H3BTC) | reagents
dissolve | H2O | reagents
step(doi:10.1016/j.eti.2021.101886-Fe-MIL-100 (MB)) | dry | step_3
dry | 100 °C | participate_temperature
step(doi:10.1016/j.eti.2021.101886-Fe-MIL-100 (MB)) | separate | step_4
step(doi:10.1016/j.eti.2021.101886-Fe-MIL-100 (MB)) | wash | step_5
wash | deionized water | reagents
wash | methanol | reagents
Fe-MIL-100 (MB)(doi:10.1016/j.eti.2021.101886) | metadata(doi:10.1016/j.eti.2021.101886) | article metadata
metadata(doi:10.1016/j.eti.2021.101886) | doi:10.1016/j.eti.2021.101886 | article doi
metadata(doi:10.1016/j.eti.2021.101886) | Determining influence of catalyst-reductant morphology on two different mechanisms of SCR by MOFs | article title
metadata(doi:10.1016/j.eti.2021.101886) | Environmental Technology & Innovation | publication name
metadata(doi:10.1016/j.eti.2021.101886) | 2021-11-30 | Cover Date
Fe-MIL-126 (MC)(doi:10.1016/j.eti.2021.101886) | step(doi:10.1016/j.eti.2021.101886-Fe-MIL-126 (MC)) | step
step(doi:10.1016/j.eti.2021.101886-Fe-MIL-126 (MC)) | autoclave | step_1
autoclave | 160 °C | participate_temperature
autoclave | 12h | participate_time
step(doi:10.1016/j.eti.2021.101886-Fe-MIL-126 (MC)) | dissolve | step_2
dissolve | 0.242g Diphenyl phthalic acid (H2BPDC) | reagents
dissolve | 0.27g FeCl3⋅6H2O | reagents
dissolve | 5mL DMF | reagents
step(doi:10.1016/j.eti.2021.101886-Fe-MIL-126 (MC)) | dry | step_3
dry | 100 °C | participate_temperature
step(doi:10.1016/j.eti.2021.101886-Fe-MIL-126 (MC)) | separate | step_4
step(doi:10.1016/j.eti.2021.101886-Fe-MIL-126 (MC)) | wash | step_5
wash | deionized water | reagents
wash | methanol | reagents
Fe-MIL-126 (MC)(doi:10.1016/j.eti.2021.101886) | metadata(doi:10.1016/j.eti.2021.101886) | article metadata
metadata(doi:10.1016/j.eti.2021.101886) | doi:10.1016/j.eti.2021.101886 | article doi
metadata(doi:10.1016/j.eti.2021.101886) | Determining influence of catalyst-reductant morphology on two different mechanisms of SCR by MOFs | article title
metadata(doi:10.1016/j.eti.2021.101886) | Environmental Technology & Innovation | publication name
metadata(doi:10.1016/j.eti.2021.101886) | 2021-11-30 | Cover Date
Fe-BTC(doi:10.1016/j.eti.2021.101886) | step(doi:10.1016/j.eti.2021.101886-Fe-BTC) | step
step(doi:10.1016/j.eti.2021.101886-Fe-BTC) | autoclave | step_1
autoclave | 160 °C | participate_temperature
autoclave | 12h | participate_time
step(doi:10.1016/j.eti.2021.101886-Fe-BTC) | dissolve | step_2
dissolve | 0.263g H3BTC | reagents
dissolve | 10 mL of deionized water | reagents
dissolve | 1.5% NaOH | reagents
step(doi:10.1016/j.eti.2021.101886-Fe-BTC) | dry | step_3
dry | 100 °C | participate_temperature
step(doi:10.1016/j.eti.2021.101886-Fe-BTC) | mix | step_4
step(doi:10.1016/j.eti.2021.101886-Fe-BTC) | separate | step_5
step(doi:10.1016/j.eti.2021.101886-Fe-BTC) | stir | step_6
stir | 2 h | participate_time
step(doi:10.1016/j.eti.2021.101886-Fe-BTC) | wash1 | step_7
wash1 | deionized water | reagents
step(doi:10.1016/j.eti.2021.101886-Fe-BTC) | wash2 | step_8
wash2 | methanol | participate
Fe-BTC(doi:10.1016/j.eti.2021.101886) | metadata(doi:10.1016/j.eti.2021.101886) | article metadata
metadata(doi:10.1016/j.eti.2021.101886) | doi:10.1016/j.eti.2021.101886 | article doi
metadata(doi:10.1016/j.eti.2021.101886) | Determining influence of catalyst-reductant morphology on two different mechanisms of SCR by MOFs | article title
metadata(doi:10.1016/j.eti.2021.101886) | Environmental Technology & Innovation | publication name
metadata(doi:10.1016/j.eti.2021.101886) | 2021-11-30 | Cover Date
Fe-BTC(doi:10.1016/j.eti.2021.101886) | raw_material(doi:10.1016/j.eti.2021.101886-Fe-BTC) | catalyst-raw_material
raw_material(doi:10.1016/j.eti.2021.101886-Fe-BTC) | H3BTC | catalyst-raw_material
raw_material(doi:10.1016/j.eti.2021.101886-Fe-BTC) | FeCl3⋅6H2O | catalyst-raw_material
raw_material(doi:10.1016/j.eti.2021.101886-Fe-BTC) | NaOH | catalyst-raw_material
Fe-BTC(doi:10.1016/j.eti.2021.101886) | hydrothermal method | catalyst-method
Fe-BTC(doi:10.1016/j.eti.2022.102747) | metadata(doi:10.1016/j.eti.2022.102747) | article metadata
metadata(doi:10.1016/j.eti.2022.102747) | doi:10.1016/j.eti.2022.102747 | article doi
metadata(doi:10.1016/j.eti.2022.102747) | Interfacial Ni active sites strike solid solutional counterpart in CO2 hydrogenation | article title
metadata(doi:10.1016/j.eti.2022.102747) | Environmental Technology & Innovation | publication name
metadata(doi:10.1016/j.eti.2022.102747) | 2022-08-31 | Cover Date
Fe-BTC(doi:10.1016/j.eti.2022.102747) | metadata(doi:10.1016/j.eti.2022.102747) | article metadata
metadata(doi:10.1016/j.eti.2022.102747) | doi:10.1016/j.eti.2022.102747 | article doi
metadata(doi:10.1016/j.eti.2022.102747) | Interfacial Ni active sites strike solid solutional counterpart in CO2 hydrogenation | article title
metadata(doi:10.1016/j.eti.2022.102747) | Environmental Technology & Innovation | publication name
metadata(doi:10.1016/j.eti.2022.102747) | 2022-08-31 | Cover Date
Fe-BTC(doi:10.1016/j.eti.2022.102747) | raw_material(doi:10.1016/j.eti.2022.102747-Fe-BTC) | catalyst-raw_material
raw_material(doi:10.1016/j.eti.2022.102747-Fe-BTC) | H3BTC | catalyst-raw_material
raw_material(doi:10.1016/j.eti.2022.102747-Fe-BTC) | FeCl3⋅6H2O | catalyst-raw_material
raw_material(doi:10.1016/j.eti.2022.102747-Fe-BTC) | NaOH | catalyst-raw_material
Fe-BTC(doi:10.1016/j.eti.2022.102747) | hydrothermal method | catalyst-method
CoH-ZSM-5(doi:10.1016/j.fuel.2006.11.011) | step(doi:10.1016/j.fuel.2006.11.011-CoH-ZSM-5) | step
step(doi:10.1016/j.fuel.2006.11.011-CoH-ZSM-5) | calcined | step_1
calcined | 823K | participate_temperature
calcined | 3h | participate_time
step(doi:10.1016/j.fuel.2006.11.011-CoH-ZSM-5) | cool | step_2
step(doi:10.1016/j.fuel.2006.11.011-CoH-ZSM-5) | dry | step_3
dry | 383K | participate_temperature
dry | overnight | participate_time
step(doi:10.1016/j.fuel.2006.11.011-CoH-ZSM-5) | ion-exchange | step_4
ion-exchange | aqueous solution of Co(CH3COO)2 | reagents
step(doi:10.1016/j.fuel.2006.11.011-CoH-ZSM-5) | wash | step_5
CoH-ZSM-5(doi:10.1016/j.fuel.2006.11.011) | metadata(doi:10.1016/j.fuel.2006.11.011) | article metadata
metadata(doi:10.1016/j.fuel.2006.11.011) | doi:10.1016/j.fuel.2006.11.011 | article doi
metadata(doi:10.1016/j.fuel.2006.11.011) | Adsorption and temperature programmed desorption of NO, NO+O2, NO2 and NO+NO2 over CoH-ZSM-5 | article title
metadata(doi:10.1016/j.fuel.2006.11.011) | Fuel | publication name
metadata(doi:10.1016/j.fuel.2006.11.011) | 2007-08-31 | Cover Date
Co/H-ZSM-5(doi:10.1016/j.fuel.2006.11.011) | step(doi:10.1016/j.fuel.2006.11.011-Co/H-ZSM-5) | step
step(doi:10.1016/j.fuel.2006.11.011-Co/H-ZSM-5) | dry | step_1
dry | 373K | participate_temperature
dry | 8h | participate_time
step(doi:10.1016/j.fuel.2006.11.011-Co/H-ZSM-5) | impregnate | step_2
impregnate | H-ZSM-5 | reagents
impregnate | aqueous solution of Co(NO3)2 | reagents
Co/H-ZSM-5(doi:10.1016/j.fuel.2006.11.011) | metadata(doi:10.1016/j.fuel.2006.11.011) | article metadata
metadata(doi:10.1016/j.fuel.2006.11.011) | doi:10.1016/j.fuel.2006.11.011 | article doi
metadata(doi:10.1016/j.fuel.2006.11.011) | Adsorption and temperature programmed desorption of NO, NO+O2, NO2 and NO+NO2 over CoH-ZSM-5 | article title
metadata(doi:10.1016/j.fuel.2006.11.011) | Fuel | publication name
metadata(doi:10.1016/j.fuel.2006.11.011) | 2007-08-31 | Cover Date
Co/H-ZSM-5(doi:10.1016/j.fuel.2006.11.011) | raw_material(doi:10.1016/j.fuel.2006.11.011-Co/H-ZSM-5) | catalyst-raw_material
raw_material(doi:10.1016/j.fuel.2006.11.011-Co/H-ZSM-5) | H-ZSM-5 | catalyst-raw_material
raw_material(doi:10.1016/j.fuel.2006.11.011-Co/H-ZSM-5) | Co(NO3)2 | catalyst-raw_material
Co/H-ZSM-5(doi:10.1016/j.fuel.2006.11.011) | Impregnation | catalyst-method
Br(doi:10.1016/j.fuel.2007.10.013) | step(doi:10.1016/j.fuel.2007.10.013-Br) | step
step(doi:10.1016/j.fuel.2007.10.013-Br) | activation1 | step_1
activation1 | 20% steam in nitrogen | reagents
activation1 | 700-750°C | participate_temperature
step(doi:10.1016/j.fuel.2007.10.013-Br) | activation2 | step_2
activation2 | CO2 | participate
activation2 | 750-800°C | participate_temperature
step(doi:10.1016/j.fuel.2007.10.013-Br) | blend1 | step_3
blend1 | char | reagents
blend1 | commercial tar pitch, SP-110 | reagents
step(doi:10.1016/j.fuel.2007.10.013-Br) | briquetting | step_4
briquetting | room temperature | participate_temperature
step(doi:10.1016/j.fuel.2007.10.013-Br) | curing | step_5
step(doi:10.1016/j.fuel.2007.10.013-Br) | dry | step_6
dry | 108°C | participate_temperature
dry | overnight | participate_time
step(doi:10.1016/j.fuel.2007.10.013-Br) | impregnation | step_7
impregnation | PCA containing 3% (w/w) of V | participate
step(doi:10.1016/j.fuel.2007.10.013-Br) | pyrolysis1 | step_8
pyrolysis1 | coal | reagents
pyrolysis1 | nitrogen | reagents
pyrolysis1 | 800°C | participate_temperature
step(doi:10.1016/j.fuel.2007.10.013-Br) | pyrolysis2 | step_9
pyrolysis2 | N2 | participate
pyrolysis2 | 800°C | participate_temperature
step(doi:10.1016/j.fuel.2007.10.013-Br) | stir | step_10
stir | 3h | participate_time
step(doi:10.1016/j.fuel.2007.10.013-Br) | wash | step_11
wash | distilled water | participate
Br(doi:10.1016/j.fuel.2007.10.013) | metadata(doi:10.1016/j.fuel.2007.10.013) | article metadata
metadata(doi:10.1016/j.fuel.2007.10.013) | doi:10.1016/j.fuel.2007.10.013 | article doi
metadata(doi:10.1016/j.fuel.2007.10.013) | Carbon-based catalytic briquettes for the reduction of NO: Effect of H2SO4 and HNO3 carbon support treatment | article title
metadata(doi:10.1016/j.fuel.2007.10.013) | Fuel | publication name
metadata(doi:10.1016/j.fuel.2007.10.013) | 2008-08-31 | Cover Date
Br(doi:10.1016/j.fuel.2007.10.013) | raw_material(doi:10.1016/j.fuel.2007.10.013-Br) | catalyst-raw_material
raw_material(doi:10.1016/j.fuel.2007.10.013-Br) | coal | catalyst-raw_material
raw_material(doi:10.1016/j.fuel.2007.10.013-Br) | commercial tar pitch, SP-110 | catalyst-raw_material
Br(doi:10.1016/j.fuel.2007.10.013) | pyrolysis | catalyst-method
Rh/Al2O3(doi:10.1016/j.fuel.2009.04.009) | step(doi:10.1016/j.fuel.2009.04.009-Rh/Al2O3) | step
step(doi:10.1016/j.fuel.2009.04.009-Rh/Al2O3) | calcined | step_1
calcined | 500°C | participate_temperature
calcined | 6h | participate_time
step(doi:10.1016/j.fuel.2009.04.009-Rh/Al2O3) | dissolve | step_2
dissolve | Rh(NO3)3·2H2O | reagents
dissolve | water | reagents
step(doi:10.1016/j.fuel.2009.04.009-Rh/Al2O3) | dry | step_3
dry | 105°C | participate_temperature
dry | 6h | participate_time
step(doi:10.1016/j.fuel.2009.04.009-Rh/Al2O3) | heat | step_4
heat | 70°C | participate_temperature
step(doi:10.1016/j.fuel.2009.04.009-Rh/Al2O3) | mix1 | step_5
mix1 | γ-Al2O3pellets | participate
step(doi:10.1016/j.fuel.2009.04.009-Rh/Al2O3) | stir | step_6
Rh/Al2O3(doi:10.1016/j.fuel.2009.04.009) | metadata(doi:10.1016/j.fuel.2009.04.009) | article metadata
metadata(doi:10.1016/j.fuel.2009.04.009) | doi:10.1016/j.fuel.2009.04.009 | article doi
metadata(doi:10.1016/j.fuel.2009.04.009) | The activity of Rh/Al2O3 and Rh–Na/Al2O3 catalysts for PAHs removal in the waste incineration processes: Effects of particulates, heavy metals, and acid gases | article title
metadata(doi:10.1016/j.fuel.2009.04.009) | Fuel | publication name
metadata(doi:10.1016/j.fuel.2009.04.009) | 2009-09-30 | Cover Date
Rh–Na/Al2O3(doi:10.1016/j.fuel.2009.04.009) | step(doi:10.1016/j.fuel.2009.04.009-Rh–Na/Al2O3) | step
step(doi:10.1016/j.fuel.2009.04.009-Rh–Na/Al2O3) | add | step_1
add | mixed solution of the Rh and Na impregnating agents dissolved in water | participate
step(doi:10.1016/j.fuel.2009.04.009-Rh–Na/Al2O3) | calcined | step_2
calcined | 500°C | participate_temperature
calcined | 6h | participate_time
step(doi:10.1016/j.fuel.2009.04.009-Rh–Na/Al2O3) | dry | step_3
dry | 105°C | participate_temperature
dry | 6h | participate_time
step(doi:10.1016/j.fuel.2009.04.009-Rh–Na/Al2O3) | impregnate | step_4
impregnate | γ-Al2O3support pellets | participate
Rh–Na/Al2O3(doi:10.1016/j.fuel.2009.04.009) | metadata(doi:10.1016/j.fuel.2009.04.009) | article metadata
metadata(doi:10.1016/j.fuel.2009.04.009) | doi:10.1016/j.fuel.2009.04.009 | article doi
metadata(doi:10.1016/j.fuel.2009.04.009) | The activity of Rh/Al2O3 and Rh–Na/Al2O3 catalysts for PAHs removal in the waste incineration processes: Effects of particulates, heavy metals, and acid gases | article title
metadata(doi:10.1016/j.fuel.2009.04.009) | Fuel | publication name
metadata(doi:10.1016/j.fuel.2009.04.009) | 2009-09-30 | Cover Date
Rh–Na/Al2O3(doi:10.1016/j.fuel.2009.04.009) | raw_material(doi:10.1016/j.fuel.2009.04.009-Rh–Na/Al2O3) | catalyst-raw_material
raw_material(doi:10.1016/j.fuel.2009.04.009-Rh–Na/Al2O3) | γ-Al2O3support pellets | catalyst-raw_material
raw_material(doi:10.1016/j.fuel.2009.04.009-Rh–Na/Al2O3) | Rh(NO3)3·2H2O | catalyst-raw_material
raw_material(doi:10.1016/j.fuel.2009.04.009-Rh–Na/Al2O3) | NaNO3 | catalyst-raw_material
Rh–Na/Al2O3(doi:10.1016/j.fuel.2009.04.009) | co-impregnation | catalyst-method
Rh–Na/Al2O3(doi:10.1016/j.fuel.2010.02.028) | metadata(doi:10.1016/j.fuel.2010.02.028) | article metadata
metadata(doi:10.1016/j.fuel.2010.02.028) | doi:10.1016/j.fuel.2010.02.028 | article doi
metadata(doi:10.1016/j.fuel.2010.02.028) | Activity and characterization of Rh/Al2O3 and Rh–Na/Al2O3 catalysts for the SCR of NO with CO in the presence of SO2 and HCl | article title
metadata(doi:10.1016/j.fuel.2010.02.028) | Fuel | publication name
metadata(doi:10.1016/j.fuel.2010.02.028) | 2010-08-31 | Cover Date
Rh–Na/Al2O3(doi:10.1016/j.fuel.2010.02.028) | metadata(doi:10.1016/j.fuel.2010.02.028) | article metadata
metadata(doi:10.1016/j.fuel.2010.02.028) | doi:10.1016/j.fuel.2010.02.028 | article doi
metadata(doi:10.1016/j.fuel.2010.02.028) | Activity and characterization of Rh/Al2O3 and Rh–Na/Al2O3 catalysts for the SCR of NO with CO in the presence of SO2 and HCl | article title
metadata(doi:10.1016/j.fuel.2010.02.028) | Fuel | publication name
metadata(doi:10.1016/j.fuel.2010.02.028) | 2010-08-31 | Cover Date
Rh–Na/Al2O3(doi:10.1016/j.fuel.2010.02.028) | raw_material(doi:10.1016/j.fuel.2010.02.028-Rh–Na/Al2O3) | catalyst-raw_material
raw_material(doi:10.1016/j.fuel.2010.02.028-Rh–Na/Al2O3) | γ-Al2O3support pellets | catalyst-raw_material
raw_material(doi:10.1016/j.fuel.2010.02.028-Rh–Na/Al2O3) | Rh(NO3)3·2H2O | catalyst-raw_material
raw_material(doi:10.1016/j.fuel.2010.02.028-Rh–Na/Al2O3) | NaNO3 | catalyst-raw_material
Rh–Na/Al2O3(doi:10.1016/j.fuel.2010.02.028) | co-impregnation | catalyst-method
Rh–Na/Al2O3(doi:10.1016/j.fuel.2010.02.028) | Deactivated for NO and CO conversions in presence of SO2 and HCl | conversion
Rh–Na/Al2O3(doi:10.1016/j.fuel.2010.02.028) | Inhibited by HCl due to formation of RhCl3 | activity
Rh–Na/Al2O3(doi:10.1016/j.fuel.2010.02.028) | Simulated waste incineration conditions | condition
Mixed support ZrO2–Al2O3(doi:10.1016/j.fuel.2010.03.008) | step(doi:10.1016/j.fuel.2010.03.008-Mixed support ZrO2–Al2O3) | step
step(doi:10.1016/j.fuel.2010.03.008-Mixed support ZrO2–Al2O3) | calcined | step_1
calcined | 500°C | participate_temperature
calcined | 3h | participate_time
step(doi:10.1016/j.fuel.2010.03.008-Mixed support ZrO2–Al2O3) | dry | step_2
dry | 80°C | participate_temperature
dry | 10h | participate_time
step(doi:10.1016/j.fuel.2010.03.008-Mixed support ZrO2–Al2O3) | impregnate | step_3
impregnate | γ-Al2O3 | reagents
impregnate | Zr(NO3)4·5H2O | reagents
Mixed support ZrO2–Al2O3(doi:10.1016/j.fuel.2010.03.008) | metadata(doi:10.1016/j.fuel.2010.03.008) | article metadata
metadata(doi:10.1016/j.fuel.2010.03.008) | doi:10.1016/j.fuel.2010.03.008 | article doi
metadata(doi:10.1016/j.fuel.2010.03.008) | Catalytic performance of V2O5/ZrO2–Al2O3 for methanol oxidation | article title
metadata(doi:10.1016/j.fuel.2010.03.008) | Fuel | publication name
metadata(doi:10.1016/j.fuel.2010.03.008) | 2013-02-28 | Cover Date
V2O5/ZrO2–Al2O3(doi:10.1016/j.fuel.2010.03.008) | step(doi:10.1016/j.fuel.2010.03.008-V2O5/ZrO2–Al2O3) | step
step(doi:10.1016/j.fuel.2010.03.008-V2O5/ZrO2–Al2O3) | calcined | step_1
calcined | 500°C | participate_temperature
calcined | 3h | participate_time
step(doi:10.1016/j.fuel.2010.03.008-V2O5/ZrO2–Al2O3) | dry | step_2
dry | 110°C | participate_temperature
dry | 10h | participate_time
step(doi:10.1016/j.fuel.2010.03.008-V2O5/ZrO2–Al2O3) | impregnate | step_3
impregnate | ZrO2–Al2O3 | reagents
impregnate | NH4VO3 | reagents
impregnate | equimolar oxalic acid | reagents
V2O5/ZrO2–Al2O3(doi:10.1016/j.fuel.2010.03.008) | metadata(doi:10.1016/j.fuel.2010.03.008) | article metadata
metadata(doi:10.1016/j.fuel.2010.03.008) | doi:10.1016/j.fuel.2010.03.008 | article doi
metadata(doi:10.1016/j.fuel.2010.03.008) | Catalytic performance of V2O5/ZrO2–Al2O3 for methanol oxidation | article title
metadata(doi:10.1016/j.fuel.2010.03.008) | Fuel | publication name
metadata(doi:10.1016/j.fuel.2010.03.008) | 2013-02-28 | Cover Date
V2O5/ZrO2–Al2O3(doi:10.1016/j.fuel.2010.03.008) | raw_material(doi:10.1016/j.fuel.2010.03.008-V2O5/ZrO2–Al2O3) | catalyst-raw_material
raw_material(doi:10.1016/j.fuel.2010.03.008-V2O5/ZrO2–Al2O3) | the mixed support ZrO2–Al2O3 | catalyst-raw_material
raw_material(doi:10.1016/j.fuel.2010.03.008-V2O5/ZrO2–Al2O3) | NH4VO3 | catalyst-raw_material
raw_material(doi:10.1016/j.fuel.2010.03.008-V2O5/ZrO2–Al2O3) | oxalic acid | catalyst-raw_material
V2O5/ZrO2–Al2O3(doi:10.1016/j.fuel.2010.03.008) | wet impregnation | catalyst-method
CeO2, ZrO2, and Ce0.8Zr0.2O2(doi:10.1016/j.fuel.2010.09.001) | step(doi:10.1016/j.fuel.2010.09.001-CeO2, ZrO2, and Ce0.8Zr0.2O2) | step
step(doi:10.1016/j.fuel.2010.09.001-CeO2, ZrO2, and Ce0.8Zr0.2O2) | calcined | step_1
calcined | 600°C | participate_temperature
calcined | 4h | participate_time
step(doi:10.1016/j.fuel.2010.09.001-CeO2, ZrO2, and Ce0.8Zr0.2O2) | dehydrate | step_2
dehydrate | 70°C | participate_temperature
step(doi:10.1016/j.fuel.2010.09.001-CeO2, ZrO2, and Ce0.8Zr0.2O2) | dissolve | step_3
dissolve | Cerium nitrate hexahydrate | reagents
dissolve | Zirconium oxide nitrate dihydrate | reagents
dissolve | Citric acid | reagents
dissolve | distilled water | reagents
step(doi:10.1016/j.fuel.2010.09.001-CeO2, ZrO2, and Ce0.8Zr0.2O2) | dry | step_4
dry | 110°C | participate_temperature
dry | 12h | participate_time
step(doi:10.1016/j.fuel.2010.09.001-CeO2, ZrO2, and Ce0.8Zr0.2O2) | ground | step_5
step(doi:10.1016/j.fuel.2010.09.001-CeO2, ZrO2, and Ce0.8Zr0.2O2) | sieved | step_6
CeO2, ZrO2, and Ce0.8Zr0.2O2(doi:10.1016/j.fuel.2010.09.001) | metadata(doi:10.1016/j.fuel.2010.09.001) | article metadata
metadata(doi:10.1016/j.fuel.2010.09.001) | doi:10.1016/j.fuel.2010.09.001 | article doi
metadata(doi:10.1016/j.fuel.2010.09.001) | A study on the reactivity of Ce-based Claus catalysts and the mechanism of its catalysis for removal of H2S contained in coal gas | article title
metadata(doi:10.1016/j.fuel.2010.09.001) | Fuel | publication name
metadata(doi:10.1016/j.fuel.2010.09.001) | 2011-01-31 | Cover Date
CeO2, ZrO2, and Ce0.8Zr0.2O2(doi:10.1016/j.fuel.2010.09.001) | raw_material(doi:10.1016/j.fuel.2010.09.001-CeO2, ZrO2, and Ce0.8Zr0.2O2) | catalyst-raw_material
raw_material(doi:10.1016/j.fuel.2010.09.001-CeO2, ZrO2, and Ce0.8Zr0.2O2) | Cerium nitrate hexahydrate | catalyst-raw_material
raw_material(doi:10.1016/j.fuel.2010.09.001-CeO2, ZrO2, and Ce0.8Zr0.2O2) | Zirconium oxide nitrate dihydrate | catalyst-raw_material
raw_material(doi:10.1016/j.fuel.2010.09.001-CeO2, ZrO2, and Ce0.8Zr0.2O2) | Citric acid | catalyst-raw_material
CeO2, ZrO2, and Ce0.8Zr0.2O2(doi:10.1016/j.fuel.2010.09.001) | citric complexation method | catalyst-method
CeO2, ZrO2, and Ce0.8Zr0.2O2(doi:10.1016/j.fuel.2010.09.001) | Conversion of H2S and SO2 decreased with increased H2O or CO; increased with high CO and moisture; higher H2S conversion with more H2O; higher SO2 conversion with more CO | conversion
CeO2, ZrO2, and Ce0.8Zr0.2O2(doi:10.1016/j.fuel.2010.09.001) | Ce0.8Zr0.2O2 has higher activity than CeO | activity
CeO2, ZrO2, and Ce0.8Zr0.2O2(doi:10.1016/j.fuel.2010.09.001) | Conversion decreased with increased H2O or CO; conversion increased with CO > H2O; Maximum conversion with more CO than H2O | condition
FeCu/zeolite(doi:10.1016/j.fuel.2010.11.021) | step(doi:10.1016/j.fuel.2010.11.021-FeCu/zeolite) | step
step(doi:10.1016/j.fuel.2010.11.021-FeCu/zeolite) | load | step_1
load | 7.87% Fe | reagents
load | 1.51% Cu | reagents
step(doi:10.1016/j.fuel.2010.11.021-FeCu/zeolite) | calcined | step_2
calcined | 550°C | participate_temperature
calcined | 120min | participate_time
step(doi:10.1016/j.fuel.2010.11.021-FeCu/zeolite) | cool | step_3
cool | room temperature | participate_temperature
step(doi:10.1016/j.fuel.2010.11.021-FeCu/zeolite) | dry | step_4
dry | 32°C | participate_temperature
dry | 36h | participate_time
step(doi:10.1016/j.fuel.2010.11.021-FeCu/zeolite) | impregnation | step_5
impregnation | Ca-5A zeolite | reagents
impregnation | Fe(NO3)3 | reagents
impregnation | Cu(NO3)2 | reagents
impregnation | room temperature | participate_temperature
impregnation | 24h | participate_time
FeCu/zeolite(doi:10.1016/j.fuel.2010.11.021) | metadata(doi:10.1016/j.fuel.2010.11.021) | article metadata
metadata(doi:10.1016/j.fuel.2010.11.021) | doi:10.1016/j.fuel.2010.11.021 | article doi
metadata(doi:10.1016/j.fuel.2010.11.021) | Microwave catalytic NO x and SO2 removal using FeCu/zeolite as catalyst | article title
metadata(doi:10.1016/j.fuel.2010.11.021) | Fuel | publication name
metadata(doi:10.1016/j.fuel.2010.11.021) | 2011-04-30 | Cover Date
FeCu/zeolite(doi:10.1016/j.fuel.2010.11.021) | raw_material(doi:10.1016/j.fuel.2010.11.021-FeCu/zeolite) | catalyst-raw_material
raw_material(doi:10.1016/j.fuel.2010.11.021-FeCu/zeolite) | Fe(NO3)3 | catalyst-raw_material
raw_material(doi:10.1016/j.fuel.2010.11.021-FeCu/zeolite) | Cu(NO3)2 | catalyst-raw_material
FeCu/zeolite(doi:10.1016/j.fuel.2010.11.021) | incipient wetness impregnation | catalyst-method
V2O5–WO3/TiO2catalysts(doi:10.1016/j.fuel.2010.11.043) | step(doi:10.1016/j.fuel.2010.11.043-V2O5–WO3/TiO2catalysts) | step
step(doi:10.1016/j.fuel.2010.11.043-V2O5–WO3/TiO2catalysts) | calcination | step_1
calcination | unknown | participate_temperature
step(doi:10.1016/j.fuel.2010.11.043-V2O5–WO3/TiO2catalysts) | extrusion | step_2
step(doi:10.1016/j.fuel.2010.11.043-V2O5–WO3/TiO2catalysts) | impregnation | step_3
impregnation | metal oxides | reagents
impregnation | metal salt | reagents
step(doi:10.1016/j.fuel.2010.11.043-V2O5–WO3/TiO2catalysts) | kneading | step_4
V2O5–WO3/TiO2catalysts(doi:10.1016/j.fuel.2010.11.043) | metadata(doi:10.1016/j.fuel.2010.11.043) | article metadata
metadata(doi:10.1016/j.fuel.2010.11.043) | doi:10.1016/j.fuel.2010.11.043 | article doi
metadata(doi:10.1016/j.fuel.2010.11.043) | Study of the effect of newly developed mercury oxidation catalysts on the DeNO x -activity and SO2–SO3-conversion | article title
metadata(doi:10.1016/j.fuel.2010.11.043) | Fuel | publication name
metadata(doi:10.1016/j.fuel.2010.11.043) | 2012-11-30 | Cover Date
V2O5–WO3/TiO2catalysts(doi:10.1016/j.fuel.2010.11.043) | raw_material(doi:10.1016/j.fuel.2010.11.043-V2O5–WO3/TiO2catalysts) | catalyst-raw_material
raw_material(doi:10.1016/j.fuel.2010.11.043-V2O5–WO3/TiO2catalysts) | Fe(NO3)3 | catalyst-raw_material
raw_material(doi:10.1016/j.fuel.2010.11.043-V2O5–WO3/TiO2catalysts) | Cu(NO3)2 | catalyst-raw_material
V2O5–WO3/TiO2catalysts(doi:10.1016/j.fuel.2010.11.043) | wet impregnation | catalyst-method
syngas/natural gas(doi:10.1016/j.fuel.2011.06.072) | step(doi:10.1016/j.fuel.2011.06.072-syngas/natural gas) | step
step(doi:10.1016/j.fuel.2011.06.072-syngas/natural gas) | mix | step_1
step(doi:10.1016/j.fuel.2011.06.072-syngas/natural gas) | record | step_2
step(doi:10.1016/j.fuel.2011.06.072-syngas/natural gas) | vary | step_3
syngas/natural gas(doi:10.1016/j.fuel.2011.06.072) | metadata(doi:10.1016/j.fuel.2011.06.072) | article metadata
metadata(doi:10.1016/j.fuel.2011.06.072) | doi:10.1016/j.fuel.2011.06.072 | article doi
metadata(doi:10.1016/j.fuel.2011.06.072) | NO x reduction from a large bore natural gas engine via reformed natural gas prechamber fueling optimization | article title
metadata(doi:10.1016/j.fuel.2011.06.072) | Fuel | publication name
metadata(doi:10.1016/j.fuel.2011.06.072) | 2012-01-31 | Cover Date
syngas/natural gas(doi:10.1016/j.fuel.2011.06.072) | raw_material(doi:10.1016/j.fuel.2011.06.072-syngas/natural gas) | catalyst-raw_material
raw_material(doi:10.1016/j.fuel.2011.06.072-syngas/natural gas) | natural gas | catalyst-raw_material
syngas/natural gas(doi:10.1016/j.fuel.2011.06.072) | PCC fuel pressure sweep | catalyst-method
copper-loaded alumina(doi:10.1016/j.fuel.2011.09.043) | step(doi:10.1016/j.fuel.2011.09.043-copper-loaded alumina) | step
step(doi:10.1016/j.fuel.2011.09.043-copper-loaded alumina) |  | step_1
step(doi:10.1016/j.fuel.2011.09.043-copper-loaded alumina) | calcined | step_2
calcined | 600°C | participate_temperature
calcined | 24h | participate_time
step(doi:10.1016/j.fuel.2011.09.043-copper-loaded alumina) | cool | step_3
step(doi:10.1016/j.fuel.2011.09.043-copper-loaded alumina) | dry | step_4
dry | 110°C | participate_temperature
dry | 24h | participate_time
step(doi:10.1016/j.fuel.2011.09.043-copper-loaded alumina) | impregnate | step_5
impregnate | copper precursor solution | reagents
impregnate | γ-Al2O3 | reagents
step(doi:10.1016/j.fuel.2011.09.043-copper-loaded alumina) | measure | step_6
copper-loaded alumina(doi:10.1016/j.fuel.2011.09.043) | metadata(doi:10.1016/j.fuel.2011.09.043) | article metadata
metadata(doi:10.1016/j.fuel.2011.09.043) | doi:10.1016/j.fuel.2011.09.043 | article doi
metadata(doi:10.1016/j.fuel.2011.09.043) | Modeling of NH3–NO–SCR reaction over CuO/γ-Al2O3 catalyst in a bubbling fluidized bed reactor using artificial intelligence techniques | article title
metadata(doi:10.1016/j.fuel.2011.09.043) | Fuel | publication name
metadata(doi:10.1016/j.fuel.2011.09.043) | 2012-03-31 | Cover Date
copper-loaded alumina(doi:10.1016/j.fuel.2011.09.043) | raw_material(doi:10.1016/j.fuel.2011.09.043-copper-loaded alumina) | catalyst-raw_material
raw_material(doi:10.1016/j.fuel.2011.09.043-copper-loaded alumina) | copper precursor solution | catalyst-raw_material
raw_material(doi:10.1016/j.fuel.2011.09.043-copper-loaded alumina) | γ-Al2O3 | catalyst-raw_material
copper-loaded alumina(doi:10.1016/j.fuel.2011.09.043) | impregnation | catalyst-method
copper-loaded alumina(doi:10.1016/j.fuel.2011.09.043) | Optimum conditions: ammonia/nitric oxide ratio = 1.5, temperature = 300°C, and superficial gas velocity = 0.098m/s | conversion
copper-loaded alumina(doi:10.1016/j.fuel.2011.09.043) | NO removal efficiency | activity
copper-loaded alumina(doi:10.1016/j.fuel.2011.09.043) | Bubbling fluidized bed reactor | condition
Mn/ZSM-5 and Mn–Zr/ZSM-5 catalysts(doi:10.1016/j.fuel.2013.01.050) | step(doi:10.1016/j.fuel.2013.01.050-Mn/ZSM-5 and Mn–Zr/ZSM-5 catalysts) | step
step(doi:10.1016/j.fuel.2013.01.050-Mn/ZSM-5 and Mn–Zr/ZSM-5 catalysts) | calcined | step_1
calcined | 550°C | participate_temperature
calcined | 4h | participate_time
step(doi:10.1016/j.fuel.2013.01.050-Mn/ZSM-5 and Mn–Zr/ZSM-5 catalysts) | determine | step_2
step(doi:10.1016/j.fuel.2013.01.050-Mn/ZSM-5 and Mn–Zr/ZSM-5 catalysts) | dissolve | step_3
dissolve | manganese nitrates | reagents
dissolve | zirconium nitrates | reagents
dissolve | deionized water | reagents
step(doi:10.1016/j.fuel.2013.01.050-Mn/ZSM-5 and Mn–Zr/ZSM-5 catalysts) | dry | step_4
step(doi:10.1016/j.fuel.2013.01.050-Mn/ZSM-5 and Mn–Zr/ZSM-5 catalysts) | granulated | step_5
step(doi:10.1016/j.fuel.2013.01.050-Mn/ZSM-5 and Mn–Zr/ZSM-5 catalysts) | mix | step_6
mix | 0.5g H/ZSM-5 | participate
step(doi:10.1016/j.fuel.2013.01.050-Mn/ZSM-5 and Mn–Zr/ZSM-5 catalysts) | press | step_7
step(doi:10.1016/j.fuel.2013.01.050-Mn/ZSM-5 and Mn–Zr/ZSM-5 catalysts) | screened | step_8
step(doi:10.1016/j.fuel.2013.01.050-Mn/ZSM-5 and Mn–Zr/ZSM-5 catalysts) | stir | step_9
stir | 80°C | participate_temperature
stir | 24h | participate_time
step(doi:10.1016/j.fuel.2013.01.050-Mn/ZSM-5 and Mn–Zr/ZSM-5 catalysts) | test | step_10
Mn/ZSM-5 and Mn–Zr/ZSM-5 catalysts(doi:10.1016/j.fuel.2013.01.050) | metadata(doi:10.1016/j.fuel.2013.01.050) | article metadata
metadata(doi:10.1016/j.fuel.2013.01.050) | doi:10.1016/j.fuel.2013.01.050 | article doi
metadata(doi:10.1016/j.fuel.2013.01.050) | Promoting effect of zirconium doping on Mn/ZSM-5 for the selective catalytic reduction of NO with NH3 | article title
metadata(doi:10.1016/j.fuel.2013.01.050) | Fuel | publication name
metadata(doi:10.1016/j.fuel.2013.01.050) | 2013-05-31 | Cover Date
Mn/ZSM-5 and Mn–Zr/ZSM-5 catalysts(doi:10.1016/j.fuel.2013.01.050) | raw_material(doi:10.1016/j.fuel.2013.01.050-Mn/ZSM-5 and Mn–Zr/ZSM-5 catalysts) | catalyst-raw_material
raw_material(doi:10.1016/j.fuel.2013.01.050-Mn/ZSM-5 and Mn–Zr/ZSM-5 catalysts) | H/ZSM-5 | catalyst-raw_material
raw_material(doi:10.1016/j.fuel.2013.01.050-Mn/ZSM-5 and Mn–Zr/ZSM-5 catalysts) | zirconium nitrates | catalyst-raw_material
raw_material(doi:10.1016/j.fuel.2013.01.050-Mn/ZSM-5 and Mn–Zr/ZSM-5 catalysts) | manganese nitrates | catalyst-raw_material
Mn/ZSM-5 and Mn–Zr/ZSM-5 catalysts(doi:10.1016/j.fuel.2013.01.050) | ion-exchange method | catalyst-method
Mn/ZSM-5 and Mn–Zr/ZSM-5 catalysts(doi:10.1016/j.fuel.2013.01.050) | >90% over 230–415°C | conversion
Mn/ZSM-5 and Mn–Zr/ZSM-5 catalysts(doi:10.1016/j.fuel.2013.01.050) | Suppressed N2O formation at low temperatures | selectivity
Mn/ZSM-5 and Mn–Zr/ZSM-5 catalysts(doi:10.1016/j.fuel.2013.01.050) | Markedly superior NOx conversion to Mn/ZSM-5 | activity
Mn/ZSM-5 and Mn–Zr/ZSM-5 catalysts(doi:10.1016/j.fuel.2013.01.050) | 230–415°C | condition
urea solution(doi:10.1016/j.fuel.2013.11.032) | metadata(doi:10.1016/j.fuel.2013.11.032) | article metadata
metadata(doi:10.1016/j.fuel.2013.11.032) | doi:10.1016/j.fuel.2013.11.032 | article doi
metadata(doi:10.1016/j.fuel.2013.11.032) | Spray characteristics of a urea solution injector and optimal mixer location to improve droplet uniformity and NOx conversion efficiency for selective catalytic reduction | article title
metadata(doi:10.1016/j.fuel.2013.11.032) | Fuel | publication name
metadata(doi:10.1016/j.fuel.2013.11.032) | 2014-03-01 | Cover Date
urea solution(doi:10.1016/j.fuel.2013.11.032) | raw_material(doi:10.1016/j.fuel.2013.11.032-urea solution) | catalyst-raw_material
raw_material(doi:10.1016/j.fuel.2013.11.032-urea solution) | H/ZSM-5 | catalyst-raw_material
raw_material(doi:10.1016/j.fuel.2013.11.032-urea solution) | zirconium nitrates | catalyst-raw_material
raw_material(doi:10.1016/j.fuel.2013.11.032-urea solution) | manganese nitrates | catalyst-raw_material
urea solution(doi:10.1016/j.fuel.2013.11.032) | ion-exchange method | catalyst-method
urea solution(doi:10.1016/j.fuel.2013.11.032) | 85–90% | conversion
Ag/γ-Al2O3(doi:10.1016/j.fuel.2014.07.070) | step(doi:10.1016/j.fuel.2014.07.070-Ag/γ-Al2O3) | step
step(doi:10.1016/j.fuel.2014.07.070-Ag/γ-Al2O3) | calcined | step_1
calcined | support | reagents
calcined | air | reagents
calcined | 600°C | participate_temperature
calcined | 3h | participate_time
step(doi:10.1016/j.fuel.2014.07.070-Ag/γ-Al2O3) | calcined2 | step_2
calcined2 | 600°C | participate_temperature
calcined2 | 3h | participate_time
step(doi:10.1016/j.fuel.2014.07.070-Ag/γ-Al2O3) | crushed | step_3
step(doi:10.1016/j.fuel.2014.07.070-Ag/γ-Al2O3) | dry | step_4
dry | 110°C | participate_temperature
dry | 12h | participate_time
step(doi:10.1016/j.fuel.2014.07.070-Ag/γ-Al2O3) | impregnation | step_5
impregnation | AgNO3 | participate
step(doi:10.1016/j.fuel.2014.07.070-Ag/γ-Al2O3) | sieved | step_6
Ag/γ-Al2O3(doi:10.1016/j.fuel.2014.07.070) | metadata(doi:10.1016/j.fuel.2014.07.070) | article metadata
metadata(doi:10.1016/j.fuel.2014.07.070) | doi:10.1016/j.fuel.2014.07.070 | article doi
metadata(doi:10.1016/j.fuel.2014.07.070) | Enhancement by H2 of C3H8-SCR of NOx using Ag/γ-Al2O3 | article title
metadata(doi:10.1016/j.fuel.2014.07.070) | Fuel | publication name
metadata(doi:10.1016/j.fuel.2014.07.070) | 2014-12-15 | Cover Date
Ag/γ-Al2O3(doi:10.1016/j.fuel.2014.07.070) | raw_material(doi:10.1016/j.fuel.2014.07.070-Ag/γ-Al2O3) | catalyst-raw_material
raw_material(doi:10.1016/j.fuel.2014.07.070-Ag/γ-Al2O3) | commercial γ-Al2O3(Ketjen) | catalyst-raw_material
raw_material(doi:10.1016/j.fuel.2014.07.070-Ag/γ-Al2O3) | AgNO3 | catalyst-raw_material
Ag/γ-Al2O3(doi:10.1016/j.fuel.2014.07.070) | incipient wetness impregnation | catalyst-method
Ag/γ-Al2O3(doi:10.1016/j.fuel.2014.07.070) | High conversion between 80 and 180°C and above 180°C to 500°C | conversion
Ag/γ-Al2O3(doi:10.1016/j.fuel.2014.07.070) | Highest selectivity to N2 around 140°C and above 380°C | selectivity
Ag/γ-Al2O3(doi:10.1016/j.fuel.2014.07.070) | NO light-off below 100°C | activity
Ag/γ-Al2O3(doi:10.1016/j.fuel.2014.07.070) | Lean NOx reduction with C3H8 and H2 | condition
ceria–zirconia solid solution Ce0.62Zr0.38O2 with Rhodium(doi:10.1016/j.fuel.2015.01.017) | step(doi:10.1016/j.fuel.2015.01.017-ceria–zirconia solid solution Ce0.62Zr0.38O2 with Rhodium) | step
step(doi:10.1016/j.fuel.2015.01.017-ceria–zirconia solid solution Ce0.62Zr0.38O2 with Rhodium) | calcined | step_1
calcined | 823K | participate_temperature
calcined | 2 hours | participate_time
step(doi:10.1016/j.fuel.2015.01.017-ceria–zirconia solid solution Ce0.62Zr0.38O2 with Rhodium) | dry | step_2
dry | 393K | participate_temperature
dry | 2 hours | participate_time
step(doi:10.1016/j.fuel.2015.01.017-ceria–zirconia solid solution Ce0.62Zr0.38O2 with Rhodium) | impregnate | step_3
impregnate | nitrate precursors of ceria-zirconia solid solution | reagents
impregnate | Rhodium (III) nitrate | reagents
step(doi:10.1016/j.fuel.2015.01.017-ceria–zirconia solid solution Ce0.62Zr0.38O2 with Rhodium) | reduce | step_4
reduce | 573K | participate_temperature
reduce | 1 hour | participate_time
ceria–zirconia solid solution Ce0.62Zr0.38O2 with Rhodium(doi:10.1016/j.fuel.2015.01.017) | metadata(doi:10.1016/j.fuel.2015.01.017) | article metadata
metadata(doi:10.1016/j.fuel.2015.01.017) | doi:10.1016/j.fuel.2015.01.017 | article doi
metadata(doi:10.1016/j.fuel.2015.01.017) | SCR NO x mechanistic study with a mixture of hydrocarbons representative of the exhaust gas from coal combustion over Rh/Ce0.62Zr0.38O2 catalyst | article title
metadata(doi:10.1016/j.fuel.2015.01.017) | Fuel | publication name
metadata(doi:10.1016/j.fuel.2015.01.017) | 2015-06-15 | Cover Date
ceria–zirconia solid solution Ce0.62Zr0.38O2 with Rhodium(doi:10.1016/j.fuel.2015.01.017) | raw_material(doi:10.1016/j.fuel.2015.01.017-ceria–zirconia solid solution Ce0.62Zr0.38O2 with Rhodium) | catalyst-raw_material
raw_material(doi:10.1016/j.fuel.2015.01.017-ceria–zirconia solid solution Ce0.62Zr0.38O2 with Rhodium) | nitrate precursors of ceria-zirconia solid solution | catalyst-raw_material
raw_material(doi:10.1016/j.fuel.2015.01.017-ceria–zirconia solid solution Ce0.62Zr0.38O2 with Rhodium) | Rhodium (III) nitrate | catalyst-raw_material
ceria–zirconia solid solution Ce0.62Zr0.38O2 with Rhodium(doi:10.1016/j.fuel.2015.01.017) | impregnation | catalyst-method
Sulphided CoMo/γ-Al2O3(doi:10.1016/j.fuel.2015.01.033) | step(doi:10.1016/j.fuel.2015.01.033-Sulphided CoMo/γ-Al2O3) | step
step(doi:10.1016/j.fuel.2015.01.033-Sulphided CoMo/γ-Al2O3) | impregnation | step_1
impregnation | Commercial γ-Al2O3 | reagents
impregnation | Co(NO3)2·6H2O | reagents
impregnation | (NH4)6Mo7O24·4H2O | reagents
Sulphided CoMo/γ-Al2O3(doi:10.1016/j.fuel.2015.01.033) | metadata(doi:10.1016/j.fuel.2015.01.033) | article metadata
metadata(doi:10.1016/j.fuel.2015.01.033) | doi:10.1016/j.fuel.2015.01.033 | article doi
metadata(doi:10.1016/j.fuel.2015.01.033) | Recovery of elemental sulphur via selective catalytic reduction of SO2 over sulphided CoMo/γ-Al2O3 catalysts | article title
metadata(doi:10.1016/j.fuel.2015.01.033) | Fuel | publication name
metadata(doi:10.1016/j.fuel.2015.01.033) | 2015-05-01 | Cover Date
Sulphided CoMo/γ-Al2O3(doi:10.1016/j.fuel.2015.01.033) | raw_material(doi:10.1016/j.fuel.2015.01.033-Sulphided CoMo/γ-Al2O3) | catalyst-raw_material
raw_material(doi:10.1016/j.fuel.2015.01.033-Sulphided CoMo/γ-Al2O3) | commercial γ-Al2O3 | catalyst-raw_material
raw_material(doi:10.1016/j.fuel.2015.01.033-Sulphided CoMo/γ-Al2O3) | Co(NO3)2·6H2O | catalyst-raw_material
raw_material(doi:10.1016/j.fuel.2015.01.033-Sulphided CoMo/γ-Al2O3) | (NH4)6Mo7O24·4H2O | catalyst-raw_material
Sulphided CoMo/γ-Al2O3(doi:10.1016/j.fuel.2015.01.033) | a combination of incipient wetness impregnation (IWI) and sulphur-chemical vapour deposition (S-CVD) methods | catalyst-method
Sulphided CoMo/γ-Al2O3(doi:10.1016/j.fuel.2015.01.033) | SO2 conversion efficiency | conversion
Sulphided CoMo/γ-Al2O3(doi:10.1016/j.fuel.2015.01.033) | selectivity of SO2 reduction to elemental sulphur | selectivity
Sulphided CoMo/γ-Al2O3(doi:10.1016/j.fuel.2015.01.033) | systematic study of physical–chemical properties and catalytic activities | activity
Sulphided CoMo/γ-Al2O3(doi:10.1016/j.fuel.2015.01.033) | sulphided at 400°C with a ratio of Co/(Co+Mo)=0.31 | condition
TiO2;CeO2/TiO2;CeO2–WO3/TiO2(doi:10.1016/j.fuel.2015.01.061) | step(doi:10.1016/j.fuel.2015.01.061-TiO2;CeO2/TiO2;CeO2–WO3/TiO2) | step
step(doi:10.1016/j.fuel.2015.01.061-TiO2;CeO2/TiO2;CeO2–WO3/TiO2) | calcined | step_1
calcined | 500°C | participate_temperature
calcined | 5h | participate_time
step(doi:10.1016/j.fuel.2015.01.061-TiO2;CeO2/TiO2;CeO2–WO3/TiO2) | crush | step_2
step(doi:10.1016/j.fuel.2015.01.061-TiO2;CeO2/TiO2;CeO2–WO3/TiO2) | dry | step_3
dry | 80°C | participate_temperature
dry | 24h | participate_time
step(doi:10.1016/j.fuel.2015.01.061-TiO2;CeO2/TiO2;CeO2–WO3/TiO2) | mix | step_4
mix | Butyl titanate (0.1mol) | reagents
mix | anhydrous ethanol (2.9mol) | reagents
mix | deionized water (1.9mol) | reagents
mix | nitric acid (0.1mol) | reagents
mix | cerium nitrate | reagents
mix | room temperature | participate_temperature
step(doi:10.1016/j.fuel.2015.01.061-TiO2;CeO2/TiO2;CeO2–WO3/TiO2) | sieve | step_5
TiO2;CeO2/TiO2;CeO2–WO3/TiO2(doi:10.1016/j.fuel.2015.01.061) | metadata(doi:10.1016/j.fuel.2015.01.061) | article metadata
metadata(doi:10.1016/j.fuel.2015.01.061) | doi:10.1016/j.fuel.2015.01.061 | article doi
metadata(doi:10.1016/j.fuel.2015.01.061) | Activity and characterization of a Ce–W–Ti oxide catalyst prepared by a single step sol–gel method for selective catalytic reduction of NO with NH3 | article title
metadata(doi:10.1016/j.fuel.2015.01.061) | Fuel | publication name
metadata(doi:10.1016/j.fuel.2015.01.061) | 2015-07-01 | Cover Date
TiO2;CeO2/TiO2;CeO2–WO3/TiO2(doi:10.1016/j.fuel.2015.01.061) | raw_material(doi:10.1016/j.fuel.2015.01.061-TiO2;CeO2/TiO2;CeO2–WO3/TiO2) | catalyst-raw_material
raw_material(doi:10.1016/j.fuel.2015.01.061-TiO2;CeO2/TiO2;CeO2–WO3/TiO2) | Butyl titanate | catalyst-raw_material
raw_material(doi:10.1016/j.fuel.2015.01.061-TiO2;CeO2/TiO2;CeO2–WO3/TiO2) | anhydrous ethanol | catalyst-raw_material
raw_material(doi:10.1016/j.fuel.2015.01.061-TiO2;CeO2/TiO2;CeO2–WO3/TiO2) | deionized water | catalyst-raw_material
raw_material(doi:10.1016/j.fuel.2015.01.061-TiO2;CeO2/TiO2;CeO2–WO3/TiO2) | nitric acid | catalyst-raw_material
raw_material(doi:10.1016/j.fuel.2015.01.061-TiO2;CeO2/TiO2;CeO2–WO3/TiO2) | cerium nitrate | catalyst-raw_material
raw_material(doi:10.1016/j.fuel.2015.01.061-TiO2;CeO2/TiO2;CeO2–WO3/TiO2) | ammonium metatungstate | catalyst-raw_material
TiO2;CeO2/TiO2;CeO2–WO3/TiO2(doi:10.1016/j.fuel.2015.01.061) | single step sol–gel method | catalyst-method
TiO2;CeO2/TiO2;CeO2–WO3/TiO2(doi:10.1016/j.fuel.2015.03.001) | step(doi:10.1016/j.fuel.2015.03.001-TiO2;CeO2/TiO2;CeO2–WO3/TiO2) | step
step(doi:10.1016/j.fuel.2015.03.001-TiO2;CeO2/TiO2;CeO2–WO3/TiO2) | calcined | step_1
calcined | 500°C | participate_temperature
calcined | 5h | participate_time
step(doi:10.1016/j.fuel.2015.03.001-TiO2;CeO2/TiO2;CeO2–WO3/TiO2) | concentrate | step_2
concentrate | 40°C | participate_temperature
step(doi:10.1016/j.fuel.2015.03.001-TiO2;CeO2/TiO2;CeO2–WO3/TiO2) | dropwise | step_3
dropwise | B solution | participate
step(doi:10.1016/j.fuel.2015.03.001-TiO2;CeO2/TiO2;CeO2–WO3/TiO2) | dry | step_4
dry | 80°C | participate_temperature
dry | 24h | participate_time
step(doi:10.1016/j.fuel.2015.03.001-TiO2;CeO2/TiO2;CeO2–WO3/TiO2) | label1 | step_5
step(doi:10.1016/j.fuel.2015.03.001-TiO2;CeO2/TiO2;CeO2–WO3/TiO2) | label2 | step_6
step(doi:10.1016/j.fuel.2015.03.001-TiO2;CeO2/TiO2;CeO2–WO3/TiO2) | mix1 | step_7
mix1 | ceium nitrate | reagents
mix1 | anhydrous ethanol (0.6mol) | reagents
mix1 | ultrapure water (1.9mol) | reagents
mix1 | nitric acid (0.1mol) | reagents
step(doi:10.1016/j.fuel.2015.03.001-TiO2;CeO2/TiO2;CeO2–WO3/TiO2) | stir1 | step_8
stir1 | 30min | participate_time
step(doi:10.1016/j.fuel.2015.03.001-TiO2;CeO2/TiO2;CeO2–WO3/TiO2) | stir2 | step_9
stir2 | butyl titanate(0.1mol) | reagents
stir2 | anhydrous ethanol(2.3mol) | reagents
stir2 | 30min | participate_time
step(doi:10.1016/j.fuel.2015.03.001-TiO2;CeO2/TiO2;CeO2–WO3/TiO2) | stir3 | step_10
stir3 | room temperature | participate_temperature
stir3 | 5h | participate_time
TiO2;CeO2/TiO2;CeO2–WO3/TiO2(doi:10.1016/j.fuel.2015.03.001) | metadata(doi:10.1016/j.fuel.2015.03.001) | article metadata
metadata(doi:10.1016/j.fuel.2015.03.001) | doi:10.1016/j.fuel.2015.03.001 | article doi
metadata(doi:10.1016/j.fuel.2015.03.001) | Promotional effect of CeO2 modified support on V2O5–WO3/TiO2 catalyst for elemental mercury oxidation in simulated coal-fired flue gas | article title
metadata(doi:10.1016/j.fuel.2015.03.001) | Fuel | publication name
metadata(doi:10.1016/j.fuel.2015.03.001) | 2015-08-01 | Cover Date
TiO2;CeO2/TiO2;CeO2–WO3/TiO2(doi:10.1016/j.fuel.2015.03.001) | step(doi:10.1016/j.fuel.2015.03.001-TiO2;CeO2/TiO2;CeO2–WO3/TiO2) | step
step(doi:10.1016/j.fuel.2015.03.001-TiO2;CeO2/TiO2;CeO2–WO3/TiO2) | calcined | step_1
calcined | 500°C | participate_temperature
calcined | 3h | participate_time
step(doi:10.1016/j.fuel.2015.03.001-TiO2;CeO2/TiO2;CeO2–WO3/TiO2) | dry | step_2
dry | 105°C | participate_temperature
dry | 12h | participate_time
step(doi:10.1016/j.fuel.2015.03.001-TiO2;CeO2/TiO2;CeO2–WO3/TiO2) | instrument | step_3
step(doi:10.1016/j.fuel.2015.03.001-TiO2;CeO2/TiO2;CeO2–WO3/TiO2) | mix | step_4
mix | TiCeapowder | reagents
mix | ammonium wolframate solution | reagents
mix | ammonium metavanadate | reagents
step(doi:10.1016/j.fuel.2015.03.001-TiO2;CeO2/TiO2;CeO2–WO3/TiO2) | stir1 | step_5
stir1 | 80°C | participate_temperature
stir1 | 2h | participate_time
step(doi:10.1016/j.fuel.2015.03.001-TiO2;CeO2/TiO2;CeO2–WO3/TiO2) | ultrasonic | step_6
ultrasonic | 2h | participate_time
TiO2;CeO2/TiO2;CeO2–WO3/TiO2(doi:10.1016/j.fuel.2015.03.001) | metadata(doi:10.1016/j.fuel.2015.03.001) | article metadata
metadata(doi:10.1016/j.fuel.2015.03.001) | doi:10.1016/j.fuel.2015.03.001 | article doi
metadata(doi:10.1016/j.fuel.2015.03.001) | Promotional effect of CeO2 modified support on V2O5–WO3/TiO2 catalyst for elemental mercury oxidation in simulated coal-fired flue gas | article title
metadata(doi:10.1016/j.fuel.2015.03.001) | Fuel | publication name
metadata(doi:10.1016/j.fuel.2015.03.001) | 2015-08-01 | Cover Date
TiO2;CeO2/TiO2;CeO2–WO3/TiO2(doi:10.1016/j.fuel.2015.03.001) | step(doi:10.1016/j.fuel.2015.03.001-TiO2;CeO2/TiO2;CeO2–WO3/TiO2) | step
step(doi:10.1016/j.fuel.2015.03.001-TiO2;CeO2/TiO2;CeO2–WO3/TiO2) | calcined | step_1
calcined | 500°C | participate_temperature
calcined | 5h | participate_time
step(doi:10.1016/j.fuel.2015.03.001-TiO2;CeO2/TiO2;CeO2–WO3/TiO2) | impregnation | step_2
impregnation | TiO2 | participate
TiO2;CeO2/TiO2;CeO2–WO3/TiO2(doi:10.1016/j.fuel.2015.03.001) | metadata(doi:10.1016/j.fuel.2015.03.001) | article metadata
metadata(doi:10.1016/j.fuel.2015.03.001) | doi:10.1016/j.fuel.2015.03.001 | article doi
metadata(doi:10.1016/j.fuel.2015.03.001) | Promotional effect of CeO2 modified support on V2O5–WO3/TiO2 catalyst for elemental mercury oxidation in simulated coal-fired flue gas | article title
metadata(doi:10.1016/j.fuel.2015.03.001) | Fuel | publication name
metadata(doi:10.1016/j.fuel.2015.03.001) | 2015-08-01 | Cover Date
TiO2;CeO2/TiO2;CeO2–WO3/TiO2(doi:10.1016/j.fuel.2015.03.001) | step(doi:10.1016/j.fuel.2015.03.001-TiO2;CeO2/TiO2;CeO2–WO3/TiO2) | step
step(doi:10.1016/j.fuel.2015.03.001-TiO2;CeO2/TiO2;CeO2–WO3/TiO2) | calcined | step_1
calcined | 500°C | participate_temperature
calcined | 3h | participate_time
step(doi:10.1016/j.fuel.2015.03.001-TiO2;CeO2/TiO2;CeO2–WO3/TiO2) | impregnation | step_2
impregnation | TiO2 | reagents
impregnation | ammonium metavanadate | reagents
impregnation | ammonium wolframate solution | reagents
TiO2;CeO2/TiO2;CeO2–WO3/TiO2(doi:10.1016/j.fuel.2015.03.001) | metadata(doi:10.1016/j.fuel.2015.03.001) | article metadata
metadata(doi:10.1016/j.fuel.2015.03.001) | doi:10.1016/j.fuel.2015.03.001 | article doi
metadata(doi:10.1016/j.fuel.2015.03.001) | Promotional effect of CeO2 modified support on V2O5–WO3/TiO2 catalyst for elemental mercury oxidation in simulated coal-fired flue gas | article title
metadata(doi:10.1016/j.fuel.2015.03.001) | Fuel | publication name
metadata(doi:10.1016/j.fuel.2015.03.001) | 2015-08-01 | Cover Date
TiO2;CeO2/TiO2;CeO2–WO3/TiO2(doi:10.1016/j.fuel.2015.03.001) | step(doi:10.1016/j.fuel.2015.03.001-TiO2;CeO2/TiO2;CeO2–WO3/TiO2) | step
step(doi:10.1016/j.fuel.2015.03.001-TiO2;CeO2/TiO2;CeO2–WO3/TiO2) | calcined | step_1
calcined | 500°C | participate_temperature
calcined | 5h | participate_time
step(doi:10.1016/j.fuel.2015.03.001-TiO2;CeO2/TiO2;CeO2–WO3/TiO2) | impregnation | step_2
impregnation | TiCeapowder | reagents
impregnation | ammonium metavanadate | reagents
impregnation | ammonium wolframate solution | reagents
TiO2;CeO2/TiO2;CeO2–WO3/TiO2(doi:10.1016/j.fuel.2015.03.001) | metadata(doi:10.1016/j.fuel.2015.03.001) | article metadata
metadata(doi:10.1016/j.fuel.2015.03.001) | doi:10.1016/j.fuel.2015.03.001 | article doi
metadata(doi:10.1016/j.fuel.2015.03.001) | Promotional effect of CeO2 modified support on V2O5–WO3/TiO2 catalyst for elemental mercury oxidation in simulated coal-fired flue gas | article title
metadata(doi:10.1016/j.fuel.2015.03.001) | Fuel | publication name
metadata(doi:10.1016/j.fuel.2015.03.001) | 2015-08-01 | Cover Date
TiO2;CeO2/TiO2;CeO2–WO3/TiO2(doi:10.1016/j.fuel.2015.03.001) | raw_material(doi:10.1016/j.fuel.2015.03.001-TiO2;CeO2/TiO2;CeO2–WO3/TiO2) | catalyst-raw_material
raw_material(doi:10.1016/j.fuel.2015.03.001-TiO2;CeO2/TiO2;CeO2–WO3/TiO2) | TiCeapowder | catalyst-raw_material
raw_material(doi:10.1016/j.fuel.2015.03.001-TiO2;CeO2/TiO2;CeO2–WO3/TiO2) | ammonium metavanadate | catalyst-raw_material
raw_material(doi:10.1016/j.fuel.2015.03.001-TiO2;CeO2/TiO2;CeO2–WO3/TiO2) | ammonium wolframate solution | catalyst-raw_material
TiO2;CeO2/TiO2;CeO2–WO3/TiO2(doi:10.1016/j.fuel.2015.03.001) | impregnation method | catalyst-method
CuCeTi(doi:10.1016/j.fuel.2015.07.031) | step(doi:10.1016/j.fuel.2015.07.031-CuCeTi) | step
step(doi:10.1016/j.fuel.2015.07.031-CuCeTi) | add1 | step_1
add1 | butyl titanate | reagents
add1 | anhydrous ethanol | reagents
step(doi:10.1016/j.fuel.2015.07.031-CuCeTi) | add2 | step_2
add2 | deionized water | reagents
add2 | anhydrous ethanol | reagents
add2 | nitric acid | reagents
add2 | cerium nitrate | reagents
add2 | copper nitrate | reagents
step(doi:10.1016/j.fuel.2015.07.031-CuCeTi) | calcined | step_3
calcined | 500°C | participate_temperature
calcined | 4h | participate_time
step(doi:10.1016/j.fuel.2015.07.031-CuCeTi) | dry | step_4
dry | 80°C | participate_temperature
dry | 24h | participate_time
step(doi:10.1016/j.fuel.2015.07.031-CuCeTi) | grind | step_5
step(doi:10.1016/j.fuel.2015.07.031-CuCeTi) | sieve | step_6
step(doi:10.1016/j.fuel.2015.07.031-CuCeTi) | stir1 | step_7
stir1 | room temperature | participate_temperature
stir1 | 3h | participate_time
CuCeTi(doi:10.1016/j.fuel.2015.07.031) | metadata(doi:10.1016/j.fuel.2015.07.031) | article metadata
metadata(doi:10.1016/j.fuel.2015.07.031) | doi:10.1016/j.fuel.2015.07.031 | article doi
metadata(doi:10.1016/j.fuel.2015.07.031) | Effects of flue-gas parameters on low temperature NO reduction over a Cu-promoted CeO2–TiO2 catalyst | article title
metadata(doi:10.1016/j.fuel.2015.07.031) | Fuel | publication name
metadata(doi:10.1016/j.fuel.2015.07.031) | 2015-11-01 | Cover Date
CuCeTi(doi:10.1016/j.fuel.2015.07.031) | raw_material(doi:10.1016/j.fuel.2015.07.031-CuCeTi) | catalyst-raw_material
raw_material(doi:10.1016/j.fuel.2015.07.031-CuCeTi) | butyl titanate | catalyst-raw_material
raw_material(doi:10.1016/j.fuel.2015.07.031-CuCeTi) | anhydrous ethanol | catalyst-raw_material
raw_material(doi:10.1016/j.fuel.2015.07.031-CuCeTi) | deionized water | catalyst-raw_material
raw_material(doi:10.1016/j.fuel.2015.07.031-CuCeTi) | nitric acid | catalyst-raw_material
raw_material(doi:10.1016/j.fuel.2015.07.031-CuCeTi) | cerium nitrate | catalyst-raw_material
raw_material(doi:10.1016/j.fuel.2015.07.031-CuCeTi) | copper nitrate | catalyst-raw_material
CuCeTi(doi:10.1016/j.fuel.2015.07.031) | sol–gel technique | catalyst-method
CuCeTi(doi:10.1016/j.fuel.2015.07.031) | NO conversion exceeded 90% at temperatures higher than 200°C | conversion
CuCeTi(doi:10.1016/j.fuel.2015.07.031) | low-temperature activity | activity
CuCeTi(doi:10.1016/j.fuel.2015.07.031) | GHSV up to 27,000h−1 | condition
Activated carbon(doi:10.1016/j.fuel.2015.07.045) | step(doi:10.1016/j.fuel.2015.07.045-Activated carbon) | step
step(doi:10.1016/j.fuel.2015.07.045-Activated carbon) | cool | step_1
cool | room temperature | participate_temperature
step(doi:10.1016/j.fuel.2015.07.045-Activated carbon) | dry | step_2
step(doi:10.1016/j.fuel.2015.07.045-Activated carbon) | heat | step_3
heat | 500°C | participate_temperature
heat | 1h | participate_time
step(doi:10.1016/j.fuel.2015.07.045-Activated carbon) | mix | step_4
mix | H3PO4 | reagents
mix | air-dried sargassum | reagents
step(doi:10.1016/j.fuel.2015.07.045-Activated carbon) | room temperature | step_5
room temperature | 12h | participate_time
step(doi:10.1016/j.fuel.2015.07.045-Activated carbon) | sieve | step_6
step(doi:10.1016/j.fuel.2015.07.045-Activated carbon) | sonicate | step_7
sonicate | 2h | participate_time
step(doi:10.1016/j.fuel.2015.07.045-Activated carbon) | wash | step_8
wash | HCl solution | reagents
wash | hot water | reagents
wash | distilled water | reagents
Activated carbon(doi:10.1016/j.fuel.2015.07.045) | metadata(doi:10.1016/j.fuel.2015.07.045) | article metadata
metadata(doi:10.1016/j.fuel.2015.07.045) | doi:10.1016/j.fuel.2015.07.045 | article doi
metadata(doi:10.1016/j.fuel.2015.07.045) | Utilization of sargassum based activated carbon as a potential waste derived catalyst for low temperature selective catalytic reduction of nitric oxides | article title
metadata(doi:10.1016/j.fuel.2015.07.045) | Fuel | publication name
metadata(doi:10.1016/j.fuel.2015.07.045) | 2015-11-15 | Cover Date
Activated carbon(doi:10.1016/j.fuel.2015.07.045) | step(doi:10.1016/j.fuel.2015.07.045-Activated carbon) | step
step(doi:10.1016/j.fuel.2015.07.045-Activated carbon) | cool | step_1
cool | room temperature | participate_temperature
step(doi:10.1016/j.fuel.2015.07.045-Activated carbon) | heat | step_2
heat | 500°C | participate_temperature
step(doi:10.1016/j.fuel.2015.07.045-Activated carbon) | hold | step_3
hold | 1h | participate_time
step(doi:10.1016/j.fuel.2015.07.045-Activated carbon) | sieve | step_4
step(doi:10.1016/j.fuel.2015.07.045-Activated carbon) | switch | step_5
switch | CO2 | participate
step(doi:10.1016/j.fuel.2015.07.045-Activated carbon) | wash | step_6
wash | HCl solution | reagents
wash | hot water | reagents
wash | distilled water | reagents
Activated carbon(doi:10.1016/j.fuel.2015.07.045) | metadata(doi:10.1016/j.fuel.2015.07.045) | article metadata
metadata(doi:10.1016/j.fuel.2015.07.045) | doi:10.1016/j.fuel.2015.07.045 | article doi
metadata(doi:10.1016/j.fuel.2015.07.045) | Utilization of sargassum based activated carbon as a potential waste derived catalyst for low temperature selective catalytic reduction of nitric oxides | article title
metadata(doi:10.1016/j.fuel.2015.07.045) | Fuel | publication name
metadata(doi:10.1016/j.fuel.2015.07.045) | 2015-11-15 | Cover Date
Activated carbon(doi:10.1016/j.fuel.2015.07.045) | step(doi:10.1016/j.fuel.2015.07.045-Activated carbon) | step
step(doi:10.1016/j.fuel.2015.07.045-Activated carbon) | chemical | step_1
step(doi:10.1016/j.fuel.2015.07.045-Activated carbon) | mix | step_2
mix | H3PO4 | reagents
mix | sargassum | reagents
step(doi:10.1016/j.fuel.2015.07.045-Activated carbon) | physical | step_3
physical | CO2 | participate
step(doi:10.1016/j.fuel.2015.07.045-Activated carbon) | sieve | step_4
step(doi:10.1016/j.fuel.2015.07.045-Activated carbon) | wash | step_5
wash | HCl solution | reagents
wash | hot water | reagents
wash | distilled water | reagents
Activated carbon(doi:10.1016/j.fuel.2015.07.045) | metadata(doi:10.1016/j.fuel.2015.07.045) | article metadata
metadata(doi:10.1016/j.fuel.2015.07.045) | doi:10.1016/j.fuel.2015.07.045 | article doi
metadata(doi:10.1016/j.fuel.2015.07.045) | Utilization of sargassum based activated carbon as a potential waste derived catalyst for low temperature selective catalytic reduction of nitric oxides | article title
metadata(doi:10.1016/j.fuel.2015.07.045) | Fuel | publication name
metadata(doi:10.1016/j.fuel.2015.07.045) | 2015-11-15 | Cover Date
Activated carbon(doi:10.1016/j.fuel.2015.07.045) | raw_material(doi:10.1016/j.fuel.2015.07.045-Activated carbon) | catalyst-raw_material
raw_material(doi:10.1016/j.fuel.2015.07.045-Activated carbon) | H3PO4 | catalyst-raw_material
raw_material(doi:10.1016/j.fuel.2015.07.045-Activated carbon) | sargassum | catalyst-raw_material
Activated carbon(doi:10.1016/j.fuel.2015.07.045) | Co-activation | catalyst-method
Activated carbon(doi:10.1016/j.fuel.2015.07.045) | higher NOx conversion | conversion
Activated carbon(doi:10.1016/j.fuel.2015.07.045) | better N2 selectivity | selectivity
Activated carbon(doi:10.1016/j.fuel.2015.07.045) | good water and sulfur tolerance | activity
Activated carbon(doi:10.1016/j.fuel.2015.07.045) | temperature range of 50–250°C | condition
Fe0.95−xCe0.05TixOz(x=0, 0.1, 0.15, 0.2, 0.3 and 0.4)(doi:10.1016/j.fuel.2015.10.080) | step(doi:10.1016/j.fuel.2015.10.080-Fe0.95−xCe0.05TixOz(x=0, 0.1, 0.15, 0.2, 0.3 and 0.4)) | step
step(doi:10.1016/j.fuel.2015.10.080-Fe0.95−xCe0.05TixOz(x=0, 0.1, 0.15, 0.2, 0.3 and 0.4)) | calcine | step_1
calcine | 400°C | participate_temperature
calcine | 5h | participate_time
step(doi:10.1016/j.fuel.2015.10.080-Fe0.95−xCe0.05TixOz(x=0, 0.1, 0.15, 0.2, 0.3 and 0.4)) | crush | step_2
step(doi:10.1016/j.fuel.2015.10.080-Fe0.95−xCe0.05TixOz(x=0, 0.1, 0.15, 0.2, 0.3 and 0.4)) | dissolve | step_3
dissolve | precursors of nitrates and sulfate | reagents
dissolve | distilled water | reagents
step(doi:10.1016/j.fuel.2015.10.080-Fe0.95−xCe0.05TixOz(x=0, 0.1, 0.15, 0.2, 0.3 and 0.4)) | dry | step_4
dry | 105°C | participate_temperature
dry | 12h | participate_time
step(doi:10.1016/j.fuel.2015.10.080-Fe0.95−xCe0.05TixOz(x=0, 0.1, 0.15, 0.2, 0.3 and 0.4)) | filter | step_5
step(doi:10.1016/j.fuel.2015.10.080-Fe0.95−xCe0.05TixOz(x=0, 0.1, 0.15, 0.2, 0.3 and 0.4)) | sieve | step_6
step(doi:10.1016/j.fuel.2015.10.080-Fe0.95−xCe0.05TixOz(x=0, 0.1, 0.15, 0.2, 0.3 and 0.4)) | stir | step_7
stir | ambient temperature | participate_temperature
stir | 1h | participate_time
step(doi:10.1016/j.fuel.2015.10.080-Fe0.95−xCe0.05TixOz(x=0, 0.1, 0.15, 0.2, 0.3 and 0.4)) | titrate | step_8
titrate | ammonium hydroxide solution of 2mol/L | participate
step(doi:10.1016/j.fuel.2015.10.080-Fe0.95−xCe0.05TixOz(x=0, 0.1, 0.15, 0.2, 0.3 and 0.4)) | wash | step_9
wash | distilled water | participate
wash | several times | participate_time
Fe0.95−xCe0.05TixOz(x=0, 0.1, 0.15, 0.2, 0.3 and 0.4)(doi:10.1016/j.fuel.2015.10.080) | metadata(doi:10.1016/j.fuel.2015.10.080) | article metadata
metadata(doi:10.1016/j.fuel.2015.10.080) | doi:10.1016/j.fuel.2015.10.080 | article doi
metadata(doi:10.1016/j.fuel.2015.10.080) | Influence of partial substitution of iron oxide by titanium oxide on the structure and activity of iron–cerium mixed oxide catalyst for selective catalytic reduction of NO x with NH3 | article title
metadata(doi:10.1016/j.fuel.2015.10.080) | Fuel | publication name
metadata(doi:10.1016/j.fuel.2015.10.080) | 2016-02-01 | Cover Date
Fe0.95−xCe0.05TixOz(x=0, 0.1, 0.15, 0.2, 0.3 and 0.4)(doi:10.1016/j.fuel.2015.10.080) | raw_material(doi:10.1016/j.fuel.2015.10.080-Fe0.95−xCe0.05TixOz(x=0, 0.1, 0.15, 0.2, 0.3 and 0.4)) | catalyst-raw_material
raw_material(doi:10.1016/j.fuel.2015.10.080-Fe0.95−xCe0.05TixOz(x=0, 0.1, 0.15, 0.2, 0.3 and 0.4)) | Fe(NO3)3·9H2O | catalyst-raw_material
raw_material(doi:10.1016/j.fuel.2015.10.080-Fe0.95−xCe0.05TixOz(x=0, 0.1, 0.15, 0.2, 0.3 and 0.4)) | Ce(NO3)3·6H2O | catalyst-raw_material
raw_material(doi:10.1016/j.fuel.2015.10.080-Fe0.95−xCe0.05TixOz(x=0, 0.1, 0.15, 0.2, 0.3 and 0.4)) | Ti(SO4)2 | catalyst-raw_material
raw_material(doi:10.1016/j.fuel.2015.10.080-Fe0.95−xCe0.05TixOz(x=0, 0.1, 0.15, 0.2, 0.3 and 0.4)) | ammonium hydroxide | catalyst-raw_material
Fe0.95−xCe0.05TixOz(x=0, 0.1, 0.15, 0.2, 0.3 and 0.4)(doi:10.1016/j.fuel.2015.10.080) | co-precipitation method | catalyst-method
Fe0.95−xCe0.05TixOz(x=0, 0.1, 0.15, 0.2, 0.3 and 0.4)(doi:10.1016/j.fuel.2015.10.080) | Fe0.80Ce0.05Ti0.15Oz shows the best NOx conversion at low temperatures | conversion
Fe0.95−xCe0.05TixOz(x=0, 0.1, 0.15, 0.2, 0.3 and 0.4)(doi:10.1016/j.fuel.2015.10.080) | NH3-SCR activity is enhanced for Fe0.95Ce0.05Oz | activity
Fe0.95−xCe0.05TixOz(x=0, 0.1, 0.15, 0.2, 0.3 and 0.4)(doi:10.1016/j.fuel.2015.10.080) | Low-temperature condition for Fe0.95Ce0.05Oz | condition
Mn/TiO2(doi:10.1016/j.fuel.2015.12.009) | step(doi:10.1016/j.fuel.2015.12.009-Mn/TiO2) | step
step(doi:10.1016/j.fuel.2015.12.009-Mn/TiO2) | calcined | step_1
calcined | 500°C | participate_temperature
calcined | 5h | participate_time
step(doi:10.1016/j.fuel.2015.12.009-Mn/TiO2) | dry | step_2
dry | 80°C | participate_temperature
dry | 24h | participate_time
step(doi:10.1016/j.fuel.2015.12.009-Mn/TiO2) | mix | step_3
mix | butyl titanate (0.1mol) | reagents
mix | anhydrous ethanol (2.9mol) | reagents
mix | deionized water (1.9mol) | reagents
mix | nitric acid (0.1mol) | reagents
mix | manganese nitrate (0.02mol) | reagents
mix | room temperature | participate_temperature
step(doi:10.1016/j.fuel.2015.12.009-Mn/TiO2) | seive | step_4
step(doi:10.1016/j.fuel.2015.12.009-Mn/TiO2) | stir | step_5
stir | vigorous stirring | participate_time
Mn/TiO2(doi:10.1016/j.fuel.2015.12.009) | metadata(doi:10.1016/j.fuel.2015.12.009) | article metadata
metadata(doi:10.1016/j.fuel.2015.12.009) | doi:10.1016/j.fuel.2015.12.009 | article doi
metadata(doi:10.1016/j.fuel.2015.12.009) | The promotion effect of Sb on the Na resistance of Mn/TiO2 catalyst for selective catalytic reduction of NO with NH3 | article title
metadata(doi:10.1016/j.fuel.2015.12.009) | Fuel | publication name
metadata(doi:10.1016/j.fuel.2015.12.009) | 2016-04-01 | Cover Date
Mn–Sb/TiO2(doi:10.1016/j.fuel.2015.12.009) | step(doi:10.1016/j.fuel.2015.12.009-Mn–Sb/TiO2) | step
step(doi:10.1016/j.fuel.2015.12.009-Mn–Sb/TiO2) | calcined | step_1
calcined | 500°C | participate_temperature
calcined | 5h | participate_time
step(doi:10.1016/j.fuel.2015.12.009-Mn–Sb/TiO2) | dry | step_2
dry | 80°C | participate_temperature
dry | 24h | participate_time
step(doi:10.1016/j.fuel.2015.12.009-Mn–Sb/TiO2) | mix | step_3
mix | butyl titanate (1mol) | reagents
mix | manganese nitrate (0.16mol) | reagents
mix | antimony nitrate (0.04mol) | reagents
mix | nitric acid (0.1mol) | reagents
mix | ethylene glycol | reagents
mix | room temperature | participate_temperature
step(doi:10.1016/j.fuel.2015.12.009-Mn–Sb/TiO2) | seive | step_4
step(doi:10.1016/j.fuel.2015.12.009-Mn–Sb/TiO2) | stir | step_5
stir | vigorous stirring | participate_time
Mn–Sb/TiO2(doi:10.1016/j.fuel.2015.12.009) | metadata(doi:10.1016/j.fuel.2015.12.009) | article metadata
metadata(doi:10.1016/j.fuel.2015.12.009) | doi:10.1016/j.fuel.2015.12.009 | article doi
metadata(doi:10.1016/j.fuel.2015.12.009) | The promotion effect of Sb on the Na resistance of Mn/TiO2 catalyst for selective catalytic reduction of NO with NH3 | article title
metadata(doi:10.1016/j.fuel.2015.12.009) | Fuel | publication name
metadata(doi:10.1016/j.fuel.2015.12.009) | 2016-04-01 | Cover Date
Mn–Sb/TiO2(doi:10.1016/j.fuel.2015.12.009) | raw_material(doi:10.1016/j.fuel.2015.12.009-Mn–Sb/TiO2) | catalyst-raw_material
raw_material(doi:10.1016/j.fuel.2015.12.009-Mn–Sb/TiO2) | butyl titanate | catalyst-raw_material
raw_material(doi:10.1016/j.fuel.2015.12.009-Mn–Sb/TiO2) | manganese nitrate | catalyst-raw_material
raw_material(doi:10.1016/j.fuel.2015.12.009-Mn–Sb/TiO2) | antimony nitrate | catalyst-raw_material
raw_material(doi:10.1016/j.fuel.2015.12.009-Mn–Sb/TiO2) | nitric acid | catalyst-raw_material
raw_material(doi:10.1016/j.fuel.2015.12.009-Mn–Sb/TiO2) | ethylene glycol | catalyst-raw_material
Mn–Sb/TiO2(doi:10.1016/j.fuel.2015.12.009) | sol–gel method | catalyst-method
NOx(doi:10.1016/j.fuel.2015.12.037) | step(doi:10.1016/j.fuel.2015.12.037-NOx) | step
step(doi:10.1016/j.fuel.2015.12.037-NOx) | add | step_1
step(doi:10.1016/j.fuel.2015.12.037-NOx) | adjust | step_2
step(doi:10.1016/j.fuel.2015.12.037-NOx) | calculate | step_3
step(doi:10.1016/j.fuel.2015.12.037-NOx) | fix | step_4
step(doi:10.1016/j.fuel.2015.12.037-NOx) | heated | step_5
heated | water vapor | participate
step(doi:10.1016/j.fuel.2015.12.037-NOx) | injection | step_6
step(doi:10.1016/j.fuel.2015.12.037-NOx) | measure | step_7
step(doi:10.1016/j.fuel.2015.12.037-NOx) | provide | step_8
provide | 1350°C | participate_temperature
step(doi:10.1016/j.fuel.2015.12.037-NOx) | stir | step_9
NOx(doi:10.1016/j.fuel.2015.12.037) | metadata(doi:10.1016/j.fuel.2015.12.037) | article metadata
metadata(doi:10.1016/j.fuel.2015.12.037) | doi:10.1016/j.fuel.2015.12.037 | article doi
metadata(doi:10.1016/j.fuel.2015.12.037) | Effects of water vapor and Na/K additives on NO reduction through advanced biomass reburning | article title
metadata(doi:10.1016/j.fuel.2015.12.037) | Fuel | publication name
metadata(doi:10.1016/j.fuel.2015.12.037) | 2016-04-15 | Cover Date
NOx(doi:10.1016/j.fuel.2015.12.037) | raw_material(doi:10.1016/j.fuel.2015.12.037-NOx) | catalyst-raw_material
raw_material(doi:10.1016/j.fuel.2015.12.037-NOx) | ammonia (NH3) | catalyst-raw_material
raw_material(doi:10.1016/j.fuel.2015.12.037-NOx) | reburning fuel | catalyst-raw_material
NOx(doi:10.1016/j.fuel.2015.12.037) | entrained flow reactor | catalyst-method
CeO2(doi:10.1016/j.fuel.2016.04.002) | step(doi:10.1016/j.fuel.2016.04.002-CeO2) | step
step(doi:10.1016/j.fuel.2016.04.002-CeO2) | decomposition | step_1
decomposition | Ce(NO3)3·6H2O | reagents
decomposition | 500°C | participate_temperature
decomposition | 5h | participate_time
step(doi:10.1016/j.fuel.2016.04.002-CeO2) | treat | step_2
treat | 3% O2 | reagents
treat | 1000ppm HF | reagents
treat | 300°C | participate_temperature
treat | 1h | participate_time
CeO2(doi:10.1016/j.fuel.2016.04.002) | metadata(doi:10.1016/j.fuel.2016.04.002) | article metadata
metadata(doi:10.1016/j.fuel.2016.04.002) | doi:10.1016/j.fuel.2016.04.002 | article doi
metadata(doi:10.1016/j.fuel.2016.04.002) | The enhanced performance of ceria by HF treatment for selective catalytic reduction of NO with NH3 | article title
metadata(doi:10.1016/j.fuel.2016.04.002) | Fuel | publication name
metadata(doi:10.1016/j.fuel.2016.04.002) | 2016-09-01 | Cover Date
CeO2(doi:10.1016/j.fuel.2016.04.002) | Ce(NO3)3·6H2O | catalyst-raw_material
CeO2(doi:10.1016/j.fuel.2016.04.002) | heat decomposition | catalyst-method
CeSn0.8W0.6Ox/TiAl0.2Si0.1Ox(doi:10.1016/j.fuel.2016.04.094) | step(doi:10.1016/j.fuel.2016.04.094-CeSn0.8W0.6Ox/TiAl0.2Si0.1Ox) | step
step(doi:10.1016/j.fuel.2016.04.094-CeSn0.8W0.6Ox/TiAl0.2Si0.1Ox) | ageing | step_1
step(doi:10.1016/j.fuel.2016.04.094-CeSn0.8W0.6Ox/TiAl0.2Si0.1Ox) | blend | step_2
step(doi:10.1016/j.fuel.2016.04.094-CeSn0.8W0.6Ox/TiAl0.2Si0.1Ox) | calcined | step_3
calcined | 400°C,500°C,600°C,700°C,800°C | participate_temperature
calcined | 2h | participate_time
step(doi:10.1016/j.fuel.2016.04.094-CeSn0.8W0.6Ox/TiAl0.2Si0.1Ox) | cut | step_4
step(doi:10.1016/j.fuel.2016.04.094-CeSn0.8W0.6Ox/TiAl0.2Si0.1Ox) | dissolve | step_5
dissolve | Ce(NO3)3·6H2O | reagents
dissolve | SnCl4·5H2O | reagents
dissolve | (NH4)6W7O24·6H2O | reagents
dissolve | 30min | participate_time
step(doi:10.1016/j.fuel.2016.04.094-CeSn0.8W0.6Ox/TiAl0.2Si0.1Ox) | dry | step_6
dry | 110°C | participate_temperature
dry | 2h | participate_time
step(doi:10.1016/j.fuel.2016.04.094-CeSn0.8W0.6Ox/TiAl0.2Si0.1Ox) | extrusion | step_7
step(doi:10.1016/j.fuel.2016.04.094-CeSn0.8W0.6Ox/TiAl0.2Si0.1Ox) | mix1 | step_8
mix1 | TiO2 | reagents
mix1 | pseudo-boehmite powder | reagents
mix1 | diatomite | reagents
mix1 | 2h | participate_time
CeSn0.8W0.6Ox/TiAl0.2Si0.1Ox(doi:10.1016/j.fuel.2016.04.094) | metadata(doi:10.1016/j.fuel.2016.04.094) | article metadata
metadata(doi:10.1016/j.fuel.2016.04.094) | doi:10.1016/j.fuel.2016.04.094 | article doi
metadata(doi:10.1016/j.fuel.2016.04.094) | Synergistic catalytic removals of NO, CO and C3H8 over CeSn0.8W0.6O x /TiAl0.2Si0.1O x | article title
metadata(doi:10.1016/j.fuel.2016.04.094) | Fuel | publication name
metadata(doi:10.1016/j.fuel.2016.04.094) | 2016-09-15 | Cover Date
CeSn0.8W0.6Ox/TiAl0.2Si0.1Ox(doi:10.1016/j.fuel.2016.04.094) | raw_material(doi:10.1016/j.fuel.2016.04.094-CeSn0.8W0.6Ox/TiAl0.2Si0.1Ox) | catalyst-raw_material
raw_material(doi:10.1016/j.fuel.2016.04.094-CeSn0.8W0.6Ox/TiAl0.2Si0.1Ox) | TiO2 | catalyst-raw_material
raw_material(doi:10.1016/j.fuel.2016.04.094-CeSn0.8W0.6Ox/TiAl0.2Si0.1Ox) | pseudo-boehmite powder | catalyst-raw_material
raw_material(doi:10.1016/j.fuel.2016.04.094-CeSn0.8W0.6Ox/TiAl0.2Si0.1Ox) | diatomite | catalyst-raw_material
raw_material(doi:10.1016/j.fuel.2016.04.094-CeSn0.8W0.6Ox/TiAl0.2Si0.1Ox) | Ce(NO3)3·6H2O | catalyst-raw_material
raw_material(doi:10.1016/j.fuel.2016.04.094-CeSn0.8W0.6Ox/TiAl0.2Si0.1Ox) | SnCl4·5H2O | catalyst-raw_material
raw_material(doi:10.1016/j.fuel.2016.04.094-CeSn0.8W0.6Ox/TiAl0.2Si0.1Ox) | (NH4)6W7O24·6H2O | catalyst-raw_material
CeSn0.8W0.6Ox/TiAl0.2Si0.1Ox(doi:10.1016/j.fuel.2016.04.094) | extrusion method | catalyst-method
CeSn0.8W0.6Ox/TiAl0.2Si0.1Ox(doi:10.1016/j.fuel.2016.04.094) | NO, CO, C3H8 to CO2 | conversion
CeSn0.8W0.6Ox/TiAl0.2Si0.1Ox(doi:10.1016/j.fuel.2016.04.094) | 100% N2 | selectivity
CeSn0.8W0.6Ox/TiAl0.2Si0.1Ox(doi:10.1016/j.fuel.2016.04.094) | over 90% NO removal efficiency | activity
CeSn0.8W0.6Ox/TiAl0.2Si0.1Ox(doi:10.1016/j.fuel.2016.04.094) | calcined at 500°C, temperature 252–456°C, GHSV < 10,000 h−1 | condition
TiWOx support(doi:10.1016/j.fuel.2016.05.045) | step(doi:10.1016/j.fuel.2016.05.045-TiWOx support) | step
step(doi:10.1016/j.fuel.2016.05.045-TiWOx support) | calcined | step_1
calcined | 500°C | participate_temperature
calcined | 5h | participate_time
step(doi:10.1016/j.fuel.2016.05.045-TiWOx support) | dry | step_2
dry | 24h | participate_time
step(doi:10.1016/j.fuel.2016.05.045-TiWOx support) | mix | step_3
mix | butyl titanate | reagents
mix | ammonium tungstate hydrate | reagents
mix | deionized water | reagents
mix | room temperature | participate_temperature
step(doi:10.1016/j.fuel.2016.05.045-TiWOx support) | stir | step_4
stir | adequate | participate_time
TiWOx support(doi:10.1016/j.fuel.2016.05.045) | metadata(doi:10.1016/j.fuel.2016.05.045) | article metadata
metadata(doi:10.1016/j.fuel.2016.05.045) | doi:10.1016/j.fuel.2016.05.045 | article doi
metadata(doi:10.1016/j.fuel.2016.05.045) | The catalytic performance of Mn/TiWO x catalyst for selective catalytic reduction of NO x with NH3 | article title
metadata(doi:10.1016/j.fuel.2016.05.045) | Fuel | publication name
metadata(doi:10.1016/j.fuel.2016.05.045) | 2016-10-01 | Cover Date
TiO2support(doi:10.1016/j.fuel.2016.05.045) | step(doi:10.1016/j.fuel.2016.05.045-TiO2support) | step
step(doi:10.1016/j.fuel.2016.05.045-TiO2support) | calcined | step_1
calcined | 500°C | participate_temperature
calcined | 5h | participate_time
step(doi:10.1016/j.fuel.2016.05.045-TiO2support) | dry | step_2
dry | 24h | participate_time
step(doi:10.1016/j.fuel.2016.05.045-TiO2support) | mix | step_3
mix | butyl titanate | reagents
mix | ammonium tungstate hydrate | reagents
mix | deionized water | reagents
step(doi:10.1016/j.fuel.2016.05.045-TiO2support) | stir | step_4
stir | adequate | participate_time
TiO2support(doi:10.1016/j.fuel.2016.05.045) | metadata(doi:10.1016/j.fuel.2016.05.045) | article metadata
metadata(doi:10.1016/j.fuel.2016.05.045) | doi:10.1016/j.fuel.2016.05.045 | article doi
metadata(doi:10.1016/j.fuel.2016.05.045) | The catalytic performance of Mn/TiWO x catalyst for selective catalytic reduction of NO x with NH3 | article title
metadata(doi:10.1016/j.fuel.2016.05.045) | Fuel | publication name
metadata(doi:10.1016/j.fuel.2016.05.045) | 2016-10-01 | Cover Date
catalyst samples(doi:10.1016/j.fuel.2016.05.045) | step(doi:10.1016/j.fuel.2016.05.045-catalyst samples) | step
step(doi:10.1016/j.fuel.2016.05.045-catalyst samples) | calcined | step_1
calcined | 500°C | participate_temperature
calcined | 5h | participate_time
step(doi:10.1016/j.fuel.2016.05.045-catalyst samples) | impregnate | step_2
impregnate | support | reagents
impregnate | Mn(NO3)2 | reagents
catalyst samples(doi:10.1016/j.fuel.2016.05.045) | metadata(doi:10.1016/j.fuel.2016.05.045) | article metadata
metadata(doi:10.1016/j.fuel.2016.05.045) | doi:10.1016/j.fuel.2016.05.045 | article doi
metadata(doi:10.1016/j.fuel.2016.05.045) | The catalytic performance of Mn/TiWO x catalyst for selective catalytic reduction of NO x with NH3 | article title
metadata(doi:10.1016/j.fuel.2016.05.045) | Fuel | publication name
metadata(doi:10.1016/j.fuel.2016.05.045) | 2016-10-01 | Cover Date
catalyst samples(doi:10.1016/j.fuel.2016.05.045) | raw_material(doi:10.1016/j.fuel.2016.05.045-catalyst samples) | catalyst-raw_material
raw_material(doi:10.1016/j.fuel.2016.05.045-catalyst samples) | support | catalyst-raw_material
raw_material(doi:10.1016/j.fuel.2016.05.045-catalyst samples) | Mn(NO3)2 | catalyst-raw_material
catalyst samples(doi:10.1016/j.fuel.2016.05.045) | impregnation method | catalyst-method
TiWOx support(doi:10.1016/j.fuel.2016.05.045) | NH3-SCR reaction | conversion
TiWOx support(doi:10.1016/j.fuel.2016.05.045) | N2 selectivity for Mn/TiWOx(1:1) higher than Mn/TiO2 | selectivity
TiWOx support(doi:10.1016/j.fuel.2016.05.045) | SCR activities of Mn/TiWOx catalysts are higher than Mn/TiO2 | activity
TiWOx support(doi:10.1016/j.fuel.2016.05.045) | Langmuir–Hinshelwood mechanism | condition
catalyst samples(doi:10.1016/j.fuel.2016.05.116) | raw_material(doi:10.1016/j.fuel.2016.05.116-catalyst samples) | catalyst-raw_material
raw_material(doi:10.1016/j.fuel.2016.05.116-catalyst samples) | support | catalyst-raw_material
raw_material(doi:10.1016/j.fuel.2016.05.116-catalyst samples) | Mn(NO3)2 | catalyst-raw_material
catalyst samples(doi:10.1016/j.fuel.2016.05.116) | impregnation method | catalyst-method
Activated carbon(doi:10.1016/j.fuel.2016.11.095) | step(doi:10.1016/j.fuel.2016.11.095-Activated carbon) | step
step(doi:10.1016/j.fuel.2016.11.095-Activated carbon) | impregnation | step_1
Activated carbon(doi:10.1016/j.fuel.2016.11.095) | metadata(doi:10.1016/j.fuel.2016.11.095) | article metadata
metadata(doi:10.1016/j.fuel.2016.11.095) | doi:10.1016/j.fuel.2016.11.095 | article doi
metadata(doi:10.1016/j.fuel.2016.11.095) | CrO3 supported on sargassum-based activated carbon as low temperature catalysts for the selective catalytic reduction of NO with NH3 | article title
metadata(doi:10.1016/j.fuel.2016.11.095) | Fuel | publication name
metadata(doi:10.1016/j.fuel.2016.11.095) | 2017-03-01 | Cover Date
Activated carbon(doi:10.1016/j.fuel.2016.11.095) | raw_material(doi:10.1016/j.fuel.2016.11.095-Activated carbon) | catalyst-raw_material
raw_material(doi:10.1016/j.fuel.2016.11.095-Activated carbon) | H3PO4 | catalyst-raw_material
raw_material(doi:10.1016/j.fuel.2016.11.095-Activated carbon) | sargassum | catalyst-raw_material
raw_material(doi:10.1016/j.fuel.2016.11.095-Activated carbon) | metal salt solution | catalyst-raw_material
Activated carbon(doi:10.1016/j.fuel.2016.11.095) | prepared by modifying SAC with metal salts | catalyst-method
Activated carbon(doi:10.1016/j.fuel.2016.11.095) | 50–250°C, GHSV of 80,000h−1 | condition
Soot particles(doi:10.1016/j.fuel.2016.12.034) | step(doi:10.1016/j.fuel.2016.12.034-Soot particles) | step
step(doi:10.1016/j.fuel.2016.12.034-Soot particles) | 1 | step_1
step(doi:10.1016/j.fuel.2016.12.034-Soot particles) | instrument | step_2
Soot particles(doi:10.1016/j.fuel.2016.12.034) | metadata(doi:10.1016/j.fuel.2016.12.034) | article metadata
metadata(doi:10.1016/j.fuel.2016.12.034) | doi:10.1016/j.fuel.2016.12.034 | article doi
metadata(doi:10.1016/j.fuel.2016.12.034) | Impacts of oxygenated compounds concentration on sooting propensities and soot oxidative reactivity: Application to Diesel and Biodiesel surrogates | article title
metadata(doi:10.1016/j.fuel.2016.12.034) | Fuel | publication name
metadata(doi:10.1016/j.fuel.2016.12.034) | 2017-04-01 | Cover Date
Soot particles(doi:10.1016/j.fuel.2016.12.034) | raw_material(doi:10.1016/j.fuel.2016.12.034-Soot particles) | catalyst-raw_material
raw_material(doi:10.1016/j.fuel.2016.12.034-Soot particles) | Surrogate Diesel Aref consisting of a binary mixture of 70% (in mole%) ofn-decaneand 30% ofα-methylnaphthalene | catalyst-raw_material
raw_material(doi:10.1016/j.fuel.2016.12.034-Soot particles) | Methyldecanoate (C11H22O2) | catalyst-raw_material
Soot particles(doi:10.1016/j.fuel.2016.12.034) | co-flow diffusion flame burner | catalyst-method
Mn(5)/NAC(doi:10.1016/j.fuel.2017.04.035) | step(doi:10.1016/j.fuel.2017.04.035-Mn(5)/NAC) | step
step(doi:10.1016/j.fuel.2017.04.035-Mn(5)/NAC) | calcined | step_1
calcined | 650°C | participate_temperature
calcined | 3h | participate_time
step(doi:10.1016/j.fuel.2017.04.035-Mn(5)/NAC) | dry | step_2
dry | 110°C | participate_temperature
dry | 12h | participate_time
step(doi:10.1016/j.fuel.2017.04.035-Mn(5)/NAC) | heat | step_3
heat | 60°C | participate_temperature
step(doi:10.1016/j.fuel.2017.04.035-Mn(5)/NAC) | immerse | step_4
immerse | NAC | reagents
immerse | Manganese nitrate | reagents
step(doi:10.1016/j.fuel.2017.04.035-Mn(5)/NAC) | place | step_5
place | 12h | participate_time
step(doi:10.1016/j.fuel.2017.04.035-Mn(5)/NAC) | stir1 | step_6
stir1 | 30min | participate_time
step(doi:10.1016/j.fuel.2017.04.035-Mn(5)/NAC) | stir2 | step_7
stir2 | 30min | participate_time
Mn(5)/NAC(doi:10.1016/j.fuel.2017.04.035) | metadata(doi:10.1016/j.fuel.2017.04.035) | article metadata
metadata(doi:10.1016/j.fuel.2017.04.035) | doi:10.1016/j.fuel.2017.04.035 | article doi
metadata(doi:10.1016/j.fuel.2017.04.035) | Influence of textures, oxygen-containing functional groups and metal species on SO2 and NO removal over Ce-Mn/NAC | article title
metadata(doi:10.1016/j.fuel.2017.04.035) | Fuel | publication name
metadata(doi:10.1016/j.fuel.2017.04.035) | 2017-08-15 | Cover Date
Ce(1)-Mn/NAC(doi:10.1016/j.fuel.2017.04.035) | step(doi:10.1016/j.fuel.2017.04.035-Ce(1)-Mn/NAC) | step
step(doi:10.1016/j.fuel.2017.04.035-Ce(1)-Mn/NAC) | calcined | step_1
calcined | 450°C | participate_temperature
calcined | 3h | participate_time
step(doi:10.1016/j.fuel.2017.04.035-Ce(1)-Mn/NAC) | dry | step_2
dry | 110°C | participate_temperature
dry | 12h | participate_time
step(doi:10.1016/j.fuel.2017.04.035-Ce(1)-Mn/NAC) | immerse | step_3
immerse | Ce( NO3 )3 | reagents
immerse | product | reagents
Ce(1)-Mn/NAC(doi:10.1016/j.fuel.2017.04.035) | metadata(doi:10.1016/j.fuel.2017.04.035) | article metadata
metadata(doi:10.1016/j.fuel.2017.04.035) | doi:10.1016/j.fuel.2017.04.035 | article doi
metadata(doi:10.1016/j.fuel.2017.04.035) | Influence of textures, oxygen-containing functional groups and metal species on SO2 and NO removal over Ce-Mn/NAC | article title
metadata(doi:10.1016/j.fuel.2017.04.035) | Fuel | publication name
metadata(doi:10.1016/j.fuel.2017.04.035) | 2017-08-15 | Cover Date
Ce(3)-Mn/NAC(doi:10.1016/j.fuel.2017.04.035) | step(doi:10.1016/j.fuel.2017.04.035-Ce(3)-Mn/NAC) | step
step(doi:10.1016/j.fuel.2017.04.035-Ce(3)-Mn/NAC) | calcined | step_1
calcined | 450°C | participate_temperature
calcined | 3h | participate_time
step(doi:10.1016/j.fuel.2017.04.035-Ce(3)-Mn/NAC) | dry | step_2
dry | 110°C | participate_temperature
dry | 12h | participate_time
step(doi:10.1016/j.fuel.2017.04.035-Ce(3)-Mn/NAC) | immerse | step_3
immerse | Ce(NO3)3 | reagents
immerse | product | reagents
Ce(3)-Mn/NAC(doi:10.1016/j.fuel.2017.04.035) | metadata(doi:10.1016/j.fuel.2017.04.035) | article metadata
metadata(doi:10.1016/j.fuel.2017.04.035) | doi:10.1016/j.fuel.2017.04.035 | article doi
metadata(doi:10.1016/j.fuel.2017.04.035) | Influence of textures, oxygen-containing functional groups and metal species on SO2 and NO removal over Ce-Mn/NAC | article title
metadata(doi:10.1016/j.fuel.2017.04.035) | Fuel | publication name
metadata(doi:10.1016/j.fuel.2017.04.035) | 2017-08-15 | Cover Date
Ce(5)-Mn/NAC(doi:10.1016/j.fuel.2017.04.035) | step(doi:10.1016/j.fuel.2017.04.035-Ce(5)-Mn/NAC) | step
step(doi:10.1016/j.fuel.2017.04.035-Ce(5)-Mn/NAC) | calcined | step_1
calcined | 450°C | participate_temperature
calcined | 3h | participate_time
step(doi:10.1016/j.fuel.2017.04.035-Ce(5)-Mn/NAC) | dry | step_2
dry | 110°C | participate_temperature
dry | 12h | participate_time
step(doi:10.1016/j.fuel.2017.04.035-Ce(5)-Mn/NAC) | immerse | step_3
immerse | Ce(NO3)3 | reagents
immerse | product | reagents
Ce(5)-Mn/NAC(doi:10.1016/j.fuel.2017.04.035) | metadata(doi:10.1016/j.fuel.2017.04.035) | article metadata
metadata(doi:10.1016/j.fuel.2017.04.035) | doi:10.1016/j.fuel.2017.04.035 | article doi
metadata(doi:10.1016/j.fuel.2017.04.035) | Influence of textures, oxygen-containing functional groups and metal species on SO2 and NO removal over Ce-Mn/NAC | article title
metadata(doi:10.1016/j.fuel.2017.04.035) | Fuel | publication name
metadata(doi:10.1016/j.fuel.2017.04.035) | 2017-08-15 | Cover Date
Ce(7)-Mn/NAC(doi:10.1016/j.fuel.2017.04.035) | step(doi:10.1016/j.fuel.2017.04.035-Ce(7)-Mn/NAC) | step
step(doi:10.1016/j.fuel.2017.04.035-Ce(7)-Mn/NAC) | calcined | step_1
calcined | 450°C | participate_temperature
calcined | 3h | participate_time
step(doi:10.1016/j.fuel.2017.04.035-Ce(7)-Mn/NAC) | dry | step_2
dry | 110°C | participate_temperature
dry | 12h | participate_time
step(doi:10.1016/j.fuel.2017.04.035-Ce(7)-Mn/NAC) | immerse | step_3
immerse | Ce(NO3)3 | reagents
immerse | product | reagents
Ce(7)-Mn/NAC(doi:10.1016/j.fuel.2017.04.035) | metadata(doi:10.1016/j.fuel.2017.04.035) | article metadata
metadata(doi:10.1016/j.fuel.2017.04.035) | doi:10.1016/j.fuel.2017.04.035 | article doi
metadata(doi:10.1016/j.fuel.2017.04.035) | Influence of textures, oxygen-containing functional groups and metal species on SO2 and NO removal over Ce-Mn/NAC | article title
metadata(doi:10.1016/j.fuel.2017.04.035) | Fuel | publication name
metadata(doi:10.1016/j.fuel.2017.04.035) | 2017-08-15 | Cover Date
Ce(9)-Mn/NAC(doi:10.1016/j.fuel.2017.04.035) | step(doi:10.1016/j.fuel.2017.04.035-Ce(9)-Mn/NAC) | step
step(doi:10.1016/j.fuel.2017.04.035-Ce(9)-Mn/NAC) | calcined | step_1
calcined | 450°C | participate_temperature
calcined | 3h | participate_time
step(doi:10.1016/j.fuel.2017.04.035-Ce(9)-Mn/NAC) | dry | step_2
dry | 110°C | participate_temperature
dry | 12h | participate_time
step(doi:10.1016/j.fuel.2017.04.035-Ce(9)-Mn/NAC) | immerse | step_3
immerse | Ce(NO3)3 | reagents
immerse | product | reagents
Ce(9)-Mn/NAC(doi:10.1016/j.fuel.2017.04.035) | metadata(doi:10.1016/j.fuel.2017.04.035) | article metadata
metadata(doi:10.1016/j.fuel.2017.04.035) | doi:10.1016/j.fuel.2017.04.035 | article doi
metadata(doi:10.1016/j.fuel.2017.04.035) | Influence of textures, oxygen-containing functional groups and metal species on SO2 and NO removal over Ce-Mn/NAC | article title
metadata(doi:10.1016/j.fuel.2017.04.035) | Fuel | publication name
metadata(doi:10.1016/j.fuel.2017.04.035) | 2017-08-15 | Cover Date
Ce(5)/NAC(doi:10.1016/j.fuel.2017.04.035) | step(doi:10.1016/j.fuel.2017.04.035-Ce(5)/NAC) | step
step(doi:10.1016/j.fuel.2017.04.035-Ce(5)/NAC) | calcined | step_1
calcined | 450°C | participate_temperature
calcined | 3h | participate_time
step(doi:10.1016/j.fuel.2017.04.035-Ce(5)/NAC) | dry | step_2
dry | 110°C | participate_temperature
dry | 12h | participate_time
Ce(5)/NAC(doi:10.1016/j.fuel.2017.04.035) | metadata(doi:10.1016/j.fuel.2017.04.035) | article metadata
metadata(doi:10.1016/j.fuel.2017.04.035) | doi:10.1016/j.fuel.2017.04.035 | article doi
metadata(doi:10.1016/j.fuel.2017.04.035) | Influence of textures, oxygen-containing functional groups and metal species on SO2 and NO removal over Ce-Mn/NAC | article title
metadata(doi:10.1016/j.fuel.2017.04.035) | Fuel | publication name
metadata(doi:10.1016/j.fuel.2017.04.035) | 2017-08-15 | Cover Date
Ce(5)/NAC(doi:10.1016/j.fuel.2017.04.035) | raw_material(doi:10.1016/j.fuel.2017.04.035-Ce(5)/NAC) | catalyst-raw_material
raw_material(doi:10.1016/j.fuel.2017.04.035-Ce(5)/NAC) | Ce(NO3)3 | catalyst-raw_material
Ce(5)/NAC(doi:10.1016/j.fuel.2017.04.035) | impregnation | catalyst-method
Mn-Co-Ce-Ox(doi:10.1016/j.fuel.2017.06.034) | step(doi:10.1016/j.fuel.2017.06.034-Mn-Co-Ce-Ox) | step
step(doi:10.1016/j.fuel.2017.06.034-Mn-Co-Ce-Ox) | add | step_1
add | Mn(NO3)2 | participate
step(doi:10.1016/j.fuel.2017.06.034-Mn-Co-Ce-Ox) | calcined | step_2
calcined | 200-500°C | participate_temperature
calcined | 4h | participate_time
step(doi:10.1016/j.fuel.2017.06.034-Mn-Co-Ce-Ox) | dissolve | step_3
dissolve | Ce nitrate salts | reagents
dissolve | Co nitrate salts | reagents
dissolve | deionized water | reagents
dissolve | room temperature | participate_temperature
step(doi:10.1016/j.fuel.2017.06.034-Mn-Co-Ce-Ox) | dry | step_4
dry | 60°C | participate_temperature
dry | overnight | participate_time
step(doi:10.1016/j.fuel.2017.06.034-Mn-Co-Ce-Ox) | filter | step_5
step(doi:10.1016/j.fuel.2017.06.034-Mn-Co-Ce-Ox) | mix | step_6
mix | Na2CO3 | participate
step(doi:10.1016/j.fuel.2017.06.034-Mn-Co-Ce-Ox) | stir | step_7
stir | 1h | participate_time
step(doi:10.1016/j.fuel.2017.06.034-Mn-Co-Ce-Ox) | wash | step_8
wash | deionized water | reagents
wash | alcohol | reagents
Mn-Co-Ce-Ox(doi:10.1016/j.fuel.2017.06.034) | metadata(doi:10.1016/j.fuel.2017.06.034) | article metadata
metadata(doi:10.1016/j.fuel.2017.06.034) | doi:10.1016/j.fuel.2017.06.034 | article doi
metadata(doi:10.1016/j.fuel.2017.06.034) | Low temperature catalytic performance of coal-fired flue gas oxidation over Mn-Co-Ce-Ox | article title
metadata(doi:10.1016/j.fuel.2017.06.034) | Fuel | publication name
metadata(doi:10.1016/j.fuel.2017.06.034) | 2017-10-15 | Cover Date
Mn-Co-Ce-Ox(doi:10.1016/j.fuel.2017.06.034) | raw_material(doi:10.1016/j.fuel.2017.06.034-Mn-Co-Ce-Ox) | catalyst-raw_material
raw_material(doi:10.1016/j.fuel.2017.06.034-Mn-Co-Ce-Ox) | Ce nitrate salts | catalyst-raw_material
raw_material(doi:10.1016/j.fuel.2017.06.034-Mn-Co-Ce-Ox) | Co nitrate salts | catalyst-raw_material
raw_material(doi:10.1016/j.fuel.2017.06.034-Mn-Co-Ce-Ox) | Mn(NO3)2 | catalyst-raw_material
raw_material(doi:10.1016/j.fuel.2017.06.034-Mn-Co-Ce-Ox) | Na2CO3 | catalyst-raw_material
Mn-Co-Ce-Ox(doi:10.1016/j.fuel.2017.06.034) | co-precipitation method | catalyst-method
Mn-Co-Ce-Ox(doi:10.1016/j.fuel.2017.06.034) | 100% NO and CO conversion | conversion
Mn-Co-Ce-Ox(doi:10.1016/j.fuel.2017.06.034) | 185°C and 105°C under space velocity at 60,000h−1 | condition
LaCe/AC(doi:10.1016/j.fuel.2017.11.008) | step(doi:10.1016/j.fuel.2017.11.008-LaCe/AC) | step
step(doi:10.1016/j.fuel.2017.11.008-LaCe/AC) | calcined | step_1
calcined | 550°C | participate_temperature
calcined | 4.5h | participate_time
step(doi:10.1016/j.fuel.2017.11.008-LaCe/AC) | cool | step_2
cool | room temperature | participate_temperature
step(doi:10.1016/j.fuel.2017.11.008-LaCe/AC) | dissolve | step_3
dissolve | lanthanum nitrate | reagents
dissolve | cerium nitrate | reagents
dissolve | deionized water | reagents
step(doi:10.1016/j.fuel.2017.11.008-LaCe/AC) | dry | step_4
dry | 105°C | participate_temperature
step(doi:10.1016/j.fuel.2017.11.008-LaCe/AC) | impregnate | step_5
impregnate | AC | participate
impregnate | 24h | participate_time
LaCe/AC(doi:10.1016/j.fuel.2017.11.008) | metadata(doi:10.1016/j.fuel.2017.11.008) | article metadata
metadata(doi:10.1016/j.fuel.2017.11.008) | doi:10.1016/j.fuel.2017.11.008 | article doi
metadata(doi:10.1016/j.fuel.2017.11.008) | Simultaneous removal of Hg0 and NO from simulated flue gas over columnar activated coke granules loaded with La2O3-CeO2 at low temperature | article title
metadata(doi:10.1016/j.fuel.2017.11.008) | Fuel | publication name
metadata(doi:10.1016/j.fuel.2017.11.008) | 2018-03-01 | Cover Date
LaCe/AC(doi:10.1016/j.fuel.2017.11.008) | raw_material(doi:10.1016/j.fuel.2017.11.008-LaCe/AC) | catalyst-raw_material
raw_material(doi:10.1016/j.fuel.2017.11.008-LaCe/AC) | lanthanum nitrate | catalyst-raw_material
raw_material(doi:10.1016/j.fuel.2017.11.008-LaCe/AC) | cerium nitrate | catalyst-raw_material
raw_material(doi:10.1016/j.fuel.2017.11.008-LaCe/AC) | AC | catalyst-raw_material
LaCe/AC(doi:10.1016/j.fuel.2017.11.008) | impregnation | catalyst-method
LaCe/AC(doi:10.1016/j.fuel.2017.11.008) | 180 °C | condition
LaTi catalyst(doi:10.1016/j.fuel.2017.11.015) | step(doi:10.1016/j.fuel.2017.11.015-LaTi catalyst) | step
step(doi:10.1016/j.fuel.2017.11.015-LaTi catalyst) | add1 | step_1
add1 | Anhydrous ethanol | participate
step(doi:10.1016/j.fuel.2017.11.015-LaTi catalyst) | add2 | step_2
add2 | butyl titanate | participate
step(doi:10.1016/j.fuel.2017.11.015-LaTi catalyst) | calcined1 | step_3
calcined1 | 300°C | participate_temperature
calcined1 | 1h | participate_time
step(doi:10.1016/j.fuel.2017.11.015-LaTi catalyst) | calcined2 | step_4
calcined2 | 750°C | participate_temperature
calcined2 | 5h | participate_time
step(doi:10.1016/j.fuel.2017.11.015-LaTi catalyst) | dissolve | step_5
dissolve | lanthanum nitrate | reagents
dissolve | nitric acid | reagents
dissolve | anhydrous ethanol | reagents
dissolve | deionized water | reagents
step(doi:10.1016/j.fuel.2017.11.015-LaTi catalyst) | dry | step_6
dry | 80°C | participate_temperature
dry | 24h | participate_time
step(doi:10.1016/j.fuel.2017.11.015-LaTi catalyst) | stir1 | step_7
stir1 | 25°C | participate_temperature
step(doi:10.1016/j.fuel.2017.11.015-LaTi catalyst) | stir2 | step_8
stir2 | 3h | participate_time
LaTi catalyst(doi:10.1016/j.fuel.2017.11.015) | metadata(doi:10.1016/j.fuel.2017.11.015) | article metadata
metadata(doi:10.1016/j.fuel.2017.11.015) | doi:10.1016/j.fuel.2017.11.015 | article doi
metadata(doi:10.1016/j.fuel.2017.11.015) | Synergistic effect of HCl and NO in elemental mercury catalytic oxidation over La2O3-TiO2 catalyst | article title
metadata(doi:10.1016/j.fuel.2017.11.015) | Fuel | publication name
metadata(doi:10.1016/j.fuel.2017.11.015) | 2018-03-01 | Cover Date
LaTi catalyst(doi:10.1016/j.fuel.2017.11.015) | raw_material(doi:10.1016/j.fuel.2017.11.015-LaTi catalyst) | catalyst-raw_material
raw_material(doi:10.1016/j.fuel.2017.11.015-LaTi catalyst) | lanthanum nitrate | catalyst-raw_material
raw_material(doi:10.1016/j.fuel.2017.11.015-LaTi catalyst) | cerium nitrate | catalyst-raw_material
raw_material(doi:10.1016/j.fuel.2017.11.015-LaTi catalyst) | AC | catalyst-raw_material
LaTi catalyst(doi:10.1016/j.fuel.2017.11.015) | sol-gel | catalyst-method
LaTi catalyst(doi:10.1016/j.fuel.2017.12.086) | raw_material(doi:10.1016/j.fuel.2017.12.086-LaTi catalyst) | catalyst-raw_material
raw_material(doi:10.1016/j.fuel.2017.12.086-LaTi catalyst) | lanthanum nitrate | catalyst-raw_material
raw_material(doi:10.1016/j.fuel.2017.12.086-LaTi catalyst) | cerium nitrate | catalyst-raw_material
raw_material(doi:10.1016/j.fuel.2017.12.086-LaTi catalyst) | AC | catalyst-raw_material
LaTi catalyst(doi:10.1016/j.fuel.2017.12.086) | sol-gel | catalyst-method
Fe/SU/CM(doi:10.1016/j.fuel.2018.01.077) | step(doi:10.1016/j.fuel.2018.01.077-Fe/SU/CM) | step
step(doi:10.1016/j.fuel.2018.01.077-Fe/SU/CM) | calcine | step_1
step(doi:10.1016/j.fuel.2018.01.077-Fe/SU/CM) | coating | step_2
step(doi:10.1016/j.fuel.2018.01.077-Fe/SU/CM) | dry | step_3
step(doi:10.1016/j.fuel.2018.01.077-Fe/SU/CM) | impregnation | step_4
impregnation | Fe(NO3)3·9H2O | participate
step(doi:10.1016/j.fuel.2018.01.077-Fe/SU/CM) | sub1 | step_5
sub1 | monolithic cordierite | reagents
sub1 | 15 wt% nitric acid solution | reagents
sub1 | 12h | participate_time
Fe/SU/CM(doi:10.1016/j.fuel.2018.01.077) | metadata(doi:10.1016/j.fuel.2018.01.077) | article metadata
metadata(doi:10.1016/j.fuel.2018.01.077) | doi:10.1016/j.fuel.2018.01.077 | article doi
metadata(doi:10.1016/j.fuel.2018.01.077) | Iron based monolithic catalysts supported on Al2O3, SiO2, and TiO2: A comparison for NO reduction with propane | article title
metadata(doi:10.1016/j.fuel.2018.01.077) | Fuel | publication name
metadata(doi:10.1016/j.fuel.2018.01.077) | 2018-05-15 | Cover Date
Fe/SU/CM(doi:10.1016/j.fuel.2018.01.077) | raw_material(doi:10.1016/j.fuel.2018.01.077-Fe/SU/CM) | catalyst-raw_material
raw_material(doi:10.1016/j.fuel.2018.01.077-Fe/SU/CM) | alumina sol | catalyst-raw_material
raw_material(doi:10.1016/j.fuel.2018.01.077-Fe/SU/CM) | silica sol | catalyst-raw_material
raw_material(doi:10.1016/j.fuel.2018.01.077-Fe/SU/CM) | titania sol | catalyst-raw_material
raw_material(doi:10.1016/j.fuel.2018.01.077-Fe/SU/CM) | Fe(NO3)3·9H2O | catalyst-raw_material
Fe/SU/CM(doi:10.1016/j.fuel.2018.01.077) | monolithic | catalyst-method
Fe/SU/CM(doi:10.1016/j.fuel.2018.01.077) | Decreased activity | activity
iron-magnesium mixed oxide catalysts(doi:10.1016/j.fuel.2018.01.083) | step(doi:10.1016/j.fuel.2018.01.083-iron-magnesium mixed oxide catalysts) | step
step(doi:10.1016/j.fuel.2018.01.083-iron-magnesium mixed oxide catalysts) | calcined | step_1
calcined | 350-450°C | participate_temperature
calcined | 5h | participate_time
step(doi:10.1016/j.fuel.2018.01.083-iron-magnesium mixed oxide catalysts) | crush | step_2
step(doi:10.1016/j.fuel.2018.01.083-iron-magnesium mixed oxide catalysts) | dissolve | step_3
dissolve | FeSO4·7H2O | reagents
dissolve | Mg(NO3)2·6H2O | reagents
dissolve | deionized water | reagents
dissolve | room temperature | participate_temperature
dissolve | 1h | participate_time
step(doi:10.1016/j.fuel.2018.01.083-iron-magnesium mixed oxide catalysts) | dry | step_4
dry | 105°C | participate_temperature
step(doi:10.1016/j.fuel.2018.01.083-iron-magnesium mixed oxide catalysts) | filter | step_5
step(doi:10.1016/j.fuel.2018.01.083-iron-magnesium mixed oxide catalysts) | impregnate | step_6
impregnate | 1mol/L Na2CO3solution | participate
step(doi:10.1016/j.fuel.2018.01.083-iron-magnesium mixed oxide catalysts) | sieve | step_7
step(doi:10.1016/j.fuel.2018.01.083-iron-magnesium mixed oxide catalysts) | stir | step_8
stir | until pH of the synthesis solution became 9–10 | participate_time
step(doi:10.1016/j.fuel.2018.01.083-iron-magnesium mixed oxide catalysts) | thermal | step_9
step(doi:10.1016/j.fuel.2018.01.083-iron-magnesium mixed oxide catalysts) | titrate | step_10
titrate | 2mol/L NH3·H2O solution | participate
step(doi:10.1016/j.fuel.2018.01.083-iron-magnesium mixed oxide catalysts) | wash1 | step_11
step(doi:10.1016/j.fuel.2018.01.083-iron-magnesium mixed oxide catalysts) | wash2 | step_12
wash2 | deionized water | participate
iron-magnesium mixed oxide catalysts(doi:10.1016/j.fuel.2018.01.083) | metadata(doi:10.1016/j.fuel.2018.01.083) | article metadata
metadata(doi:10.1016/j.fuel.2018.01.083) | doi:10.1016/j.fuel.2018.01.083 | article doi
metadata(doi:10.1016/j.fuel.2018.01.083) | Influence of calcination temperature on Fe0.8Mg0.2O z catalyst for selective catalytic reduction of NO x with NH3 | article title
metadata(doi:10.1016/j.fuel.2018.01.083) | Fuel | publication name
metadata(doi:10.1016/j.fuel.2018.01.083) | 2018-05-01 | Cover Date
iron-magnesium mixed oxide catalysts(doi:10.1016/j.fuel.2018.01.083) | raw_material(doi:10.1016/j.fuel.2018.01.083-iron-magnesium mixed oxide catalysts) | catalyst-raw_material
raw_material(doi:10.1016/j.fuel.2018.01.083-iron-magnesium mixed oxide catalysts) | FeSO4·7H2O | catalyst-raw_material
raw_material(doi:10.1016/j.fuel.2018.01.083-iron-magnesium mixed oxide catalysts) | Mg(NO3)2·6H2O | catalyst-raw_material
raw_material(doi:10.1016/j.fuel.2018.01.083-iron-magnesium mixed oxide catalysts) | NH3·H2O | catalyst-raw_material
raw_material(doi:10.1016/j.fuel.2018.01.083-iron-magnesium mixed oxide catalysts) | Na2CO3solution | catalyst-raw_material
iron-magnesium mixed oxide catalysts(doi:10.1016/j.fuel.2018.01.083) | co-precipitation method with microwave thermal treatment | catalyst-method
iron-magnesium mixed oxide catalysts(doi:10.1016/j.fuel.2018.01.083) | More than 90% NOx conversion | conversion
iron-magnesium mixed oxide catalysts(doi:10.1016/j.fuel.2018.01.083) | Excellent N2 selectivity | selectivity
iron-magnesium mixed oxide catalysts(doi:10.1016/j.fuel.2018.01.083) | High purity γ-Fe2O3 crystalline phase | activity
iron-magnesium mixed oxide catalysts(doi:10.1016/j.fuel.2018.01.083) | Calcination temperature of 400 °C | condition
iron-magnesium mixed oxide catalysts(doi:10.1016/j.fuel.2018.02.002) | metadata(doi:10.1016/j.fuel.2018.02.002) | article metadata
metadata(doi:10.1016/j.fuel.2018.02.002) | doi:10.1016/j.fuel.2018.02.002 | article doi
metadata(doi:10.1016/j.fuel.2018.02.002) | Experimental investigation on the performance and emissions characteristics of ethanol/diesel dual-fuel combustion | article title
metadata(doi:10.1016/j.fuel.2018.02.002) | Fuel | publication name
metadata(doi:10.1016/j.fuel.2018.02.002) | 2018-05-15 | Cover Date
iron-magnesium mixed oxide catalysts(doi:10.1016/j.fuel.2018.02.002) | raw_material(doi:10.1016/j.fuel.2018.02.002-iron-magnesium mixed oxide catalysts) | catalyst-raw_material
raw_material(doi:10.1016/j.fuel.2018.02.002-iron-magnesium mixed oxide catalysts) | FeSO4·7H2O | catalyst-raw_material
raw_material(doi:10.1016/j.fuel.2018.02.002-iron-magnesium mixed oxide catalysts) | Mg(NO3)2·6H2O | catalyst-raw_material
raw_material(doi:10.1016/j.fuel.2018.02.002-iron-magnesium mixed oxide catalysts) | NH3·H2O | catalyst-raw_material
raw_material(doi:10.1016/j.fuel.2018.02.002-iron-magnesium mixed oxide catalysts) | Na2CO3solution | catalyst-raw_material
iron-magnesium mixed oxide catalysts(doi:10.1016/j.fuel.2018.02.002) | co-precipitation method with microwave thermal treatment | catalyst-method
Mn/TiO2(doi:10.1016/j.fuel.2018.03.062) | step(doi:10.1016/j.fuel.2018.03.062-Mn/TiO2) | step
step(doi:10.1016/j.fuel.2018.03.062-Mn/TiO2) | calcined | step_1
calcined | 500 °C | participate_temperature
calcined | 5 h | participate_time
step(doi:10.1016/j.fuel.2018.03.062-Mn/TiO2) | dry | step_2
dry | 90 °C | participate_temperature
dry | 24 h | participate_time
step(doi:10.1016/j.fuel.2018.03.062-Mn/TiO2) | mix | step_3
mix | 0.1 mol butyl titanate | reagents
mix | 0.9 mol anhydrous ethanol | reagents
mix | 0.9 mol water | reagents
mix | 0.016 mol manganese nitrate | reagents
mix | 0.1 mol nitric acid | reagents
mix | 25 °C | participate_temperature
step(doi:10.1016/j.fuel.2018.03.062-Mn/TiO2) | stir | step_4
stir | 25 °C | participate_temperature
Mn/TiO2(doi:10.1016/j.fuel.2018.03.062) | metadata(doi:10.1016/j.fuel.2018.03.062) | article metadata
metadata(doi:10.1016/j.fuel.2018.03.062) | doi:10.1016/j.fuel.2018.03.062 | article doi
metadata(doi:10.1016/j.fuel.2018.03.062) | Enhancement of the SO2 resistance of Mn/TiO2 SCR catalyst by Eu modification: A mechanism study | article title
metadata(doi:10.1016/j.fuel.2018.03.062) | Fuel | publication name
metadata(doi:10.1016/j.fuel.2018.03.062) | 2018-07-01 | Cover Date
MnEu/TiO2(doi:10.1016/j.fuel.2018.03.062) | step(doi:10.1016/j.fuel.2018.03.062-MnEu/TiO2) | step
step(doi:10.1016/j.fuel.2018.03.062-MnEu/TiO2) | calcined | step_1
calcined | 500 °C | participate_temperature
calcined | 5 h | participate_time
step(doi:10.1016/j.fuel.2018.03.062-MnEu/TiO2) | dry | step_2
dry | 90 °C | participate_temperature
dry | 24 h | participate_time
step(doi:10.1016/j.fuel.2018.03.062-MnEu/TiO2) | mix | step_3
mix | 0.05 mol butyl titanate | reagents
mix | 0.9 mol anhydrous ethanol | reagents
mix | 0.9 mol water | reagents
mix | 0.1 mol nitric acid | reagents
mix | 0.012 mol manganese nitrate | reagents
mix | 0.04 mol europium nitrate | reagents
mix | 25 °C | participate_temperature
step(doi:10.1016/j.fuel.2018.03.062-MnEu/TiO2) | stir | step_4
stir | 25 °C | participate_temperature
MnEu/TiO2(doi:10.1016/j.fuel.2018.03.062) | metadata(doi:10.1016/j.fuel.2018.03.062) | article metadata
metadata(doi:10.1016/j.fuel.2018.03.062) | doi:10.1016/j.fuel.2018.03.062 | article doi
metadata(doi:10.1016/j.fuel.2018.03.062) | Enhancement of the SO2 resistance of Mn/TiO2 SCR catalyst by Eu modification: A mechanism study | article title
metadata(doi:10.1016/j.fuel.2018.03.062) | Fuel | publication name
metadata(doi:10.1016/j.fuel.2018.03.062) | 2018-07-01 | Cover Date
MnEu/TiO2(doi:10.1016/j.fuel.2018.03.062) | raw_material(doi:10.1016/j.fuel.2018.03.062-MnEu/TiO2) | catalyst-raw_material
raw_material(doi:10.1016/j.fuel.2018.03.062-MnEu/TiO2) | manganese nitrate | catalyst-raw_material
raw_material(doi:10.1016/j.fuel.2018.03.062-MnEu/TiO2) | europium nitrate | catalyst-raw_material
raw_material(doi:10.1016/j.fuel.2018.03.062-MnEu/TiO2) | butyl titanate | catalyst-raw_material
MnEu/TiO2(doi:10.1016/j.fuel.2018.03.062) | sol-gel method | catalyst-method
M-ZSM-5(doi:10.1016/j.fuel.2018.03.065) | step(doi:10.1016/j.fuel.2018.03.065-M-ZSM-5) | step
step(doi:10.1016/j.fuel.2018.03.065-M-ZSM-5) | calcined | step_1
calcined | 773K | participate_temperature
calcined | 4h | participate_time
step(doi:10.1016/j.fuel.2018.03.065-M-ZSM-5) | dry | step_2
dry | 373K | participate_temperature
dry | 12h | participate_time
step(doi:10.1016/j.fuel.2018.03.065-M-ZSM-5) | filter | step_3
step(doi:10.1016/j.fuel.2018.03.065-M-ZSM-5) | treat1 | step_4
treat1 | 10 g H-MOR | reagents
treat1 | 0.1 mol/L cobalt nitrate solution | reagents
treat1 | 353K | participate_temperature
treat1 | 6h | participate_time
M-ZSM-5(doi:10.1016/j.fuel.2018.03.065) | metadata(doi:10.1016/j.fuel.2018.03.065) | article metadata
metadata(doi:10.1016/j.fuel.2018.03.065) | doi:10.1016/j.fuel.2018.03.065 | article doi
metadata(doi:10.1016/j.fuel.2018.03.065) | High-efficiency removal of NOx over natural mordenite using an enhanced plasma-catalytic process at ambient temperature | article title
metadata(doi:10.1016/j.fuel.2018.03.065) | Fuel | publication name
metadata(doi:10.1016/j.fuel.2018.03.065) | 2018-07-15 | Cover Date
NMOR(doi:10.1016/j.fuel.2018.03.065) | step(doi:10.1016/j.fuel.2018.03.065-NMOR) | step
step(doi:10.1016/j.fuel.2018.03.065-NMOR) | calcined | step_1
calcined | 823K | participate_temperature
step(doi:10.1016/j.fuel.2018.03.065-NMOR) | calcined2 | step_2
calcined2 | 773K | participate_temperature
calcined2 | 4h | participate_time
step(doi:10.1016/j.fuel.2018.03.065-NMOR) | dry | step_3
dry | 373K | participate_temperature
dry | 12h | participate_time
step(doi:10.1016/j.fuel.2018.03.065-NMOR) | filter | step_4
step(doi:10.1016/j.fuel.2018.03.065-NMOR) | treat | step_5
treat | 2 mol/L HNO3solution | reagents
treat | 353K | participate_temperature
treat | 4h | participate_time
NMOR(doi:10.1016/j.fuel.2018.03.065) | metadata(doi:10.1016/j.fuel.2018.03.065) | article metadata
metadata(doi:10.1016/j.fuel.2018.03.065) | doi:10.1016/j.fuel.2018.03.065 | article doi
metadata(doi:10.1016/j.fuel.2018.03.065) | High-efficiency removal of NOx over natural mordenite using an enhanced plasma-catalytic process at ambient temperature | article title
metadata(doi:10.1016/j.fuel.2018.03.065) | Fuel | publication name
metadata(doi:10.1016/j.fuel.2018.03.065) | 2018-07-15 | Cover Date
NMOR(doi:10.1016/j.fuel.2018.03.065) | raw_material(doi:10.1016/j.fuel.2018.03.065-NMOR) | catalyst-raw_material
raw_material(doi:10.1016/j.fuel.2018.03.065-NMOR) | manganese nitrate | catalyst-raw_material
raw_material(doi:10.1016/j.fuel.2018.03.065-NMOR) | europium nitrate | catalyst-raw_material
raw_material(doi:10.1016/j.fuel.2018.03.065-NMOR) | butyl titanate | catalyst-raw_material
NMOR(doi:10.1016/j.fuel.2018.03.065) | ion-exchange method | catalyst-method
M-ZSM-5(doi:10.1016/j.fuel.2018.03.065) | 99.7% | conversion
M-ZSM-5(doi:10.1016/j.fuel.2018.03.065) | ambient temperature | condition
NMOR(doi:10.1016/j.fuel.2018.03.065) | 95.0% | conversion
NMOR(doi:10.1016/j.fuel.2018.03.065) | 100.0% | selectivity
NMOR(doi:10.1016/j.fuel.2018.03.065) | CH4-plasma discharge stage | condition
Mn-Ce/TiO2;MCT;MCT catalyst with Fe addition;6Fe-MCT;MCT catalyst with Co addition;6Co-MCT;2Fe4Co-MCT(doi:10.1016/j.fuel.2018.03.080) | step(doi:10.1016/j.fuel.2018.03.080-Mn-Ce/TiO2;MCT;MCT catalyst with Fe addition;6Fe-MCT;MCT catalyst with Co addition;6Co-MCT;2Fe4Co-MCT) | step
step(doi:10.1016/j.fuel.2018.03.080-Mn-Ce/TiO2;MCT;MCT catalyst with Fe addition;6Fe-MCT;MCT catalyst with Co addition;6Co-MCT;2Fe4Co-MCT) | add | step_1
add | TiO2 | participate
step(doi:10.1016/j.fuel.2018.03.080-Mn-Ce/TiO2;MCT;MCT catalyst with Fe addition;6Fe-MCT;MCT catalyst with Co addition;6Co-MCT;2Fe4Co-MCT) | calcined | step_2
calcined | 500 °C | participate_temperature
calcined | 4 h | participate_time
step(doi:10.1016/j.fuel.2018.03.080-Mn-Ce/TiO2;MCT;MCT catalyst with Fe addition;6Fe-MCT;MCT catalyst with Co addition;6Co-MCT;2Fe4Co-MCT) | dissolve | step_3
dissolve | an appropriate proportion of precursors | reagents
dissolve | deionized water | reagents
step(doi:10.1016/j.fuel.2018.03.080-Mn-Ce/TiO2;MCT;MCT catalyst with Fe addition;6Fe-MCT;MCT catalyst with Co addition;6Co-MCT;2Fe4Co-MCT) | dry | step_4
dry | 120°C | participate_temperature
dry | overnight | participate_time
step(doi:10.1016/j.fuel.2018.03.080-Mn-Ce/TiO2;MCT;MCT catalyst with Fe addition;6Fe-MCT;MCT catalyst with Co addition;6Co-MCT;2Fe4Co-MCT) | grind | step_5
step(doi:10.1016/j.fuel.2018.03.080-Mn-Ce/TiO2;MCT;MCT catalyst with Fe addition;6Fe-MCT;MCT catalyst with Co addition;6Co-MCT;2Fe4Co-MCT) | mix | step_6
mix | 80 °C | participate_temperature
step(doi:10.1016/j.fuel.2018.03.080-Mn-Ce/TiO2;MCT;MCT catalyst with Fe addition;6Fe-MCT;MCT catalyst with Co addition;6Co-MCT;2Fe4Co-MCT) | sieve | step_7
step(doi:10.1016/j.fuel.2018.03.080-Mn-Ce/TiO2;MCT;MCT catalyst with Fe addition;6Fe-MCT;MCT catalyst with Co addition;6Co-MCT;2Fe4Co-MCT) | stir | step_8
stir | 80 °C | participate_temperature
Mn-Ce/TiO2;MCT;MCT catalyst with Fe addition;6Fe-MCT;MCT catalyst with Co addition;6Co-MCT;2Fe4Co-MCT(doi:10.1016/j.fuel.2018.03.080) | metadata(doi:10.1016/j.fuel.2018.03.080) | article metadata
metadata(doi:10.1016/j.fuel.2018.03.080) | doi:10.1016/j.fuel.2018.03.080 | article doi
metadata(doi:10.1016/j.fuel.2018.03.080) | Simultaneous removal of NO and Hg0 using Fe and Co co-doped Mn-Ce/TiO2 catalysts | article title
metadata(doi:10.1016/j.fuel.2018.03.080) | Fuel | publication name
metadata(doi:10.1016/j.fuel.2018.03.080) | 2018-07-15 | Cover Date
Mn-Ce/TiO2;MCT;MCT catalyst with Fe addition;6Fe-MCT;MCT catalyst with Co addition;6Co-MCT;2Fe4Co-MCT(doi:10.1016/j.fuel.2018.03.080) | raw_material(doi:10.1016/j.fuel.2018.03.080-Mn-Ce/TiO2;MCT;MCT catalyst with Fe addition;6Fe-MCT;MCT catalyst with Co addition;6Co-MCT;2Fe4Co-MCT) | catalyst-raw_material
raw_material(doi:10.1016/j.fuel.2018.03.080-Mn-Ce/TiO2;MCT;MCT catalyst with Fe addition;6Fe-MCT;MCT catalyst with Co addition;6Co-MCT;2Fe4Co-MCT) | Mn nitrate | catalyst-raw_material
raw_material(doi:10.1016/j.fuel.2018.03.080-Mn-Ce/TiO2;MCT;MCT catalyst with Fe addition;6Fe-MCT;MCT catalyst with Co addition;6Co-MCT;2Fe4Co-MCT) | Ce nitrate | catalyst-raw_material
raw_material(doi:10.1016/j.fuel.2018.03.080-Mn-Ce/TiO2;MCT;MCT catalyst with Fe addition;6Fe-MCT;MCT catalyst with Co addition;6Co-MCT;2Fe4Co-MCT) | Fe nitrate | catalyst-raw_material
raw_material(doi:10.1016/j.fuel.2018.03.080-Mn-Ce/TiO2;MCT;MCT catalyst with Fe addition;6Fe-MCT;MCT catalyst with Co addition;6Co-MCT;2Fe4Co-MCT) | Co nitrate | catalyst-raw_material
raw_material(doi:10.1016/j.fuel.2018.03.080-Mn-Ce/TiO2;MCT;MCT catalyst with Fe addition;6Fe-MCT;MCT catalyst with Co addition;6Co-MCT;2Fe4Co-MCT) | TiO2 | catalyst-raw_material
Mn-Ce/TiO2;MCT;MCT catalyst with Fe addition;6Fe-MCT;MCT catalyst with Co addition;6Co-MCT;2Fe4Co-MCT(doi:10.1016/j.fuel.2018.03.080) | wet impregnation | catalyst-method
Ti-Ce composite(doi:10.1016/j.fuel.2018.03.122) | step(doi:10.1016/j.fuel.2018.03.122-Ti-Ce composite) | step
step(doi:10.1016/j.fuel.2018.03.122-Ti-Ce composite) | calcined | step_1
calcined | 500 °C | participate_temperature
calcined | 3 h | participate_time
step(doi:10.1016/j.fuel.2018.03.122-Ti-Ce composite) | crushed | step_2
step(doi:10.1016/j.fuel.2018.03.122-Ti-Ce composite) | dry | step_3
dry | 100 °C | participate_temperature
dry | 15 h | participate_time
step(doi:10.1016/j.fuel.2018.03.122-Ti-Ce composite) | impregnation | step_4
step(doi:10.1016/j.fuel.2018.03.122-Ti-Ce composite) | sieved | step_5
Ti-Ce composite(doi:10.1016/j.fuel.2018.03.122) | metadata(doi:10.1016/j.fuel.2018.03.122) | article metadata
metadata(doi:10.1016/j.fuel.2018.03.122) | doi:10.1016/j.fuel.2018.03.122 | article doi
metadata(doi:10.1016/j.fuel.2018.03.122) | Promotional effect of Mo addition on CoOX/Ti-Ce catalyst for oxidation removal of elemental mercury in flue gas | article title
metadata(doi:10.1016/j.fuel.2018.03.122) | Fuel | publication name
metadata(doi:10.1016/j.fuel.2018.03.122) | 2018-07-15 | Cover Date
Mo modified CoOX/Ti-Ce catalyst(doi:10.1016/j.fuel.2018.03.122) | step(doi:10.1016/j.fuel.2018.03.122-Mo modified CoOX/Ti-Ce catalyst) | step
step(doi:10.1016/j.fuel.2018.03.122-Mo modified CoOX/Ti-Ce catalyst) | calcined | step_1
calcined | 500 °C | participate_temperature
calcined | 3 h | participate_time
step(doi:10.1016/j.fuel.2018.03.122-Mo modified CoOX/Ti-Ce catalyst) | crushed | step_2
step(doi:10.1016/j.fuel.2018.03.122-Mo modified CoOX/Ti-Ce catalyst) | dry | step_3
dry | 100 °C | participate_temperature
dry | 15 h | participate_time
step(doi:10.1016/j.fuel.2018.03.122-Mo modified CoOX/Ti-Ce catalyst) | impregnation | step_4
step(doi:10.1016/j.fuel.2018.03.122-Mo modified CoOX/Ti-Ce catalyst) | sieved | step_5
step(doi:10.1016/j.fuel.2018.03.122-Mo modified CoOX/Ti-Ce catalyst) | ultrasonic | step_6
ultrasonic | 1 h | participate_time
Mo modified CoOX/Ti-Ce catalyst(doi:10.1016/j.fuel.2018.03.122) | metadata(doi:10.1016/j.fuel.2018.03.122) | article metadata
metadata(doi:10.1016/j.fuel.2018.03.122) | doi:10.1016/j.fuel.2018.03.122 | article doi
metadata(doi:10.1016/j.fuel.2018.03.122) | Promotional effect of Mo addition on CoOX/Ti-Ce catalyst for oxidation removal of elemental mercury in flue gas | article title
metadata(doi:10.1016/j.fuel.2018.03.122) | Fuel | publication name
metadata(doi:10.1016/j.fuel.2018.03.122) | 2018-07-15 | Cover Date
Mo modified CoOX/Ti-Ce catalyst(doi:10.1016/j.fuel.2018.03.122) | raw_material(doi:10.1016/j.fuel.2018.03.122-Mo modified CoOX/Ti-Ce catalyst) | catalyst-raw_material
raw_material(doi:10.1016/j.fuel.2018.03.122-Mo modified CoOX/Ti-Ce catalyst) | Ti-Ce composite | catalyst-raw_material
raw_material(doi:10.1016/j.fuel.2018.03.122-Mo modified CoOX/Ti-Ce catalyst) | Co(NO3)2·6H2O | catalyst-raw_material
raw_material(doi:10.1016/j.fuel.2018.03.122-Mo modified CoOX/Ti-Ce catalyst) | (NH4)6Mo7O24·4H2O | catalyst-raw_material
Mo modified CoOX/Ti-Ce catalyst(doi:10.1016/j.fuel.2018.03.122) | impregnation method | catalyst-method
Ti-Ce composite(doi:10.1016/j.fuel.2018.03.122) | Simultaneous NO conversion efficiency of 42.9% | conversion
Ti-Ce composite(doi:10.1016/j.fuel.2018.03.122) | Highest activity for Hg0 oxidation in the temperature window of 100–400 °C | activity
Ti-Ce composite(doi:10.1016/j.fuel.2018.03.122) | Presence of 10 ppm HCl and 6% O2, 200 ppm SO2, at 300 °C | condition
Mn doped CeO2-ZrO2, Ce2/3(1-x)Zr1/3(1-x)MnxO2(CZMx, x = Mn/(Mn + Ce + Zr) and x = 0.1/0.2/0.3/0.4)(doi:10.1016/j.fuel.2018.03.152) | step(doi:10.1016/j.fuel.2018.03.152-Mn doped CeO2-ZrO2, Ce2/3(1-x)Zr1/3(1-x)MnxO2(CZMx, x = Mn/(Mn + Ce + Zr) and x = 0.1/0.2/0.3/0.4)) | step
step(doi:10.1016/j.fuel.2018.03.152-Mn doped CeO2-ZrO2, Ce2/3(1-x)Zr1/3(1-x)MnxO2(CZMx, x = Mn/(Mn + Ce + Zr) and x = 0.1/0.2/0.3/0.4)) | calcined | step_1
calcined | 230°C,500°C | participate_temperature
calcined | 2h,4h | participate_time
step(doi:10.1016/j.fuel.2018.03.152-Mn doped CeO2-ZrO2, Ce2/3(1-x)Zr1/3(1-x)MnxO2(CZMx, x = Mn/(Mn + Ce + Zr) and x = 0.1/0.2/0.3/0.4)) | dry | step_2
step(doi:10.1016/j.fuel.2018.03.152-Mn doped CeO2-ZrO2, Ce2/3(1-x)Zr1/3(1-x)MnxO2(CZMx, x = Mn/(Mn + Ce + Zr) and x = 0.1/0.2/0.3/0.4)) | heat | step_3
heat | 80°C | participate_temperature
heat | hours | participate_time
step(doi:10.1016/j.fuel.2018.03.152-Mn doped CeO2-ZrO2, Ce2/3(1-x)Zr1/3(1-x)MnxO2(CZMx, x = Mn/(Mn + Ce + Zr) and x = 0.1/0.2/0.3/0.4)) | mix | step_4
mix | Cerium nitrate | reagents
mix | zirconium nitrate | reagents
mix | manganous nitrate | reagents
mix | Citric acid (CA) | reagents
mix | ethylene diamine tetraacetic acid (EDTA) | reagents
mix | deionized water | reagents
step(doi:10.1016/j.fuel.2018.03.152-Mn doped CeO2-ZrO2, Ce2/3(1-x)Zr1/3(1-x)MnxO2(CZMx, x = Mn/(Mn + Ce + Zr) and x = 0.1/0.2/0.3/0.4)) | stir | step_5
stir | 40°C | participate_temperature
stir | 2h | participate_time
Mn doped CeO2-ZrO2, Ce2/3(1-x)Zr1/3(1-x)MnxO2(CZMx, x = Mn/(Mn + Ce + Zr) and x = 0.1/0.2/0.3/0.4)(doi:10.1016/j.fuel.2018.03.152) | metadata(doi:10.1016/j.fuel.2018.03.152) | article metadata
metadata(doi:10.1016/j.fuel.2018.03.152) | doi:10.1016/j.fuel.2018.03.152 | article doi
metadata(doi:10.1016/j.fuel.2018.03.152) | Investigation on synergistic oxidation behavior of NO and Hg0 during the newly designed fast SCR process | article title
metadata(doi:10.1016/j.fuel.2018.03.152) | Fuel | publication name
metadata(doi:10.1016/j.fuel.2018.03.152) | 2018-08-01 | Cover Date
Mn doped CeO2-ZrO2, Ce2/3(1-x)Zr1/3(1-x)MnxO2(CZMx, x = Mn/(Mn + Ce + Zr) and x = 0.1/0.2/0.3/0.4)(doi:10.1016/j.fuel.2018.03.152) | raw_material(doi:10.1016/j.fuel.2018.03.152-Mn doped CeO2-ZrO2, Ce2/3(1-x)Zr1/3(1-x)MnxO2(CZMx, x = Mn/(Mn + Ce + Zr) and x = 0.1/0.2/0.3/0.4)) | catalyst-raw_material
raw_material(doi:10.1016/j.fuel.2018.03.152-Mn doped CeO2-ZrO2, Ce2/3(1-x)Zr1/3(1-x)MnxO2(CZMx, x = Mn/(Mn + Ce + Zr) and x = 0.1/0.2/0.3/0.4)) | Cerium nitrate | catalyst-raw_material
raw_material(doi:10.1016/j.fuel.2018.03.152-Mn doped CeO2-ZrO2, Ce2/3(1-x)Zr1/3(1-x)MnxO2(CZMx, x = Mn/(Mn + Ce + Zr) and x = 0.1/0.2/0.3/0.4)) | zirconium nitrate | catalyst-raw_material
raw_material(doi:10.1016/j.fuel.2018.03.152-Mn doped CeO2-ZrO2, Ce2/3(1-x)Zr1/3(1-x)MnxO2(CZMx, x = Mn/(Mn + Ce + Zr) and x = 0.1/0.2/0.3/0.4)) | manganous nitrate | catalyst-raw_material
raw_material(doi:10.1016/j.fuel.2018.03.152-Mn doped CeO2-ZrO2, Ce2/3(1-x)Zr1/3(1-x)MnxO2(CZMx, x = Mn/(Mn + Ce + Zr) and x = 0.1/0.2/0.3/0.4)) | Citric acid (CA) | catalyst-raw_material
raw_material(doi:10.1016/j.fuel.2018.03.152-Mn doped CeO2-ZrO2, Ce2/3(1-x)Zr1/3(1-x)MnxO2(CZMx, x = Mn/(Mn + Ce + Zr) and x = 0.1/0.2/0.3/0.4)) | ethylene diamine tetraacetic acid (EDTA) | catalyst-raw_material
Mn doped CeO2-ZrO2, Ce2/3(1-x)Zr1/3(1-x)MnxO2(CZMx, x = Mn/(Mn + Ce + Zr) and x = 0.1/0.2/0.3/0.4)(doi:10.1016/j.fuel.2018.03.152) | citric sol–gel | catalyst-method
activated coke modified by metallic oxides(doi:10.1016/j.fuel.2018.05.076) | metadata(doi:10.1016/j.fuel.2018.05.076) | article metadata
metadata(doi:10.1016/j.fuel.2018.05.076) | doi:10.1016/j.fuel.2018.05.076 | article doi
metadata(doi:10.1016/j.fuel.2018.05.076) | Low temperature selective catalytic reduction of NOX with NH3 by activated coke loaded with FexCoyCezOm: The enhanced activity, mechanism and kinetics | article title
metadata(doi:10.1016/j.fuel.2018.05.076) | Fuel | publication name
metadata(doi:10.1016/j.fuel.2018.05.076) | 2018-12-01 | Cover Date
activated coke modified by metallic oxides(doi:10.1016/j.fuel.2018.05.076) | raw_material(doi:10.1016/j.fuel.2018.05.076-activated coke modified by metallic oxides) | catalyst-raw_material
raw_material(doi:10.1016/j.fuel.2018.05.076-activated coke modified by metallic oxides) | Cerium nitrate | catalyst-raw_material
raw_material(doi:10.1016/j.fuel.2018.05.076-activated coke modified by metallic oxides) | zirconium nitrate | catalyst-raw_material
raw_material(doi:10.1016/j.fuel.2018.05.076-activated coke modified by metallic oxides) | manganous nitrate | catalyst-raw_material
raw_material(doi:10.1016/j.fuel.2018.05.076-activated coke modified by metallic oxides) | Citric acid (CA) | catalyst-raw_material
raw_material(doi:10.1016/j.fuel.2018.05.076-activated coke modified by metallic oxides) | ethylene diamine tetraacetic acid (EDTA) | catalyst-raw_material
activated coke modified by metallic oxides(doi:10.1016/j.fuel.2018.05.076) | incipient wetness impregnation method | catalyst-method
activated coke modified by metallic oxides(doi:10.1016/j.fuel.2018.05.076) | 100–350 °C, simulated flue gas | condition
MnOx/TiO2(doi:10.1016/j.fuel.2018.07.073) | step(doi:10.1016/j.fuel.2018.07.073-MnOx/TiO2) | step
step(doi:10.1016/j.fuel.2018.07.073-MnOx/TiO2) | add | step_1
add | 1 mol TiO2 powders | participate
step(doi:10.1016/j.fuel.2018.07.073-MnOx/TiO2) | calcined | step_2
calcined | 500°C | participate_temperature
calcined | 5h | participate_time
step(doi:10.1016/j.fuel.2018.07.073-MnOx/TiO2) | crush | step_3
step(doi:10.1016/j.fuel.2018.07.073-MnOx/TiO2) | dissolve | step_4
dissolve | 0.1 mol Mn(NO3)2·4H2O | reagents
dissolve | 10 mL deionized water | reagents
step(doi:10.1016/j.fuel.2018.07.073-MnOx/TiO2) | dry | step_5
dry | 110°C | participate_temperature
dry | 12h | participate_time
step(doi:10.1016/j.fuel.2018.07.073-MnOx/TiO2) | sieve | step_6
step(doi:10.1016/j.fuel.2018.07.073-MnOx/TiO2) | stir | step_7
stir | continuous magnetic stirring | participate_time
step(doi:10.1016/j.fuel.2018.07.073-MnOx/TiO2) | ultrasonic | step_8
ultrasonic | 0.5h | participate_time
MnOx/TiO2(doi:10.1016/j.fuel.2018.07.073) | metadata(doi:10.1016/j.fuel.2018.07.073) | article metadata
metadata(doi:10.1016/j.fuel.2018.07.073) | doi:10.1016/j.fuel.2018.07.073 | article doi
metadata(doi:10.1016/j.fuel.2018.07.073) | N2O and NO formation from NH3 oxidation over MnO x /TiO2 catalysts | article title
metadata(doi:10.1016/j.fuel.2018.07.073) | Fuel | publication name
metadata(doi:10.1016/j.fuel.2018.07.073) | 2018-12-15 | Cover Date
MnOx/TiO2(doi:10.1016/j.fuel.2018.07.073) | raw_material(doi:10.1016/j.fuel.2018.07.073-MnOx/TiO2) | catalyst-raw_material
raw_material(doi:10.1016/j.fuel.2018.07.073-MnOx/TiO2) | Mn(NO3)2·4H2O | catalyst-raw_material
raw_material(doi:10.1016/j.fuel.2018.07.073-MnOx/TiO2) | TiO2 | catalyst-raw_material
MnOx/TiO2(doi:10.1016/j.fuel.2018.07.073) | ultrasonic impregnation | catalyst-method
Catalyst A, B, C, D, and E(doi:10.1016/j.fuel.2018.09.152) | step(doi:10.1016/j.fuel.2018.09.152-Catalyst A, B, C, D, and E) | step
step(doi:10.1016/j.fuel.2018.09.152-Catalyst A, B, C, D, and E) | pulverize | step_1
step(doi:10.1016/j.fuel.2018.09.152-Catalyst A, B, C, D, and E) | sieve | step_2
Catalyst A, B, C, D, and E(doi:10.1016/j.fuel.2018.09.152) | metadata(doi:10.1016/j.fuel.2018.09.152) | article metadata
metadata(doi:10.1016/j.fuel.2018.09.152) | doi:10.1016/j.fuel.2018.09.152 | article doi
metadata(doi:10.1016/j.fuel.2018.09.152) | Effects of H2O and CO2 on the catalytic oxidation property of V/W/Ti catalysts for SO3 generation | article title
metadata(doi:10.1016/j.fuel.2018.09.152) | Fuel | publication name
metadata(doi:10.1016/j.fuel.2018.09.152) | 2019-02-01 | Cover Date
Catalyst A, B, C, D, and E(doi:10.1016/j.fuel.2018.09.152) | samples | catalyst-raw_material
Catalyst A, B, C, D, and E(doi:10.1016/j.fuel.2018.09.152) | commercial power plants | catalyst-method
CeO2(5)–WO3(9)/TiO2(doi:10.1016/j.fuel.2018.10.142) | step(doi:10.1016/j.fuel.2018.10.142-CeO2(5)–WO3(9)/TiO2) | step
step(doi:10.1016/j.fuel.2018.10.142-CeO2(5)–WO3(9)/TiO2) | calcined | step_1
calcined | 500°C | participate_temperature
calcined | 4h | participate_time
step(doi:10.1016/j.fuel.2018.10.142-CeO2(5)–WO3(9)/TiO2) | disperse | step_2
disperse | TiO2 powder | reagents
disperse | 200mL Ce(NO3)3·6H2O | reagents
disperse | 5(NH4)2O·12WO3·5H2O | reagents
step(doi:10.1016/j.fuel.2018.10.142-CeO2(5)–WO3(9)/TiO2) | grind | step_3
step(doi:10.1016/j.fuel.2018.10.142-CeO2(5)–WO3(9)/TiO2) | heat | step_4
heat | 110°C | participate_temperature
heat | 12h | participate_time
step(doi:10.1016/j.fuel.2018.10.142-CeO2(5)–WO3(9)/TiO2) | sieved | step_5
step(doi:10.1016/j.fuel.2018.10.142-CeO2(5)–WO3(9)/TiO2) | stir | step_6
stir | 24h | participate_time
CeO2(5)–WO3(9)/TiO2(doi:10.1016/j.fuel.2018.10.142) | metadata(doi:10.1016/j.fuel.2018.10.142) | article metadata
metadata(doi:10.1016/j.fuel.2018.10.142) | doi:10.1016/j.fuel.2018.10.142 | article doi
metadata(doi:10.1016/j.fuel.2018.10.142) | Exploration of reaction mechanism between acid gases and elemental mercury on the CeO2–WO3/TiO2 catalyst via in situ DRIFTS | article title
metadata(doi:10.1016/j.fuel.2018.10.142) | Fuel | publication name
metadata(doi:10.1016/j.fuel.2018.10.142) | 2019-03-01 | Cover Date
CeO2(5)–WO3(9)/TiO2(doi:10.1016/j.fuel.2018.10.142) | raw_material(doi:10.1016/j.fuel.2018.10.142-CeO2(5)–WO3(9)/TiO2) | catalyst-raw_material
raw_material(doi:10.1016/j.fuel.2018.10.142-CeO2(5)–WO3(9)/TiO2) | Commercial TiO2Degussa P25 | catalyst-raw_material
raw_material(doi:10.1016/j.fuel.2018.10.142-CeO2(5)–WO3(9)/TiO2) | Ce(NO3)3·6H2O | catalyst-raw_material
raw_material(doi:10.1016/j.fuel.2018.10.142-CeO2(5)–WO3(9)/TiO2) | 5(NH4)2O·12WO3·5H2O | catalyst-raw_material
CeO2(5)–WO3(9)/TiO2(doi:10.1016/j.fuel.2018.10.142) | wet impregnation | catalyst-method
magnesium aluminum hydrotalcite(doi:10.1016/j.fuel.2018.11.128) | step(doi:10.1016/j.fuel.2018.11.128-magnesium aluminum hydrotalcite) | step
step(doi:10.1016/j.fuel.2018.11.128-magnesium aluminum hydrotalcite) | add | step_1
add | Mg(NO3)2·6H2O | reagents
add | Al(NO3)3·9H2O | reagents
add | NaOH | reagents
add | Na2CO3 | reagents
step(doi:10.1016/j.fuel.2018.11.128-magnesium aluminum hydrotalcite) | age | step_2
age | 338K | participate_temperature
age | 30min | participate_time
step(doi:10.1016/j.fuel.2018.11.128-magnesium aluminum hydrotalcite) | calcined | step_3
calcined | 1223K | participate_temperature
calcined | 12h | participate_time
step(doi:10.1016/j.fuel.2018.11.128-magnesium aluminum hydrotalcite) | dry | step_4
dry | 393K | participate_temperature
dry | overnight | participate_time
step(doi:10.1016/j.fuel.2018.11.128-magnesium aluminum hydrotalcite) | separate | step_5
step(doi:10.1016/j.fuel.2018.11.128-magnesium aluminum hydrotalcite) | stir1 | step_6
stir1 | 18h | participate_time
step(doi:10.1016/j.fuel.2018.11.128-magnesium aluminum hydrotalcite) | wash | step_7
magnesium aluminum hydrotalcite(doi:10.1016/j.fuel.2018.11.128) | metadata(doi:10.1016/j.fuel.2018.11.128) | article metadata
metadata(doi:10.1016/j.fuel.2018.11.128) | doi:10.1016/j.fuel.2018.11.128 | article doi
metadata(doi:10.1016/j.fuel.2018.11.128) | The mechanism of Pd, K co-doping on Mg–Al hydrotalcite for simultaneous removal of diesel soot and NOx in SO2-containing atmosphere | article title
metadata(doi:10.1016/j.fuel.2018.11.128) | Fuel | publication name
metadata(doi:10.1016/j.fuel.2018.11.128) | 2019-03-15 | Cover Date
K/MgAlO(doi:10.1016/j.fuel.2018.11.128) | step(doi:10.1016/j.fuel.2018.11.128-K/MgAlO) | step
step(doi:10.1016/j.fuel.2018.11.128-K/MgAlO) | calcined | step_1
calcined | 1123K | participate_temperature
calcined | 2h | participate_time
step(doi:10.1016/j.fuel.2018.11.128-K/MgAlO) | dry | step_2
dry | 393K | participate_temperature
dry | overnight | participate_time
step(doi:10.1016/j.fuel.2018.11.128-K/MgAlO) | immersed | step_3
immersed | K2CO3 | participate
step(doi:10.1016/j.fuel.2018.11.128-K/MgAlO) | stir | step_4
stir | 20min | participate_time
step(doi:10.1016/j.fuel.2018.11.128-K/MgAlO) | ultrasonication | step_5
ultrasonication | 20min | participate_time
K/MgAlO(doi:10.1016/j.fuel.2018.11.128) | metadata(doi:10.1016/j.fuel.2018.11.128) | article metadata
metadata(doi:10.1016/j.fuel.2018.11.128) | doi:10.1016/j.fuel.2018.11.128 | article doi
metadata(doi:10.1016/j.fuel.2018.11.128) | The mechanism of Pd, K co-doping on Mg–Al hydrotalcite for simultaneous removal of diesel soot and NOx in SO2-containing atmosphere | article title
metadata(doi:10.1016/j.fuel.2018.11.128) | Fuel | publication name
metadata(doi:10.1016/j.fuel.2018.11.128) | 2019-03-15 | Cover Date
Pd/K/MgAlO catalyst(doi:10.1016/j.fuel.2018.11.128) | step(doi:10.1016/j.fuel.2018.11.128-Pd/K/MgAlO catalyst) | step
step(doi:10.1016/j.fuel.2018.11.128-Pd/K/MgAlO catalyst) | calcined | step_1
calcined | 850°C | participate_temperature
calcined | 2h | participate_time
step(doi:10.1016/j.fuel.2018.11.128-Pd/K/MgAlO catalyst) | dissolve | step_2
dissolve | K/MgAlO | reagents
dissolve | PdCl2 | reagents
step(doi:10.1016/j.fuel.2018.11.128-Pd/K/MgAlO catalyst) | dry1 | step_3
dry1 | 120°C | participate_temperature
dry1 | overnight | participate_time
step(doi:10.1016/j.fuel.2018.11.128-Pd/K/MgAlO catalyst) | dry2 | step_4
dry2 | 120°C | participate_temperature
dry2 | overnight | participate_time
step(doi:10.1016/j.fuel.2018.11.128-Pd/K/MgAlO catalyst) | evaporate | step_5
step(doi:10.1016/j.fuel.2018.11.128-Pd/K/MgAlO catalyst) | impregnation | step_6
Pd/K/MgAlO catalyst(doi:10.1016/j.fuel.2018.11.128) | metadata(doi:10.1016/j.fuel.2018.11.128) | article metadata
metadata(doi:10.1016/j.fuel.2018.11.128) | doi:10.1016/j.fuel.2018.11.128 | article doi
metadata(doi:10.1016/j.fuel.2018.11.128) | The mechanism of Pd, K co-doping on Mg–Al hydrotalcite for simultaneous removal of diesel soot and NOx in SO2-containing atmosphere | article title
metadata(doi:10.1016/j.fuel.2018.11.128) | Fuel | publication name
metadata(doi:10.1016/j.fuel.2018.11.128) | 2019-03-15 | Cover Date
Pd/K/MgAlO catalyst(doi:10.1016/j.fuel.2018.11.128) | raw_material(doi:10.1016/j.fuel.2018.11.128-Pd/K/MgAlO catalyst) | catalyst-raw_material
raw_material(doi:10.1016/j.fuel.2018.11.128-Pd/K/MgAlO catalyst) | K/MgAlO | catalyst-raw_material
raw_material(doi:10.1016/j.fuel.2018.11.128-Pd/K/MgAlO catalyst) | PdCl2 | catalyst-raw_material
Pd/K/MgAlO catalyst(doi:10.1016/j.fuel.2018.11.128) | sequential impregnation | catalyst-method
catalyst(doi:10.1016/j.fuel.2019.01.011) | step(doi:10.1016/j.fuel.2019.01.011-catalyst) | step
step(doi:10.1016/j.fuel.2019.01.011-catalyst) | analysis | step_1
step(doi:10.1016/j.fuel.2019.01.011-catalyst) | collect | step_2
step(doi:10.1016/j.fuel.2019.01.011-catalyst) | cool | step_3
cool | room temperature | participate_temperature
step(doi:10.1016/j.fuel.2019.01.011-catalyst) | heat | step_4
heat | urea | participate
heat | room temperature- starting temperature | participate_temperature
step(doi:10.1016/j.fuel.2019.01.011-catalyst) | introduce outlet gas | step_5
introduce outlet gas | Ar flow | participate
step(doi:10.1016/j.fuel.2019.01.011-catalyst) | open valve | step_6
step(doi:10.1016/j.fuel.2019.01.011-catalyst) | take out crucible | step_7
catalyst(doi:10.1016/j.fuel.2019.01.011) | metadata(doi:10.1016/j.fuel.2019.01.011) | article metadata
metadata(doi:10.1016/j.fuel.2019.01.011) | doi:10.1016/j.fuel.2019.01.011 | article doi
metadata(doi:10.1016/j.fuel.2019.01.011) | Analysis of urea pyrolysis in 132.5–190 °C | article title
metadata(doi:10.1016/j.fuel.2019.01.011) | Fuel | publication name
metadata(doi:10.1016/j.fuel.2019.01.011) | 2019-04-15 | Cover Date
catalyst(doi:10.1016/j.fuel.2019.01.011) | urea | catalyst-raw_material
catalyst(doi:10.1016/j.fuel.2019.01.011) | thermal-chemical reaction | catalyst-method
catalyst(doi:10.1016/j.fuel.2019.01.011) | Only consumption reactions in 132.5–160 °C | conversion
catalyst(doi:10.1016/j.fuel.2019.01.011) | Biuret formation in consumption reactions | selectivity
catalyst(doi:10.1016/j.fuel.2019.01.011) | 132.5–190 °C | condition
MnCe/Ti(doi:10.1016/j.fuel.2019.03.012) | step(doi:10.1016/j.fuel.2019.03.012-MnCe/Ti) | step
step(doi:10.1016/j.fuel.2019.03.012-MnCe/Ti) | add | step_1
add | TiO2(Degussa P25) | participate
step(doi:10.1016/j.fuel.2019.03.012-MnCe/Ti) | control | step_2
control | O2and N2 | participate
step(doi:10.1016/j.fuel.2019.03.012-MnCe/Ti) | detect | step_3
detect | O2and N2 | reagents
step(doi:10.1016/j.fuel.2019.03.012-MnCe/Ti) | discharge | step_4
discharge | 90min | participate_time
step(doi:10.1016/j.fuel.2019.03.012-MnCe/Ti) | dissolve | step_5
dissolve | Manganese | reagents
dissolve | Cerium | reagents
dissolve | deionized water | reagents
step(doi:10.1016/j.fuel.2019.03.012-MnCe/Ti) | dry | step_6
dry | 110°C | participate_temperature
dry | 12h | participate_time
step(doi:10.1016/j.fuel.2019.03.012-MnCe/Ti) | ingo | step_7
step(doi:10.1016/j.fuel.2019.03.012-MnCe/Ti) | inject | step_8
inject | N2(Huawei Gas Technology Company, Baoding) mixed with 10% O2 | participate
step(doi:10.1016/j.fuel.2019.03.012-MnCe/Ti) | milling | step_9
step(doi:10.1016/j.fuel.2019.03.012-MnCe/Ti) | sizing | step_10
step(doi:10.1016/j.fuel.2019.03.012-MnCe/Ti) | stir1 | step_11
stir1 | 30min | participate_time
step(doi:10.1016/j.fuel.2019.03.012-MnCe/Ti) | ultrasonically | step_12
ultrasonically | 30min | participate_time
MnCe/Ti(doi:10.1016/j.fuel.2019.03.012) | metadata(doi:10.1016/j.fuel.2019.03.012) | article metadata
metadata(doi:10.1016/j.fuel.2019.03.012) | doi:10.1016/j.fuel.2019.03.012 | article doi
metadata(doi:10.1016/j.fuel.2019.03.012) | Integrated method of non-thermal plasma combined with catalytical oxidation for simultaneous removal of SO2 and NO | article title
metadata(doi:10.1016/j.fuel.2019.03.012) | Fuel | publication name
metadata(doi:10.1016/j.fuel.2019.03.012) | 2019-06-15 | Cover Date
MnCe/Ti(doi:10.1016/j.fuel.2019.03.012) | Manganese, Cerium, TiO2(Degussa P25) | catalyst-raw_material
MnCe/Ti(doi:10.1016/j.fuel.2019.03.012) | wet impregnation method | catalyst-method
Fenton-like reagent(doi:10.1016/j.fuel.2019.03.151) | step(doi:10.1016/j.fuel.2019.03.151- Fenton-like reagent) | step
step(doi:10.1016/j.fuel.2019.03.151- Fenton-like reagent) | add | step_1
add | H2O2solution (400mL) | reagents
add | NaOH (1mol/L) or H2SO4(1mol/L) | reagents
step(doi:10.1016/j.fuel.2019.03.151- Fenton-like reagent) | blow | step_2
blow | simulated flue gas | participate
step(doi:10.1016/j.fuel.2019.03.151- Fenton-like reagent) | calculate | step_3
calculate | 10-15min | participate_time
step(doi:10.1016/j.fuel.2019.03.151- Fenton-like reagent) | record | step_4
step(doi:10.1016/j.fuel.2019.03.151- Fenton-like reagent) | stir | step_5
stir | H2O2solution | participate
Fenton-like reagent(doi:10.1016/j.fuel.2019.03.151) | metadata(doi:10.1016/j.fuel.2019.03.151) | article metadata
metadata(doi:10.1016/j.fuel.2019.03.151) | doi:10.1016/j.fuel.2019.03.151 | article doi
metadata(doi:10.1016/j.fuel.2019.03.151) | Simultaneous removal of SO2 and NO from flue gas using iron-containing polyoxometalates as heterogeneous catalyst in UV-Fenton-like process | article title
metadata(doi:10.1016/j.fuel.2019.03.151) | Fuel | publication name
metadata(doi:10.1016/j.fuel.2019.03.151) | 2019-08-15 | Cover Date
Fenton-like reagent(doi:10.1016/j.fuel.2019.03.151) | raw_material(doi:10.1016/j.fuel.2019.03.151- Fenton-like reagent) | catalyst-raw_material
raw_material(doi:10.1016/j.fuel.2019.03.151- Fenton-like reagent) | H2O2 | catalyst-raw_material
raw_material(doi:10.1016/j.fuel.2019.03.151- Fenton-like reagent) | NaOH (1mol/L) | catalyst-raw_material
raw_material(doi:10.1016/j.fuel.2019.03.151- Fenton-like reagent) | H2SO4(1mol/L) | catalyst-raw_material
raw_material(doi:10.1016/j.fuel.2019.03.151- Fenton-like reagent) | catalyst | catalyst-raw_material
Fenton-like reagent(doi:10.1016/j.fuel.2019.03.151) | addition | catalyst-method
Fenton-like reagent(doi:10.1016/j.fuel.2019.04.035) | raw_material(doi:10.1016/j.fuel.2019.04.035- Fenton-like reagent) | catalyst-raw_material
raw_material(doi:10.1016/j.fuel.2019.04.035- Fenton-like reagent) | H2O2 | catalyst-raw_material
raw_material(doi:10.1016/j.fuel.2019.04.035- Fenton-like reagent) | NaOH (1mol/L) | catalyst-raw_material
raw_material(doi:10.1016/j.fuel.2019.04.035- Fenton-like reagent) | H2SO4(1mol/L) | catalyst-raw_material
raw_material(doi:10.1016/j.fuel.2019.04.035- Fenton-like reagent) | catalyst | catalyst-raw_material
Fenton-like reagent(doi:10.1016/j.fuel.2019.04.035) | addition | catalyst-method
CuSO4/α-Al2O3(doi:10.1016/j.fuel.2019.04.090) | step(doi:10.1016/j.fuel.2019.04.090-CuSO4/α-Al2O3) | step
step(doi:10.1016/j.fuel.2019.04.090-CuSO4/α-Al2O3) | grind | step_1
step(doi:10.1016/j.fuel.2019.04.090-CuSO4/α-Al2O3) | impregnate | step_2
impregnate | CuSO4·5H2O | reagents
impregnate | α-Al2O3 | reagents
step(doi:10.1016/j.fuel.2019.04.090-CuSO4/α-Al2O3) | sieve | step_3
CuSO4/α-Al2O3(doi:10.1016/j.fuel.2019.04.090) | metadata(doi:10.1016/j.fuel.2019.04.090) | article metadata
metadata(doi:10.1016/j.fuel.2019.04.090) | doi:10.1016/j.fuel.2019.04.090 | article doi
metadata(doi:10.1016/j.fuel.2019.04.090) | A new insight into catalytic role of copper sulfate on elemental mercury oxidation: DFT and experimental study | article title
metadata(doi:10.1016/j.fuel.2019.04.090) | Fuel | publication name
metadata(doi:10.1016/j.fuel.2019.04.090) | 2019-09-15 | Cover Date
CuSO4/α-Al2O3(doi:10.1016/j.fuel.2019.04.090) | raw_material(doi:10.1016/j.fuel.2019.04.090-CuSO4/α-Al2O3) | catalyst-raw_material
raw_material(doi:10.1016/j.fuel.2019.04.090-CuSO4/α-Al2O3) | Pure CuSO4·5H2O | catalyst-raw_material
raw_material(doi:10.1016/j.fuel.2019.04.090-CuSO4/α-Al2O3) | Pure CuSO4·H2O | catalyst-raw_material
raw_material(doi:10.1016/j.fuel.2019.04.090-CuSO4/α-Al2O3) | α-Al2O3 | catalyst-raw_material
CuSO4/α-Al2O3(doi:10.1016/j.fuel.2019.04.090) | impregnating | catalyst-method
CuSO4/α-Al2O3(doi:10.1016/j.fuel.2019.04.090) | above 97% | conversion
CuSO4/α-Al2O3(doi:10.1016/j.fuel.2019.04.090) | CuSO4 > CuSO4·H2O > CuSO4·5H2O | activity
CuSO4/α-Al2O3(doi:10.1016/j.fuel.2019.04.090) | 2 ppm HCl + 6% O2 at 300 °C | condition
Cu/SSZ-13 catalysts(doi:10.1016/j.fuel.2019.05.170) | step(doi:10.1016/j.fuel.2019.05.170-Cu/SSZ-13 catalysts) | step
step(doi:10.1016/j.fuel.2019.05.170-Cu/SSZ-13 catalysts) | Exchanged | step_1
Exchanged | HNO3solution (pH = 1) | reagents
Exchanged | NH4NO3solution (1 mol/L) | reagents
Exchanged | 80°C | participate_temperature
Exchanged | 12h | participate_time
step(doi:10.1016/j.fuel.2019.05.170-Cu/SSZ-13 catalysts) | add1 | step_2
step(doi:10.1016/j.fuel.2019.05.170-Cu/SSZ-13 catalysts) | add2 | step_3
add2 | TEPA | reagents
step(doi:10.1016/j.fuel.2019.05.170-Cu/SSZ-13 catalysts) | add3 | step_4
add3 | sodium hydroxide | reagents
add3 | silica sol | reagents
step(doi:10.1016/j.fuel.2019.05.170-Cu/SSZ-13 catalysts) | calcined | step_5
calcined | 600°C | participate_temperature
calcined | 6h | participate_time
step(doi:10.1016/j.fuel.2019.05.170-Cu/SSZ-13 catalysts) | crystallize | step_6
crystallize | 140°C | participate_temperature
crystallize | 96h | participate_time
step(doi:10.1016/j.fuel.2019.05.170-Cu/SSZ-13 catalysts) | dissolve1 | step_7
dissolve1 | sodium metaaluminate | reagents
dissolve1 | deionized water | reagents
step(doi:10.1016/j.fuel.2019.05.170-Cu/SSZ-13 catalysts) | dry | step_8
dry | room temperature | participate_temperature
dry | overnight | participate_time
step(doi:10.1016/j.fuel.2019.05.170-Cu/SSZ-13 catalysts) | pour | step_9
step(doi:10.1016/j.fuel.2019.05.170-Cu/SSZ-13 catalysts) | stir1 | step_10
stir1 | 1h | participate_time
step(doi:10.1016/j.fuel.2019.05.170-Cu/SSZ-13 catalysts) | stir2 | step_11
stir2 | 0.5h | participate_time
step(doi:10.1016/j.fuel.2019.05.170-Cu/SSZ-13 catalysts) | stir3 | step_12
stir3 | 1h | participate_time
step(doi:10.1016/j.fuel.2019.05.170-Cu/SSZ-13 catalysts) | stir4 | step_13
stir4 | 4h | participate_time
step(doi:10.1016/j.fuel.2019.05.170-Cu/SSZ-13 catalysts) | wash | step_14
Cu/SSZ-13 catalysts(doi:10.1016/j.fuel.2019.05.170) | metadata(doi:10.1016/j.fuel.2019.05.170) | article metadata
metadata(doi:10.1016/j.fuel.2019.05.170) | doi:10.1016/j.fuel.2019.05.170 | article doi
metadata(doi:10.1016/j.fuel.2019.05.170) | Cu/SSZ-13 zeolites prepared by in situ hydrothermal synthesis method as NH3-SCR catalysts: Influence of the Si/Al ratio on the activity and hydrothermal properties | article title
metadata(doi:10.1016/j.fuel.2019.05.170) | Fuel | publication name
metadata(doi:10.1016/j.fuel.2019.05.170) | 2019-11-01 | Cover Date
Cu/SSZ-13 catalysts(doi:10.1016/j.fuel.2019.05.170) | raw_material(doi:10.1016/j.fuel.2019.05.170-Cu/SSZ-13 catalysts) | catalyst-raw_material
raw_material(doi:10.1016/j.fuel.2019.05.170-Cu/SSZ-13 catalysts) | Pure CuSO4·5H2O | catalyst-raw_material
raw_material(doi:10.1016/j.fuel.2019.05.170-Cu/SSZ-13 catalysts) | Pure CuSO4·H2O | catalyst-raw_material
raw_material(doi:10.1016/j.fuel.2019.05.170-Cu/SSZ-13 catalysts) | α-Al2O3 | catalyst-raw_material
Cu/SSZ-13 catalysts(doi:10.1016/j.fuel.2019.05.170) | in situ hydrothermal method | catalyst-method
Cu/SSZ-13 catalysts(doi:10.1016/j.fuel.2019.05.170) | more than 90% NOx reduced | conversion
Cu/SSZ-13 catalysts(doi:10.1016/j.fuel.2019.05.170) | superior N2 selectivity above 95% | selectivity
Cu/SSZ-13 catalysts(doi:10.1016/j.fuel.2019.05.170) | best SCR activity in a broad temperature of 200–500 °C | activity
Cu/SSZ-13 catalysts(doi:10.1016/j.fuel.2019.05.170) | broad temperature of 200–500 °C | condition
ZnSe1−xSxnanoparticles(doi:10.1016/j.fuel.2019.115641) | step(doi:10.1016/j.fuel.2019.115641-ZnSe1−xSxnanoparticles) | step
step(doi:10.1016/j.fuel.2019.115641-ZnSe1−xSxnanoparticles) | add1 | step_1
add1 | Zn(NO3)2 | reagents
add1 | ethanol | reagents
step(doi:10.1016/j.fuel.2019.115641-ZnSe1−xSxnanoparticles) | add2 | step_2
add2 | Se powder | reagents
add2 | Na2S solution | reagents
step(doi:10.1016/j.fuel.2019.115641-ZnSe1−xSxnanoparticles) | cool | step_3
step(doi:10.1016/j.fuel.2019.115641-ZnSe1−xSxnanoparticles) | filtered | step_4
step(doi:10.1016/j.fuel.2019.115641-ZnSe1−xSxnanoparticles) | heat1 | step_5
heat1 | 100 °C | participate_temperature
heat1 | 2h | participate_time
step(doi:10.1016/j.fuel.2019.115641-ZnSe1−xSxnanoparticles) | heat2 | step_6
heat2 | 120 °C | participate_temperature
heat2 | 12h | participate_time
step(doi:10.1016/j.fuel.2019.115641-ZnSe1−xSxnanoparticles) | transfer | step_7
step(doi:10.1016/j.fuel.2019.115641-ZnSe1−xSxnanoparticles) | wash | step_8
wash | ethanol | participate
ZnSe1−xSxnanoparticles(doi:10.1016/j.fuel.2019.115641) | metadata(doi:10.1016/j.fuel.2019.115641) | article metadata
metadata(doi:10.1016/j.fuel.2019.115641) | doi:10.1016/j.fuel.2019.115641 | article doi
metadata(doi:10.1016/j.fuel.2019.115641) | Immobilization of elemental mercury in non-ferrous metal smelting gas using ZnSe1−xSx nanoparticles | article title
metadata(doi:10.1016/j.fuel.2019.115641) | Fuel | publication name
metadata(doi:10.1016/j.fuel.2019.115641) | 2019-10-15 | Cover Date
ZnSe1−xSxnanoparticles(doi:10.1016/j.fuel.2019.115641) | raw_material(doi:10.1016/j.fuel.2019.115641-ZnSe1−xSxnanoparticles) | catalyst-raw_material
raw_material(doi:10.1016/j.fuel.2019.115641-ZnSe1−xSxnanoparticles) | Zn(NO3)2 | catalyst-raw_material
raw_material(doi:10.1016/j.fuel.2019.115641-ZnSe1−xSxnanoparticles) | Se powder | catalyst-raw_material
raw_material(doi:10.1016/j.fuel.2019.115641-ZnSe1−xSxnanoparticles) | Na2S solution | catalyst-raw_material
ZnSe1−xSxnanoparticles(doi:10.1016/j.fuel.2019.115641) | Preparation | catalyst-method
MnOx/TiO2catalyst(doi:10.1016/j.fuel.2019.115719) | step(doi:10.1016/j.fuel.2019.115719-MnOx/TiO2catalyst) | step
step(doi:10.1016/j.fuel.2019.115719-MnOx/TiO2catalyst) | calcined | step_1
calcined | 500 °C | participate_temperature
calcined | 5 h | participate_time
step(doi:10.1016/j.fuel.2019.115719-MnOx/TiO2catalyst) | dry | step_2
dry | 110 °C | participate_temperature
dry | 12 h | participate_time
step(doi:10.1016/j.fuel.2019.115719-MnOx/TiO2catalyst) | mix | step_3
mix | 2.51 g Mn(NO3)2·4H2O | reagents
mix | 7.99 g TiO2powders | reagents
mix | 10 mL deionized water | reagents
step(doi:10.1016/j.fuel.2019.115719-MnOx/TiO2catalyst) | pestled | step_4
step(doi:10.1016/j.fuel.2019.115719-MnOx/TiO2catalyst) | sieve | step_5
step(doi:10.1016/j.fuel.2019.115719-MnOx/TiO2catalyst) | stand | step_6
stand | ambient temperature | participate_temperature
stand | overnight | participate_time
step(doi:10.1016/j.fuel.2019.115719-MnOx/TiO2catalyst) | ultrasonic | step_7
ultrasonic | 0.5 h | participate_time
MnOx/TiO2catalyst(doi:10.1016/j.fuel.2019.115719) | metadata(doi:10.1016/j.fuel.2019.115719) | article metadata
metadata(doi:10.1016/j.fuel.2019.115719) | doi:10.1016/j.fuel.2019.115719 | article doi
metadata(doi:10.1016/j.fuel.2019.115719) | New insight into N2O formation from NH3 oxidation over MnO x /TiO2 catalyst | article title
metadata(doi:10.1016/j.fuel.2019.115719) | Fuel | publication name
metadata(doi:10.1016/j.fuel.2019.115719) | 2019-10-15 | Cover Date
MnOx/TiO2catalyst(doi:10.1016/j.fuel.2019.115719) | raw_material(doi:10.1016/j.fuel.2019.115719-MnOx/TiO2catalyst) | catalyst-raw_material
raw_material(doi:10.1016/j.fuel.2019.115719-MnOx/TiO2catalyst) | Mn(NO3)2·4H2O | catalyst-raw_material
raw_material(doi:10.1016/j.fuel.2019.115719-MnOx/TiO2catalyst) | TiO2powders | catalyst-raw_material
MnOx/TiO2catalyst(doi:10.1016/j.fuel.2019.115719) | ultrasonic impregnation method | catalyst-method
CoMnSm/TiO2(doi:10.1016/j.fuel.2019.115798) | step(doi:10.1016/j.fuel.2019.115798-CoMnSm/TiO2) | step
step(doi:10.1016/j.fuel.2019.115798-CoMnSm/TiO2) | add | step_1
add | Mn(NO3)2 | reagents
add | Co(NO3)2·6H2O | reagents
add | Sm(NO3)3·6H2O | reagents
add | 4g TiO2(P25, Degussa) | reagents
step(doi:10.1016/j.fuel.2019.115798-CoMnSm/TiO2) | calcined | step_2
calcined | 500°C | participate_temperature
calcined | 5h | participate_time
step(doi:10.1016/j.fuel.2019.115798-CoMnSm/TiO2) | crushed&sieved | step_3
step(doi:10.1016/j.fuel.2019.115798-CoMnSm/TiO2) | dry | step_4
dry | 120°C | participate_temperature
dry | overnight | participate_time
step(doi:10.1016/j.fuel.2019.115798-CoMnSm/TiO2) | evaporated | step_5
step(doi:10.1016/j.fuel.2019.115798-CoMnSm/TiO2) | test | step_6
step(doi:10.1016/j.fuel.2019.115798-CoMnSm/TiO2) | ultrasonic | step_7
ultrasonic | 60°C | participate_temperature
CoMnSm/TiO2(doi:10.1016/j.fuel.2019.115798) | metadata(doi:10.1016/j.fuel.2019.115798) | article metadata
metadata(doi:10.1016/j.fuel.2019.115798) | doi:10.1016/j.fuel.2019.115798 | article doi
metadata(doi:10.1016/j.fuel.2019.115798) | Insights into the highly efficient Co modified MnSm/Ti catalyst for selective catalytic reduction of NO x with NH3 at low temperature | article title
metadata(doi:10.1016/j.fuel.2019.115798) | Fuel | publication name
metadata(doi:10.1016/j.fuel.2019.115798) | 2019-11-01 | Cover Date
CoMnSm/TiO2(doi:10.1016/j.fuel.2019.115798) | raw_material(doi:10.1016/j.fuel.2019.115798-CoMnSm/TiO2) | catalyst-raw_material
raw_material(doi:10.1016/j.fuel.2019.115798-CoMnSm/TiO2) | Mn(NO3)2 | catalyst-raw_material
raw_material(doi:10.1016/j.fuel.2019.115798-CoMnSm/TiO2) | Co(NO3)2·6H2O | catalyst-raw_material
raw_material(doi:10.1016/j.fuel.2019.115798-CoMnSm/TiO2) | Sm(NO3)3·6H2O | catalyst-raw_material
raw_material(doi:10.1016/j.fuel.2019.115798-CoMnSm/TiO2) | TiO2(P25) | catalyst-raw_material
CoMnSm/TiO2(doi:10.1016/j.fuel.2019.115798) | Ultrasonic-assisted impregnation | catalyst-method
CoMnSm/TiO2(doi:10.1016/j.fuel.2019.115798) | above 90% NOx | conversion
CoMnSm/TiO2(doi:10.1016/j.fuel.2019.115798) | elevated low-temperature catalytic activity | activity
CoMnSm/TiO2(doi:10.1016/j.fuel.2019.115798) | 100–200 °C with a gas hourly space velocity of 60,000 h−1 | condition
the blends(doi:10.1016/j.fuel.2019.116166) | step(doi:10.1016/j.fuel.2019.116166-the blends) | step
step(doi:10.1016/j.fuel.2019.116166-the blends) | burned | step_1
step(doi:10.1016/j.fuel.2019.116166-the blends) | flushed | step_2
step(doi:10.1016/j.fuel.2019.116166-the blends) | introduced | step_3
step(doi:10.1016/j.fuel.2019.116166-the blends) | mixing | step_4
step(doi:10.1016/j.fuel.2019.116166-the blends) | obtained | step_5
step(doi:10.1016/j.fuel.2019.116166-the blends) | stirring | step_6
step(doi:10.1016/j.fuel.2019.116166-the blends) | stored | step_7
the blends(doi:10.1016/j.fuel.2019.116166) | metadata(doi:10.1016/j.fuel.2019.116166) | article metadata
metadata(doi:10.1016/j.fuel.2019.116166) | doi:10.1016/j.fuel.2019.116166 | article doi
metadata(doi:10.1016/j.fuel.2019.116166) | Compensation for the differences in LHV of diesel-OME blends by using injector nozzles with different number of holes: Emissions and combustion | article title
metadata(doi:10.1016/j.fuel.2019.116166) | Fuel | publication name
metadata(doi:10.1016/j.fuel.2019.116166) | 2020-01-01 | Cover Date
the blends(doi:10.1016/j.fuel.2019.116166) | raw_material(doi:10.1016/j.fuel.2019.116166-the blends) | catalyst-raw_material
raw_material(doi:10.1016/j.fuel.2019.116166-the blends) | Mn(NO3)2 | catalyst-raw_material
raw_material(doi:10.1016/j.fuel.2019.116166-the blends) | Co(NO3)2·6H2O | catalyst-raw_material
raw_material(doi:10.1016/j.fuel.2019.116166-the blends) | Sm(NO3)3·6H2O | catalyst-raw_material
raw_material(doi:10.1016/j.fuel.2019.116166-the blends) | TiO2(P25) | catalyst-raw_material
the blends(doi:10.1016/j.fuel.2019.116166) | Ultrasonic-assisted impregnation | catalyst-method
the blends(doi:10.1016/j.fuel.2019.116485) | raw_material(doi:10.1016/j.fuel.2019.116485-the blends) | catalyst-raw_material
raw_material(doi:10.1016/j.fuel.2019.116485-the blends) | Mn(NO3)2 | catalyst-raw_material
raw_material(doi:10.1016/j.fuel.2019.116485-the blends) | Co(NO3)2·6H2O | catalyst-raw_material
raw_material(doi:10.1016/j.fuel.2019.116485-the blends) | Sm(NO3)3·6H2O | catalyst-raw_material
raw_material(doi:10.1016/j.fuel.2019.116485-the blends) | TiO2(P25) | catalyst-raw_material
the blends(doi:10.1016/j.fuel.2019.116485) | Ultrasonic-assisted impregnation | catalyst-method
NiAl and ZrNiAl hydrotalcite(doi:10.1016/j.fuel.2019.116668) | metadata(doi:10.1016/j.fuel.2019.116668) | article metadata
metadata(doi:10.1016/j.fuel.2019.116668) | doi:10.1016/j.fuel.2019.116668 | article doi
metadata(doi:10.1016/j.fuel.2019.116668) | Improved NO reduction in the presence of SO2 by using Zr-promoted calcined NiAl hydrotalcite-like compounds and the regeneration of deactivated catalysts | article title
metadata(doi:10.1016/j.fuel.2019.116668) | Fuel | publication name
metadata(doi:10.1016/j.fuel.2019.116668) | 2020-03-01 | Cover Date
NiAl and ZrNiAl hydrotalcite(doi:10.1016/j.fuel.2019.116668) | raw_material(doi:10.1016/j.fuel.2019.116668-NiAl and ZrNiAl hydrotalcite) | catalyst-raw_material
raw_material(doi:10.1016/j.fuel.2019.116668-NiAl and ZrNiAl hydrotalcite) | Mn(NO3)2 | catalyst-raw_material
raw_material(doi:10.1016/j.fuel.2019.116668-NiAl and ZrNiAl hydrotalcite) | Co(NO3)2·6H2O | catalyst-raw_material
raw_material(doi:10.1016/j.fuel.2019.116668-NiAl and ZrNiAl hydrotalcite) | Sm(NO3)3·6H2O | catalyst-raw_material
raw_material(doi:10.1016/j.fuel.2019.116668-NiAl and ZrNiAl hydrotalcite) | TiO2(P25) | catalyst-raw_material
NiAl and ZrNiAl hydrotalcite(doi:10.1016/j.fuel.2019.116668) | Ultrasonic-assisted impregnation | catalyst-method
NiAl and ZrNiAl hydrotalcite(doi:10.1016/j.fuel.2019.116668) | Enhance Brønsted acid sites and surface active oxygen groups, improve redox ability | activity
V2O5-WO3/TiO2(doi:10.1016/j.fuel.2020.117435) | step(doi:10.1016/j.fuel.2020.117435-V2O5-WO3/TiO2) | step
step(doi:10.1016/j.fuel.2020.117435-V2O5-WO3/TiO2) | impregnation | step_1
impregnation | ammonium vanadate (NH4VO3) | reagents
impregnation | ammonium tungstate hydrate ((NH4)10W12O41·xH2O) | reagents
impregnation | oxalic acid (H2C2O4·2H2O) | reagents
step(doi:10.1016/j.fuel.2020.117435-V2O5-WO3/TiO2) | to isolate | step_2
to isolate | SeO2 | participate
V2O5-WO3/TiO2(doi:10.1016/j.fuel.2020.117435) | metadata(doi:10.1016/j.fuel.2020.117435) | article metadata
metadata(doi:10.1016/j.fuel.2020.117435) | doi:10.1016/j.fuel.2020.117435 | article doi
metadata(doi:10.1016/j.fuel.2020.117435) | Chemical deactivation of Selective Catalytic Reduction catalyst: Investigating the influence and mechanism of SeO2 poisoning | article title
metadata(doi:10.1016/j.fuel.2020.117435) | Fuel | publication name
metadata(doi:10.1016/j.fuel.2020.117435) | 2020-06-01 | Cover Date
V2O5-WO3/TiO2(doi:10.1016/j.fuel.2020.117435) | raw_material(doi:10.1016/j.fuel.2020.117435-V2O5-WO3/TiO2) | catalyst-raw_material
raw_material(doi:10.1016/j.fuel.2020.117435-V2O5-WO3/TiO2) | ammonium vanadate (NH4VO3) | catalyst-raw_material
raw_material(doi:10.1016/j.fuel.2020.117435-V2O5-WO3/TiO2) | ammonium tungstate hydrate ((NH4)10W12O41·xH2O) | catalyst-raw_material
raw_material(doi:10.1016/j.fuel.2020.117435-V2O5-WO3/TiO2) | oxalic acid (H2C2O4·2H2O) | catalyst-raw_material
raw_material(doi:10.1016/j.fuel.2020.117435-V2O5-WO3/TiO2) | Degussa Aerosil TiO2P25 powder | catalyst-raw_material
V2O5-WO3/TiO2(doi:10.1016/j.fuel.2020.117435) | impregnation | catalyst-method
V2O5-WO3/TiO2(doi:10.1016/j.fuel.2020.117435) | N2 | selectivity
V2O5-WO3/TiO2(doi:10.1016/j.fuel.2020.117435) | Decreased catalytic activity | activity
V2O5-WO3/TiO2(doi:10.1016/j.fuel.2020.117435) | Various degrees of in situ SeO2 poisoning | condition
3DOM MFe2O4(M = Co, Ni, Cu)(doi:10.1016/j.fuel.2020.117738) | step(doi:10.1016/j.fuel.2020.117738-3DOM MFe2O4(M = Co, Ni, Cu)) | step
step(doi:10.1016/j.fuel.2020.117738-3DOM MFe2O4(M = Co, Ni, Cu)) | add | step_1
add | 2.0 g PMMA hard template | participate
step(doi:10.1016/j.fuel.2020.117738-3DOM MFe2O4(M = Co, Ni, Cu)) | calcined | step_2
calcined | 550 °C/1°C/min | participate_temperature
calcined | 5h | participate_time
step(doi:10.1016/j.fuel.2020.117738-3DOM MFe2O4(M = Co, Ni, Cu)) | dissolve1 | step_3
dissolve1 | 1.0 g P123 (EO20PO70EO20) | reagents
dissolve1 | methanol | reagents
dissolve1 | ethylene glycol | reagents
step(doi:10.1016/j.fuel.2020.117738-3DOM MFe2O4(M = Co, Ni, Cu)) | dissolve2 | step_4
dissolve2 | M(NO3)3·nH2O | reagents
dissolve2 | Fe(NO3)3·9H2O | reagents
step(doi:10.1016/j.fuel.2020.117738-3DOM MFe2O4(M = Co, Ni, Cu)) | dry | step_5
dry | 300 °C | participate_temperature
step(doi:10.1016/j.fuel.2020.117738-3DOM MFe2O4(M = Co, Ni, Cu)) | impregnated | step_6
impregnated | 4h | participate_time
step(doi:10.1016/j.fuel.2020.117738-3DOM MFe2O4(M = Co, Ni, Cu)) | remove | step_7
step(doi:10.1016/j.fuel.2020.117738-3DOM MFe2O4(M = Co, Ni, Cu)) | stir | step_8
stir | 30min | participate_time
3DOM MFe2O4(M = Co, Ni, Cu)(doi:10.1016/j.fuel.2020.117738) | metadata(doi:10.1016/j.fuel.2020.117738) | article metadata
metadata(doi:10.1016/j.fuel.2020.117738) | doi:10.1016/j.fuel.2020.117738 | article doi
metadata(doi:10.1016/j.fuel.2020.117738) | Preparation of three-dimensionally ordered macroporous MFe2O4 (M = Co, Ni, Cu) spinel catalyst and its simultaneous catalytic application in CO oxidation and NO + CO reaction | article title
metadata(doi:10.1016/j.fuel.2020.117738) | Fuel | publication name
metadata(doi:10.1016/j.fuel.2020.117738) | 2020-07-15 | Cover Date
3DOM MFe2O4(M = Co, Ni, Cu)(doi:10.1016/j.fuel.2020.117738) | raw_material(doi:10.1016/j.fuel.2020.117738-3DOM MFe2O4(M = Co, Ni, Cu)) | catalyst-raw_material
raw_material(doi:10.1016/j.fuel.2020.117738-3DOM MFe2O4(M = Co, Ni, Cu)) | P123 (EO20PO70EO20) | catalyst-raw_material
raw_material(doi:10.1016/j.fuel.2020.117738-3DOM MFe2O4(M = Co, Ni, Cu)) | M(NO3)3·nH2O | catalyst-raw_material
raw_material(doi:10.1016/j.fuel.2020.117738-3DOM MFe2O4(M = Co, Ni, Cu)) | Fe(NO3)3·9H2O | catalyst-raw_material
raw_material(doi:10.1016/j.fuel.2020.117738-3DOM MFe2O4(M = Co, Ni, Cu)) | PMMA hard template | catalyst-raw_material
3DOM MFe2O4(M = Co, Ni, Cu)(doi:10.1016/j.fuel.2020.117738) | assembly of monodisperse polymethyl methacrylate (PMMA) microspheres by soap free emulsion polymerization as colloidal crystal templates (CCT) | catalyst-method
Catalyst(doi:10.1016/j.fuel.2020.117785) | step(doi:10.1016/j.fuel.2020.117785-Catalyst) | step
step(doi:10.1016/j.fuel.2020.117785-Catalyst) | calcined1 | step_1
calcined1 | 550°C | participate_temperature
calcined1 | 4h | participate_time
step(doi:10.1016/j.fuel.2020.117785-Catalyst) | calcined2 | step_2
calcined2 | 550°C | participate_temperature
calcined2 | 3h | participate_time
step(doi:10.1016/j.fuel.2020.117785-Catalyst) | dehydrate | step_3
step(doi:10.1016/j.fuel.2020.117785-Catalyst) | dip | step_4
dip | cordierite | participate
step(doi:10.1016/j.fuel.2020.117785-Catalyst) | dissolve | step_5
dissolve | 5.91g silver nitrate | reagents
dissolve | 50g titanium dioxide | reagents
dissolve | 17.1g oxalic acid | reagents
dissolve | tetra ammine palladium nitrate solution(7.17ml) | reagents
dissolve | 500 ml distilled water | reagents
step(doi:10.1016/j.fuel.2020.117785-Catalyst) | dry1 | step_6
dry1 | 110°C | participate_temperature
dry1 | 1h | participate_time
step(doi:10.1016/j.fuel.2020.117785-Catalyst) | dry2 | step_7
dry2 | 110°C | participate_temperature
dry2 | 1h | participate_time
step(doi:10.1016/j.fuel.2020.117785-Catalyst) | grind | step_8
step(doi:10.1016/j.fuel.2020.117785-Catalyst) | mix | step_9
mix | powder catalyst | reagents
mix | 500ml distilled water | reagents
step(doi:10.1016/j.fuel.2020.117785-Catalyst) | treat | step_10
treat | cordierite specimens, diluted oxalic acid | participate
Catalyst(doi:10.1016/j.fuel.2020.117785) | metadata(doi:10.1016/j.fuel.2020.117785) | article metadata
metadata(doi:10.1016/j.fuel.2020.117785) | doi:10.1016/j.fuel.2020.117785 | article doi
metadata(doi:10.1016/j.fuel.2020.117785) | Influence of transition metal based SCR catalyst on the NOx emissions of diesel engine at low exhaust gas temperatures | article title
metadata(doi:10.1016/j.fuel.2020.117785) | Fuel | publication name
metadata(doi:10.1016/j.fuel.2020.117785) | 2020-08-01 | Cover Date
Catalyst(doi:10.1016/j.fuel.2020.117785) | raw_material(doi:10.1016/j.fuel.2020.117785-Catalyst) | catalyst-raw_material
raw_material(doi:10.1016/j.fuel.2020.117785-Catalyst) | Cordierite monolith structure | catalyst-raw_material
raw_material(doi:10.1016/j.fuel.2020.117785-Catalyst) | silver nitrate | catalyst-raw_material
raw_material(doi:10.1016/j.fuel.2020.117785-Catalyst) | titanium dioxide | catalyst-raw_material
raw_material(doi:10.1016/j.fuel.2020.117785-Catalyst) | oxalic acid | catalyst-raw_material
raw_material(doi:10.1016/j.fuel.2020.117785-Catalyst) | tetra ammine palladium nitrate solution | catalyst-raw_material
Catalyst(doi:10.1016/j.fuel.2020.117785) | conventional impregnation method | catalyst-method
Catalyst(doi:10.1016/j.fuel.2020.117785) | 68.1% at 4 kW engine load, 100% 2-propanol spraying condition | conversion
Catalyst(doi:10.1016/j.fuel.2020.117785) | Temperature range from 170 °C to 300 °C, space velocity (SV) of 30000 h−1, 2 cylinders, V-type diesel engine with constant speed of 3000 rpm and four different engine loads (1, 2, 3 and 4 kW) | condition
V2O5-MoO3/TiO2(doi:10.1016/j.fuel.2020.118155) | step(doi:10.1016/j.fuel.2020.118155-V2O5-MoO3/TiO2) | step
step(doi:10.1016/j.fuel.2020.118155-V2O5-MoO3/TiO2) | add | step_1
add | TiO2powder | participate
step(doi:10.1016/j.fuel.2020.118155-V2O5-MoO3/TiO2) | age | step_2
age | 60 °C | participate_temperature
step(doi:10.1016/j.fuel.2020.118155-V2O5-MoO3/TiO2) | calcine | step_3
calcine | 500 °C | participate_temperature
calcine | 2 h | participate_time
step(doi:10.1016/j.fuel.2020.118155-V2O5-MoO3/TiO2) | dissolve | step_4
dissolve | ammonium metavanadate (NH4VO3) | reagents
dissolve | ammonium molybdate ((NH4)6Mo7O24·4H2O) | reagents
dissolve | aqueous solution of oxalic acid | reagents
step(doi:10.1016/j.fuel.2020.118155-V2O5-MoO3/TiO2) | dry | step_5
dry | 105 °C | participate_temperature
dry | 4 h | participate_time
step(doi:10.1016/j.fuel.2020.118155-V2O5-MoO3/TiO2) | stir | step_6
V2O5-MoO3/TiO2(doi:10.1016/j.fuel.2020.118155) | metadata(doi:10.1016/j.fuel.2020.118155) | article metadata
metadata(doi:10.1016/j.fuel.2020.118155) | doi:10.1016/j.fuel.2020.118155 | article doi
metadata(doi:10.1016/j.fuel.2020.118155) | Plasma-enhanced hydrolysis of urea and SCR of NO x over V2O5-MoO3/TiO2: Decrease of reaction temperature and increase of NO x conversion | article title
metadata(doi:10.1016/j.fuel.2020.118155) | Fuel | publication name
metadata(doi:10.1016/j.fuel.2020.118155) | 2020-10-01 | Cover Date
V2O5-MoO3/TiO2(doi:10.1016/j.fuel.2020.118155) | raw_material(doi:10.1016/j.fuel.2020.118155-V2O5-MoO3/TiO2) | catalyst-raw_material
raw_material(doi:10.1016/j.fuel.2020.118155-V2O5-MoO3/TiO2) | Commercial anatase TiO2 | catalyst-raw_material
raw_material(doi:10.1016/j.fuel.2020.118155-V2O5-MoO3/TiO2) | ammonium metavanadate (NH4VO3) | catalyst-raw_material
raw_material(doi:10.1016/j.fuel.2020.118155-V2O5-MoO3/TiO2) | ammonium molybdate ((NH4)6Mo7O24·4H2O) | catalyst-raw_material
raw_material(doi:10.1016/j.fuel.2020.118155-V2O5-MoO3/TiO2) | oxalic acid (C2H2O4·2H2O) | catalyst-raw_material
V2O5-MoO3/TiO2(doi:10.1016/j.fuel.2020.118155) | impregnation | catalyst-method
V2O5-MoO3/TiO2(doi:10.1016/j.fuel.2020.118155) | Urea hydrolysis: 79.0%–83.6% over TiO2 and 83.8%–88.6% over V2O5-MoO3/TiO2 | conversion
V2O5-MoO3/TiO2(doi:10.1016/j.fuel.2020.118155) | Temperature: 110–250 °C for urea hydrolysis | condition
manganese oxide(doi:10.1016/j.fuel.2020.118230) | step(doi:10.1016/j.fuel.2020.118230-manganese oxide) | step
step(doi:10.1016/j.fuel.2020.118230-manganese oxide) | burn | step_1
burn | 2 g dried and black manganese nitrite-cigarette butt | participate
burn | 350 °C or 450 °C | participate_temperature
step(doi:10.1016/j.fuel.2020.118230-manganese oxide) | calcined | step_2
calcined | 450 °C | participate_temperature
calcined | 4 h | participate_time
step(doi:10.1016/j.fuel.2020.118230-manganese oxide) | dry1 | step_3
dry1 | 105 °C | participate_temperature
step(doi:10.1016/j.fuel.2020.118230-manganese oxide) | impregnation | step_4
impregnation | 24 g CB | reagents
impregnation | 192 mL manganese nitrite solution | reagents
manganese oxide(doi:10.1016/j.fuel.2020.118230) | metadata(doi:10.1016/j.fuel.2020.118230) | article metadata
metadata(doi:10.1016/j.fuel.2020.118230) | doi:10.1016/j.fuel.2020.118230 | article doi
metadata(doi:10.1016/j.fuel.2020.118230) | Flaming combustion and smoldering of active impregnated cigarette butts: A novel method for synthesis of nanostructured MnOx catalysts for NOx reduction | article title
metadata(doi:10.1016/j.fuel.2020.118230) | Fuel | publication name
metadata(doi:10.1016/j.fuel.2020.118230) | 2020-10-01 | Cover Date
manganese oxide(doi:10.1016/j.fuel.2020.118230) | raw_material(doi:10.1016/j.fuel.2020.118230-manganese oxide) | catalyst-raw_material
raw_material(doi:10.1016/j.fuel.2020.118230-manganese oxide) | Cigarette butt (CB) without wrapping paper | catalyst-raw_material
raw_material(doi:10.1016/j.fuel.2020.118230-manganese oxide) | manganese nitrite solution | catalyst-raw_material
manganese oxide(doi:10.1016/j.fuel.2020.118230) | Combustion in a manganese nitrite-cigarette butt (Mn-CB) system | catalyst-method
MnOx-CeO2/TiO2(doi:10.1016/j.fuel.2020.118834) | step(doi:10.1016/j.fuel.2020.118834-MnOx-CeO2/TiO2) | step
step(doi:10.1016/j.fuel.2020.118834-MnOx-CeO2/TiO2) | ball-mill | step_1
step(doi:10.1016/j.fuel.2020.118834-MnOx-CeO2/TiO2) | dissolve | step_2
step(doi:10.1016/j.fuel.2020.118834-MnOx-CeO2/TiO2) | mix | step_3
MnOx-CeO2/TiO2(doi:10.1016/j.fuel.2020.118834) | metadata(doi:10.1016/j.fuel.2020.118834) | article metadata
metadata(doi:10.1016/j.fuel.2020.118834) | doi:10.1016/j.fuel.2020.118834 | article doi
metadata(doi:10.1016/j.fuel.2020.118834) | Develop high efficient of NH3-SCR catalysts with wide temperature range by ball-milled method | article title
metadata(doi:10.1016/j.fuel.2020.118834) | Fuel | publication name
metadata(doi:10.1016/j.fuel.2020.118834) | 2020-12-15 | Cover Date
V2O5-WO3/TiO2(doi:10.1016/j.fuel.2020.118834) | step(doi:10.1016/j.fuel.2020.118834-V2O5-WO3/TiO2) | step
step(doi:10.1016/j.fuel.2020.118834-V2O5-WO3/TiO2) | ball-mill | step_1
step(doi:10.1016/j.fuel.2020.118834-V2O5-WO3/TiO2) | dissolve | step_2
step(doi:10.1016/j.fuel.2020.118834-V2O5-WO3/TiO2) | mix | step_3
V2O5-WO3/TiO2(doi:10.1016/j.fuel.2020.118834) | metadata(doi:10.1016/j.fuel.2020.118834) | article metadata
metadata(doi:10.1016/j.fuel.2020.118834) | doi:10.1016/j.fuel.2020.118834 | article doi
metadata(doi:10.1016/j.fuel.2020.118834) | Develop high efficient of NH3-SCR catalysts with wide temperature range by ball-milled method | article title
metadata(doi:10.1016/j.fuel.2020.118834) | Fuel | publication name
metadata(doi:10.1016/j.fuel.2020.118834) | 2020-12-15 | Cover Date
MnCe/Ti-VW/Ti(doi:10.1016/j.fuel.2020.118834) | step(doi:10.1016/j.fuel.2020.118834-MnCe/Ti-VW/Ti) | step
step(doi:10.1016/j.fuel.2020.118834-MnCe/Ti-VW/Ti) | ball-mill | step_1
step(doi:10.1016/j.fuel.2020.118834-MnCe/Ti-VW/Ti) | mix | step_2
mix | MnOx-CeO2/TiO2, V2O5-WO3/TiO2 | participate
MnCe/Ti-VW/Ti(doi:10.1016/j.fuel.2020.118834) | metadata(doi:10.1016/j.fuel.2020.118834) | article metadata
metadata(doi:10.1016/j.fuel.2020.118834) | doi:10.1016/j.fuel.2020.118834 | article doi
metadata(doi:10.1016/j.fuel.2020.118834) | Develop high efficient of NH3-SCR catalysts with wide temperature range by ball-milled method | article title
metadata(doi:10.1016/j.fuel.2020.118834) | Fuel | publication name
metadata(doi:10.1016/j.fuel.2020.118834) | 2020-12-15 | Cover Date
MnCe/Ti-VW/Ti(doi:10.1016/j.fuel.2020.118834) | raw_material(doi:10.1016/j.fuel.2020.118834-MnCe/Ti-VW/Ti) | catalyst-raw_material
raw_material(doi:10.1016/j.fuel.2020.118834-MnCe/Ti-VW/Ti) | MnOx-CeO2/TiO2 | catalyst-raw_material
raw_material(doi:10.1016/j.fuel.2020.118834-MnCe/Ti-VW/Ti) | V2O5-WO3/TiO2 | catalyst-raw_material
MnCe/Ti-VW/Ti(doi:10.1016/j.fuel.2020.118834) | wetness impregnation | catalyst-method
MnOx-CeO2/TiO2(doi:10.1016/j.fuel.2020.118834) | over 90% NO conversion in 200–400 °C | conversion
MnOx-CeO2/TiO2(doi:10.1016/j.fuel.2020.118834) | good N2 selectivity | selectivity
MnOx-CeO2/TiO2(doi:10.1016/j.fuel.2020.118834) | high poison resistance to SO2 and H2O | activity
MnOx-CeO2/TiO2(doi:10.1016/j.fuel.2020.118834) | 200–400 °C | condition
catalyst(doi:10.1016/j.fuel.2020.118878) | step(doi:10.1016/j.fuel.2020.118878-catalyst) | step
step(doi:10.1016/j.fuel.2020.118878-catalyst) | adsorption | step_1
step(doi:10.1016/j.fuel.2020.118878-catalyst) | centrifuged | step_2
centrifuged | oil-hexane mixture | participate
centrifuged | 2h | participate_time
catalyst(doi:10.1016/j.fuel.2020.118878) | metadata(doi:10.1016/j.fuel.2020.118878) | article metadata
metadata(doi:10.1016/j.fuel.2020.118878) | doi:10.1016/j.fuel.2020.118878 | article doi
metadata(doi:10.1016/j.fuel.2020.118878) | Multiscale characterization of exhaust and crankcase soot extracted from heavy-duty diesel engine and implications for DPF ash | article title
metadata(doi:10.1016/j.fuel.2020.118878) | Fuel | publication name
metadata(doi:10.1016/j.fuel.2020.118878) | 2020-12-15 | Cover Date
catalyst(doi:10.1016/j.fuel.2020.118878) | degassed soot samples | catalyst-raw_material
catalyst(doi:10.1016/j.fuel.2020.118878) | experimental protocol | catalyst-method
Cerium-Manganese catalyst(doi:10.1016/j.fuel.2020.119083) | metadata(doi:10.1016/j.fuel.2020.119083) | article metadata
metadata(doi:10.1016/j.fuel.2020.119083) | doi:10.1016/j.fuel.2020.119083 | article doi
metadata(doi:10.1016/j.fuel.2020.119083) | Synergic effect of manganese oxide on ceria based catalyst for direct conversion of CO2 to green fuel additive: Catalyst activity and thermodynamics study | article title
metadata(doi:10.1016/j.fuel.2020.119083) | Fuel | publication name
metadata(doi:10.1016/j.fuel.2020.119083) | 2021-02-01 | Cover Date
Cerium-Manganese catalyst(doi:10.1016/j.fuel.2020.119083) | degassed soot samples | catalyst-raw_material
Cerium-Manganese catalyst(doi:10.1016/j.fuel.2020.119083) | surfactant-template method | catalyst-method
Cerium-Manganese catalyst(doi:10.1016/j.fuel.2020.119083) | CO2 conversion in dimethyl carbonate (DMC) synthesis | conversion
Cerium-Manganese catalyst(doi:10.1016/j.fuel.2020.119083) | elevated temperature and CO2 pressure | condition
FeTi catalyst(doi:10.1016/j.fuel.2020.119133) | step(doi:10.1016/j.fuel.2020.119133-FeTi catalyst) | step
step(doi:10.1016/j.fuel.2020.119133-FeTi catalyst) | add1 | step_1
add1 | butyl titanate (TBOT) | reagents
add1 | acetic acid | reagents
step(doi:10.1016/j.fuel.2020.119133-FeTi catalyst) | add2 | step_2
add2 | 1.5 mol/L Fe(NO3)3 | participate
step(doi:10.1016/j.fuel.2020.119133-FeTi catalyst) | calcined | step_3
calcined | 500 °C | participate_temperature
calcined | 3 h | participate_time
step(doi:10.1016/j.fuel.2020.119133-FeTi catalyst) | dissolve | step_4
dissolve | cetyltrimethyl ammonium bromide (CTAB) | reagents
dissolve | absolute ethanol (50 ml) | reagents
step(doi:10.1016/j.fuel.2020.119133-FeTi catalyst) | dry | step_5
dry | overnight | participate_time
step(doi:10.1016/j.fuel.2020.119133-FeTi catalyst) | keep | step_6
keep | room temperature | participate_temperature
keep | 24h | participate_time
step(doi:10.1016/j.fuel.2020.119133-FeTi catalyst) | screen | step_7
step(doi:10.1016/j.fuel.2020.119133-FeTi catalyst) | stir1 | step_8
stir1 | 10h | participate_time
FeTi catalyst(doi:10.1016/j.fuel.2020.119133) | metadata(doi:10.1016/j.fuel.2020.119133) | article metadata
metadata(doi:10.1016/j.fuel.2020.119133) | doi:10.1016/j.fuel.2020.119133 | article doi
metadata(doi:10.1016/j.fuel.2020.119133) | Environmental-friendly production of FeNbTi catalyst with significant enhancement in SCR activity and SO2 resistance for NOx removal | article title
metadata(doi:10.1016/j.fuel.2020.119133) | Fuel | publication name
metadata(doi:10.1016/j.fuel.2020.119133) | 2021-02-01 | Cover Date
FeNbTi catalyst(doi:10.1016/j.fuel.2020.119133) | step(doi:10.1016/j.fuel.2020.119133-FeNbTi catalyst) | step
step(doi:10.1016/j.fuel.2020.119133-FeNbTi catalyst) | add1 | step_1
add1 | butyl titanate (TBOT) | reagents
add1 | acetic acid | reagents
step(doi:10.1016/j.fuel.2020.119133-FeNbTi catalyst) | add2 | step_2
add2 | Fe(NO3)3, NbCl5 | reagents
step(doi:10.1016/j.fuel.2020.119133-FeNbTi catalyst) | calcined | step_3
calcined | 500 °C | participate_temperature
calcined | 3 h | participate_time
step(doi:10.1016/j.fuel.2020.119133-FeNbTi catalyst) | dissolve | step_4
dissolve | cetyltrimethyl ammonium bromide (CTAB) | reagents
dissolve | absolute ethanol (50 ml) | reagents
step(doi:10.1016/j.fuel.2020.119133-FeNbTi catalyst) | dry | step_5
dry | overnight | participate_time
step(doi:10.1016/j.fuel.2020.119133-FeNbTi catalyst) | keep | step_6
keep | room temperature | participate_temperature
keep | 24h | participate_time
step(doi:10.1016/j.fuel.2020.119133-FeNbTi catalyst) | screen | step_7
step(doi:10.1016/j.fuel.2020.119133-FeNbTi catalyst) | stir1 | step_8
stir1 | 10h | participate_time
FeNbTi catalyst(doi:10.1016/j.fuel.2020.119133) | metadata(doi:10.1016/j.fuel.2020.119133) | article metadata
metadata(doi:10.1016/j.fuel.2020.119133) | doi:10.1016/j.fuel.2020.119133 | article doi
metadata(doi:10.1016/j.fuel.2020.119133) | Environmental-friendly production of FeNbTi catalyst with significant enhancement in SCR activity and SO2 resistance for NOx removal | article title
metadata(doi:10.1016/j.fuel.2020.119133) | Fuel | publication name
metadata(doi:10.1016/j.fuel.2020.119133) | 2021-02-01 | Cover Date
FeNbTi catalyst(doi:10.1016/j.fuel.2020.119133) | raw_material(doi:10.1016/j.fuel.2020.119133-FeNbTi catalyst) | catalyst-raw_material
raw_material(doi:10.1016/j.fuel.2020.119133-FeNbTi catalyst) | cetyltrimethyl ammonium bromide (CTAB) | catalyst-raw_material
raw_material(doi:10.1016/j.fuel.2020.119133-FeNbTi catalyst) | butyl titanate (TBOT) | catalyst-raw_material
raw_material(doi:10.1016/j.fuel.2020.119133-FeNbTi catalyst) | acetic acid | catalyst-raw_material
raw_material(doi:10.1016/j.fuel.2020.119133-FeNbTi catalyst) | Fe(NO3)3 | catalyst-raw_material
raw_material(doi:10.1016/j.fuel.2020.119133-FeNbTi catalyst) | NbCl5 | catalyst-raw_material
FeNbTi catalyst(doi:10.1016/j.fuel.2020.119133) | sol–gel method | catalyst-method
FeNbTi catalyst(doi:10.1016/j.fuel.2020.119430) | raw_material(doi:10.1016/j.fuel.2020.119430-FeNbTi catalyst) | catalyst-raw_material
raw_material(doi:10.1016/j.fuel.2020.119430-FeNbTi catalyst) | cetyltrimethyl ammonium bromide (CTAB) | catalyst-raw_material
raw_material(doi:10.1016/j.fuel.2020.119430-FeNbTi catalyst) | butyl titanate (TBOT) | catalyst-raw_material
raw_material(doi:10.1016/j.fuel.2020.119430-FeNbTi catalyst) | acetic acid | catalyst-raw_material
raw_material(doi:10.1016/j.fuel.2020.119430-FeNbTi catalyst) | Fe(NO3)3 | catalyst-raw_material
raw_material(doi:10.1016/j.fuel.2020.119430-FeNbTi catalyst) | NbCl5 | catalyst-raw_material
FeNbTi catalyst(doi:10.1016/j.fuel.2020.119430) | sol–gel method | catalyst-method
V2O5-WO3/TiO2catalysts(doi:10.1016/j.fuel.2020.119478) | step(doi:10.1016/j.fuel.2020.119478-V2O5-WO3/TiO2catalysts) | step
step(doi:10.1016/j.fuel.2020.119478-V2O5-WO3/TiO2catalysts) | broken | step_1
step(doi:10.1016/j.fuel.2020.119478-V2O5-WO3/TiO2catalysts) | mix | step_2
mix | TiO2 | reagents
mix | V | reagents
mix | W | reagents
mix | Si | reagents
mix | S | reagents
mix | Ca | reagents
step(doi:10.1016/j.fuel.2020.119478-V2O5-WO3/TiO2catalysts) | sieved | step_3
V2O5-WO3/TiO2catalysts(doi:10.1016/j.fuel.2020.119478) | metadata(doi:10.1016/j.fuel.2020.119478) | article metadata
metadata(doi:10.1016/j.fuel.2020.119478) | doi:10.1016/j.fuel.2020.119478 | article doi
metadata(doi:10.1016/j.fuel.2020.119478) | Insight into the catalytic performance and NH3 adsorption under high concentration of CO2 and/or H2O conditions on selective catalytic reduction of NO by NH3 over V2O5-WO3/TiO2 catalyst | article title
metadata(doi:10.1016/j.fuel.2020.119478) | Fuel | publication name
metadata(doi:10.1016/j.fuel.2020.119478) | 2021-02-15 | Cover Date
V2O5-WO3/TiO2catalysts(doi:10.1016/j.fuel.2020.119478) | raw_material(doi:10.1016/j.fuel.2020.119478-V2O5-WO3/TiO2catalysts) | catalyst-raw_material
raw_material(doi:10.1016/j.fuel.2020.119478-V2O5-WO3/TiO2catalysts) | TiO2 | catalyst-raw_material
raw_material(doi:10.1016/j.fuel.2020.119478-V2O5-WO3/TiO2catalysts) | V | catalyst-raw_material
raw_material(doi:10.1016/j.fuel.2020.119478-V2O5-WO3/TiO2catalysts) | W | catalyst-raw_material
V2O5-WO3/TiO2catalysts(doi:10.1016/j.fuel.2020.119478) | commercial power plant in China | catalyst-method
V2O5-WO3/TiO2catalysts(doi:10.1016/j.fuel.2020.119478) | Significantly decreased NO conversion under H2O-containing atmospheres. | conversion
V2O5-WO3/TiO2catalysts(doi:10.1016/j.fuel.2020.119478) | High concentration of CO2 and H2O | condition
V2O5-WO3/TiO2catalysts(doi:10.1016/j.fuel.2020.119564) | raw_material(doi:10.1016/j.fuel.2020.119564-V2O5-WO3/TiO2catalysts) | catalyst-raw_material
raw_material(doi:10.1016/j.fuel.2020.119564-V2O5-WO3/TiO2catalysts) | TiO2 | catalyst-raw_material
raw_material(doi:10.1016/j.fuel.2020.119564-V2O5-WO3/TiO2catalysts) | V | catalyst-raw_material
raw_material(doi:10.1016/j.fuel.2020.119564-V2O5-WO3/TiO2catalysts) | W | catalyst-raw_material
V2O5-WO3/TiO2catalysts(doi:10.1016/j.fuel.2020.119564) | commercial power plant in China | catalyst-method
V-W/Ti(doi:10.1016/j.fuel.2020.119849) | step(doi:10.1016/j.fuel.2020.119849-V-W/Ti) | step
step(doi:10.1016/j.fuel.2020.119849-V-W/Ti) | add1 | step_1
step(doi:10.1016/j.fuel.2020.119849-V-W/Ti) | calcined | step_2
calcined | 500 °C | participate_temperature
calcined | 5 h | participate_time
step(doi:10.1016/j.fuel.2020.119849-V-W/Ti) | dry | step_3
dry | 200 °C | participate_temperature
dry | 12-16 h | participate_time
step(doi:10.1016/j.fuel.2020.119849-V-W/Ti) | evaporate | step_4
evaporate | 80 °C | participate_temperature
evaporate | 4-6h | participate_time
step(doi:10.1016/j.fuel.2020.119849-V-W/Ti) | pulverized | step_5
step(doi:10.1016/j.fuel.2020.119849-V-W/Ti) | stir | step_6
stir | room temperature | participate_temperature
stir | 30 min | participate_time
step(doi:10.1016/j.fuel.2020.119849-V-W/Ti) | weigh | step_7
weigh | 20 g titanium dioxide (TiO2) | reagents
weigh | 0.1364 g ammonium metavanadate (NH4VO3) | reagents
weigh | 1.6965 g (NH4)6H2W12O40·6H2O) | reagents
weigh | transition metal oxide precursor | reagents
V-W/Ti(doi:10.1016/j.fuel.2020.119849) | metadata(doi:10.1016/j.fuel.2020.119849) | article metadata
metadata(doi:10.1016/j.fuel.2020.119849) | doi:10.1016/j.fuel.2020.119849 | article doi
metadata(doi:10.1016/j.fuel.2020.119849) | Performance of transition metal (Cu, Fe and Co) modified SCR catalysts for simultaneous removal of NO and volatile organic compounds (VOCs) from coal-fired power plant flue gas | article title
metadata(doi:10.1016/j.fuel.2020.119849) | Fuel | publication name
metadata(doi:10.1016/j.fuel.2020.119849) | 2021-04-01 | Cover Date
V-W/Ti(doi:10.1016/j.fuel.2020.119849) | raw_material(doi:10.1016/j.fuel.2020.119849-V-W/Ti) | catalyst-raw_material
raw_material(doi:10.1016/j.fuel.2020.119849-V-W/Ti) | TiO2 | catalyst-raw_material
raw_material(doi:10.1016/j.fuel.2020.119849-V-W/Ti) | V2O5 | catalyst-raw_material
raw_material(doi:10.1016/j.fuel.2020.119849-V-W/Ti) | WO3 | catalyst-raw_material
raw_material(doi:10.1016/j.fuel.2020.119849-V-W/Ti) | ammonium metavanadate (NH4VO3) | catalyst-raw_material
raw_material(doi:10.1016/j.fuel.2020.119849-V-W/Ti) | ammonium metatungstate hexahydrate ((NH4)6H2W12O40·6H2O) | catalyst-raw_material
raw_material(doi:10.1016/j.fuel.2020.119849-V-W/Ti) | transition metal oxide precursor | catalyst-raw_material
V-W/Ti(doi:10.1016/j.fuel.2020.119849) | equal volume impregnation | catalyst-method
V-W/Ti(doi:10.1016/j.fuel.2021.120431) | metadata(doi:10.1016/j.fuel.2021.120431) | article metadata
metadata(doi:10.1016/j.fuel.2021.120431) | doi:10.1016/j.fuel.2021.120431 | article doi
metadata(doi:10.1016/j.fuel.2021.120431) | Interactions in NOX chemistry during fluidized bed co-combustion of residual biomass and sewage sludge | article title
metadata(doi:10.1016/j.fuel.2021.120431) | Fuel | publication name
metadata(doi:10.1016/j.fuel.2021.120431) | 2021-06-15 | Cover Date
V-W/Ti(doi:10.1016/j.fuel.2021.120431) | raw_material(doi:10.1016/j.fuel.2021.120431-V-W/Ti) | catalyst-raw_material
raw_material(doi:10.1016/j.fuel.2021.120431-V-W/Ti) | TiO2 | catalyst-raw_material
raw_material(doi:10.1016/j.fuel.2021.120431-V-W/Ti) | V2O5 | catalyst-raw_material
raw_material(doi:10.1016/j.fuel.2021.120431-V-W/Ti) | WO3 | catalyst-raw_material
raw_material(doi:10.1016/j.fuel.2021.120431-V-W/Ti) | ammonium metavanadate (NH4VO3) | catalyst-raw_material
raw_material(doi:10.1016/j.fuel.2021.120431-V-W/Ti) | ammonium metatungstate hexahydrate ((NH4)6H2W12O40·6H2O) | catalyst-raw_material
raw_material(doi:10.1016/j.fuel.2021.120431-V-W/Ti) | transition metal oxide precursor | catalyst-raw_material
V-W/Ti(doi:10.1016/j.fuel.2021.120431) | equal volume impregnation | catalyst-method
quartz sand(doi:10.1016/j.fuel.2021.120842) | step(doi:10.1016/j.fuel.2021.120842-quartz sand) | step
step(doi:10.1016/j.fuel.2021.120842-quartz sand) | add | step_1
add | 12.5kg quartz sand | participate
step(doi:10.1016/j.fuel.2021.120842-quartz sand) | airflow rate | step_2
step(doi:10.1016/j.fuel.2021.120842-quartz sand) | calculation | step_3
step(doi:10.1016/j.fuel.2021.120842-quartz sand) | feed | step_4
step(doi:10.1016/j.fuel.2021.120842-quartz sand) | heat | step_5
heat | 500 ℃ | participate_temperature
step(doi:10.1016/j.fuel.2021.120842-quartz sand) | ignite | step_6
ignite | primary air (PA) | participate
step(doi:10.1016/j.fuel.2021.120842-quartz sand) | lick on | step_7
step(doi:10.1016/j.fuel.2021.120842-quartz sand) | stirring | step_8
step(doi:10.1016/j.fuel.2021.120842-quartz sand) | switch on | step_9
step(doi:10.1016/j.fuel.2021.120842-quartz sand) | wind | step_10
quartz sand(doi:10.1016/j.fuel.2021.120842) | metadata(doi:10.1016/j.fuel.2021.120842) | article metadata
metadata(doi:10.1016/j.fuel.2021.120842) | doi:10.1016/j.fuel.2021.120842 | article doi
metadata(doi:10.1016/j.fuel.2021.120842) | Influence of stoichiometry air ratio on char characteristics and nitrogen conversion in circulating fluidized bed with post-combustion | article title
metadata(doi:10.1016/j.fuel.2021.120842) | Fuel | publication name
metadata(doi:10.1016/j.fuel.2021.120842) | 2021-08-15 | Cover Date
quartz sand(doi:10.1016/j.fuel.2021.120842) | quartz sand | catalyst-raw_material
quartz sand(doi:10.1016/j.fuel.2021.120842) | add | catalyst-method
quartz sand(doi:10.1016/j.fuel.2021.120842) | 2.81% | conversion
quartz sand(doi:10.1016/j.fuel.2021.120842) | NH3 > HCN | selectivity
quartz sand(doi:10.1016/j.fuel.2021.120842) | Improved reactivity at λCFB of 0.85 | activity
quartz sand(doi:10.1016/j.fuel.2021.120842) | λCFB of 0.85, Temperature of 960°C | condition
Fresh $\gamma$-Fe2O3catalyst(doi:10.1016/j.fuel.2021.120910) | step(doi:10.1016/j.fuel.2021.120910-Fresh $\gamma$-Fe2O3catalyst) | step
step(doi:10.1016/j.fuel.2021.120910-Fresh $\gamma$-Fe2O3catalyst) | calcined | step_1
calcined | 400 °C | participate_temperature
calcined | 4 h | participate_time
step(doi:10.1016/j.fuel.2021.120910-Fresh $\gamma$-Fe2O3catalyst) | dry | step_2
dry | 105 °C | participate_temperature
dry | 12 h | participate_time
step(doi:10.1016/j.fuel.2021.120910-Fresh $\gamma$-Fe2O3catalyst) | immerse | step_3
immerse | 10 g $\gamma$-Fe2O3catalyst | reagents
immerse | 25 ml chromium acetate solution | reagents
step(doi:10.1016/j.fuel.2021.120910-Fresh $\gamma$-Fe2O3catalyst) | sieve | step_4
Fresh $\gamma$-Fe2O3catalyst(doi:10.1016/j.fuel.2021.120910) | metadata(doi:10.1016/j.fuel.2021.120910) | article metadata
metadata(doi:10.1016/j.fuel.2021.120910) | doi:10.1016/j.fuel.2021.120910 | article doi
metadata(doi:10.1016/j.fuel.2021.120910) | Mechanism of N2O generation over chromium poisoned γ-Fe2O3 catalyst during selective catalytic reduction of NOx with NH3 | article title
metadata(doi:10.1016/j.fuel.2021.120910) | Fuel | publication name
metadata(doi:10.1016/j.fuel.2021.120910) | 2021-09-01 | Cover Date
Cr poisoned $\gamma$-Fe2O3catalysts(doi:10.1016/j.fuel.2021.120910) | step(doi:10.1016/j.fuel.2021.120910-Cr poisoned $\gamma$-Fe2O3catalysts) | step
step(doi:10.1016/j.fuel.2021.120910-Cr poisoned $\gamma$-Fe2O3catalysts) | calcined | step_1
calcined | 400 °C | participate_temperature
calcined | 4 h | participate_time
step(doi:10.1016/j.fuel.2021.120910-Cr poisoned $\gamma$-Fe2O3catalysts) | denote | step_2
step(doi:10.1016/j.fuel.2021.120910-Cr poisoned $\gamma$-Fe2O3catalysts) | dry | step_3
dry | 105 °C | participate_temperature
dry | 12 h | participate_time
step(doi:10.1016/j.fuel.2021.120910-Cr poisoned $\gamma$-Fe2O3catalysts) | immerse | step_4
immerse | 10 g $\gamma$-Fe2O3catalyst | reagents
immerse | 25 ml chromium acetate solution | reagents
immerse | mass ratios of Cr2O3/ Fe2O3 | reagents
step(doi:10.1016/j.fuel.2021.120910-Cr poisoned $\gamma$-Fe2O3catalysts) | sieve | step_5
Cr poisoned $\gamma$-Fe2O3catalysts(doi:10.1016/j.fuel.2021.120910) | metadata(doi:10.1016/j.fuel.2021.120910) | article metadata
metadata(doi:10.1016/j.fuel.2021.120910) | doi:10.1016/j.fuel.2021.120910 | article doi
metadata(doi:10.1016/j.fuel.2021.120910) | Mechanism of N2O generation over chromium poisoned γ-Fe2O3 catalyst during selective catalytic reduction of NOx with NH3 | article title
metadata(doi:10.1016/j.fuel.2021.120910) | Fuel | publication name
metadata(doi:10.1016/j.fuel.2021.120910) | 2021-09-01 | Cover Date
Cr poisoned $\gamma$-Fe2O3catalysts(doi:10.1016/j.fuel.2021.120910) | raw_material(doi:10.1016/j.fuel.2021.120910-Cr poisoned $\gamma$-Fe2O3catalysts) | catalyst-raw_material
raw_material(doi:10.1016/j.fuel.2021.120910-Cr poisoned $\gamma$-Fe2O3catalysts) | Cr2O3/ Fe2O3 | catalyst-raw_material
raw_material(doi:10.1016/j.fuel.2021.120910-Cr poisoned $\gamma$-Fe2O3catalysts) | 10 g $\gamma$-Fe2O3catalyst | catalyst-raw_material
Cr poisoned $\gamma$-Fe2O3catalysts(doi:10.1016/j.fuel.2021.120910) | wet impregnation | catalyst-method
Fresh $\gamma$-Fe2O3catalyst(doi:10.1016/j.fuel.2021.120910) | NOx conversion (promoted by NSCR) | conversion
Fresh $\gamma$-Fe2O3catalyst(doi:10.1016/j.fuel.2021.120910) | low selectivity of NO to N2 | selectivity
Fresh $\gamma$-Fe2O3catalyst(doi:10.1016/j.fuel.2021.120910) | remarkable N2O generation | activity
Fresh $\gamma$-Fe2O3catalyst(doi:10.1016/j.fuel.2021.120910) | low temperature | condition
methanol/diesel RCCI engine(doi:10.1016/j.fuel.2021.120953) | step(doi:10.1016/j.fuel.2021.120953-methanol/diesel RCCI engine) | step
step(doi:10.1016/j.fuel.2021.120953-methanol/diesel RCCI engine) | calculate | step_1
step(doi:10.1016/j.fuel.2021.120953-methanol/diesel RCCI engine) | conduct | step_2
conduct | 80±2°C | participate_temperature
conduct | 2min | participate_time
step(doi:10.1016/j.fuel.2021.120953-methanol/diesel RCCI engine) | modify | step_3
step(doi:10.1016/j.fuel.2021.120953-methanol/diesel RCCI engine) | optimize | step_4
step(doi:10.1016/j.fuel.2021.120953-methanol/diesel RCCI engine) | select | step_5
methanol/diesel RCCI engine(doi:10.1016/j.fuel.2021.120953) | metadata(doi:10.1016/j.fuel.2021.120953) | article metadata
metadata(doi:10.1016/j.fuel.2021.120953) | doi:10.1016/j.fuel.2021.120953 | article doi
metadata(doi:10.1016/j.fuel.2021.120953) | Multiple-objective optimization of a methanol/diesel reactivity controlled compression ignition engine based on non-dominated sorting genetic algorithm-II | article title
metadata(doi:10.1016/j.fuel.2021.120953) | Fuel | publication name
metadata(doi:10.1016/j.fuel.2021.120953) | 2021-09-15 | Cover Date
methanol/diesel RCCI engine(doi:10.1016/j.fuel.2021.120953) | raw_material(doi:10.1016/j.fuel.2021.120953-methanol/diesel RCCI engine) | catalyst-raw_material
raw_material(doi:10.1016/j.fuel.2021.120953-methanol/diesel RCCI engine) | methanol | catalyst-raw_material
raw_material(doi:10.1016/j.fuel.2021.120953-methanol/diesel RCCI engine) | diesel | catalyst-raw_material
methanol/diesel RCCI engine(doi:10.1016/j.fuel.2021.120953) | experimental | catalyst-method
Fresh γ-Fe2O3(doi:10.1016/j.fuel.2021.121051) | step(doi:10.1016/j.fuel.2021.121051-Fresh γ-Fe2O3) | step
step(doi:10.1016/j.fuel.2021.121051-Fresh γ-Fe2O3) | crush | step_1
step(doi:10.1016/j.fuel.2021.121051-Fresh γ-Fe2O3) | heat | step_2
heat | 45 °C | participate_temperature
heat | 72 h | participate_time
Fresh γ-Fe2O3(doi:10.1016/j.fuel.2021.121051) | metadata(doi:10.1016/j.fuel.2021.121051) | article metadata
metadata(doi:10.1016/j.fuel.2021.121051) | doi:10.1016/j.fuel.2021.121051 | article doi
metadata(doi:10.1016/j.fuel.2021.121051) | Insight into the homogenous and heterogeneous transformation behavior of arsenic on commercial V2O5-WO3-TiO2 and novel γ-Fe2O3 catalysts during selective catalytic reduction of NOx | article title
metadata(doi:10.1016/j.fuel.2021.121051) | Fuel | publication name
metadata(doi:10.1016/j.fuel.2021.121051) | 2021-10-01 | Cover Date
Fresh γ-Fe2O3(doi:10.1016/j.fuel.2021.121051) | commercial V2O5-WO3-TiO2 | catalyst-raw_material
Fresh γ-Fe2O3(doi:10.1016/j.fuel.2021.121051) | co-precipitation | catalyst-method
NbmCu0.1-mCe0.9Ox mixed oxides(doi:10.1016/j.fuel.2021.121239) | step(doi:10.1016/j.fuel.2021.121239-NbmCu0.1-mCe0.9Ox mixed oxides) | step
step(doi:10.1016/j.fuel.2021.121239-NbmCu0.1-mCe0.9Ox mixed oxides) | add | step_1
add | solution B | reagents
add | solution A | reagents
step(doi:10.1016/j.fuel.2021.121239-NbmCu0.1-mCe0.9Ox mixed oxides) | calcined | step_2
calcined | 500 °C | participate_temperature
calcined | 4 h | participate_time
step(doi:10.1016/j.fuel.2021.121239-NbmCu0.1-mCe0.9Ox mixed oxides) | dissolve1 | step_3
dissolve1 | Ce(NO3)3·6H2O (9.7702 g) | reagents
dissolve1 | Cu(NO3)2·3H2O | reagents
dissolve1 | citric acid (0.5254 g) | reagents
dissolve1 | 50 ml distilled water | reagents
step(doi:10.1016/j.fuel.2021.121239-NbmCu0.1-mCe0.9Ox mixed oxides) | dissolve2 | step_4
dissolve2 | niobium chloride | reagents
dissolve2 | 50 ml absolute ethyl alcohol | reagents
step(doi:10.1016/j.fuel.2021.121239-NbmCu0.1-mCe0.9Ox mixed oxides) | dry | step_5
dry | 150 °C | participate_temperature
dry | 1 day | participate_time
step(doi:10.1016/j.fuel.2021.121239-NbmCu0.1-mCe0.9Ox mixed oxides) | stir | step_6
stir | 5 h | participate_time
step(doi:10.1016/j.fuel.2021.121239-NbmCu0.1-mCe0.9Ox mixed oxides) | wash | step_7
wash | 20 ml absolute ethyl alcohol | participate
NbmCu0.1-mCe0.9Ox mixed oxides(doi:10.1016/j.fuel.2021.121239) | metadata(doi:10.1016/j.fuel.2021.121239) | article metadata
metadata(doi:10.1016/j.fuel.2021.121239) | doi:10.1016/j.fuel.2021.121239 | article doi
metadata(doi:10.1016/j.fuel.2021.121239) | Improved NH3-SCR deNOx activity and tolerance to H2O & SO2 at low temperature over the NbmCu0.1-mCe0.9Ox catalysts: Role of acidity by niobium doping | article title
metadata(doi:10.1016/j.fuel.2021.121239) | Fuel | publication name
metadata(doi:10.1016/j.fuel.2021.121239) | 2021-11-01 | Cover Date
NbmCu0.1-mCe0.9Ox mixed oxides(doi:10.1016/j.fuel.2021.121239) | commercial V2O5-WO3-TiO2 | catalyst-raw_material
NbmCu0.1-mCe0.9Ox mixed oxides(doi:10.1016/j.fuel.2021.121239) | citric acid complexed method | catalyst-method
NbmCu0.1-mCe0.9Ox mixed oxides(doi:10.1016/j.fuel.2021.121239) | 100% NO conversion at 150–390 °C | conversion
NbmCu0.1-mCe0.9Ox mixed oxides(doi:10.1016/j.fuel.2021.121239) | higher N2 selectivity | selectivity
NbmCu0.1-mCe0.9Ox mixed oxides(doi:10.1016/j.fuel.2021.121239) | best low-temperature SCR activity | activity
NbmCu0.1-mCe0.9Ox mixed oxides(doi:10.1016/j.fuel.2021.121239) | extraordinary SO2 and H2O durability | condition
HWO(doi:10.1016/j.fuel.2021.121445) | step(doi:10.1016/j.fuel.2021.121445-HWO) | step
step(doi:10.1016/j.fuel.2021.121445-HWO) | dissolve | step_1
dissolve | (NH4)10W12O41~ xH2O | reagents
dissolve | (NH4)2SO4 | reagents
dissolve | pore-forming materials | reagents
dissolve | deionized H2O | reagents
step(doi:10.1016/j.fuel.2021.121445-HWO) | dry | step_2
dry | 120 °C | participate_temperature
step(doi:10.1016/j.fuel.2021.121445-HWO) | keep | step_3
keep | 180 °C | participate_temperature
keep | 12 h | participate_time
step(doi:10.1016/j.fuel.2021.121445-HWO) | wash | step_4
wash | deionized H2O | participate
HWO(doi:10.1016/j.fuel.2021.121445) | metadata(doi:10.1016/j.fuel.2021.121445) | article metadata
metadata(doi:10.1016/j.fuel.2021.121445) | doi:10.1016/j.fuel.2021.121445 | article doi
metadata(doi:10.1016/j.fuel.2021.121445) | Alkali metal-resistant mechanism for selective catalytic reduction of nitric oxide over V2O5/HWO catalysts | article title
metadata(doi:10.1016/j.fuel.2021.121445) | Fuel | publication name
metadata(doi:10.1016/j.fuel.2021.121445) | 2021-11-15 | Cover Date
V2O5/HWO(doi:10.1016/j.fuel.2021.121445) | step(doi:10.1016/j.fuel.2021.121445-V2O5/HWO) | step
step(doi:10.1016/j.fuel.2021.121445-V2O5/HWO) | calcined | step_1
calcined | 400 °C | participate_temperature
calcined | 4 h | participate_time
step(doi:10.1016/j.fuel.2021.121445-V2O5/HWO) | dissolve | step_2
dissolve | NH4VO3 solutions | reagents
step(doi:10.1016/j.fuel.2021.121445-V2O5/HWO) | evaporate | step_3
evaporate | 80 °C | participate_temperature
evaporate | 0.5 h | participate_time
step(doi:10.1016/j.fuel.2021.121445-V2O5/HWO) | impregnate | step_4
impregnate | V2O5 | reagents
impregnate | HWO | reagents
step(doi:10.1016/j.fuel.2021.121445-V2O5/HWO) | stir | step_5
V2O5/HWO(doi:10.1016/j.fuel.2021.121445) | metadata(doi:10.1016/j.fuel.2021.121445) | article metadata
metadata(doi:10.1016/j.fuel.2021.121445) | doi:10.1016/j.fuel.2021.121445 | article doi
metadata(doi:10.1016/j.fuel.2021.121445) | Alkali metal-resistant mechanism for selective catalytic reduction of nitric oxide over V2O5/HWO catalysts | article title
metadata(doi:10.1016/j.fuel.2021.121445) | Fuel | publication name
metadata(doi:10.1016/j.fuel.2021.121445) | 2021-11-15 | Cover Date
K-V2O5/HWO(doi:10.1016/j.fuel.2021.121445) | step(doi:10.1016/j.fuel.2021.121445-K-V2O5/HWO) | step
step(doi:10.1016/j.fuel.2021.121445-K-V2O5/HWO) | dry | step_1
dry | 120 °C | participate_temperature
dry | 4 h | participate_time
step(doi:10.1016/j.fuel.2021.121445-K-V2O5/HWO) | load | step_2
load | KCl (0.03 g) | reagents
load | V2O5/HWO-C (1 g) | reagents
K-V2O5/HWO(doi:10.1016/j.fuel.2021.121445) | metadata(doi:10.1016/j.fuel.2021.121445) | article metadata
metadata(doi:10.1016/j.fuel.2021.121445) | doi:10.1016/j.fuel.2021.121445 | article doi
metadata(doi:10.1016/j.fuel.2021.121445) | Alkali metal-resistant mechanism for selective catalytic reduction of nitric oxide over V2O5/HWO catalysts | article title
metadata(doi:10.1016/j.fuel.2021.121445) | Fuel | publication name
metadata(doi:10.1016/j.fuel.2021.121445) | 2021-11-15 | Cover Date
K-V2O5/HWO(doi:10.1016/j.fuel.2021.121445) | raw_material(doi:10.1016/j.fuel.2021.121445-K-V2O5/HWO) | catalyst-raw_material
raw_material(doi:10.1016/j.fuel.2021.121445-K-V2O5/HWO) | KCl (0.03 g) | catalyst-raw_material
raw_material(doi:10.1016/j.fuel.2021.121445-K-V2O5/HWO) | V2O5/HWO-C (1 g) | catalyst-raw_material
K-V2O5/HWO(doi:10.1016/j.fuel.2021.121445) | immersion | catalyst-method
V2O5/HWO(doi:10.1016/j.fuel.2021.121445) | Optimal NH3-SCR performance | activity
K-V2O5/HWO(doi:10.1016/j.fuel.2021.121445) | 78 % NOx conversion efficiency | conversion
K-V2O5/HWO(doi:10.1016/j.fuel.2021.121445) | Effective resistance to K poisoning and SO2 | activity
K-V2O5/HWO(doi:10.1016/j.fuel.2021.121445) | 360 °C after 10 h | condition
Carbon nanospheres(doi:10.1016/j.fuel.2021.121534) | step(doi:10.1016/j.fuel.2021.121534-Carbon nanospheres) | step
step(doi:10.1016/j.fuel.2021.121534-Carbon nanospheres) | centrifuge | step_1
step(doi:10.1016/j.fuel.2021.121534-Carbon nanospheres) | dry | step_2
step(doi:10.1016/j.fuel.2021.121534-Carbon nanospheres) | mix | step_3
mix | 5g glucose | reagents
mix | 50mL deionized water | reagents
step(doi:10.1016/j.fuel.2021.121534-Carbon nanospheres) | react | step_4
react | 180 °C | participate_temperature
react | 4 h | participate_time
step(doi:10.1016/j.fuel.2021.121534-Carbon nanospheres) | sonicate | step_5
sonicate | 15min | participate_time
step(doi:10.1016/j.fuel.2021.121534-Carbon nanospheres) | transfer | step_6
step(doi:10.1016/j.fuel.2021.121534-Carbon nanospheres) | wash | step_7
wash | absolute ethanol | reagents
wash | deionized water | reagents
wash | 3 times each | participate_time
Carbon nanospheres(doi:10.1016/j.fuel.2021.121534) | metadata(doi:10.1016/j.fuel.2021.121534) | article metadata
metadata(doi:10.1016/j.fuel.2021.121534) | doi:10.1016/j.fuel.2021.121534 | article doi
metadata(doi:10.1016/j.fuel.2021.121534) | Catalytic removal of NO and chlorobenzene over Ce-Mn-W-Zr-Ox/TiO2: Performance study of hollow spheres effect | article title
metadata(doi:10.1016/j.fuel.2021.121534) | Fuel | publication name
metadata(doi:10.1016/j.fuel.2021.121534) | 2021-12-01 | Cover Date
Hollow TiO2(doi:10.1016/j.fuel.2021.121534) | step(doi:10.1016/j.fuel.2021.121534-Hollow TiO2) | step
step(doi:10.1016/j.fuel.2021.121534-Hollow TiO2) | add | step_1
add | tetrabutyl titanate | participate
step(doi:10.1016/j.fuel.2021.121534-Hollow TiO2) | calcined | step_2
calcined | 600 °C | participate_temperature
calcined | 1 h | participate_time
step(doi:10.1016/j.fuel.2021.121534-Hollow TiO2) | centrifuge | step_3
step(doi:10.1016/j.fuel.2021.121534-Hollow TiO2) | dissolve | step_4
dissolve | 200 mg of carbon nanospheres | reagents
dissolve | 20 mL of absolute ethanol | reagents
step(doi:10.1016/j.fuel.2021.121534-Hollow TiO2) | dry | step_5
dry | 80 °C | participate_temperature
step(doi:10.1016/j.fuel.2021.121534-Hollow TiO2) | rest | step_6
rest | room temperature | participate_temperature
rest | 18h | participate_time
step(doi:10.1016/j.fuel.2021.121534-Hollow TiO2) | sonicate | step_7
sonicate | 15min | participate_time
step(doi:10.1016/j.fuel.2021.121534-Hollow TiO2) | stir1 | step_8
stir1 | room temperature | participate_temperature
stir1 | 1h | participate_time
step(doi:10.1016/j.fuel.2021.121534-Hollow TiO2) | stir2 | step_9
stir2 | 2h | participate_time
step(doi:10.1016/j.fuel.2021.121534-Hollow TiO2) | wash | step_10
wash | absolute ethanol | participate
Hollow TiO2(doi:10.1016/j.fuel.2021.121534) | metadata(doi:10.1016/j.fuel.2021.121534) | article metadata
metadata(doi:10.1016/j.fuel.2021.121534) | doi:10.1016/j.fuel.2021.121534 | article doi
metadata(doi:10.1016/j.fuel.2021.121534) | Catalytic removal of NO and chlorobenzene over Ce-Mn-W-Zr-Ox/TiO2: Performance study of hollow spheres effect | article title
metadata(doi:10.1016/j.fuel.2021.121534) | Fuel | publication name
metadata(doi:10.1016/j.fuel.2021.121534) | 2021-12-01 | Cover Date
Ce-Mn-W-Zr-Ox/TiO2(doi:10.1016/j.fuel.2021.121534) | step(doi:10.1016/j.fuel.2021.121534-Ce-Mn-W-Zr-Ox/TiO2) | step
step(doi:10.1016/j.fuel.2021.121534-Ce-Mn-W-Zr-Ox/TiO2) | add1 | step_1
add1 | metatitanic acid | reagents
add1 | activated carbon | reagents
step(doi:10.1016/j.fuel.2021.121534-Ce-Mn-W-Zr-Ox/TiO2) | add2 | step_2
add2 | deionized water | participate
step(doi:10.1016/j.fuel.2021.121534-Ce-Mn-W-Zr-Ox/TiO2) | add3 | step_3
add3 | ZrOCl2·8H2O | participate
step(doi:10.1016/j.fuel.2021.121534-Ce-Mn-W-Zr-Ox/TiO2) | add4 | step_4
add4 | Ce(NO3)3·6H2O and Mn(NO3)2 | reagents
step(doi:10.1016/j.fuel.2021.121534-Ce-Mn-W-Zr-Ox/TiO2) | add5 | step_5
step(doi:10.1016/j.fuel.2021.121534-Ce-Mn-W-Zr-Ox/TiO2) | calcined | step_6
calcined | 600 ℃ | participate_temperature
calcined | 2 h | participate_time
step(doi:10.1016/j.fuel.2021.121534-Ce-Mn-W-Zr-Ox/TiO2) | dissolve | step_7
dissolve | Ammonium metatungstate and citric acid monohydrate | reagents
dissolve | deionized water | reagents
step(doi:10.1016/j.fuel.2021.121534-Ce-Mn-W-Zr-Ox/TiO2) | dry | step_8
dry | 600℃ | participate_temperature
step(doi:10.1016/j.fuel.2021.121534-Ce-Mn-W-Zr-Ox/TiO2) | mix1 | step_9
step(doi:10.1016/j.fuel.2021.121534-Ce-Mn-W-Zr-Ox/TiO2) | mix2 | step_10
step(doi:10.1016/j.fuel.2021.121534-Ce-Mn-W-Zr-Ox/TiO2) | stir1 | step_11
stir1 | 80 °C | participate_temperature
step(doi:10.1016/j.fuel.2021.121534-Ce-Mn-W-Zr-Ox/TiO2) | stir2 | step_12
stir2 | 80 °C | participate_time
Ce-Mn-W-Zr-Ox/TiO2(doi:10.1016/j.fuel.2021.121534) | metadata(doi:10.1016/j.fuel.2021.121534) | article metadata
metadata(doi:10.1016/j.fuel.2021.121534) | doi:10.1016/j.fuel.2021.121534 | article doi
metadata(doi:10.1016/j.fuel.2021.121534) | Catalytic removal of NO and chlorobenzene over Ce-Mn-W-Zr-Ox/TiO2: Performance study of hollow spheres effect | article title
metadata(doi:10.1016/j.fuel.2021.121534) | Fuel | publication name
metadata(doi:10.1016/j.fuel.2021.121534) | 2021-12-01 | Cover Date
Ce-Mn-W-Zr-Ox/H-TiO2(doi:10.1016/j.fuel.2021.121534) | step(doi:10.1016/j.fuel.2021.121534-Ce-Mn-W-Zr-Ox/H-TiO2) | step
step(doi:10.1016/j.fuel.2021.121534-Ce-Mn-W-Zr-Ox/H-TiO2) | add1 | step_1
add1 | H-TiO2 | participate
step(doi:10.1016/j.fuel.2021.121534-Ce-Mn-W-Zr-Ox/H-TiO2) | add2 | step_2
add2 | deionized water | participate
step(doi:10.1016/j.fuel.2021.121534-Ce-Mn-W-Zr-Ox/H-TiO2) | add3 | step_3
add3 | ZrOCl2·8H2O | participate
step(doi:10.1016/j.fuel.2021.121534-Ce-Mn-W-Zr-Ox/H-TiO2) | add4 | step_4
add4 | Ce(NO3)3·6H2O and Mn(NO3)2 | reagents
step(doi:10.1016/j.fuel.2021.121534-Ce-Mn-W-Zr-Ox/H-TiO2) | add5 | step_5
step(doi:10.1016/j.fuel.2021.121534-Ce-Mn-W-Zr-Ox/H-TiO2) | calcined | step_6
calcined | 600 ℃ | participate_temperature
calcined | 2 h | participate_time
step(doi:10.1016/j.fuel.2021.121534-Ce-Mn-W-Zr-Ox/H-TiO2) | dissolve | step_7
dissolve | Ammonium metatungstate and citric acid monohydrate | reagents
dissolve | deionized water | reagents
step(doi:10.1016/j.fuel.2021.121534-Ce-Mn-W-Zr-Ox/H-TiO2) | dry | step_8
dry | 600 °C | participate_temperature
step(doi:10.1016/j.fuel.2021.121534-Ce-Mn-W-Zr-Ox/H-TiO2) | mix1 | step_9
step(doi:10.1016/j.fuel.2021.121534-Ce-Mn-W-Zr-Ox/H-TiO2) | mix2 | step_10
step(doi:10.1016/j.fuel.2021.121534-Ce-Mn-W-Zr-Ox/H-TiO2) | stir | step_11
stir | 80 °C | participate_temperature
step(doi:10.1016/j.fuel.2021.121534-Ce-Mn-W-Zr-Ox/H-TiO2) | stir2 | step_12
stir2 | 80 °C | participate_temperature
Ce-Mn-W-Zr-Ox/H-TiO2(doi:10.1016/j.fuel.2021.121534) | metadata(doi:10.1016/j.fuel.2021.121534) | article metadata
metadata(doi:10.1016/j.fuel.2021.121534) | doi:10.1016/j.fuel.2021.121534 | article doi
metadata(doi:10.1016/j.fuel.2021.121534) | Catalytic removal of NO and chlorobenzene over Ce-Mn-W-Zr-Ox/TiO2: Performance study of hollow spheres effect | article title
metadata(doi:10.1016/j.fuel.2021.121534) | Fuel | publication name
metadata(doi:10.1016/j.fuel.2021.121534) | 2021-12-01 | Cover Date
Ce-Mn-W-Zr-Ox/H-TiO2(doi:10.1016/j.fuel.2021.121534) | raw_material(doi:10.1016/j.fuel.2021.121534-Ce-Mn-W-Zr-Ox/H-TiO2) | catalyst-raw_material
raw_material(doi:10.1016/j.fuel.2021.121534-Ce-Mn-W-Zr-Ox/H-TiO2) | H-TiO2 | catalyst-raw_material
Ce-Mn-W-Zr-Ox/H-TiO2(doi:10.1016/j.fuel.2021.121534) | Mix Method | catalyst-method
CeZr oxide(doi:10.1016/j.fuel.2021.121574) | step(doi:10.1016/j.fuel.2021.121574-CeZr oxide) | step
step(doi:10.1016/j.fuel.2021.121574-CeZr oxide) | add | step_1
add | Ce(NO3)3·6H2O(5 mL, 0.5 mol/L) | reagents
add | rapidly stirred ethylene glycol (75 mL) | reagents
step(doi:10.1016/j.fuel.2021.121574-CeZr oxide) | calcined | step_2
calcined | 500°C | participate_temperature
calcined | 4 h | participate_time
step(doi:10.1016/j.fuel.2021.121574-CeZr oxide) | centrifugation | step_3
step(doi:10.1016/j.fuel.2021.121574-CeZr oxide) | crush | step_4
step(doi:10.1016/j.fuel.2021.121574-CeZr oxide) | dry | step_5
dry | 40°C | participate_temperature
dry | overnight | participate_time
step(doi:10.1016/j.fuel.2021.121574-CeZr oxide) | heat1 | step_6
heat1 | 240°C | participate_temperature
heat1 | 16 h | participate_time
step(doi:10.1016/j.fuel.2021.121574-CeZr oxide) | heat2 | step_7
heat2 | 200°C | participate_temperature
heat2 | 8 h | participate_time
step(doi:10.1016/j.fuel.2021.121574-CeZr oxide) | mix | step_8
mix | Zr(NO3)4·5H2O | participate
step(doi:10.1016/j.fuel.2021.121574-CeZr oxide) | transfer | step_9
step(doi:10.1016/j.fuel.2021.121574-CeZr oxide) | wash | step_10
wash | anhydrous ethanol | participate
CeZr oxide(doi:10.1016/j.fuel.2021.121574) | metadata(doi:10.1016/j.fuel.2021.121574) | article metadata
metadata(doi:10.1016/j.fuel.2021.121574) | doi:10.1016/j.fuel.2021.121574 | article doi
metadata(doi:10.1016/j.fuel.2021.121574) | New aspects on a low-medium temperature mechanism of H2-assisted C3H6-SCR over xAg-CeZr catalyst | article title
metadata(doi:10.1016/j.fuel.2021.121574) | Fuel | publication name
metadata(doi:10.1016/j.fuel.2021.121574) | 2021-12-01 | Cover Date
Ag-CeZr0.4samples(doi:10.1016/j.fuel.2021.121574) | step(doi:10.1016/j.fuel.2021.121574-Ag-CeZr0.4samples) | step
step(doi:10.1016/j.fuel.2021.121574-Ag-CeZr0.4samples) | calcined | step_1
calcined | 500°C | participate_temperature
calcined | 2 h | participate_time
step(doi:10.1016/j.fuel.2021.121574-Ag-CeZr0.4samples) | dry | step_2
dry | 80°C | participate_temperature
dry | overnight | participate_time
step(doi:10.1016/j.fuel.2021.121574-Ag-CeZr0.4samples) | heat1 | step_3
heat1 | 60°C | participate_temperature
step(doi:10.1016/j.fuel.2021.121574-Ag-CeZr0.4samples) | impregnation | step_4
impregnation | AgNO3aqueous solution | reagents
step(doi:10.1016/j.fuel.2021.121574-Ag-CeZr0.4samples) | stand | step_5
stand | 4 h | participate_time
Ag-CeZr0.4samples(doi:10.1016/j.fuel.2021.121574) | metadata(doi:10.1016/j.fuel.2021.121574) | article metadata
metadata(doi:10.1016/j.fuel.2021.121574) | doi:10.1016/j.fuel.2021.121574 | article doi
metadata(doi:10.1016/j.fuel.2021.121574) | New aspects on a low-medium temperature mechanism of H2-assisted C3H6-SCR over xAg-CeZr catalyst | article title
metadata(doi:10.1016/j.fuel.2021.121574) | Fuel | publication name
metadata(doi:10.1016/j.fuel.2021.121574) | 2021-12-01 | Cover Date
Ag-CeZr0.4samples(doi:10.1016/j.fuel.2021.121574) | raw_material(doi:10.1016/j.fuel.2021.121574-Ag-CeZr0.4samples) | catalyst-raw_material
raw_material(doi:10.1016/j.fuel.2021.121574-Ag-CeZr0.4samples) | AgNO3 | catalyst-raw_material
Ag-CeZr0.4samples(doi:10.1016/j.fuel.2021.121574) | impregnation method | catalyst-method
CeZr oxide(doi:10.1016/j.fuel.2021.121574) | Active Ag+, Ce3+ and Oα species were important for excellent activity | activity
CeZr oxide(doi:10.1016/j.fuel.2021.121574) | 150 and 500 °C | condition
Ag-CeZr0.4samples(doi:10.1016/j.fuel.2021.121574) | 71.7% | conversion
Ag-CeZr0.4samples(doi:10.1016/j.fuel.2021.121574) | 45.3% | selectivity
Ag-CeZr0.4samples(doi:10.1016/j.fuel.2021.121574) | Excellent activity was attributed to active Ag+, Ce3+ and Oα species | activity
Ag-CeZr0.4samples(doi:10.1016/j.fuel.2021.121574) | 200 °C | condition
MnFeW/Ti catalyst(doi:10.1016/j.fuel.2021.121805) | step(doi:10.1016/j.fuel.2021.121805-MnFeW/Ti catalyst) | step
step(doi:10.1016/j.fuel.2021.121805-MnFeW/Ti catalyst) | adjust | step_1
adjust | Mn, Fe, W to Ti | participate
step(doi:10.1016/j.fuel.2021.121805-MnFeW/Ti catalyst) | mill | step_2
step(doi:10.1016/j.fuel.2021.121805-MnFeW/Ti catalyst) | screen | step_3
step(doi:10.1016/j.fuel.2021.121805-MnFeW/Ti catalyst) | test | step_4
MnFeW/Ti catalyst(doi:10.1016/j.fuel.2021.121805) | metadata(doi:10.1016/j.fuel.2021.121805) | article metadata
metadata(doi:10.1016/j.fuel.2021.121805) | doi:10.1016/j.fuel.2021.121805 | article doi
metadata(doi:10.1016/j.fuel.2021.121805) | Highly efficient NH3-SCR of NO x over MnFeW/Ti catalyst at low temperature: SO2 tolerance and reaction mechanism | article title
metadata(doi:10.1016/j.fuel.2021.121805) | Fuel | publication name
metadata(doi:10.1016/j.fuel.2021.121805) | 2022-01-01 | Cover Date
MnFe/Ti catalyst(doi:10.1016/j.fuel.2021.121805) | step(doi:10.1016/j.fuel.2021.121805-MnFe/Ti catalyst) | step
step(doi:10.1016/j.fuel.2021.121805-MnFe/Ti catalyst) | adjust | step_1
adjust | Mn and Fe | participate
step(doi:10.1016/j.fuel.2021.121805-MnFe/Ti catalyst) | test | step_2
MnFe/Ti catalyst(doi:10.1016/j.fuel.2021.121805) | metadata(doi:10.1016/j.fuel.2021.121805) | article metadata
metadata(doi:10.1016/j.fuel.2021.121805) | doi:10.1016/j.fuel.2021.121805 | article doi
metadata(doi:10.1016/j.fuel.2021.121805) | Highly efficient NH3-SCR of NO x over MnFeW/Ti catalyst at low temperature: SO2 tolerance and reaction mechanism | article title
metadata(doi:10.1016/j.fuel.2021.121805) | Fuel | publication name
metadata(doi:10.1016/j.fuel.2021.121805) | 2022-01-01 | Cover Date
MnFe/Ti catalyst(doi:10.1016/j.fuel.2021.121805) | Mn, Fe, Ti | catalyst-raw_material
MnFe/Ti catalyst(doi:10.1016/j.fuel.2021.121805) | impregnation method | catalyst-method
MnFeW/Ti catalyst(doi:10.1016/j.fuel.2021.121805) | Improved NOx conversion | conversion
MnFeW/Ti catalyst(doi:10.1016/j.fuel.2021.121805) | N2 selectivity | selectivity
MnFeW/Ti catalyst(doi:10.1016/j.fuel.2021.121805) | Excellent SCR activity | activity
MnFeW/Ti catalyst(doi:10.1016/j.fuel.2021.121805) | Low temperature SCR of NOx by NH3 | condition
Mn-Cux/Ti-C, MnOx/TiO2(doi:10.1016/j.fuel.2021.121886) | step(doi:10.1016/j.fuel.2021.121886-Mn-Cux/Ti-C, MnOx/TiO2) | step
step(doi:10.1016/j.fuel.2021.121886-Mn-Cux/Ti-C, MnOx/TiO2) | add1 | step_1
add1 | manganese acetate | reagents
add1 | oxalic acid | reagents
step(doi:10.1016/j.fuel.2021.121886-Mn-Cux/Ti-C, MnOx/TiO2) | add2 | step_2
add2 | copper nitrate | reagents
add2 | deionized water | reagents
step(doi:10.1016/j.fuel.2021.121886-Mn-Cux/Ti-C, MnOx/TiO2) | calcined | step_3
calcined | 500°C | participate_temperature
calcined | 5h | participate_time
step(doi:10.1016/j.fuel.2021.121886-Mn-Cux/Ti-C, MnOx/TiO2) | disperse1 | step_4
disperse1 | MWCNTs | reagents
disperse1 | ethanol | reagents
step(doi:10.1016/j.fuel.2021.121886-Mn-Cux/Ti-C, MnOx/TiO2) | dry | step_5
dry | 120°C | participate_temperature
dry | 3h | participate_time
step(doi:10.1016/j.fuel.2021.121886-Mn-Cux/Ti-C, MnOx/TiO2) | filter | step_6
step(doi:10.1016/j.fuel.2021.121886-Mn-Cux/Ti-C, MnOx/TiO2) | mix1 | step_7
mix1 | TiO2 | reagents
mix1 | deionized water | reagents
mix1 | 15min | participate_time
step(doi:10.1016/j.fuel.2021.121886-Mn-Cux/Ti-C, MnOx/TiO2) | sonicate | step_8
sonicate | 15min | participate_time
step(doi:10.1016/j.fuel.2021.121886-Mn-Cux/Ti-C, MnOx/TiO2) | stir | step_9
stir | 100°C | participate_temperature
stir | 8h | participate_time
step(doi:10.1016/j.fuel.2021.121886-Mn-Cux/Ti-C, MnOx/TiO2) | treatment | step_10
treatment | 30min | participate_time
step(doi:10.1016/j.fuel.2021.121886-Mn-Cux/Ti-C, MnOx/TiO2) | wash | step_11
wash | distilled water | reagents
wash | ethanol | reagents
Mn-Cux/Ti-C, MnOx/TiO2(doi:10.1016/j.fuel.2021.121886) | metadata(doi:10.1016/j.fuel.2021.121886) | article metadata
metadata(doi:10.1016/j.fuel.2021.121886) | doi:10.1016/j.fuel.2021.121886 | article doi
metadata(doi:10.1016/j.fuel.2021.121886) | TiO2-carbon nanotubes composite supported MnOx-CuO catalyst for low-temperature NH3-SCR of NO: Investigation of SO2 and H2O tolerance | article title
metadata(doi:10.1016/j.fuel.2021.121886) | Fuel | publication name
metadata(doi:10.1016/j.fuel.2021.121886) | 2022-01-01 | Cover Date
Mn-Cux/Ti-C, MnOx/TiO2(doi:10.1016/j.fuel.2021.121886) | raw_material(doi:10.1016/j.fuel.2021.121886-Mn-Cux/Ti-C, MnOx/TiO2) | catalyst-raw_material
raw_material(doi:10.1016/j.fuel.2021.121886-Mn-Cux/Ti-C, MnOx/TiO2) | MWCNTs | catalyst-raw_material
raw_material(doi:10.1016/j.fuel.2021.121886-Mn-Cux/Ti-C, MnOx/TiO2) | TiO2 | catalyst-raw_material
raw_material(doi:10.1016/j.fuel.2021.121886-Mn-Cux/Ti-C, MnOx/TiO2) | Manganese acetate | catalyst-raw_material
raw_material(doi:10.1016/j.fuel.2021.121886-Mn-Cux/Ti-C, MnOx/TiO2) | Copper nitrate | catalyst-raw_material
Mn-Cux/Ti-C, MnOx/TiO2(doi:10.1016/j.fuel.2021.121886) | dispersed | catalyst-method
Mn-FeVO4(doi:10.1016/j.fuel.2021.122108) | step(doi:10.1016/j.fuel.2021.122108-Mn-FeVO4) | step
step(doi:10.1016/j.fuel.2021.122108-Mn-FeVO4) | adjust | step_1
adjust | ammonia | participate
step(doi:10.1016/j.fuel.2021.122108-Mn-FeVO4) | calcined | step_2
calcined | 550 °C | participate_temperature
calcined | 5h | participate_time
step(doi:10.1016/j.fuel.2021.122108-Mn-FeVO4) | centrifuging | step_3
step(doi:10.1016/j.fuel.2021.122108-Mn-FeVO4) | dissolve | step_4
dissolve | 27 mmol Fe(NO3)3·9H2O | reagents
dissolve | NH4VO3 | reagents
dissolve | oxalic acid | reagents
dissolve | deionized water | reagents
step(doi:10.1016/j.fuel.2021.122108-Mn-FeVO4) | dry | step_5
dry | 100 °C | participate_temperature
dry | overnight | participate_time
step(doi:10.1016/j.fuel.2021.122108-Mn-FeVO4) | remain | step_6
remain | 160 °C | participate_temperature
remain | 6h | participate_time
step(doi:10.1016/j.fuel.2021.122108-Mn-FeVO4) | stir | step_7
stir | room temperature | participate_temperature
stir | 2h | participate_time
step(doi:10.1016/j.fuel.2021.122108-Mn-FeVO4) | transfer | step_8
step(doi:10.1016/j.fuel.2021.122108-Mn-FeVO4) | wash | step_9
wash | deionized water | participate
Mn-FeVO4(doi:10.1016/j.fuel.2021.122108) | metadata(doi:10.1016/j.fuel.2021.122108) | article metadata
metadata(doi:10.1016/j.fuel.2021.122108) | doi:10.1016/j.fuel.2021.122108 | article doi
metadata(doi:10.1016/j.fuel.2021.122108) | An in-situ DRIFTs study of Mn doped FeVO4 catalyst by one-pot synthesis for low-temperature NH3-SCR | article title
metadata(doi:10.1016/j.fuel.2021.122108) | Fuel | publication name
metadata(doi:10.1016/j.fuel.2021.122108) | 2022-02-01 | Cover Date
Mn-FeVO4(doi:10.1016/j.fuel.2021.122108) | raw_material(doi:10.1016/j.fuel.2021.122108-Mn-FeVO4) | catalyst-raw_material
raw_material(doi:10.1016/j.fuel.2021.122108-Mn-FeVO4) | Fe(NO3)3·9H2O | catalyst-raw_material
raw_material(doi:10.1016/j.fuel.2021.122108-Mn-FeVO4) | NH4VO3 | catalyst-raw_material
raw_material(doi:10.1016/j.fuel.2021.122108-Mn-FeVO4) | oxalic acid | catalyst-raw_material
raw_material(doi:10.1016/j.fuel.2021.122108-Mn-FeVO4) | ammonia | catalyst-raw_material
raw_material(doi:10.1016/j.fuel.2021.122108-Mn-FeVO4) | MnO2 | catalyst-raw_material
Mn-FeVO4(doi:10.1016/j.fuel.2021.122108) | one-pot hydrothermal synthesis | catalyst-method
Mn-FeVO4(doi:10.1016/j.fuel.2021.122108) | deNOx performance | activity
Mn-FeVO4(doi:10.1016/j.fuel.2021.122108) | reaction at 250 °C | condition
LM-1, LM-1.2, LM-1.4, LM-1.6(doi:10.1016/j.fuel.2021.122237) | step(doi:10.1016/j.fuel.2021.122237-LM-1, LM-1.2, LM-1.4, LM-1.6) | step
step(doi:10.1016/j.fuel.2021.122237-LM-1, LM-1.2, LM-1.4, LM-1.6) | dissolve | step_1
dissolve | metal precursors and citric acid | reagents
dissolve | 100 mL distilled water | reagents
LM-1, LM-1.2, LM-1.4, LM-1.6(doi:10.1016/j.fuel.2021.122237) | metadata(doi:10.1016/j.fuel.2021.122237) | article metadata
metadata(doi:10.1016/j.fuel.2021.122237) | doi:10.1016/j.fuel.2021.122237 | article doi
metadata(doi:10.1016/j.fuel.2021.122237) | Investigation of Mn doped perovskite La-Mn oxides for NH3-SCR activity and SO2/H2O resistance | article title
metadata(doi:10.1016/j.fuel.2021.122237) | Fuel | publication name
metadata(doi:10.1016/j.fuel.2021.122237) | 2022-02-15 | Cover Date
LM-1, LM-1.2, LM-1.4, LM-1.6(doi:10.1016/j.fuel.2021.122237) | raw_material(doi:10.1016/j.fuel.2021.122237-LM-1, LM-1.2, LM-1.4, LM-1.6) | catalyst-raw_material
raw_material(doi:10.1016/j.fuel.2021.122237-LM-1, LM-1.2, LM-1.4, LM-1.6) | Nitrates of manganese (Mn) | catalyst-raw_material
raw_material(doi:10.1016/j.fuel.2021.122237-LM-1, LM-1.2, LM-1.4, LM-1.6) | Lanthanum (La) | catalyst-raw_material
raw_material(doi:10.1016/j.fuel.2021.122237-LM-1, LM-1.2, LM-1.4, LM-1.6) | Citric acid (CA) | catalyst-raw_material
raw_material(doi:10.1016/j.fuel.2021.122237-LM-1, LM-1.2, LM-1.4, LM-1.6) | Ammonia | catalyst-raw_material
LM-1, LM-1.2, LM-1.4, LM-1.6(doi:10.1016/j.fuel.2021.122237) | citric acid sol–gel | catalyst-method
LM-1, LM-1.2, LM-1.4, LM-1.6(doi:10.1016/j.fuel.2021.122237) | 80% NOx conversion in 100–300 °C | conversion
LM-1, LM-1.2, LM-1.4, LM-1.6(doi:10.1016/j.fuel.2021.122237) | about 95% N2 selectivity in the presence of SO2 and H2O | selectivity
LM-1, LM-1.2, LM-1.4, LM-1.6(doi:10.1016/j.fuel.2021.122237) | excellent LT SCR activity | activity
LM-1, LM-1.2, LM-1.4, LM-1.6(doi:10.1016/j.fuel.2021.122237) | Resistance to SO2 and H2O | condition
ZrO2-WO3series catalysts(doi:10.1016/j.fuel.2021.122261) | step(doi:10.1016/j.fuel.2021.122261-ZrO2-WO3series catalysts) | step
step(doi:10.1016/j.fuel.2021.122261-ZrO2-WO3series catalysts) | add | step_1
add | ZrOCl2·8H2O | reagents
add | ammonium metatungstate | reagents
add | citric acid monohydrate | reagents
add | distilled water | reagents
step(doi:10.1016/j.fuel.2021.122261-ZrO2-WO3series catalysts) | calcined | step_2
calcined | 650 °C | participate_temperature
calcined | 2h | participate_time
step(doi:10.1016/j.fuel.2021.122261-ZrO2-WO3series catalysts) | calcined2 | step_3
calcined2 | 650 °C | participate_temperature
calcined2 | 2h | participate_time
step(doi:10.1016/j.fuel.2021.122261-ZrO2-WO3series catalysts) | crushed | step_4
step(doi:10.1016/j.fuel.2021.122261-ZrO2-WO3series catalysts) | dry | step_5
dry | 80 °C | participate_temperature
dry | 24h | participate_time
step(doi:10.1016/j.fuel.2021.122261-ZrO2-WO3series catalysts) | dry2 | step_6
dry2 | 80 °C | participate_temperature
dry2 | 24h | participate_time
step(doi:10.1016/j.fuel.2021.122261-ZrO2-WO3series catalysts) | evaporate | step_7
evaporate | 80 °C | participate_temperature
evaporate | 6h | participate_time
step(doi:10.1016/j.fuel.2021.122261-ZrO2-WO3series catalysts) | immersed | step_8
immersed | ammonium metatungstate | reagents
immersed | citric acid monohydrate | reagents
step(doi:10.1016/j.fuel.2021.122261-ZrO2-WO3series catalysts) | sieve | step_9
step(doi:10.1016/j.fuel.2021.122261-ZrO2-WO3series catalysts) | stir1 | step_10
ZrO2-WO3series catalysts(doi:10.1016/j.fuel.2021.122261) | metadata(doi:10.1016/j.fuel.2021.122261) | article metadata
metadata(doi:10.1016/j.fuel.2021.122261) | doi:10.1016/j.fuel.2021.122261 | article doi
metadata(doi:10.1016/j.fuel.2021.122261) | High-temperature selective catalytic reduction of NO with NH3: Optimization of ZrO2 and WO3 complex oxides | article title
metadata(doi:10.1016/j.fuel.2021.122261) | Fuel | publication name
metadata(doi:10.1016/j.fuel.2021.122261) | 2022-02-15 | Cover Date
WO3/ZrO2series catalysts(doi:10.1016/j.fuel.2021.122261) | step(doi:10.1016/j.fuel.2021.122261-WO3/ZrO2series catalysts) | step
step(doi:10.1016/j.fuel.2021.122261-WO3/ZrO2series catalysts) | age | step_1
step(doi:10.1016/j.fuel.2021.122261-WO3/ZrO2series catalysts) | calcined | step_2
calcined | 650 °C | participate_temperature
calcined | 2h | participate_time
step(doi:10.1016/j.fuel.2021.122261-WO3/ZrO2series catalysts) | drop | step_3
drop | ammonia | reagents
drop | 0.5 M ZrOCl2·8H2O | reagents
step(doi:10.1016/j.fuel.2021.122261-WO3/ZrO2series catalysts) | dry | step_4
dry | 80 °C | participate_temperature
dry | 24h | participate_time
step(doi:10.1016/j.fuel.2021.122261-WO3/ZrO2series catalysts) | dry2 | step_5
dry2 | 80 °C | participate_temperature
dry2 | 24h | participate_time
step(doi:10.1016/j.fuel.2021.122261-WO3/ZrO2series catalysts) | filtrate | step_6
step(doi:10.1016/j.fuel.2021.122261-WO3/ZrO2series catalysts) | immersed | step_7
immersed | ammonium metatungstate | reagents
immersed | citric acid monohydrate | reagents
step(doi:10.1016/j.fuel.2021.122261-WO3/ZrO2series catalysts) | screen | step_8
step(doi:10.1016/j.fuel.2021.122261-WO3/ZrO2series catalysts) | stir2 | step_9
step(doi:10.1016/j.fuel.2021.122261-WO3/ZrO2series catalysts) | wash | step_10
WO3/ZrO2series catalysts(doi:10.1016/j.fuel.2021.122261) | metadata(doi:10.1016/j.fuel.2021.122261) | article metadata
metadata(doi:10.1016/j.fuel.2021.122261) | doi:10.1016/j.fuel.2021.122261 | article doi
metadata(doi:10.1016/j.fuel.2021.122261) | High-temperature selective catalytic reduction of NO with NH3: Optimization of ZrO2 and WO3 complex oxides | article title
metadata(doi:10.1016/j.fuel.2021.122261) | Fuel | publication name
metadata(doi:10.1016/j.fuel.2021.122261) | 2022-02-15 | Cover Date
WO3/ZrO2series catalysts(doi:10.1016/j.fuel.2021.122261) | raw_material(doi:10.1016/j.fuel.2021.122261-WO3/ZrO2series catalysts) | catalyst-raw_material
raw_material(doi:10.1016/j.fuel.2021.122261-WO3/ZrO2series catalysts) | ZrOCl2·8H2O | catalyst-raw_material
raw_material(doi:10.1016/j.fuel.2021.122261-WO3/ZrO2series catalysts) | ammonium metatungstate ((NH4)6H2W12O40) | catalyst-raw_material
raw_material(doi:10.1016/j.fuel.2021.122261-WO3/ZrO2series catalysts) | citric acid monohydrate (C6H8O7·H2O) | catalyst-raw_material
raw_material(doi:10.1016/j.fuel.2021.122261-WO3/ZrO2series catalysts) | ammonia | catalyst-raw_material
WO3/ZrO2series catalysts(doi:10.1016/j.fuel.2021.122261) | equal volume impregnation method | catalyst-method
ZrO2-WO3series catalysts(doi:10.1016/j.fuel.2021.122261) | Higher than 90% at 450–650 °C | conversion
ZrO2-WO3series catalysts(doi:10.1016/j.fuel.2021.122261) | Higher than 90% at 450–650 °C | selectivity
ZrO2-WO3series catalysts(doi:10.1016/j.fuel.2021.122261) | Not affected by SO2, slightly affected by water vapor at 450 °C, not disturbed by water vapor above 500 °C | activity
ZrO2-WO3series catalysts(doi:10.1016/j.fuel.2021.122261) | Blending method, with 20% WO3 | condition
WO3/ZrO2series catalysts(doi:10.1016/j.fuel.2021.122261) | Impregnation method | condition
Nanocrystalline H[Fe,Al]ZSM-5 zeolites(doi:10.1016/j.fuel.2021.122643) | step(doi:10.1016/j.fuel.2021.122643-Nanocrystalline H[Fe,Al]ZSM-5 zeolites) | step
step(doi:10.1016/j.fuel.2021.122643-Nanocrystalline H[Fe,Al]ZSM-5 zeolites) | add | step_1
add | TEOS | reagents
add | Fe(NO3)3·9H2O | reagents
step(doi:10.1016/j.fuel.2021.122643-Nanocrystalline H[Fe,Al]ZSM-5 zeolites) | adjust | step_2
adjust | NaOH | participate
step(doi:10.1016/j.fuel.2021.122643-Nanocrystalline H[Fe,Al]ZSM-5 zeolites) | calcined1 | step_3
calcined1 | 550 °C | participate_temperature
calcined1 | 5 h | participate_time
step(doi:10.1016/j.fuel.2021.122643-Nanocrystalline H[Fe,Al]ZSM-5 zeolites) | calcined2 | step_4
calcined2 | 550 °C | participate_temperature
calcined2 | 5 h | participate_time
step(doi:10.1016/j.fuel.2021.122643-Nanocrystalline H[Fe,Al]ZSM-5 zeolites) | calcined3 | step_5
calcined3 | 550 °C | participate_temperature
calcined3 | 5 h | participate_time
step(doi:10.1016/j.fuel.2021.122643-Nanocrystalline H[Fe,Al]ZSM-5 zeolites) | centrifugation | step_6
step(doi:10.1016/j.fuel.2021.122643-Nanocrystalline H[Fe,Al]ZSM-5 zeolites) | centrifugation2 | step_7
step(doi:10.1016/j.fuel.2021.122643-Nanocrystalline H[Fe,Al]ZSM-5 zeolites) | compress | step_8
step(doi:10.1016/j.fuel.2021.122643-Nanocrystalline H[Fe,Al]ZSM-5 zeolites) | crush | step_9
step(doi:10.1016/j.fuel.2021.122643-Nanocrystalline H[Fe,Al]ZSM-5 zeolites) | crystallize | step_10
crystallize | 170 °C | participate_temperature
crystallize | 1 h, 2 h, 3 h, 4 h, 6 h, 10 h, 14 h, 24 h, 36 h, 48 h, 72 h | participate_time
step(doi:10.1016/j.fuel.2021.122643-Nanocrystalline H[Fe,Al]ZSM-5 zeolites) | dry | step_11
dry | 110°C | participate_temperature
dry | 12 h | participate_time
step(doi:10.1016/j.fuel.2021.122643-Nanocrystalline H[Fe,Al]ZSM-5 zeolites) | dry2 | step_12
dry2 | 110°C | participate_temperature
dry2 | 12 h | participate_time
step(doi:10.1016/j.fuel.2021.122643-Nanocrystalline H[Fe,Al]ZSM-5 zeolites) | ionexchanged | step_13
ionexchanged | 0.1 M NH4NO3solution | participate
ionexchanged | 75 °C | participate_temperature
ionexchanged | 4 h | participate_time
step(doi:10.1016/j.fuel.2021.122643-Nanocrystalline H[Fe,Al]ZSM-5 zeolites) | mix | step_14
mix | TPAOH | reagents
mix | NaAlO2 | reagents
mix | deionized water | reagents
mix | 35 °C | participate_temperature
step(doi:10.1016/j.fuel.2021.122643-Nanocrystalline H[Fe,Al]ZSM-5 zeolites) | mixed | step_15
mixed | pseudo-boehmite | participate
step(doi:10.1016/j.fuel.2021.122643-Nanocrystalline H[Fe,Al]ZSM-5 zeolites) | sieve | step_16
step(doi:10.1016/j.fuel.2021.122643-Nanocrystalline H[Fe,Al]ZSM-5 zeolites) | stir1 | step_17
stir1 | 35 °C | participate_temperature
step(doi:10.1016/j.fuel.2021.122643-Nanocrystalline H[Fe,Al]ZSM-5 zeolites) | stir2 | step_18
stir2 | vigorous stirring | participate_time
step(doi:10.1016/j.fuel.2021.122643-Nanocrystalline H[Fe,Al]ZSM-5 zeolites) | stir3 | step_19
stir3 | 3 h | participate_time
step(doi:10.1016/j.fuel.2021.122643-Nanocrystalline H[Fe,Al]ZSM-5 zeolites) | transfer | step_20
step(doi:10.1016/j.fuel.2021.122643-Nanocrystalline H[Fe,Al]ZSM-5 zeolites) | wash | step_21
step(doi:10.1016/j.fuel.2021.122643-Nanocrystalline H[Fe,Al]ZSM-5 zeolites) | wash2 | step_22
Nanocrystalline H[Fe,Al]ZSM-5 zeolites(doi:10.1016/j.fuel.2021.122643) | metadata(doi:10.1016/j.fuel.2021.122643) | article metadata
metadata(doi:10.1016/j.fuel.2021.122643) | doi:10.1016/j.fuel.2021.122643 | article doi
metadata(doi:10.1016/j.fuel.2021.122643) | The synthesis of H[Fe,Al]ZSM-5 zeolites with uniform nanocrystals for dimethyl ether to gasoline reaction | article title
metadata(doi:10.1016/j.fuel.2021.122643) | Fuel | publication name
metadata(doi:10.1016/j.fuel.2021.122643) | 2022-04-01 | Cover Date
Nanocrystalline H[Fe,Al]ZSM-5 zeolites(doi:10.1016/j.fuel.2021.122643) | raw_material(doi:10.1016/j.fuel.2021.122643-Nanocrystalline H[Fe,Al]ZSM-5 zeolites) | catalyst-raw_material
raw_material(doi:10.1016/j.fuel.2021.122643-Nanocrystalline H[Fe,Al]ZSM-5 zeolites) | ZrOCl2·8H2O | catalyst-raw_material
raw_material(doi:10.1016/j.fuel.2021.122643-Nanocrystalline H[Fe,Al]ZSM-5 zeolites) | ammonium metatungstate ((NH4)6H2W12O40) | catalyst-raw_material
raw_material(doi:10.1016/j.fuel.2021.122643-Nanocrystalline H[Fe,Al]ZSM-5 zeolites) | citric acid monohydrate (C6H8O7·H2O) | catalyst-raw_material
raw_material(doi:10.1016/j.fuel.2021.122643-Nanocrystalline H[Fe,Al]ZSM-5 zeolites) | ammonia | catalyst-raw_material
Nanocrystalline H[Fe,Al]ZSM-5 zeolites(doi:10.1016/j.fuel.2021.122643) | in-situ hydrothermal synthesis | catalyst-method
Nanocrystalline H[Fe,Al]ZSM-5 zeolites(doi:10.1016/j.fuel.2021.122643) | 100% for about 125 h | conversion
Nanocrystalline H[Fe,Al]ZSM-5 zeolites(doi:10.1016/j.fuel.2021.122643) | isoparaffin: 35.5% | selectivity
Nanocrystalline H[Fe,Al]ZSM-5 zeolites(doi:10.1016/j.fuel.2021.122643) | gasoline yield: 77% | activity
Nanocrystalline H[Fe,Al]ZSM-5 zeolites(doi:10.1016/j.fuel.2021.122643) | crystallization time: 24 h | condition
VWTi catalyst(doi:10.1016/j.fuel.2021.122804) | step(doi:10.1016/j.fuel.2021.122804-VWTi catalyst) | step
step(doi:10.1016/j.fuel.2021.122804-VWTi catalyst) | add | step_1
step(doi:10.1016/j.fuel.2021.122804-VWTi catalyst) | calcined | step_2
calcined | 500 °C | participate_temperature
calcined | 4 h | participate_time
step(doi:10.1016/j.fuel.2021.122804-VWTi catalyst) | determine | step_3
step(doi:10.1016/j.fuel.2021.122804-VWTi catalyst) | recycle | step_4
VWTi catalyst(doi:10.1016/j.fuel.2021.122804) | metadata(doi:10.1016/j.fuel.2021.122804) | article metadata
metadata(doi:10.1016/j.fuel.2021.122804) | doi:10.1016/j.fuel.2021.122804 | article doi
metadata(doi:10.1016/j.fuel.2021.122804) | Valorization of the spent catalyst from flue gas denitrogenation by improving bio-oil production from hydrothermal liquefaction of pinewood sawdust | article title
metadata(doi:10.1016/j.fuel.2021.122804) | Fuel | publication name
metadata(doi:10.1016/j.fuel.2021.122804) | 2022-03-15 | Cover Date
VWTi catalyst(doi:10.1016/j.fuel.2021.122804) | solid residues with the used catalyst | catalyst-raw_material
VWTi catalyst(doi:10.1016/j.fuel.2021.122804) | HTL of pinewood sawdust | catalyst-method
Sn-doped TiO2(doi:10.1016/j.fuel.2021.123061) | step(doi:10.1016/j.fuel.2021.123061-Sn-doped TiO2) | step
step(doi:10.1016/j.fuel.2021.123061-Sn-doped TiO2) | add | step_1
add | ammonium hydroxide | reagents
step(doi:10.1016/j.fuel.2021.123061-Sn-doped TiO2) | age | step_2
step(doi:10.1016/j.fuel.2021.123061-Sn-doped TiO2) | calcined | step_3
calcined | 500°C | participate_temperature
calcined | 4h | participate_time
step(doi:10.1016/j.fuel.2021.123061-Sn-doped TiO2) | dry | step_4
dry | 110°C | participate_temperature
dry | 12h | participate_time
step(doi:10.1016/j.fuel.2021.123061-Sn-doped TiO2) | filter | step_5
step(doi:10.1016/j.fuel.2021.123061-Sn-doped TiO2) | stir1 | step_6
stir1 | 30min | participate_time
step(doi:10.1016/j.fuel.2021.123061-Sn-doped TiO2) | wash | step_7
Sn-doped TiO2(doi:10.1016/j.fuel.2021.123061) | metadata(doi:10.1016/j.fuel.2021.123061) | article metadata
metadata(doi:10.1016/j.fuel.2021.123061) | doi:10.1016/j.fuel.2021.123061 | article doi
metadata(doi:10.1016/j.fuel.2021.123061) | Synthesis of TixSn1-xO2 mixed metal oxide for copper catalysts as high-efficiency NH3 selective catalytic oxidation | article title
metadata(doi:10.1016/j.fuel.2021.123061) | Fuel | publication name
metadata(doi:10.1016/j.fuel.2021.123061) | 2022-04-15 | Cover Date
series of CuO/TiSnO2 samples(doi:10.1016/j.fuel.2021.123061) | step(doi:10.1016/j.fuel.2021.123061- series of CuO/TiSnO2 samples) | step
step(doi:10.1016/j.fuel.2021.123061- series of CuO/TiSnO2 samples) | calcined | step_1
calcined | 450°C | participate_temperature
calcined | 4h | participate_time
step(doi:10.1016/j.fuel.2021.123061- series of CuO/TiSnO2 samples) | dry | step_2
dry | 110°C | participate_temperature
dry | 12h | participate_time
step(doi:10.1016/j.fuel.2021.123061- series of CuO/TiSnO2 samples) | heat | step_3
heat | 80°C | participate_temperature
step(doi:10.1016/j.fuel.2021.123061- series of CuO/TiSnO2 samples) | immerse | step_4
immerse | TiSnO2support | participate
step(doi:10.1016/j.fuel.2021.123061- series of CuO/TiSnO2 samples) | stir | step_5
stir | room temperature | participate_temperature
stir | 3h | participate_time
series of CuO/TiSnO2 samples(doi:10.1016/j.fuel.2021.123061) | metadata(doi:10.1016/j.fuel.2021.123061) | article metadata
metadata(doi:10.1016/j.fuel.2021.123061) | doi:10.1016/j.fuel.2021.123061 | article doi
metadata(doi:10.1016/j.fuel.2021.123061) | Synthesis of TixSn1-xO2 mixed metal oxide for copper catalysts as high-efficiency NH3 selective catalytic oxidation | article title
metadata(doi:10.1016/j.fuel.2021.123061) | Fuel | publication name
metadata(doi:10.1016/j.fuel.2021.123061) | 2022-04-15 | Cover Date
CuO/TiO2(doi:10.1016/j.fuel.2021.123061) | step(doi:10.1016/j.fuel.2021.123061-CuO/TiO2) | step
step(doi:10.1016/j.fuel.2021.123061-CuO/TiO2) | calcined | step_1
calcined | 450°C | participate_temperature
calcined | 4h | participate_time
step(doi:10.1016/j.fuel.2021.123061-CuO/TiO2) | dry | step_2
dry | 110°C | participate_temperature
dry | 12h | participate_time
step(doi:10.1016/j.fuel.2021.123061-CuO/TiO2) | heat | step_3
heat | 80°C | participate_temperature
step(doi:10.1016/j.fuel.2021.123061-CuO/TiO2) | impregnate | step_4
impregnate | TiO2support | participate
step(doi:10.1016/j.fuel.2021.123061-CuO/TiO2) | stir | step_5
stir | room temperature | participate_temperature
stir | 3h | participate_time
CuO/TiO2(doi:10.1016/j.fuel.2021.123061) | metadata(doi:10.1016/j.fuel.2021.123061) | article metadata
metadata(doi:10.1016/j.fuel.2021.123061) | doi:10.1016/j.fuel.2021.123061 | article doi
metadata(doi:10.1016/j.fuel.2021.123061) | Synthesis of TixSn1-xO2 mixed metal oxide for copper catalysts as high-efficiency NH3 selective catalytic oxidation | article title
metadata(doi:10.1016/j.fuel.2021.123061) | Fuel | publication name
metadata(doi:10.1016/j.fuel.2021.123061) | 2022-04-15 | Cover Date
CuO/TiO2(doi:10.1016/j.fuel.2021.123061) | raw_material(doi:10.1016/j.fuel.2021.123061-CuO/TiO2) | catalyst-raw_material
raw_material(doi:10.1016/j.fuel.2021.123061-CuO/TiO2) | TiO2 | catalyst-raw_material
CuO/TiO2(doi:10.1016/j.fuel.2021.123061) | wet impregnation method | catalyst-method
Sn-doped TiO2(doi:10.1016/j.fuel.2021.123061) | completely convert NH3 | conversion
Sn-doped TiO2(doi:10.1016/j.fuel.2021.123061) | N2 selectivity | selectivity
Sn-doped TiO2(doi:10.1016/j.fuel.2021.123061) | improving catalytic activity | activity
Sn-doped TiO2(doi:10.1016/j.fuel.2021.123061) | NH3-SCO | condition
CuO/TiO2(doi:10.1016/j.fuel.2021.123061) | NH3-SCO | condition
tar induced deactivated honeycomb catalysts(doi:10.1016/j.fuel.2022.123324) | step(doi:10.1016/j.fuel.2022.123324-tar induced deactivated honeycomb catalysts) | step
step(doi:10.1016/j.fuel.2022.123324-tar induced deactivated honeycomb catalysts) | calcined | step_1
calcined | 350 °C,420 °C,500 °C | participate_temperature
calcined | 2 h | participate_time
step(doi:10.1016/j.fuel.2022.123324-tar induced deactivated honeycomb catalysts) | treat | step_2
treat | 280 °C | participate_temperature
treat | 1 h | participate_time
tar induced deactivated honeycomb catalysts(doi:10.1016/j.fuel.2022.123324) | metadata(doi:10.1016/j.fuel.2022.123324) | article metadata
metadata(doi:10.1016/j.fuel.2022.123324) | doi:10.1016/j.fuel.2022.123324 | article doi
metadata(doi:10.1016/j.fuel.2022.123324) | Tar induced deactivation and regeneration of a commercial V2O5-MoO3/TiO2 catalyst during selective catalytic reduction of NO with NH3 | article title
metadata(doi:10.1016/j.fuel.2022.123324) | Fuel | publication name
metadata(doi:10.1016/j.fuel.2022.123324) | 2022-05-15 | Cover Date
tar induced deactivated honeycomb catalysts(doi:10.1016/j.fuel.2022.123324) | tar-containing catalysts | catalyst-raw_material
tar induced deactivated honeycomb catalysts(doi:10.1016/j.fuel.2022.123324) | heat treatment | catalyst-method
tar induced deactivated honeycomb catalysts(doi:10.1016/j.fuel.2022.123324) | 91.6% NO conversion | conversion
tar induced deactivated honeycomb catalysts(doi:10.1016/j.fuel.2022.123324) | 260 °C | condition
CuxFeMg4-x-LDH(doi:10.1016/j.fuel.2022.123469) | step(doi:10.1016/j.fuel.2022.123469-CuxFeMg4-x-LDH) | step
step(doi:10.1016/j.fuel.2022.123469-CuxFeMg4-x-LDH) | add | step_1
add | Solution A | reagents
add | Solution B | reagents
step(doi:10.1016/j.fuel.2022.123469-CuxFeMg4-x-LDH) | age | step_2
step(doi:10.1016/j.fuel.2022.123469-CuxFeMg4-x-LDH) | calcined | step_3
calcined | 600 °C | participate_temperature
calcined | 5 h | participate_time
step(doi:10.1016/j.fuel.2022.123469-CuxFeMg4-x-LDH) | dry | step_4
dry | 60 °C | participate_temperature
dry | 12 h | participate_time
step(doi:10.1016/j.fuel.2022.123469-CuxFeMg4-x-LDH) | heat1 | step_5
heat1 | 60 °C | participate_temperature
heat1 | 12 h | participate_time
step(doi:10.1016/j.fuel.2022.123469-CuxFeMg4-x-LDH) | stir | step_6
stir | 60°C | participate_temperature
step(doi:10.1016/j.fuel.2022.123469-CuxFeMg4-x-LDH) | transfer | step_7
step(doi:10.1016/j.fuel.2022.123469-CuxFeMg4-x-LDH) | wash | step_8
wash | deionized water | participate
CuxFeMg4-x-LDH(doi:10.1016/j.fuel.2022.123469) | metadata(doi:10.1016/j.fuel.2022.123469) | article metadata
metadata(doi:10.1016/j.fuel.2022.123469) | doi:10.1016/j.fuel.2022.123469 | article doi
metadata(doi:10.1016/j.fuel.2022.123469) | A novel highly active catalyst form CuFeMg layered double oxides for the selective catalytic reduction of NO by CO | article title
metadata(doi:10.1016/j.fuel.2022.123469) | Fuel | publication name
metadata(doi:10.1016/j.fuel.2022.123469) | 2022-06-01 | Cover Date
Cu/FeMg2.8-LDO catalyst(doi:10.1016/j.fuel.2022.123469) | step(doi:10.1016/j.fuel.2022.123469-Cu/FeMg2.8-LDO catalyst) | step
step(doi:10.1016/j.fuel.2022.123469-Cu/FeMg2.8-LDO catalyst) | calcined1 | step_1
calcined1 | FeMg2.8-LDH | participate
calcined1 | 600°C | participate_temperature
step(doi:10.1016/j.fuel.2022.123469-Cu/FeMg2.8-LDO catalyst) | calcined2 | step_2
calcined2 | 600 °C | participate_temperature
calcined2 | 5 h | participate_time
step(doi:10.1016/j.fuel.2022.123469-Cu/FeMg2.8-LDO catalyst) | crush | step_3
step(doi:10.1016/j.fuel.2022.123469-Cu/FeMg2.8-LDO catalyst) | dry | step_4
dry | 60 °C | participate_temperature
dry | 12 h | participate_time
step(doi:10.1016/j.fuel.2022.123469-Cu/FeMg2.8-LDO catalyst) | impregnate | step_5
step(doi:10.1016/j.fuel.2022.123469-Cu/FeMg2.8-LDO catalyst) | sieve | step_6
Cu/FeMg2.8-LDO catalyst(doi:10.1016/j.fuel.2022.123469) | metadata(doi:10.1016/j.fuel.2022.123469) | article metadata
metadata(doi:10.1016/j.fuel.2022.123469) | doi:10.1016/j.fuel.2022.123469 | article doi
metadata(doi:10.1016/j.fuel.2022.123469) | A novel highly active catalyst form CuFeMg layered double oxides for the selective catalytic reduction of NO by CO | article title
metadata(doi:10.1016/j.fuel.2022.123469) | Fuel | publication name
metadata(doi:10.1016/j.fuel.2022.123469) | 2022-06-01 | Cover Date
Cu/FeMg2.8-LDO catalyst(doi:10.1016/j.fuel.2022.123469) | raw_material(doi:10.1016/j.fuel.2022.123469-Cu/FeMg2.8-LDO catalyst) | catalyst-raw_material
raw_material(doi:10.1016/j.fuel.2022.123469-Cu/FeMg2.8-LDO catalyst) | FeMg2.8-LDO | catalyst-raw_material
raw_material(doi:10.1016/j.fuel.2022.123469-Cu/FeMg2.8-LDO catalyst) | Cu(NO3)2·3H2O | catalyst-raw_material
Cu/FeMg2.8-LDO catalyst(doi:10.1016/j.fuel.2022.123469) | impregnation | catalyst-method
Mesoporous Al2O3(doi:10.1016/j.fuel.2022.123607) | step(doi:10.1016/j.fuel.2022.123607-Mesoporous Al2O3) | step
step(doi:10.1016/j.fuel.2022.123607-Mesoporous Al2O3) | add1 | step_1
add1 | ethylene glycol (0.50g) | participate
step(doi:10.1016/j.fuel.2022.123607-Mesoporous Al2O3) | add2 | step_2
add2 | meso-Al2O3 | participate
add2 | 4h | participate_time
step(doi:10.1016/j.fuel.2022.123607-Mesoporous Al2O3) | calcine | step_3
calcine | 500 and 700 °C | participate_temperature
calcine | 2h | participate_time
step(doi:10.1016/j.fuel.2022.123607-Mesoporous Al2O3) | dissolve | step_4
dissolve | La(NO3)3·6H2O (0.40mmol) | reagents
dissolve | Cu(NO3)2·3H2O (0.40mmol) | reagents
dissolve | dilute HNO3 | reagents
step(doi:10.1016/j.fuel.2022.123607-Mesoporous Al2O3) | introduce | step_5
introduce | 25 mL of water–ethanol (v/v = 1:7) solution | reagents
introduce | citric acid (1.60mmol) | reagents
step(doi:10.1016/j.fuel.2022.123607-Mesoporous Al2O3) | stir | step_6
stir | 2h | participate_time
step(doi:10.1016/j.fuel.2022.123607-Mesoporous Al2O3) | stir2 | step_7
stir2 | 70 °C | participate_temperature
Mesoporous Al2O3(doi:10.1016/j.fuel.2022.123607) | metadata(doi:10.1016/j.fuel.2022.123607) | article metadata
metadata(doi:10.1016/j.fuel.2022.123607) | doi:10.1016/j.fuel.2022.123607 | article doi
metadata(doi:10.1016/j.fuel.2022.123607) | Unveiling the role of high-valent copper cations in the selective catalytic reduction of NOx with NH3 at low temperature | article title
metadata(doi:10.1016/j.fuel.2022.123607) | Fuel | publication name
metadata(doi:10.1016/j.fuel.2022.123607) | 2022-06-15 | Cover Date
Mesoporous Al2O3(doi:10.1016/j.fuel.2022.123607) | step(doi:10.1016/j.fuel.2022.123607-Mesoporous Al2O3) | step
step(doi:10.1016/j.fuel.2022.123607-Mesoporous Al2O3) | add1 | step_1
add1 | ethylene glycol (0.50g) | participate
step(doi:10.1016/j.fuel.2022.123607-Mesoporous Al2O3) | add2 | step_2
add2 | meso-Al2O3 | participate
add2 | 4h | participate_time
step(doi:10.1016/j.fuel.2022.123607-Mesoporous Al2O3) | calcine | step_3
calcine | 500 and 700 °C | participate_temperature
calcine | 2h | participate_time
step(doi:10.1016/j.fuel.2022.123607-Mesoporous Al2O3) | dissolve | step_4
dissolve | La(NO3)3·6H2O | reagents
dissolve | Cu(NO3)2·3H2O | reagents
dissolve | dilute HNO3 | reagents
step(doi:10.1016/j.fuel.2022.123607-Mesoporous Al2O3) | introduce | step_5
introduce | 25 mL of water–ethanol (v/v = 1:7) solution | reagents
introduce | citric acid (1.60mmol) | reagents
step(doi:10.1016/j.fuel.2022.123607-Mesoporous Al2O3) | stir | step_6
stir | 2h | participate_time
step(doi:10.1016/j.fuel.2022.123607-Mesoporous Al2O3) | stir2 | step_7
stir2 | 70 °C | participate_temperature
Mesoporous Al2O3(doi:10.1016/j.fuel.2022.123607) | metadata(doi:10.1016/j.fuel.2022.123607) | article metadata
metadata(doi:10.1016/j.fuel.2022.123607) | doi:10.1016/j.fuel.2022.123607 | article doi
metadata(doi:10.1016/j.fuel.2022.123607) | Unveiling the role of high-valent copper cations in the selective catalytic reduction of NOx with NH3 at low temperature | article title
metadata(doi:10.1016/j.fuel.2022.123607) | Fuel | publication name
metadata(doi:10.1016/j.fuel.2022.123607) | 2022-06-15 | Cover Date
La2O3/meso-Al2O3(doi:10.1016/j.fuel.2022.123607) | step(doi:10.1016/j.fuel.2022.123607-La2O3/meso-Al2O3) | step
step(doi:10.1016/j.fuel.2022.123607-La2O3/meso-Al2O3) | add1 | step_1
add1 | ethylene glycol (0.50g) | participate
step(doi:10.1016/j.fuel.2022.123607-La2O3/meso-Al2O3) | add2 | step_2
add2 | meso-Al2O3 | participate
add2 | 4h | participate_time
step(doi:10.1016/j.fuel.2022.123607-La2O3/meso-Al2O3) | calcine | step_3
calcine | 500 and 700 °C | participate_temperature
calcine | 2h | participate_time
step(doi:10.1016/j.fuel.2022.123607-La2O3/meso-Al2O3) | dissolve | step_4
dissolve | La(NO3)3·6H2O | reagents
dissolve | Cu(NO3)2·3H2O | reagents
dissolve | dilute HNO3 | reagents
step(doi:10.1016/j.fuel.2022.123607-La2O3/meso-Al2O3) | introduce | step_5
introduce | 25 mL of water–ethanol (v/v = 1:7) solution | reagents
step(doi:10.1016/j.fuel.2022.123607-La2O3/meso-Al2O3) | stir | step_6
stir | 2h | participate_time
step(doi:10.1016/j.fuel.2022.123607-La2O3/meso-Al2O3) | stir2 | step_7
stir2 | 70 °C | participate_temperature
La2O3/meso-Al2O3(doi:10.1016/j.fuel.2022.123607) | metadata(doi:10.1016/j.fuel.2022.123607) | article metadata
metadata(doi:10.1016/j.fuel.2022.123607) | doi:10.1016/j.fuel.2022.123607 | article doi
metadata(doi:10.1016/j.fuel.2022.123607) | Unveiling the role of high-valent copper cations in the selective catalytic reduction of NOx with NH3 at low temperature | article title
metadata(doi:10.1016/j.fuel.2022.123607) | Fuel | publication name
metadata(doi:10.1016/j.fuel.2022.123607) | 2022-06-15 | Cover Date
CuO/meso-Al2O3(doi:10.1016/j.fuel.2022.123607) | step(doi:10.1016/j.fuel.2022.123607-CuO/meso-Al2O3) | step
step(doi:10.1016/j.fuel.2022.123607-CuO/meso-Al2O3) | add1 | step_1
add1 | ethylene glycol (0.50g) | participate
step(doi:10.1016/j.fuel.2022.123607-CuO/meso-Al2O3) | add2 | step_2
add2 | meso-Al2O3 | participate
add2 | 4h | participate_time
step(doi:10.1016/j.fuel.2022.123607-CuO/meso-Al2O3) | calcine | step_3
calcine | 500 and 700 °C | participate_temperature
calcine | 2h | participate_time
step(doi:10.1016/j.fuel.2022.123607-CuO/meso-Al2O3) | dissolve | step_4
dissolve | La(NO3)3·6H2O | reagents
dissolve | Cu(NO3)2·3H2O | reagents
dissolve | dilute HNO3 | reagents
step(doi:10.1016/j.fuel.2022.123607-CuO/meso-Al2O3) | introduce | step_5
introduce | 25 mL of water–ethanol (v/v = 1:7) solution | reagents
step(doi:10.1016/j.fuel.2022.123607-CuO/meso-Al2O3) | stir | step_6
stir | 2h | participate_time
step(doi:10.1016/j.fuel.2022.123607-CuO/meso-Al2O3) | stir2 | step_7
stir2 | 70 °C | participate_temperature
CuO/meso-Al2O3(doi:10.1016/j.fuel.2022.123607) | metadata(doi:10.1016/j.fuel.2022.123607) | article metadata
metadata(doi:10.1016/j.fuel.2022.123607) | doi:10.1016/j.fuel.2022.123607 | article doi
metadata(doi:10.1016/j.fuel.2022.123607) | Unveiling the role of high-valent copper cations in the selective catalytic reduction of NOx with NH3 at low temperature | article title
metadata(doi:10.1016/j.fuel.2022.123607) | Fuel | publication name
metadata(doi:10.1016/j.fuel.2022.123607) | 2022-06-15 | Cover Date
CuO/meso-Al2O3(doi:10.1016/j.fuel.2022.123607) | raw_material(doi:10.1016/j.fuel.2022.123607-CuO/meso-Al2O3) | catalyst-raw_material
raw_material(doi:10.1016/j.fuel.2022.123607-CuO/meso-Al2O3) | La(NO3)3·6H2O | catalyst-raw_material
raw_material(doi:10.1016/j.fuel.2022.123607-CuO/meso-Al2O3) | Cu(NO3)2·3H2O | catalyst-raw_material
raw_material(doi:10.1016/j.fuel.2022.123607-CuO/meso-Al2O3) | citric acid | catalyst-raw_material
raw_material(doi:10.1016/j.fuel.2022.123607-CuO/meso-Al2O3) | meso-Al2O3 | catalyst-raw_material
raw_material(doi:10.1016/j.fuel.2022.123607-CuO/meso-Al2O3) | ethylene glycol | catalyst-raw_material
CuO/meso-Al2O3(doi:10.1016/j.fuel.2022.123607) | Zhao et al. | catalyst-method
Activated carbon carrier(doi:10.1016/j.fuel.2022.123763) | step(doi:10.1016/j.fuel.2022.123763-Activated carbon carrier) | step
step(doi:10.1016/j.fuel.2022.123763-Activated carbon carrier) | crush | step_1
step(doi:10.1016/j.fuel.2022.123763-Activated carbon carrier) | dry | step_2
dry | 100 °C | participate_temperature
dry | 12 h | participate_time
step(doi:10.1016/j.fuel.2022.123763-Activated carbon carrier) | impregnate | step_3
impregnate | 68 wt% nitric acid | participate
step(doi:10.1016/j.fuel.2022.123763-Activated carbon carrier) | treat | step_4
treat | 80 °C | participate_temperature
treat | 8 h | participate_time
step(doi:10.1016/j.fuel.2022.123763-Activated carbon carrier) | wash | step_5
wash | deionized water | participate
Activated carbon carrier(doi:10.1016/j.fuel.2022.123763) | metadata(doi:10.1016/j.fuel.2022.123763) | article metadata
metadata(doi:10.1016/j.fuel.2022.123763) | doi:10.1016/j.fuel.2022.123763 | article doi
metadata(doi:10.1016/j.fuel.2022.123763) | Insights into co-doping effect of Sm and Fe on anti-Pb poisoning of Mn-Ce/AC catalyst for low-temperature SCR of NO with NH3 | article title
metadata(doi:10.1016/j.fuel.2022.123763) | Fuel | publication name
metadata(doi:10.1016/j.fuel.2022.123763) | 2022-07-01 | Cover Date
Mn-Ce/AC(doi:10.1016/j.fuel.2022.123763) | step(doi:10.1016/j.fuel.2022.123763-Mn-Ce/AC) | step
step(doi:10.1016/j.fuel.2022.123763-Mn-Ce/AC) | impregnate | step_1
impregnate | Mn-Ce/AC | participate
step(doi:10.1016/j.fuel.2022.123763-Mn-Ce/AC) | label | step_2
Mn-Ce/AC(doi:10.1016/j.fuel.2022.123763) | metadata(doi:10.1016/j.fuel.2022.123763) | article metadata
metadata(doi:10.1016/j.fuel.2022.123763) | doi:10.1016/j.fuel.2022.123763 | article doi
metadata(doi:10.1016/j.fuel.2022.123763) | Insights into co-doping effect of Sm and Fe on anti-Pb poisoning of Mn-Ce/AC catalyst for low-temperature SCR of NO with NH3 | article title
metadata(doi:10.1016/j.fuel.2022.123763) | Fuel | publication name
metadata(doi:10.1016/j.fuel.2022.123763) | 2022-07-01 | Cover Date
Mn-Ce/AC(doi:10.1016/j.fuel.2022.123763) | catalysts | catalyst-raw_material
Mn-Ce/AC(doi:10.1016/j.fuel.2022.123763) | impregnation method | catalyst-method
Activated carbon carrier(doi:10.1016/j.fuel.2022.123763) | 77% | conversion
Activated carbon carrier(doi:10.1016/j.fuel.2022.123763) | Low-temperature NH3-SCR of NO | condition
Mn(y)CuCeOx/γ-Al2O3(doi:10.1016/j.fuel.2022.124050) | step(doi:10.1016/j.fuel.2022.124050-Mn(y)CuCeOx/γ-Al2O3) | step
step(doi:10.1016/j.fuel.2022.124050-Mn(y)CuCeOx/γ-Al2O3) | add | step_1
add | γ-Al2O3powders | participate
step(doi:10.1016/j.fuel.2022.124050-Mn(y)CuCeOx/γ-Al2O3) | calcined | step_2
calcined | 500 ℃ | participate_temperature
calcined | 3 h | participate_time
step(doi:10.1016/j.fuel.2022.124050-Mn(y)CuCeOx/γ-Al2O3) | dissolve | step_3
dissolve | Manganese acetate (Mn(CH3COO)2·4H2O) | reagents
dissolve | Copper nitrate (Cu(NO3)2·H2O) | reagents
dissolve | Cerium nitrate (Ce(NO3)3·6H2O) | reagents
dissolve | distilled water | reagents
step(doi:10.1016/j.fuel.2022.124050-Mn(y)CuCeOx/γ-Al2O3) | dry | step_4
dry | 105 ℃ | participate_temperature
dry | overnight | participate_time
step(doi:10.1016/j.fuel.2022.124050-Mn(y)CuCeOx/γ-Al2O3) | impregnate | step_5
impregnate | room temperature | participate_temperature
impregnate | 24h | participate_time
step(doi:10.1016/j.fuel.2022.124050-Mn(y)CuCeOx/γ-Al2O3) | sonicate | step_6
step(doi:10.1016/j.fuel.2022.124050-Mn(y)CuCeOx/γ-Al2O3) | stir | step_7
stir | 1h | participate_time
Mn(y)CuCeOx/γ-Al2O3(doi:10.1016/j.fuel.2022.124050) | metadata(doi:10.1016/j.fuel.2022.124050) | article metadata
metadata(doi:10.1016/j.fuel.2022.124050) | doi:10.1016/j.fuel.2022.124050 | article doi
metadata(doi:10.1016/j.fuel.2022.124050) | Bifunctional Mn-Cu-CeOx/γ-Al2O3 catalysts for low-temperature simultaneous removal of NOx and CO | article title
metadata(doi:10.1016/j.fuel.2022.124050) | Fuel | publication name
metadata(doi:10.1016/j.fuel.2022.124050) | 2022-08-01 | Cover Date
Mn(y)CuCeOx/γ-Al2O3(doi:10.1016/j.fuel.2022.124050) | raw_material(doi:10.1016/j.fuel.2022.124050-Mn(y)CuCeOx/γ-Al2O3) | catalyst-raw_material
raw_material(doi:10.1016/j.fuel.2022.124050-Mn(y)CuCeOx/γ-Al2O3) | Manganese acetate (Mn(CH3COO)2·4H2O) | catalyst-raw_material
raw_material(doi:10.1016/j.fuel.2022.124050-Mn(y)CuCeOx/γ-Al2O3) | Copper nitrate (Cu(NO3)2·H2O) | catalyst-raw_material
raw_material(doi:10.1016/j.fuel.2022.124050-Mn(y)CuCeOx/γ-Al2O3) | Cerium nitrate (Ce(NO3)3·6H2O) | catalyst-raw_material
raw_material(doi:10.1016/j.fuel.2022.124050-Mn(y)CuCeOx/γ-Al2O3) | γ-Al2O3powders | catalyst-raw_material
Mn(y)CuCeOx/γ-Al2O3(doi:10.1016/j.fuel.2022.124050) | ultrasonic-assisted incipient wetness impregnation (UIWI) method | catalyst-method
Mn(y)CuCeOx/γ-Al2O3(doi:10.1016/j.fuel.2022.124050) | 98% NOx | conversion
Mn(y)CuCeOx/γ-Al2O3(doi:10.1016/j.fuel.2022.124050) | Optimal low-temperature activity | activity
Mn(y)CuCeOx/γ-Al2O3(doi:10.1016/j.fuel.2022.124050) | 200 ℃ with a gas hourly space velocity of 25000 h−1 | condition
Mn(y)CuCeOx/γ-Al2O3(doi:10.1016/j.fuel.2022.124051) | metadata(doi:10.1016/j.fuel.2022.124051) | article metadata
metadata(doi:10.1016/j.fuel.2022.124051) | doi:10.1016/j.fuel.2022.124051 | article doi
metadata(doi:10.1016/j.fuel.2022.124051) | Experimental investigation of water injection and spark timing effects on combustion and emissions of a hybrid hydrogen-gasoline engine | article title
metadata(doi:10.1016/j.fuel.2022.124051) | Fuel | publication name
metadata(doi:10.1016/j.fuel.2022.124051) | 2022-08-15 | Cover Date
Mn(y)CuCeOx/γ-Al2O3(doi:10.1016/j.fuel.2022.124051) | raw_material(doi:10.1016/j.fuel.2022.124051-Mn(y)CuCeOx/γ-Al2O3) | catalyst-raw_material
raw_material(doi:10.1016/j.fuel.2022.124051-Mn(y)CuCeOx/γ-Al2O3) | Manganese acetate (Mn(CH3COO)2·4H2O) | catalyst-raw_material
raw_material(doi:10.1016/j.fuel.2022.124051-Mn(y)CuCeOx/γ-Al2O3) | Copper nitrate (Cu(NO3)2·H2O) | catalyst-raw_material
raw_material(doi:10.1016/j.fuel.2022.124051-Mn(y)CuCeOx/γ-Al2O3) | Cerium nitrate (Ce(NO3)3·6H2O) | catalyst-raw_material
raw_material(doi:10.1016/j.fuel.2022.124051-Mn(y)CuCeOx/γ-Al2O3) | γ-Al2O3powders | catalyst-raw_material
Mn(y)CuCeOx/γ-Al2O3(doi:10.1016/j.fuel.2022.124051) | ultrasonic-assisted incipient wetness impregnation (UIWI) method | catalyst-method
Samarium doped MnFeOx(doi:10.1016/j.fuel.2022.124113) | step(doi:10.1016/j.fuel.2022.124113-Samarium doped MnFeOx) | step
step(doi:10.1016/j.fuel.2022.124113-Samarium doped MnFeOx) | denoted | step_1
step(doi:10.1016/j.fuel.2022.124113-Samarium doped MnFeOx) | dope | step_2
step(doi:10.1016/j.fuel.2022.124113-Samarium doped MnFeOx) | molar ratio | step_3
step(doi:10.1016/j.fuel.2022.124113-Samarium doped MnFeOx) | note | step_4
Samarium doped MnFeOx(doi:10.1016/j.fuel.2022.124113) | metadata(doi:10.1016/j.fuel.2022.124113) | article metadata
metadata(doi:10.1016/j.fuel.2022.124113) | doi:10.1016/j.fuel.2022.124113 | article doi
metadata(doi:10.1016/j.fuel.2022.124113) | Insights into samarium doping effects on catalytic activity and SO2 tolerance of MnFeO x catalyst for low-temperature NH3-SCR reaction | article title
metadata(doi:10.1016/j.fuel.2022.124113) | Fuel | publication name
metadata(doi:10.1016/j.fuel.2022.124113) | 2022-08-01 | Cover Date
Samarium doped MnFeOx(doi:10.1016/j.fuel.2022.124113) | raw_material(doi:10.1016/j.fuel.2022.124113-Samarium doped MnFeOx) | catalyst-raw_material
raw_material(doi:10.1016/j.fuel.2022.124113-Samarium doped MnFeOx) | MnOx | catalyst-raw_material
raw_material(doi:10.1016/j.fuel.2022.124113-Samarium doped MnFeOx) | SmOx | catalyst-raw_material
Samarium doped MnFeOx(doi:10.1016/j.fuel.2022.124113) | PEG-assisted co-precipitation method | catalyst-method
V2O5-WO3/TiO2(VWTi)(doi:10.1016/j.fuel.2022.124157) | step(doi:10.1016/j.fuel.2022.124157-V2O5-WO3/TiO2(VWTi)) | step
step(doi:10.1016/j.fuel.2022.124157-V2O5-WO3/TiO2(VWTi)) | adjust | step_1
adjust | 100 °C | participate_temperature
step(doi:10.1016/j.fuel.2022.124157-V2O5-WO3/TiO2(VWTi)) | calcined | step_2
calcined | V2O5and WO3 | participate
calcined | 500 °C | participate_temperature
calcined | 2 hours | participate_time
step(doi:10.1016/j.fuel.2022.124157-V2O5-WO3/TiO2(VWTi)) | dissolve | step_3
dissolve | TiO2carrier | reagents
dissolve | (NH4)6W7O24·6H2O | reagents
dissolve | NH4VO3 | reagents
step(doi:10.1016/j.fuel.2022.124157-V2O5-WO3/TiO2(VWTi)) | dry | step_4
dry | 120 °C | participate_temperature
step(doi:10.1016/j.fuel.2022.124157-V2O5-WO3/TiO2(VWTi)) | evaporate | step_5
evaporate | 100 °C | participate_temperature
step(doi:10.1016/j.fuel.2022.124157-V2O5-WO3/TiO2(VWTi)) | stir | step_6
V2O5-WO3/TiO2(VWTi)(doi:10.1016/j.fuel.2022.124157) | metadata(doi:10.1016/j.fuel.2022.124157) | article metadata
metadata(doi:10.1016/j.fuel.2022.124157) | doi:10.1016/j.fuel.2022.124157 | article doi
metadata(doi:10.1016/j.fuel.2022.124157) | Inhibition effect of naphthalene on V2O5-WO3/TiO2 catalysts for low-temperature NH3-SCR of NO x | article title
metadata(doi:10.1016/j.fuel.2022.124157) | Fuel | publication name
metadata(doi:10.1016/j.fuel.2022.124157) | 2022-08-15 | Cover Date
V2O5-WO3/TiO2(VWTi)(doi:10.1016/j.fuel.2022.124157) | raw_material(doi:10.1016/j.fuel.2022.124157-V2O5-WO3/TiO2(VWTi)) | catalyst-raw_material
raw_material(doi:10.1016/j.fuel.2022.124157-V2O5-WO3/TiO2(VWTi)) | TiO2carrier | catalyst-raw_material
raw_material(doi:10.1016/j.fuel.2022.124157-V2O5-WO3/TiO2(VWTi)) | (NH4)6W7O24·6H2O | catalyst-raw_material
raw_material(doi:10.1016/j.fuel.2022.124157-V2O5-WO3/TiO2(VWTi)) | NH4VO3 | catalyst-raw_material
V2O5-WO3/TiO2(VWTi)(doi:10.1016/j.fuel.2022.124157) | impregnation method | catalyst-method
V2O5-WO3/TiO2(VWTi)(doi:10.1016/j.fuel.2022.124157) | less than 20% | conversion
V2O5-WO3/TiO2(VWTi)(doi:10.1016/j.fuel.2022.124157) | decreased sharply with the introduction of Nap vapor | activity
V2O5-WO3/TiO2(VWTi)(doi:10.1016/j.fuel.2022.124157) | 200–280 ℃ | condition
MnOxnanoparticles(doi:10.1016/j.fuel.2022.124185) | step(doi:10.1016/j.fuel.2022.124185-MnOxnanoparticles) | step
step(doi:10.1016/j.fuel.2022.124185-MnOxnanoparticles) | add | step_1
add | Solution B | participate
step(doi:10.1016/j.fuel.2022.124185-MnOxnanoparticles) | calcined | step_2
calcined | 350 °C | participate_temperature
calcined | 2 h | participate_time
step(doi:10.1016/j.fuel.2022.124185-MnOxnanoparticles) | cool | step_3
cool | room temperature | participate_temperature
step(doi:10.1016/j.fuel.2022.124185-MnOxnanoparticles) | dissolve1 | step_4
dissolve1 | 0.49 g (2 mmol) Mn(CH3COO)2·4H2O | reagents
dissolve1 | 25 ml DMF | reagents
step(doi:10.1016/j.fuel.2022.124185-MnOxnanoparticles) | dissolve2 | step_5
dissolve2 | 0.70 g (4 mmol) of 1,4-benzenedicarboxylic acid | reagents
dissolve2 | 25 ml DMF | reagents
dissolve2 | 10min | participate_time
step(doi:10.1016/j.fuel.2022.124185-MnOxnanoparticles) | dry | step_6
dry | 80 °C | participate_temperature
dry | 12 h | participate_time
step(doi:10.1016/j.fuel.2022.124185-MnOxnanoparticles) | heat | step_7
heat | 150 °C | participate_temperature
heat | 15h | participate_time
step(doi:10.1016/j.fuel.2022.124185-MnOxnanoparticles) | stir1 | step_8
stir1 | 10 min | participate_time
step(doi:10.1016/j.fuel.2022.124185-MnOxnanoparticles) | stir2 | step_9
stir2 | 1h | participate_time
step(doi:10.1016/j.fuel.2022.124185-MnOxnanoparticles) | transfer | step_10
step(doi:10.1016/j.fuel.2022.124185-MnOxnanoparticles) | transfer2 | step_11
step(doi:10.1016/j.fuel.2022.124185-MnOxnanoparticles) | wash | step_12
wash | DMF | participate
MnOxnanoparticles(doi:10.1016/j.fuel.2022.124185) | metadata(doi:10.1016/j.fuel.2022.124185) | article metadata
metadata(doi:10.1016/j.fuel.2022.124185) | doi:10.1016/j.fuel.2022.124185 | article doi
metadata(doi:10.1016/j.fuel.2022.124185) | Construction of fluffy MnFe nanoparticles and their synergistic catalysis for selective catalytic reduction reaction at low temperature | article title
metadata(doi:10.1016/j.fuel.2022.124185) | Fuel | publication name
metadata(doi:10.1016/j.fuel.2022.124185) | 2022-08-15 | Cover Date
Mn4FeOx (doi:10.1016/j.fuel.2022.124185) | step(doi:10.1016/j.fuel.2022.124185-Mn4FeOx ) | step
step(doi:10.1016/j.fuel.2022.124185-Mn4FeOx ) | add | step_1
add | solution B | participate
step(doi:10.1016/j.fuel.2022.124185-Mn4FeOx ) | calcined | step_2
calcined | 350 °C | participate_temperature
calcined | 2 h | participate_time
step(doi:10.1016/j.fuel.2022.124185-Mn4FeOx ) | cool | step_3
cool | room temperature | participate_temperature
step(doi:10.1016/j.fuel.2022.124185-Mn4FeOx ) | dissolve1 | step_4
dissolve1 | Mn(CH3COO)2·4H2O | reagents
dissolve1 | DMF | reagents
dissolve1 | 10min | participate_time
step(doi:10.1016/j.fuel.2022.124185-Mn4FeOx ) | dissolve2 | step_5
dissolve2 | Fe(NO3)3·9H2O | reagents
dissolve2 | DMF | reagents
dissolve2 | 10min | participate_time
step(doi:10.1016/j.fuel.2022.124185-Mn4FeOx ) | dry | step_6
dry | 80 °C | participate_temperature
dry | 12 h | participate_time
step(doi:10.1016/j.fuel.2022.124185-Mn4FeOx ) | heat | step_7
heat | 150 °C | participate_temperature
heat | 15h | participate_time
step(doi:10.1016/j.fuel.2022.124185-Mn4FeOx ) | stir | step_8
stir | 1h | participate_time
step(doi:10.1016/j.fuel.2022.124185-Mn4FeOx ) | transfer | step_9
step(doi:10.1016/j.fuel.2022.124185-Mn4FeOx ) | transfer2 | step_10
step(doi:10.1016/j.fuel.2022.124185-Mn4FeOx ) | wash | step_11
wash | DMF | participate
Mn4FeOx (doi:10.1016/j.fuel.2022.124185) | metadata(doi:10.1016/j.fuel.2022.124185) | article metadata
metadata(doi:10.1016/j.fuel.2022.124185) | doi:10.1016/j.fuel.2022.124185 | article doi
metadata(doi:10.1016/j.fuel.2022.124185) | Construction of fluffy MnFe nanoparticles and their synergistic catalysis for selective catalytic reduction reaction at low temperature | article title
metadata(doi:10.1016/j.fuel.2022.124185) | Fuel | publication name
metadata(doi:10.1016/j.fuel.2022.124185) | 2022-08-15 | Cover Date
MnFeOx (doi:10.1016/j.fuel.2022.124185) | step(doi:10.1016/j.fuel.2022.124185-MnFeOx ) | step
step(doi:10.1016/j.fuel.2022.124185-MnFeOx ) | add | step_1
add | Solution B | participate
step(doi:10.1016/j.fuel.2022.124185-MnFeOx ) | calcined | step_2
calcined | 350 °C | participate_temperature
calcined | 2 h | participate_time
step(doi:10.1016/j.fuel.2022.124185-MnFeOx ) | cool | step_3
cool | room temperature | participate_temperature
step(doi:10.1016/j.fuel.2022.124185-MnFeOx ) | dissolve1 | step_4
dissolve1 | Mn(CH3COO)2·4H2O | reagents
dissolve1 | 25 ml DMF | reagents
step(doi:10.1016/j.fuel.2022.124185-MnFeOx ) | dissolve2 | step_5
dissolve2 | Fe(NO3)3·9H2O | reagents
dissolve2 | 25 ml DMF | reagents
dissolve2 | 10min | participate_time
step(doi:10.1016/j.fuel.2022.124185-MnFeOx ) | dry | step_6
dry | 80 °C | participate_temperature
dry | 12 h | participate_time
step(doi:10.1016/j.fuel.2022.124185-MnFeOx ) | heat | step_7
heat | 150 °C | participate_temperature
heat | 15h | participate_time
step(doi:10.1016/j.fuel.2022.124185-MnFeOx ) | stir | step_8
stir | 1h | participate_time
step(doi:10.1016/j.fuel.2022.124185-MnFeOx ) | stir1 | step_9
stir1 | 10min | participate_time
step(doi:10.1016/j.fuel.2022.124185-MnFeOx ) | transfer | step_10
step(doi:10.1016/j.fuel.2022.124185-MnFeOx ) | transfer2 | step_11
step(doi:10.1016/j.fuel.2022.124185-MnFeOx ) | wash | step_12
wash | DMF | participate
MnFeOx (doi:10.1016/j.fuel.2022.124185) | metadata(doi:10.1016/j.fuel.2022.124185) | article metadata
metadata(doi:10.1016/j.fuel.2022.124185) | doi:10.1016/j.fuel.2022.124185 | article doi
metadata(doi:10.1016/j.fuel.2022.124185) | Construction of fluffy MnFe nanoparticles and their synergistic catalysis for selective catalytic reduction reaction at low temperature | article title
metadata(doi:10.1016/j.fuel.2022.124185) | Fuel | publication name
metadata(doi:10.1016/j.fuel.2022.124185) | 2022-08-15 | Cover Date
FeOx (doi:10.1016/j.fuel.2022.124185) | step(doi:10.1016/j.fuel.2022.124185-FeOx ) | step
step(doi:10.1016/j.fuel.2022.124185-FeOx ) | add | step_1
add | Solution B | participate
step(doi:10.1016/j.fuel.2022.124185-FeOx ) | calcined | step_2
calcined | 350 °C | participate_temperature
calcined | 2 h | participate_time
step(doi:10.1016/j.fuel.2022.124185-FeOx ) | cool | step_3
cool | room temperature | participate_temperature
step(doi:10.1016/j.fuel.2022.124185-FeOx ) | dissolve | step_4
dissolve | Fe(NO3)3·9H2O | reagents
dissolve | 25 ml DMF | reagents
dissolve | 10min | participate_time
step(doi:10.1016/j.fuel.2022.124185-FeOx ) | dry | step_5
dry | 80 °C | participate_temperature
dry | 12 h | participate_time
step(doi:10.1016/j.fuel.2022.124185-FeOx ) | heat | step_6
heat | 150 °C | participate_temperature
heat | 15h | participate_time
step(doi:10.1016/j.fuel.2022.124185-FeOx ) | stir | step_7
stir | 1h | participate_time
step(doi:10.1016/j.fuel.2022.124185-FeOx ) | transfer | step_8
step(doi:10.1016/j.fuel.2022.124185-FeOx ) | transfer2 | step_9
step(doi:10.1016/j.fuel.2022.124185-FeOx ) | wash | step_10
wash | DMF | participate
FeOx (doi:10.1016/j.fuel.2022.124185) | metadata(doi:10.1016/j.fuel.2022.124185) | article metadata
metadata(doi:10.1016/j.fuel.2022.124185) | doi:10.1016/j.fuel.2022.124185 | article doi
metadata(doi:10.1016/j.fuel.2022.124185) | Construction of fluffy MnFe nanoparticles and their synergistic catalysis for selective catalytic reduction reaction at low temperature | article title
metadata(doi:10.1016/j.fuel.2022.124185) | Fuel | publication name
metadata(doi:10.1016/j.fuel.2022.124185) | 2022-08-15 | Cover Date
FeOx (doi:10.1016/j.fuel.2022.124185) | raw_material(doi:10.1016/j.fuel.2022.124185-FeOx ) | catalyst-raw_material
raw_material(doi:10.1016/j.fuel.2022.124185-FeOx ) | Fe (NO3)3·9H2O | catalyst-raw_material
FeOx (doi:10.1016/j.fuel.2022.124185) | solvothermal synthesis | catalyst-method
MnFeOx (doi:10.1016/j.fuel.2022.124185) | 96% at 200 °C; above 85% from 120–280 °C | conversion
MnFeOx (doi:10.1016/j.fuel.2022.124185) | better catalytic activity and water resistance at low temperature | activity
MnFeOx (doi:10.1016/j.fuel.2022.124185) | low temperature; 200 °C; 120–280 °C | condition
M + PODE/D dual-fuel(doi:10.1016/j.fuel.2022.124276) | step(doi:10.1016/j.fuel.2022.124276-M + PODE/D dual-fuel) | step
step(doi:10.1016/j.fuel.2022.124276-M + PODE/D dual-fuel) | feed | step_1
feed | 360° CA bTDC | participate_temperature
step(doi:10.1016/j.fuel.2022.124276-M + PODE/D dual-fuel) | inject | step_2
M + PODE/D dual-fuel(doi:10.1016/j.fuel.2022.124276) | metadata(doi:10.1016/j.fuel.2022.124276) | article metadata
metadata(doi:10.1016/j.fuel.2022.124276) | doi:10.1016/j.fuel.2022.124276 | article doi
metadata(doi:10.1016/j.fuel.2022.124276) | A study on flexible dual-fuel and flexi combustion mode engine to mitigate NO, soot and unburned emissions | article title
metadata(doi:10.1016/j.fuel.2022.124276) | Fuel | publication name
metadata(doi:10.1016/j.fuel.2022.124276) | 2022-08-15 | Cover Date
M + PODE/D dual-fuel(doi:10.1016/j.fuel.2022.124276) | raw_material(doi:10.1016/j.fuel.2022.124276-M + PODE/D dual-fuel) | catalyst-raw_material
raw_material(doi:10.1016/j.fuel.2022.124276-M + PODE/D dual-fuel) | TiO2 | catalyst-raw_material
raw_material(doi:10.1016/j.fuel.2022.124276-M + PODE/D dual-fuel) | Phenolic Resin | catalyst-raw_material
raw_material(doi:10.1016/j.fuel.2022.124276-M + PODE/D dual-fuel) | methanol | catalyst-raw_material
M + PODE/D dual-fuel(doi:10.1016/j.fuel.2022.124276) | experimental parametric analysis | catalyst-method
V2O5-WO3/TiO2(doi:10.1016/j.fuel.2022.124357) | step(doi:10.1016/j.fuel.2022.124357-V2O5-WO3/TiO2) | step
step(doi:10.1016/j.fuel.2022.124357-V2O5-WO3/TiO2) | add1 | step_1
add1 | NH4VO3 | reagents
add1 | H40N10O41W12·xH2O | reagents
add1 | 8 g TiO2 | reagents
add1 | 100mL deionized water | reagents
step(doi:10.1016/j.fuel.2022.124357-V2O5-WO3/TiO2) | calcined | step_2
calcined | 500 °C | participate_temperature
calcined | 4 h | participate_time
step(doi:10.1016/j.fuel.2022.124357-V2O5-WO3/TiO2) | dry1 | step_3
dry1 | 80 °C | participate_temperature
dry1 | 12 h | participate_time
step(doi:10.1016/j.fuel.2022.124357-V2O5-WO3/TiO2) | evaporate | step_4
step(doi:10.1016/j.fuel.2022.124357-V2O5-WO3/TiO2) | stir1 | step_5
V2O5-WO3/TiO2(doi:10.1016/j.fuel.2022.124357) | metadata(doi:10.1016/j.fuel.2022.124357) | article metadata
metadata(doi:10.1016/j.fuel.2022.124357) | doi:10.1016/j.fuel.2022.124357 | article doi
metadata(doi:10.1016/j.fuel.2022.124357) | Promoting NH3-SCR denitration via CO oxidation over CuO promoted V2O5-WO3/TiO2 catalysts under oxygen-rich conditions | article title
metadata(doi:10.1016/j.fuel.2022.124357) | Fuel | publication name
metadata(doi:10.1016/j.fuel.2022.124357) | 2022-09-01 | Cover Date
transition metals modified VWTi(doi:10.1016/j.fuel.2022.124357) | step(doi:10.1016/j.fuel.2022.124357-transition metals modified VWTi) | step
step(doi:10.1016/j.fuel.2022.124357-transition metals modified VWTi) | calcined2 | step_1
calcined2 | 450 °C | participate_temperature
calcined2 | 4 h | participate_time
step(doi:10.1016/j.fuel.2022.124357-transition metals modified VWTi) | dry2 | step_2
dry2 | 80 °C | participate_temperature
dry2 | 12 h | participate_time
step(doi:10.1016/j.fuel.2022.124357-transition metals modified VWTi) | mix | step_3
mix | transition metal nitrate precursors | reagents
mix | 2.16g VWTi catalyst | reagents
mix | 20mL deionized water | reagents
step(doi:10.1016/j.fuel.2022.124357-transition metals modified VWTi) | remove | step_4
remove | 80 °C | participate_temperature
transition metals modified VWTi(doi:10.1016/j.fuel.2022.124357) | metadata(doi:10.1016/j.fuel.2022.124357) | article metadata
metadata(doi:10.1016/j.fuel.2022.124357) | doi:10.1016/j.fuel.2022.124357 | article doi
metadata(doi:10.1016/j.fuel.2022.124357) | Promoting NH3-SCR denitration via CO oxidation over CuO promoted V2O5-WO3/TiO2 catalysts under oxygen-rich conditions | article title
metadata(doi:10.1016/j.fuel.2022.124357) | Fuel | publication name
metadata(doi:10.1016/j.fuel.2022.124357) | 2022-09-01 | Cover Date
transition metals modified VWTi(doi:10.1016/j.fuel.2022.124357) | raw_material(doi:10.1016/j.fuel.2022.124357-transition metals modified VWTi) | catalyst-raw_material
raw_material(doi:10.1016/j.fuel.2022.124357-transition metals modified VWTi) | transition metal nitrate precursors | catalyst-raw_material
raw_material(doi:10.1016/j.fuel.2022.124357-transition metals modified VWTi) | VWTi catalyst | catalyst-raw_material
raw_material(doi:10.1016/j.fuel.2022.124357-transition metals modified VWTi) | deionized water | catalyst-raw_material
transition metals modified VWTi(doi:10.1016/j.fuel.2022.124357) | wet-impregnation | catalyst-method
denitrifying microorganisms(doi:10.1016/j.fuel.2022.124519) | step(doi:10.1016/j.fuel.2022.124519-denitrifying microorganisms) | step
step(doi:10.1016/j.fuel.2022.124519-denitrifying microorganisms) | culture | step_1
culture | Na2HPO4·12H2O | reagents
culture | KH2PO4 | reagents
culture | MgSO4·7H2O | reagents
culture | trace element solution | reagents
culture | 71days | participate_time
denitrifying microorganisms(doi:10.1016/j.fuel.2022.124519) | metadata(doi:10.1016/j.fuel.2022.124519) | article metadata
metadata(doi:10.1016/j.fuel.2022.124519) | doi:10.1016/j.fuel.2022.124519 | article doi
metadata(doi:10.1016/j.fuel.2022.124519) | Collaborative removal of NO x and toluene in flue gas driven by aerobic denitrifying biotrickling filter | article title
metadata(doi:10.1016/j.fuel.2022.124519) | Fuel | publication name
metadata(doi:10.1016/j.fuel.2022.124519) | 2022-09-15 | Cover Date
denitrifying microorganisms(doi:10.1016/j.fuel.2022.124519) | raw_material(doi:10.1016/j.fuel.2022.124519-denitrifying microorganisms) | catalyst-raw_material
raw_material(doi:10.1016/j.fuel.2022.124519-denitrifying microorganisms) | Na2HPO4·12H2O | catalyst-raw_material
raw_material(doi:10.1016/j.fuel.2022.124519-denitrifying microorganisms) | KH2PO4 | catalyst-raw_material
raw_material(doi:10.1016/j.fuel.2022.124519-denitrifying microorganisms) | MgSO4·7H2O | catalyst-raw_material
raw_material(doi:10.1016/j.fuel.2022.124519-denitrifying microorganisms) | trace element solution | catalyst-raw_material
denitrifying microorganisms(doi:10.1016/j.fuel.2022.124519) | screening and culture | catalyst-method
denitrifying microorganisms(doi:10.1016/j.fuel.2022.125058) | metadata(doi:10.1016/j.fuel.2022.125058) | article metadata
metadata(doi:10.1016/j.fuel.2022.125058) | doi:10.1016/j.fuel.2022.125058 | article doi
metadata(doi:10.1016/j.fuel.2022.125058) | Application of Fenton sludge coupled selective acid leaching in selective catalytic reduction of NOx: Performance and mechanisms | article title
metadata(doi:10.1016/j.fuel.2022.125058) | Fuel | publication name
metadata(doi:10.1016/j.fuel.2022.125058) | 2022-10-15 | Cover Date
denitrifying microorganisms(doi:10.1016/j.fuel.2022.125058) | raw_material(doi:10.1016/j.fuel.2022.125058-denitrifying microorganisms) | catalyst-raw_material
raw_material(doi:10.1016/j.fuel.2022.125058-denitrifying microorganisms) | Na2HPO4·12H2O | catalyst-raw_material
raw_material(doi:10.1016/j.fuel.2022.125058-denitrifying microorganisms) | KH2PO4 | catalyst-raw_material
raw_material(doi:10.1016/j.fuel.2022.125058-denitrifying microorganisms) | MgSO4·7H2O | catalyst-raw_material
raw_material(doi:10.1016/j.fuel.2022.125058-denitrifying microorganisms) | trace element solution | catalyst-raw_material
denitrifying microorganisms(doi:10.1016/j.fuel.2022.125058) | screening and culture | catalyst-method
denitrifying microorganisms(doi:10.1016/j.fuel.2022.125058) | 100% NOx conversion in the temperature range 301–450 °C | conversion
denitrifying microorganisms(doi:10.1016/j.fuel.2022.125058) | Excellent low-temperature catalytic activity | activity
denitrifying microorganisms(doi:10.1016/j.fuel.2022.125058) | Liquid-to-solid ratio of 6 mL/g, acid leaching temperature of 80 °C, acid leaching time of 60 min, acid dosage of 20% | condition
MnFeW/Ti(doi:10.1016/j.fuel.2022.125218) | step(doi:10.1016/j.fuel.2022.125218-MnFeW/Ti) | step
step(doi:10.1016/j.fuel.2022.125218-MnFeW/Ti) | add | step_1
add | TiO2(P25, Degussa) powder | reagents
add | manganese nitrate | reagents
add | ferric nitrate | reagents
add | ammonium metatungstate | reagents
step(doi:10.1016/j.fuel.2022.125218-MnFeW/Ti) | calcined | step_2
calcined | 500°C | participate_temperature
calcined | 5h | participate_time
step(doi:10.1016/j.fuel.2022.125218-MnFeW/Ti) | evaporate | step_3
step(doi:10.1016/j.fuel.2022.125218-MnFeW/Ti) | grind | step_4
step(doi:10.1016/j.fuel.2022.125218-MnFeW/Ti) | oven-dried | step_5
oven-dried | 105°C | participate_temperature
oven-dried | 12h | participate_time
step(doi:10.1016/j.fuel.2022.125218-MnFeW/Ti) | sieve | step_6
step(doi:10.1016/j.fuel.2022.125218-MnFeW/Ti) | stir1 | step_7
stir1 | 1h | participate_time
step(doi:10.1016/j.fuel.2022.125218-MnFeW/Ti) | ultrasonic | step_8
ultrasonic | 55°C | participate_temperature
MnFeW/Ti(doi:10.1016/j.fuel.2022.125218) | metadata(doi:10.1016/j.fuel.2022.125218) | article metadata
metadata(doi:10.1016/j.fuel.2022.125218) | doi:10.1016/j.fuel.2022.125218 | article doi
metadata(doi:10.1016/j.fuel.2022.125218) | Efficient MnFeW/Ti catalyst for simultaneous removal of NO and Hg0 in flue gas at low temperature: Effect of NO on Hg0 oxidation and reaction mechanism | article title
metadata(doi:10.1016/j.fuel.2022.125218) | Fuel | publication name
metadata(doi:10.1016/j.fuel.2022.125218) | 2022-11-01 | Cover Date
MnFeW/Ti(doi:10.1016/j.fuel.2022.125218) | raw_material(doi:10.1016/j.fuel.2022.125218-MnFeW/Ti) | catalyst-raw_material
raw_material(doi:10.1016/j.fuel.2022.125218-MnFeW/Ti) | Na2HPO4·12H2O | catalyst-raw_material
raw_material(doi:10.1016/j.fuel.2022.125218-MnFeW/Ti) | KH2PO4 | catalyst-raw_material
raw_material(doi:10.1016/j.fuel.2022.125218-MnFeW/Ti) | MgSO4·7H2O | catalyst-raw_material
raw_material(doi:10.1016/j.fuel.2022.125218-MnFeW/Ti) | trace element solution | catalyst-raw_material
MnFeW/Ti(doi:10.1016/j.fuel.2022.125218) | impregnation method assisted by ultrasonic | catalyst-method
MnFeW/Ti(doi:10.1016/j.fuel.2022.125218) | Over 80% NOx conversion | conversion
MnFeW/Ti(doi:10.1016/j.fuel.2022.125218) | 88% Hg0 removal | selectivity
MnFeW/Ti(doi:10.1016/j.fuel.2022.125218) | Temperature between 180 and 300 °C, GHSV of 100000 h−1 | condition
V2O5-WO3/TiO2(doi:10.1016/j.fuel.2022.125262) | step(doi:10.1016/j.fuel.2022.125262-V2O5-WO3/TiO2) | step
step(doi:10.1016/j.fuel.2022.125262-V2O5-WO3/TiO2) | add1 | step_1
add1 | NH4VO3 | reagents
add1 | H40N10O41W12·xH2O | reagents
add1 | C2H2O4·2H2O | reagents
add1 | 20 mL ultrapure water | reagents
step(doi:10.1016/j.fuel.2022.125262-V2O5-WO3/TiO2) | add2 | step_2
add2 | TiO2 | participate
step(doi:10.1016/j.fuel.2022.125262-V2O5-WO3/TiO2) | calcined | step_3
calcined | 450 °C | participate_temperature
calcined | 5 h | participate_time
step(doi:10.1016/j.fuel.2022.125262-V2O5-WO3/TiO2) | evaporated | step_4
evaporated | 90 °C | participate_temperature
evaporated | stirring | participate_time
step(doi:10.1016/j.fuel.2022.125262-V2O5-WO3/TiO2) | mix1 | step_5
V2O5-WO3/TiO2(doi:10.1016/j.fuel.2022.125262) | metadata(doi:10.1016/j.fuel.2022.125262) | article metadata
metadata(doi:10.1016/j.fuel.2022.125262) | doi:10.1016/j.fuel.2022.125262 | article doi
metadata(doi:10.1016/j.fuel.2022.125262) | Improving the tolerance to alkali and alkaline earth metal chlorides of WO3 and Nb2O5 promoted V2O5/TiO2 catalysts for the NH3-SCR reaction | article title
metadata(doi:10.1016/j.fuel.2022.125262) | Fuel | publication name
metadata(doi:10.1016/j.fuel.2022.125262) | 2022-11-15 | Cover Date
KCl-VWTi(doi:10.1016/j.fuel.2022.125262) | step(doi:10.1016/j.fuel.2022.125262-KCl-VWTi) | step
step(doi:10.1016/j.fuel.2022.125262-KCl-VWTi) | add | step_1
add | KCl | participate
step(doi:10.1016/j.fuel.2022.125262-KCl-VWTi) | evaporated | step_2
evaporated | 90 °C | participate_temperature
evaporated | stirring | participate_time
KCl-VWTi(doi:10.1016/j.fuel.2022.125262) | metadata(doi:10.1016/j.fuel.2022.125262) | article metadata
metadata(doi:10.1016/j.fuel.2022.125262) | doi:10.1016/j.fuel.2022.125262 | article doi
metadata(doi:10.1016/j.fuel.2022.125262) | Improving the tolerance to alkali and alkaline earth metal chlorides of WO3 and Nb2O5 promoted V2O5/TiO2 catalysts for the NH3-SCR reaction | article title
metadata(doi:10.1016/j.fuel.2022.125262) | Fuel | publication name
metadata(doi:10.1016/j.fuel.2022.125262) | 2022-11-15 | Cover Date
NaCl-VWTi(doi:10.1016/j.fuel.2022.125262) | step(doi:10.1016/j.fuel.2022.125262-NaCl-VWTi) | step
step(doi:10.1016/j.fuel.2022.125262-NaCl-VWTi) | add | step_1
add | NaCl | participate
step(doi:10.1016/j.fuel.2022.125262-NaCl-VWTi) | evaporated | step_2
evaporated | 90 °C | participate_temperature
evaporated | stirring | participate_time
NaCl-VWTi(doi:10.1016/j.fuel.2022.125262) | metadata(doi:10.1016/j.fuel.2022.125262) | article metadata
metadata(doi:10.1016/j.fuel.2022.125262) | doi:10.1016/j.fuel.2022.125262 | article doi
metadata(doi:10.1016/j.fuel.2022.125262) | Improving the tolerance to alkali and alkaline earth metal chlorides of WO3 and Nb2O5 promoted V2O5/TiO2 catalysts for the NH3-SCR reaction | article title
metadata(doi:10.1016/j.fuel.2022.125262) | Fuel | publication name
metadata(doi:10.1016/j.fuel.2022.125262) | 2022-11-15 | Cover Date
CaCl2-VWTi(doi:10.1016/j.fuel.2022.125262) | step(doi:10.1016/j.fuel.2022.125262-CaCl2-VWTi) | step
step(doi:10.1016/j.fuel.2022.125262-CaCl2-VWTi) | add | step_1
add | CaCl2 | participate
step(doi:10.1016/j.fuel.2022.125262-CaCl2-VWTi) | evaporated | step_2
evaporated | 90 °C | participate_temperature
evaporated | stirring | participate_time
CaCl2-VWTi(doi:10.1016/j.fuel.2022.125262) | metadata(doi:10.1016/j.fuel.2022.125262) | article metadata
metadata(doi:10.1016/j.fuel.2022.125262) | doi:10.1016/j.fuel.2022.125262 | article doi
metadata(doi:10.1016/j.fuel.2022.125262) | Improving the tolerance to alkali and alkaline earth metal chlorides of WO3 and Nb2O5 promoted V2O5/TiO2 catalysts for the NH3-SCR reaction | article title
metadata(doi:10.1016/j.fuel.2022.125262) | Fuel | publication name
metadata(doi:10.1016/j.fuel.2022.125262) | 2022-11-15 | Cover Date
V2O5-Nb2O5/TiO2(doi:10.1016/j.fuel.2022.125262) | step(doi:10.1016/j.fuel.2022.125262-V2O5-Nb2O5/TiO2) | step
step(doi:10.1016/j.fuel.2022.125262-V2O5-Nb2O5/TiO2) | add1 | step_1
add1 | V2O5 | reagents
add1 | H40N10O41W12 | reagents
add1 | C2H2O4·2H2O | reagents
step(doi:10.1016/j.fuel.2022.125262-V2O5-Nb2O5/TiO2) | add2 | step_2
add2 | TiO2 | participate
step(doi:10.1016/j.fuel.2022.125262-V2O5-Nb2O5/TiO2) | calcined | step_3
calcined | 450 °C | participate_temperature
calcined | 5h | participate_time
step(doi:10.1016/j.fuel.2022.125262-V2O5-Nb2O5/TiO2) | evaporated | step_4
evaporated | 90 °C | participate_temperature
step(doi:10.1016/j.fuel.2022.125262-V2O5-Nb2O5/TiO2) | mix1 | step_5
V2O5-Nb2O5/TiO2(doi:10.1016/j.fuel.2022.125262) | metadata(doi:10.1016/j.fuel.2022.125262) | article metadata
metadata(doi:10.1016/j.fuel.2022.125262) | doi:10.1016/j.fuel.2022.125262 | article doi
metadata(doi:10.1016/j.fuel.2022.125262) | Improving the tolerance to alkali and alkaline earth metal chlorides of WO3 and Nb2O5 promoted V2O5/TiO2 catalysts for the NH3-SCR reaction | article title
metadata(doi:10.1016/j.fuel.2022.125262) | Fuel | publication name
metadata(doi:10.1016/j.fuel.2022.125262) | 2022-11-15 | Cover Date
KCl-poisoned V2O5-Nb2O5/TiO2(doi:10.1016/j.fuel.2022.125262) | step(doi:10.1016/j.fuel.2022.125262-KCl-poisoned V2O5-Nb2O5/TiO2) | step
step(doi:10.1016/j.fuel.2022.125262-KCl-poisoned V2O5-Nb2O5/TiO2) | add1 | step_1
add1 | V2O5 | reagents
add1 | C10H5NbO20·xH2O | reagents
add1 | KCl | reagents
step(doi:10.1016/j.fuel.2022.125262-KCl-poisoned V2O5-Nb2O5/TiO2) | add2 | step_2
add2 | TiO2 | participate
step(doi:10.1016/j.fuel.2022.125262-KCl-poisoned V2O5-Nb2O5/TiO2) | calcined | step_3
calcined | 450 °C | participate_temperature
calcined | 5h | participate_time
step(doi:10.1016/j.fuel.2022.125262-KCl-poisoned V2O5-Nb2O5/TiO2) | evaporated | step_4
evaporated | 90 °C | participate_temperature
step(doi:10.1016/j.fuel.2022.125262-KCl-poisoned V2O5-Nb2O5/TiO2) | mix1 | step_5
KCl-poisoned V2O5-Nb2O5/TiO2(doi:10.1016/j.fuel.2022.125262) | metadata(doi:10.1016/j.fuel.2022.125262) | article metadata
metadata(doi:10.1016/j.fuel.2022.125262) | doi:10.1016/j.fuel.2022.125262 | article doi
metadata(doi:10.1016/j.fuel.2022.125262) | Improving the tolerance to alkali and alkaline earth metal chlorides of WO3 and Nb2O5 promoted V2O5/TiO2 catalysts for the NH3-SCR reaction | article title
metadata(doi:10.1016/j.fuel.2022.125262) | Fuel | publication name
metadata(doi:10.1016/j.fuel.2022.125262) | 2022-11-15 | Cover Date
KCl-poisoned V2O5-Nb2O5/TiO2(doi:10.1016/j.fuel.2022.125262) | raw_material(doi:10.1016/j.fuel.2022.125262-KCl-poisoned V2O5-Nb2O5/TiO2) | catalyst-raw_material
raw_material(doi:10.1016/j.fuel.2022.125262-KCl-poisoned V2O5-Nb2O5/TiO2) | V2O5 | catalyst-raw_material
raw_material(doi:10.1016/j.fuel.2022.125262-KCl-poisoned V2O5-Nb2O5/TiO2) | C10H5NbO20·xH2O | catalyst-raw_material
raw_material(doi:10.1016/j.fuel.2022.125262-KCl-poisoned V2O5-Nb2O5/TiO2) | TiO2 | catalyst-raw_material
raw_material(doi:10.1016/j.fuel.2022.125262-KCl-poisoned V2O5-Nb2O5/TiO2) | KCl | catalyst-raw_material
KCl-poisoned V2O5-Nb2O5/TiO2(doi:10.1016/j.fuel.2022.125262) | impregnation method | catalyst-method
KCl-poisoned V2O5-Nb2O5/TiO2(doi:10.1016/j.fuel.2022.125390) | raw_material(doi:10.1016/j.fuel.2022.125390-KCl-poisoned V2O5-Nb2O5/TiO2) | catalyst-raw_material
raw_material(doi:10.1016/j.fuel.2022.125390-KCl-poisoned V2O5-Nb2O5/TiO2) | V2O5 | catalyst-raw_material
raw_material(doi:10.1016/j.fuel.2022.125390-KCl-poisoned V2O5-Nb2O5/TiO2) | C10H5NbO20·xH2O | catalyst-raw_material
raw_material(doi:10.1016/j.fuel.2022.125390-KCl-poisoned V2O5-Nb2O5/TiO2) | TiO2 | catalyst-raw_material
raw_material(doi:10.1016/j.fuel.2022.125390-KCl-poisoned V2O5-Nb2O5/TiO2) | KCl | catalyst-raw_material
KCl-poisoned V2O5-Nb2O5/TiO2(doi:10.1016/j.fuel.2022.125390) | impregnation method | catalyst-method
KCl-poisoned V2O5-Nb2O5/TiO2(doi:10.1016/j.fuel.2022.125424) | raw_material(doi:10.1016/j.fuel.2022.125424-KCl-poisoned V2O5-Nb2O5/TiO2) | catalyst-raw_material
raw_material(doi:10.1016/j.fuel.2022.125424-KCl-poisoned V2O5-Nb2O5/TiO2) | V2O5 | catalyst-raw_material
raw_material(doi:10.1016/j.fuel.2022.125424-KCl-poisoned V2O5-Nb2O5/TiO2) | C10H5NbO20·xH2O | catalyst-raw_material
raw_material(doi:10.1016/j.fuel.2022.125424-KCl-poisoned V2O5-Nb2O5/TiO2) | TiO2 | catalyst-raw_material
raw_material(doi:10.1016/j.fuel.2022.125424-KCl-poisoned V2O5-Nb2O5/TiO2) | KCl | catalyst-raw_material
KCl-poisoned V2O5-Nb2O5/TiO2(doi:10.1016/j.fuel.2022.125424) | impregnation method | catalyst-method
TPx(doi:10.1016/j.fuel.2022.125664) | step(doi:10.1016/j.fuel.2022.125664-TPx) | step
step(doi:10.1016/j.fuel.2022.125664-TPx) | add1 | step_1
add1 | phosphoric acid | participate
step(doi:10.1016/j.fuel.2022.125664-TPx) | add2 | step_2
add2 | 80 mL H2O | participate
step(doi:10.1016/j.fuel.2022.125664-TPx) | calcined | step_3
calcined | 500 °C | participate_temperature
calcined | 3h | participate_time
step(doi:10.1016/j.fuel.2022.125664-TPx) | dissolve1 | step_4
dissolve1 | 6.4 g P123 | reagents
dissolve1 | 0.064 mol titanium butoxide | reagents
dissolve1 | 64 mL ethanol | reagents
step(doi:10.1016/j.fuel.2022.125664-TPx) | dry | step_5
dry | 80 °C | participate_temperature
dry | 6h | participate_time
step(doi:10.1016/j.fuel.2022.125664-TPx) | dry2 | step_6
dry2 | 120 °C | participate_temperature
dry2 | 12h | participate_time
step(doi:10.1016/j.fuel.2022.125664-TPx) | heat | step_7
heat | 70 °C | participate_temperature
step(doi:10.1016/j.fuel.2022.125664-TPx) | stir1 | step_8
stir1 | room temperature | participate_temperature
stir1 | 1h | participate_time
step(doi:10.1016/j.fuel.2022.125664-TPx) | stir2 | step_9
stir2 | 30min | participate_time
step(doi:10.1016/j.fuel.2022.125664-TPx) | stir3 | step_10
stir3 | thick white sol | participate_time
TPx(doi:10.1016/j.fuel.2022.125664) | metadata(doi:10.1016/j.fuel.2022.125664) | article metadata
metadata(doi:10.1016/j.fuel.2022.125664) | doi:10.1016/j.fuel.2022.125664 | article doi
metadata(doi:10.1016/j.fuel.2022.125664) | Catalytic peroxone process for low-temperature denitration with enhanced Ti-OOH formation on P-TiO2: Experimental, DFT, and semi-in-situ UV–vis studies | article title
metadata(doi:10.1016/j.fuel.2022.125664) | Fuel | publication name
metadata(doi:10.1016/j.fuel.2022.125664) | 2022-12-15 | Cover Date
TPx(doi:10.1016/j.fuel.2022.125664) | raw_material(doi:10.1016/j.fuel.2022.125664-TPx) | catalyst-raw_material
raw_material(doi:10.1016/j.fuel.2022.125664-TPx) | P123 | catalyst-raw_material
raw_material(doi:10.1016/j.fuel.2022.125664-TPx) | titanium butoxide | catalyst-raw_material
raw_material(doi:10.1016/j.fuel.2022.125664-TPx) | phosphoric acid | catalyst-raw_material
raw_material(doi:10.1016/j.fuel.2022.125664-TPx) | ethanol | catalyst-raw_material
raw_material(doi:10.1016/j.fuel.2022.125664-TPx) | H2O | catalyst-raw_material
TPx(doi:10.1016/j.fuel.2022.125664) | hydrolysis | catalyst-method
OCAC(doi:10.1016/j.fuel.2022.127007) | step(doi:10.1016/j.fuel.2022.127007-OCAC) | step
step(doi:10.1016/j.fuel.2022.127007-OCAC) | add | step_1
step(doi:10.1016/j.fuel.2022.127007-OCAC) | heat | step_2
OCAC(doi:10.1016/j.fuel.2022.127007) | metadata(doi:10.1016/j.fuel.2022.127007) | article metadata
metadata(doi:10.1016/j.fuel.2022.127007) | doi:10.1016/j.fuel.2022.127007 | article doi
metadata(doi:10.1016/j.fuel.2022.127007) | Experimental study on coal combustion by using the ilmenite ore as active bed material in a 0.3 MWth circulating fluidized bed | article title
metadata(doi:10.1016/j.fuel.2022.127007) | Fuel | publication name
metadata(doi:10.1016/j.fuel.2022.127007) | 2022-12-05 | Cover Date
OCAC(doi:10.1016/j.fuel.2022.127007) | Biochar | catalyst-raw_material
OCAC(doi:10.1016/j.fuel.2022.127007) | Calcination of biochar | catalyst-method
V2O5/AC(doi:10.1016/j.fuproc.2007.11.003) | step(doi:10.1016/j.fuproc.2007.11.003-V2O5/AC) | step
step(doi:10.1016/j.fuproc.2007.11.003-V2O5/AC) | calcined | step_1
calcined | 500 °C | participate_temperature
calcined | 5 h | participate_time
step(doi:10.1016/j.fuproc.2007.11.003-V2O5/AC) | dry | step_2
dry | 50 °C | participate_temperature
dry | 12 h | participate_time
step(doi:10.1016/j.fuproc.2007.11.003-V2O5/AC) | impregnation | step_3
impregnation | ammonium metavanadate | reagents
impregnation | oxalic acid | reagents
step(doi:10.1016/j.fuproc.2007.11.003-V2O5/AC) | pre-oxidized | step_4
pre-oxidized | 250 °C | participate_temperature
pre-oxidized | 5 h | participate_time
V2O5/AC(doi:10.1016/j.fuproc.2007.11.003) | metadata(doi:10.1016/j.fuproc.2007.11.003) | article metadata
metadata(doi:10.1016/j.fuproc.2007.11.003) | doi:10.1016/j.fuproc.2007.11.003 | article doi
metadata(doi:10.1016/j.fuproc.2007.11.003) | SO2 and NO removal from flue gas over V2O5/AC at lower temperatures — role of V2O5 on SO2 removal | article title
metadata(doi:10.1016/j.fuproc.2007.11.003) | Fuel Processing Technology | publication name
metadata(doi:10.1016/j.fuproc.2007.11.003) | 2008-03-31 | Cover Date
V2O5/AC(doi:10.1016/j.fuproc.2007.11.003) | AC | catalyst-raw_material
V2O5/AC(doi:10.1016/j.fuproc.2007.11.003) | conventional pore volume impregnation | catalyst-method
V2O5/AC(doi:10.1016/j.fuproc.2008.05.007) | AC | catalyst-raw_material
V2O5/AC(doi:10.1016/j.fuproc.2008.05.007) | conventional pore volume impregnation | catalyst-method
Rh/Al2O3(doi:10.1016/j.fuproc.2008.12.017) | metadata(doi:10.1016/j.fuproc.2008.12.017) | article metadata
metadata(doi:10.1016/j.fuproc.2008.12.017) | doi:10.1016/j.fuproc.2008.12.017 | article doi
metadata(doi:10.1016/j.fuproc.2008.12.017) | Catalytic removal of NO in waste incineration processes over Rh/Al2O3 and Rh–Na/Al2O3: Effects of particulates, heavy metals, SO2 and HCl | article title
metadata(doi:10.1016/j.fuproc.2008.12.017) | Fuel Processing Technology | publication name
metadata(doi:10.1016/j.fuproc.2008.12.017) | 2009-04-30 | Cover Date
Rh-Na/Al2O3(doi:10.1016/j.fuproc.2008.12.017) | metadata(doi:10.1016/j.fuproc.2008.12.017) | article metadata
metadata(doi:10.1016/j.fuproc.2008.12.017) | doi:10.1016/j.fuproc.2008.12.017 | article doi
metadata(doi:10.1016/j.fuproc.2008.12.017) | Catalytic removal of NO in waste incineration processes over Rh/Al2O3 and Rh–Na/Al2O3: Effects of particulates, heavy metals, SO2 and HCl | article title
metadata(doi:10.1016/j.fuproc.2008.12.017) | Fuel Processing Technology | publication name
metadata(doi:10.1016/j.fuproc.2008.12.017) | 2009-04-30 | Cover Date
Rh-Na/Al2O3(doi:10.1016/j.fuproc.2008.12.017) | AC | catalyst-raw_material
Rh-Na/Al2O3(doi:10.1016/j.fuproc.2008.12.017) | impregnation | catalyst-method
Rh/Al2O3(doi:10.1016/j.fuproc.2008.12.017) | increased with the accumulation of particulates | conversion
Rh/Al2O3(doi:10.1016/j.fuproc.2008.12.017) | decreased with increased heavy metals, poisoned by acid gases | activity
Rh/Al2O3(doi:10.1016/j.fuproc.2008.12.017) | laboratory-scale waste incineration system | condition
Rh-Na/Al2O3(doi:10.1016/j.fuproc.2008.12.017) | laboratory-scale waste incineration system | condition
ZSM-5/cordierite(doi:10.1016/j.fuproc.2012.03.016) | step(doi:10.1016/j.fuproc.2012.03.016-ZSM-5/cordierite) | step
step(doi:10.1016/j.fuproc.2012.03.016-ZSM-5/cordierite) | calcined | step_1
calcined | 773K | participate_temperature
calcined | 6h | participate_time
step(doi:10.1016/j.fuproc.2012.03.016-ZSM-5/cordierite) | crystallization | step_2
crystallization | 453K | participate_temperature
crystallization | 12h | participate_time
step(doi:10.1016/j.fuproc.2012.03.016-ZSM-5/cordierite) | exchange | step_3
exchange | 0.1M NH4NO3aqueous solution | participate
step(doi:10.1016/j.fuproc.2012.03.016-ZSM-5/cordierite) | mix | step_4
mix | silica sol | reagents
mix | sodium hydroxide | reagents
mix | aluminum sulfate | reagents
mix | water | reagents
step(doi:10.1016/j.fuproc.2012.03.016-ZSM-5/cordierite) | put | step_5
step(doi:10.1016/j.fuproc.2012.03.016-ZSM-5/cordierite) | stir | step_6
stir | 2h | participate_time
step(doi:10.1016/j.fuproc.2012.03.016-ZSM-5/cordierite) | wash | step_7
wash | deionized water | participate
ZSM-5/cordierite(doi:10.1016/j.fuproc.2012.03.016) | metadata(doi:10.1016/j.fuproc.2012.03.016) | article metadata
metadata(doi:10.1016/j.fuproc.2012.03.016) | doi:10.1016/j.fuproc.2012.03.016 | article doi
metadata(doi:10.1016/j.fuproc.2012.03.016) | Combination catalyst for the purification of automobile exhaust from lean-burn engine | article title
metadata(doi:10.1016/j.fuproc.2012.03.016) | Fuel Processing Technology | publication name
metadata(doi:10.1016/j.fuproc.2012.03.016) | 2013-04-30 | Cover Date
LaCu-ZSM-5/cordierite(doi:10.1016/j.fuproc.2012.03.016) | step(doi:10.1016/j.fuproc.2012.03.016-LaCu-ZSM-5/cordierite) | step
step(doi:10.1016/j.fuproc.2012.03.016-LaCu-ZSM-5/cordierite) | calcined | step_1
calcined | 773K | participate_temperature
calcined | 6h | participate_time
step(doi:10.1016/j.fuproc.2012.03.016-LaCu-ZSM-5/cordierite) | exchange | step_2
exchange | NH4NO3 | participate
LaCu-ZSM-5/cordierite(doi:10.1016/j.fuproc.2012.03.016) | metadata(doi:10.1016/j.fuproc.2012.03.016) | article metadata
metadata(doi:10.1016/j.fuproc.2012.03.016) | doi:10.1016/j.fuproc.2012.03.016 | article doi
metadata(doi:10.1016/j.fuproc.2012.03.016) | Combination catalyst for the purification of automobile exhaust from lean-burn engine | article title
metadata(doi:10.1016/j.fuproc.2012.03.016) | Fuel Processing Technology | publication name
metadata(doi:10.1016/j.fuproc.2012.03.016) | 2013-04-30 | Cover Date
Ir/ZSM-5/cordierite(doi:10.1016/j.fuproc.2012.03.016) | step(doi:10.1016/j.fuproc.2012.03.016-Ir/ZSM-5/cordierite) | step
step(doi:10.1016/j.fuproc.2012.03.016-Ir/ZSM-5/cordierite) | calcined | step_1
calcined | 773K | participate_temperature
calcined | 6h | participate_time
step(doi:10.1016/j.fuproc.2012.03.016-Ir/ZSM-5/cordierite) | impregnate | step_2
impregnate | H2IrCl6 | participate
Ir/ZSM-5/cordierite(doi:10.1016/j.fuproc.2012.03.016) | metadata(doi:10.1016/j.fuproc.2012.03.016) | article metadata
metadata(doi:10.1016/j.fuproc.2012.03.016) | doi:10.1016/j.fuproc.2012.03.016 | article doi
metadata(doi:10.1016/j.fuproc.2012.03.016) | Combination catalyst for the purification of automobile exhaust from lean-burn engine | article title
metadata(doi:10.1016/j.fuproc.2012.03.016) | Fuel Processing Technology | publication name
metadata(doi:10.1016/j.fuproc.2012.03.016) | 2013-04-30 | Cover Date
Ir/ZSM-5/cordierite(doi:10.1016/j.fuproc.2012.03.016) | H2IrCl6 | catalyst-raw_material
Ir/ZSM-5/cordierite(doi:10.1016/j.fuproc.2012.03.016) | wet impregnation | catalyst-method
Co2.5Mg0.5Al1−x%Cex%hydrotalcite-like compounds (HTlc)(doi:10.1016/j.fuproc.2012.07.002) | step(doi:10.1016/j.fuproc.2012.07.002-Co2.5Mg0.5Al1−x%Cex%hydrotalcite-like compounds (HTlc)) | step
step(doi:10.1016/j.fuproc.2012.07.002-Co2.5Mg0.5Al1−x%Cex%hydrotalcite-like compounds (HTlc)) | calcined | step_1
calcined | 700°C | participate_temperature
calcined | 4h | participate_time
step(doi:10.1016/j.fuproc.2012.07.002-Co2.5Mg0.5Al1−x%Cex%hydrotalcite-like compounds (HTlc)) | dissolve | step_2
dissolve | metal nitrates (50mL) | reagents
dissolve | distilled water | reagents
step(doi:10.1016/j.fuproc.2012.07.002-Co2.5Mg0.5Al1−x%Cex%hydrotalcite-like compounds (HTlc)) | dry | step_3
dry | 120°C | participate_temperature
dry | overnight | participate_time
step(doi:10.1016/j.fuproc.2012.07.002-Co2.5Mg0.5Al1−x%Cex%hydrotalcite-like compounds (HTlc)) | filter | step_4
step(doi:10.1016/j.fuproc.2012.07.002-Co2.5Mg0.5Al1−x%Cex%hydrotalcite-like compounds (HTlc)) | keep | step_5
keep | 70°C | participate_temperature
keep | 12h | participate_time
step(doi:10.1016/j.fuproc.2012.07.002-Co2.5Mg0.5Al1−x%Cex%hydrotalcite-like compounds (HTlc)) | make1 | step_6
make1 | distilled water (100mL) | reagents
make1 | NaOH | reagents
make1 | Na2CO3 | reagents
step(doi:10.1016/j.fuproc.2012.07.002-Co2.5Mg0.5Al1−x%Cex%hydrotalcite-like compounds (HTlc)) | stir | step_7
stir | vigorous mechanical stirring | participate_time
step(doi:10.1016/j.fuproc.2012.07.002-Co2.5Mg0.5Al1−x%Cex%hydrotalcite-like compounds (HTlc)) | wash | step_8
wash | distilled water | participate
Co2.5Mg0.5Al1−x%Cex%hydrotalcite-like compounds (HTlc)(doi:10.1016/j.fuproc.2012.07.002) | metadata(doi:10.1016/j.fuproc.2012.07.002) | article metadata
metadata(doi:10.1016/j.fuproc.2012.07.002) | doi:10.1016/j.fuproc.2012.07.002 | article doi
metadata(doi:10.1016/j.fuproc.2012.07.002) | Performance of Ce substituted hydrotalcite-derived mixed oxide catalysts Co2.5Mg0.5Al1− x%Ce x%O used for soot combustion and simultaneous NOx-soot removal | article title
metadata(doi:10.1016/j.fuproc.2012.07.002) | Fuel Processing Technology | publication name
metadata(doi:10.1016/j.fuproc.2012.07.002) | 2012-12-31 | Cover Date
Co2.5Mg0.5Al1−x%Cex%hydrotalcite-like compounds (HTlc)(doi:10.1016/j.fuproc.2012.07.002) | raw_material(doi:10.1016/j.fuproc.2012.07.002-Co2.5Mg0.5Al1−x%Cex%hydrotalcite-like compounds (HTlc)) | catalyst-raw_material
raw_material(doi:10.1016/j.fuproc.2012.07.002-Co2.5Mg0.5Al1−x%Cex%hydrotalcite-like compounds (HTlc)) | Co(NO3)2⋅6H2O | catalyst-raw_material
raw_material(doi:10.1016/j.fuproc.2012.07.002-Co2.5Mg0.5Al1−x%Cex%hydrotalcite-like compounds (HTlc)) | Mg(NO3)2⋅6H2O | catalyst-raw_material
raw_material(doi:10.1016/j.fuproc.2012.07.002-Co2.5Mg0.5Al1−x%Cex%hydrotalcite-like compounds (HTlc)) | Al(NO3)3⋅9H2O | catalyst-raw_material
raw_material(doi:10.1016/j.fuproc.2012.07.002-Co2.5Mg0.5Al1−x%Cex%hydrotalcite-like compounds (HTlc)) | Ce(NO3)3⋅6H2O | catalyst-raw_material
raw_material(doi:10.1016/j.fuproc.2012.07.002-Co2.5Mg0.5Al1−x%Cex%hydrotalcite-like compounds (HTlc)) | NaOH | catalyst-raw_material
raw_material(doi:10.1016/j.fuproc.2012.07.002-Co2.5Mg0.5Al1−x%Cex%hydrotalcite-like compounds (HTlc)) | Na2CO3 | catalyst-raw_material
Co2.5Mg0.5Al1−x%Cex%hydrotalcite-like compounds (HTlc)(doi:10.1016/j.fuproc.2012.07.002) | constant-pH co-precipitation | catalyst-method
MnOx(w)/Zr–Ce–PILC(r),MnOx(w)/CemZr–PILC(r),MnOx(w)/ZrmCe–PILC(r),MnOx(w)/Zr–PILC(r),MnOx(w)/Ce–PILC(r),MnOx(w)/clay(doi:10.1016/j.fuproc.2013.10.026) | step(doi:10.1016/j.fuproc.2013.10.026-MnOx(w)/Zr–Ce–PILC(r),MnOx(w)/CemZr–PILC(r),MnOx(w)/ZrmCe–PILC(r),MnOx(w)/Zr–PILC(r),MnOx(w)/Ce–PILC(r),MnOx(w)/clay) | step
step(doi:10.1016/j.fuproc.2013.10.026-MnOx(w)/Zr–Ce–PILC(r),MnOx(w)/CemZr–PILC(r),MnOx(w)/ZrmCe–PILC(r),MnOx(w)/Zr–PILC(r),MnOx(w)/Ce–PILC(r),MnOx(w)/clay) | add | step_1
add | cerium nitrate solution (0.25mol/l) | reagents
add | zirconium oxynitrate solution (0.25mol/l) | reagents
step(doi:10.1016/j.fuproc.2013.10.026-MnOx(w)/Zr–Ce–PILC(r),MnOx(w)/CemZr–PILC(r),MnOx(w)/ZrmCe–PILC(r),MnOx(w)/Zr–PILC(r),MnOx(w)/Ce–PILC(r),MnOx(w)/clay) | calcined | step_2
calcined | 6h | participate_time
step(doi:10.1016/j.fuproc.2013.10.026-MnOx(w)/Zr–Ce–PILC(r),MnOx(w)/CemZr–PILC(r),MnOx(w)/ZrmCe–PILC(r),MnOx(w)/Zr–PILC(r),MnOx(w)/Ce–PILC(r),MnOx(w)/clay) | drop | step_3
drop | pillaring precursors | participate
drop | 24h | participate_time
step(doi:10.1016/j.fuproc.2013.10.026-MnOx(w)/Zr–Ce–PILC(r),MnOx(w)/CemZr–PILC(r),MnOx(w)/ZrmCe–PILC(r),MnOx(w)/Zr–PILC(r),MnOx(w)/Ce–PILC(r),MnOx(w)/clay) | dry | step_4
dry | overnight | participate_time
step(doi:10.1016/j.fuproc.2013.10.026-MnOx(w)/Zr–Ce–PILC(r),MnOx(w)/CemZr–PILC(r),MnOx(w)/ZrmCe–PILC(r),MnOx(w)/Zr–PILC(r),MnOx(w)/Ce–PILC(r),MnOx(w)/clay) | filter | step_5
step(doi:10.1016/j.fuproc.2013.10.026-MnOx(w)/Zr–Ce–PILC(r),MnOx(w)/CemZr–PILC(r),MnOx(w)/ZrmCe–PILC(r),MnOx(w)/Zr–PILC(r),MnOx(w)/Ce–PILC(r),MnOx(w)/clay) | heat | step_6
heat | 85°C | participate_temperature
step(doi:10.1016/j.fuproc.2013.10.026-MnOx(w)/Zr–Ce–PILC(r),MnOx(w)/CemZr–PILC(r),MnOx(w)/ZrmCe–PILC(r),MnOx(w)/Zr–PILC(r),MnOx(w)/Ce–PILC(r),MnOx(w)/clay) | loaded | step_7
loaded | Mn(NO3)2 | participate
step(doi:10.1016/j.fuproc.2013.10.026-MnOx(w)/Zr–Ce–PILC(r),MnOx(w)/CemZr–PILC(r),MnOx(w)/ZrmCe–PILC(r),MnOx(w)/Zr–PILC(r),MnOx(w)/Ce–PILC(r),MnOx(w)/clay) | precipitate | step_8
step(doi:10.1016/j.fuproc.2013.10.026-MnOx(w)/Zr–Ce–PILC(r),MnOx(w)/CemZr–PILC(r),MnOx(w)/ZrmCe–PILC(r),MnOx(w)/Zr–PILC(r),MnOx(w)/Ce–PILC(r),MnOx(w)/clay) | stir | step_9
stir | ambient temperature | participate_temperature
stir | 24h | participate_time
step(doi:10.1016/j.fuproc.2013.10.026-MnOx(w)/Zr–Ce–PILC(r),MnOx(w)/CemZr–PILC(r),MnOx(w)/ZrmCe–PILC(r),MnOx(w)/Zr–PILC(r),MnOx(w)/Ce–PILC(r),MnOx(w)/clay) | wash | step_10
wash | distilled water | participate
MnOx(w)/Zr–Ce–PILC(r),MnOx(w)/CemZr–PILC(r),MnOx(w)/ZrmCe–PILC(r),MnOx(w)/Zr–PILC(r),MnOx(w)/Ce–PILC(r),MnOx(w)/clay(doi:10.1016/j.fuproc.2013.10.026) | metadata(doi:10.1016/j.fuproc.2013.10.026) | article metadata
metadata(doi:10.1016/j.fuproc.2013.10.026) | doi:10.1016/j.fuproc.2013.10.026 | article doi
metadata(doi:10.1016/j.fuproc.2013.10.026) | Low temperature NH3–SCR over Zr and Ce pillared clay based catalysts | article title
metadata(doi:10.1016/j.fuproc.2013.10.026) | Fuel Processing Technology | publication name
metadata(doi:10.1016/j.fuproc.2013.10.026) | 2014-03-31 | Cover Date
MnOx(w)/Zr–Ce–PILC(r),MnOx(w)/CemZr–PILC(r),MnOx(w)/ZrmCe–PILC(r),MnOx(w)/Zr–PILC(r),MnOx(w)/Ce–PILC(r),MnOx(w)/clay(doi:10.1016/j.fuproc.2013.10.026) | raw_material(doi:10.1016/j.fuproc.2013.10.026-MnOx(w)/Zr–Ce–PILC(r),MnOx(w)/CemZr–PILC(r),MnOx(w)/ZrmCe–PILC(r),MnOx(w)/Zr–PILC(r),MnOx(w)/Ce–PILC(r),MnOx(w)/clay) | catalyst-raw_material
raw_material(doi:10.1016/j.fuproc.2013.10.026-MnOx(w)/Zr–Ce–PILC(r),MnOx(w)/CemZr–PILC(r),MnOx(w)/ZrmCe–PILC(r),MnOx(w)/Zr–PILC(r),MnOx(w)/Ce–PILC(r),MnOx(w)/clay) | commercial bentonite | catalyst-raw_material
raw_material(doi:10.1016/j.fuproc.2013.10.026-MnOx(w)/Zr–Ce–PILC(r),MnOx(w)/CemZr–PILC(r),MnOx(w)/ZrmCe–PILC(r),MnOx(w)/Zr–PILC(r),MnOx(w)/Ce–PILC(r),MnOx(w)/clay) | cerium nitrate | catalyst-raw_material
raw_material(doi:10.1016/j.fuproc.2013.10.026-MnOx(w)/Zr–Ce–PILC(r),MnOx(w)/CemZr–PILC(r),MnOx(w)/ZrmCe–PILC(r),MnOx(w)/Zr–PILC(r),MnOx(w)/Ce–PILC(r),MnOx(w)/clay) | zirconium oxynitrate | catalyst-raw_material
raw_material(doi:10.1016/j.fuproc.2013.10.026-MnOx(w)/Zr–Ce–PILC(r),MnOx(w)/CemZr–PILC(r),MnOx(w)/ZrmCe–PILC(r),MnOx(w)/Zr–PILC(r),MnOx(w)/Ce–PILC(r),MnOx(w)/clay) | Mn(NO3)2 | catalyst-raw_material
MnOx(w)/Zr–Ce–PILC(r),MnOx(w)/CemZr–PILC(r),MnOx(w)/ZrmCe–PILC(r),MnOx(w)/Zr–PILC(r),MnOx(w)/Ce–PILC(r),MnOx(w)/clay(doi:10.1016/j.fuproc.2013.10.026) | simultaneous Zr–Ce pillaring method | catalyst-method
MnOx(w)/Zr–Ce–PILC(r),MnOx(w)/CemZr–PILC(r),MnOx(w)/ZrmCe–PILC(r),MnOx(w)/Zr–PILC(r),MnOx(w)/Ce–PILC(r),MnOx(w)/clay(doi:10.1016/j.fuproc.2013.10.026) | NOx conversions | conversion
Ce–Ti catalyst(doi:10.1016/j.fuproc.2014.08.003) | step(doi:10.1016/j.fuproc.2014.08.003-Ce–Ti catalyst) | step
step(doi:10.1016/j.fuproc.2014.08.003-Ce–Ti catalyst) | add | step_1
add | Ce(NO3)3·6H2O | participate
step(doi:10.1016/j.fuproc.2014.08.003-Ce–Ti catalyst) | age | step_2
age | 2d | participate_time
step(doi:10.1016/j.fuproc.2014.08.003-Ce–Ti catalyst) | calcined | step_3
calcined | 500°C | participate_temperature
calcined | 3h | participate_time
step(doi:10.1016/j.fuproc.2014.08.003-Ce–Ti catalyst) | dissolve | step_4
dissolve | Ti(SO4)2 | reagents
dissolve | deionized water | reagents
step(doi:10.1016/j.fuproc.2014.08.003-Ce–Ti catalyst) | drop | step_5
drop | NH3·H2O | participate
step(doi:10.1016/j.fuproc.2014.08.003-Ce–Ti catalyst) | dry | step_6
dry | 120°C | participate_temperature
dry | 12h | participate_time
step(doi:10.1016/j.fuproc.2014.08.003-Ce–Ti catalyst) | filter | step_7
step(doi:10.1016/j.fuproc.2014.08.003-Ce–Ti catalyst) | stir1 | step_8
stir1 | 2h | participate_time
step(doi:10.1016/j.fuproc.2014.08.003-Ce–Ti catalyst) | stir2 | step_9
stir2 | 3-5h | participate_time
step(doi:10.1016/j.fuproc.2014.08.003-Ce–Ti catalyst) | wash | step_10
Ce–Ti catalyst(doi:10.1016/j.fuproc.2014.08.003) | metadata(doi:10.1016/j.fuproc.2014.08.003) | article metadata
metadata(doi:10.1016/j.fuproc.2014.08.003) | doi:10.1016/j.fuproc.2014.08.003 | article doi
metadata(doi:10.1016/j.fuproc.2014.08.003) | Simultaneous desulfurization and denitrification of flue gas by catalytic ozonation over Ce–Ti catalyst | article title
metadata(doi:10.1016/j.fuproc.2014.08.003) | Fuel Processing Technology | publication name
metadata(doi:10.1016/j.fuproc.2014.08.003) | 2014-12-31 | Cover Date
Ce–Ti catalyst(doi:10.1016/j.fuproc.2014.08.003) | raw_material(doi:10.1016/j.fuproc.2014.08.003-Ce–Ti catalyst) | catalyst-raw_material
raw_material(doi:10.1016/j.fuproc.2014.08.003-Ce–Ti catalyst) | Ce(NO3)3·6H2O | catalyst-raw_material
raw_material(doi:10.1016/j.fuproc.2014.08.003-Ce–Ti catalyst) | Ti(SO4)2 | catalyst-raw_material
raw_material(doi:10.1016/j.fuproc.2014.08.003-Ce–Ti catalyst) | NH3·H2O | catalyst-raw_material
Ce–Ti catalyst(doi:10.1016/j.fuproc.2014.08.003) | co-precipitation method | catalyst-method
The V2O5–MoO3/TiO2(doi:10.1016/j.fuproc.2015.01.034) | step(doi:10.1016/j.fuproc.2015.01.034-The V2O5–MoO3/TiO2) | step
step(doi:10.1016/j.fuproc.2015.01.034-The V2O5–MoO3/TiO2) | grind | step_1
step(doi:10.1016/j.fuproc.2015.01.034-The V2O5–MoO3/TiO2) | sieve | step_2
The V2O5–MoO3/TiO2(doi:10.1016/j.fuproc.2015.01.034) | metadata(doi:10.1016/j.fuproc.2015.01.034) | article metadata
metadata(doi:10.1016/j.fuproc.2015.01.034) | doi:10.1016/j.fuproc.2015.01.034 | article doi
metadata(doi:10.1016/j.fuproc.2015.01.034) | Mercury oxidized by V2O5–MoO3/TiO2 under multiple components flue gas: An actual coal-fired power plant test and a laboratory experiment | article title
metadata(doi:10.1016/j.fuproc.2015.01.034) | Fuel Processing Technology | publication name
metadata(doi:10.1016/j.fuproc.2015.01.034) | 2015-06-30 | Cover Date
The V2O5–MoO3/TiO2(doi:10.1016/j.fuproc.2015.01.034) | raw_material(doi:10.1016/j.fuproc.2015.01.034-The V2O5–MoO3/TiO2) | catalyst-raw_material
raw_material(doi:10.1016/j.fuproc.2015.01.034-The V2O5–MoO3/TiO2) | vanadium pentoxide | catalyst-raw_material
raw_material(doi:10.1016/j.fuproc.2015.01.034-The V2O5–MoO3/TiO2) | molybdenum trioxide | catalyst-raw_material
raw_material(doi:10.1016/j.fuproc.2015.01.034-The V2O5–MoO3/TiO2) | Titanium dioxide | catalyst-raw_material
The V2O5–MoO3/TiO2(doi:10.1016/j.fuproc.2015.01.034) | sol–gel method | catalyst-method
The V2O5–MoO3/TiO2(doi:10.1016/j.fuproc.2015.01.034) | exceeded 90% | conversion
The V2O5–MoO3/TiO2(doi:10.1016/j.fuproc.2015.01.034) | actual flue gas, in absence of NH3 | condition
MnOx/TiO2(doi:10.1016/j.fuproc.2015.03.001) | step(doi:10.1016/j.fuproc.2015.03.001-MnOx/TiO2) | step
step(doi:10.1016/j.fuproc.2015.03.001-MnOx/TiO2) | calcined | step_1
calcined | 773K | participate_temperature
calcined | 3h | participate_time
step(doi:10.1016/j.fuproc.2015.03.001-MnOx/TiO2) | dry | step_2
dry | 383K | participate_temperature
dry | overnight | participate_time
step(doi:10.1016/j.fuproc.2015.03.001-MnOx/TiO2) | mix | step_3
mix | Deionized water(200mL) | reagents
mix | TiO2(4.0g) | reagents
mix | manganese acetate | reagents
step(doi:10.1016/j.fuproc.2015.03.001-MnOx/TiO2) | stir | step_4
stir | 298K | participate_temperature
MnOx/TiO2(doi:10.1016/j.fuproc.2015.03.001) | metadata(doi:10.1016/j.fuproc.2015.03.001) | article metadata
metadata(doi:10.1016/j.fuproc.2015.03.001) | doi:10.1016/j.fuproc.2015.03.001 | article doi
metadata(doi:10.1016/j.fuproc.2015.03.001) | Effects of precursors and preparation methods on the potassium deactivation of MnOx/TiO2 catalysts for NO removal | article title
metadata(doi:10.1016/j.fuproc.2015.03.001) | Fuel Processing Technology | publication name
metadata(doi:10.1016/j.fuproc.2015.03.001) | 2015-06-30 | Cover Date
K–MnOx/TiO2-1(doi:10.1016/j.fuproc.2015.03.001) | step(doi:10.1016/j.fuproc.2015.03.001-K–MnOx/TiO2-1) | step
step(doi:10.1016/j.fuproc.2015.03.001-K–MnOx/TiO2-1) | add | step_1
add | K precursors | participate
step(doi:10.1016/j.fuproc.2015.03.001-K–MnOx/TiO2-1) | calcined | step_2
calcined | 773K | participate_temperature
calcined | 3h | participate_time
step(doi:10.1016/j.fuproc.2015.03.001-K–MnOx/TiO2-1) | dry | step_3
dry | 16h | participate_time
K–MnOx/TiO2-1(doi:10.1016/j.fuproc.2015.03.001) | metadata(doi:10.1016/j.fuproc.2015.03.001) | article metadata
metadata(doi:10.1016/j.fuproc.2015.03.001) | doi:10.1016/j.fuproc.2015.03.001 | article doi
metadata(doi:10.1016/j.fuproc.2015.03.001) | Effects of precursors and preparation methods on the potassium deactivation of MnOx/TiO2 catalysts for NO removal | article title
metadata(doi:10.1016/j.fuproc.2015.03.001) | Fuel Processing Technology | publication name
metadata(doi:10.1016/j.fuproc.2015.03.001) | 2015-06-30 | Cover Date
K–MnOx/TiO2-2(doi:10.1016/j.fuproc.2015.03.001) | step(doi:10.1016/j.fuproc.2015.03.001-K–MnOx/TiO2-2) | step
step(doi:10.1016/j.fuproc.2015.03.001-K–MnOx/TiO2-2) | calcined | step_1
calcined | 773K | participate_temperature
calcined | 3h | participate_time
step(doi:10.1016/j.fuproc.2015.03.001-K–MnOx/TiO2-2) | dry | step_2
dry | 383K | participate_temperature
dry | 16h | participate_time
step(doi:10.1016/j.fuproc.2015.03.001-K–MnOx/TiO2-2) | impregnate | step_3
impregnate | K precursors | participate
K–MnOx/TiO2-2(doi:10.1016/j.fuproc.2015.03.001) | metadata(doi:10.1016/j.fuproc.2015.03.001) | article metadata
metadata(doi:10.1016/j.fuproc.2015.03.001) | doi:10.1016/j.fuproc.2015.03.001 | article doi
metadata(doi:10.1016/j.fuproc.2015.03.001) | Effects of precursors and preparation methods on the potassium deactivation of MnOx/TiO2 catalysts for NO removal | article title
metadata(doi:10.1016/j.fuproc.2015.03.001) | Fuel Processing Technology | publication name
metadata(doi:10.1016/j.fuproc.2015.03.001) | 2015-06-30 | Cover Date
K–MnOx/TiO2-3(doi:10.1016/j.fuproc.2015.03.001) | step(doi:10.1016/j.fuproc.2015.03.001-K–MnOx/TiO2-3) | step
step(doi:10.1016/j.fuproc.2015.03.001-K–MnOx/TiO2-3) | dry | step_1
dry | 383K | participate_temperature
dry | 16h | participate_time
step(doi:10.1016/j.fuproc.2015.03.001-K–MnOx/TiO2-3) | impregnate | step_2
impregnate | MnOx/TiO2catalysts | reagents
impregnate | K precursors | reagents
K–MnOx/TiO2-3(doi:10.1016/j.fuproc.2015.03.001) | metadata(doi:10.1016/j.fuproc.2015.03.001) | article metadata
metadata(doi:10.1016/j.fuproc.2015.03.001) | doi:10.1016/j.fuproc.2015.03.001 | article doi
metadata(doi:10.1016/j.fuproc.2015.03.001) | Effects of precursors and preparation methods on the potassium deactivation of MnOx/TiO2 catalysts for NO removal | article title
metadata(doi:10.1016/j.fuproc.2015.03.001) | Fuel Processing Technology | publication name
metadata(doi:10.1016/j.fuproc.2015.03.001) | 2015-06-30 | Cover Date
K–MnOx/TiO2-3(doi:10.1016/j.fuproc.2015.03.001) | raw_material(doi:10.1016/j.fuproc.2015.03.001-K–MnOx/TiO2-3) | catalyst-raw_material
raw_material(doi:10.1016/j.fuproc.2015.03.001-K–MnOx/TiO2-3) | MnO2 | catalyst-raw_material
raw_material(doi:10.1016/j.fuproc.2015.03.001-K–MnOx/TiO2-3) | TiO2 | catalyst-raw_material
K–MnOx/TiO2-3(doi:10.1016/j.fuproc.2015.03.001) | impregnation method | catalyst-method
TMBfR(doi:10.1016/j.fuproc.2016.03.003) | step(doi:10.1016/j.fuproc.2016.03.003-TMBfR) | step
step(doi:10.1016/j.fuproc.2016.03.003-TMBfR) | add | step_1
add | nutrient-containing aqueous solution | participate
step(doi:10.1016/j.fuproc.2016.03.003-TMBfR) | dilute | step_2
dilute | NO | reagents
dilute | compressed air | reagents
step(doi:10.1016/j.fuproc.2016.03.003-TMBfR) | dry | step_3
dry | 328K | participate_temperature
step(doi:10.1016/j.fuproc.2016.03.003-TMBfR) | flow | step_4
flow | nutrient-containing aqueous solution | reagents
flow | central gas | reagents
step(doi:10.1016/j.fuproc.2016.03.003-TMBfR) | heat | step_5
step(doi:10.1016/j.fuproc.2016.03.003-TMBfR) | maintain | step_6
step(doi:10.1016/j.fuproc.2016.03.003-TMBfR) | pass | step_7
pass | air mixture bottle | participate
step(doi:10.1016/j.fuproc.2016.03.003-TMBfR) | simulate | step_8
simulate | SO2, Hg0 | reagents
step(doi:10.1016/j.fuproc.2016.03.003-TMBfR) | spray | step_9
step(doi:10.1016/j.fuproc.2016.03.003-TMBfR) | stir | step_10
TMBfR(doi:10.1016/j.fuproc.2016.03.003) | metadata(doi:10.1016/j.fuproc.2016.03.003) | article metadata
metadata(doi:10.1016/j.fuproc.2016.03.003) | doi:10.1016/j.fuproc.2016.03.003 | article doi
metadata(doi:10.1016/j.fuproc.2016.03.003) | Performance and mechanism of nitric oxide removal using a thermophilic membrane biofilm reactor | article title
metadata(doi:10.1016/j.fuproc.2016.03.003) | Fuel Processing Technology | publication name
metadata(doi:10.1016/j.fuproc.2016.03.003) | 2016-07-31 | Cover Date
TMBfR(doi:10.1016/j.fuproc.2016.03.003) | raw_material(doi:10.1016/j.fuproc.2016.03.003-TMBfR) | catalyst-raw_material
raw_material(doi:10.1016/j.fuproc.2016.03.003-TMBfR) | NO | catalyst-raw_material
raw_material(doi:10.1016/j.fuproc.2016.03.003-TMBfR) | air | catalyst-raw_material
raw_material(doi:10.1016/j.fuproc.2016.03.003-TMBfR) | SO2 (or) Hg0vapor | catalyst-raw_material
TMBfR(doi:10.1016/j.fuproc.2016.03.003) | none | catalyst-method
LC-Fe and LC-Cu(doi:10.1016/j.fuproc.2016.06.010) | step(doi:10.1016/j.fuproc.2016.06.010-LC-Fe and LC-Cu) | step
step(doi:10.1016/j.fuproc.2016.06.010-LC-Fe and LC-Cu) | activated | step_1
activated | 800°C | participate_temperature
activated | 30min | participate_time
step(doi:10.1016/j.fuproc.2016.06.010-LC-Fe and LC-Cu) | add | step_2
add | ammonia aqueous solution | participate
step(doi:10.1016/j.fuproc.2016.06.010-LC-Fe and LC-Cu) | co-precipitate | step_3
co-precipitate | Fe or Cu | reagents
co-precipitate | acid-washed coal | reagents
step(doi:10.1016/j.fuproc.2016.06.010-LC-Fe and LC-Cu) | crush | step_4
step(doi:10.1016/j.fuproc.2016.06.010-LC-Fe and LC-Cu) | dry | step_5
dry | 105°C | participate_temperature
step(doi:10.1016/j.fuproc.2016.06.010-LC-Fe and LC-Cu) | dry2 | step_6
dry2 | 105°C | participate_temperature
step(doi:10.1016/j.fuproc.2016.06.010-LC-Fe and LC-Cu) | filter1 | step_7
step(doi:10.1016/j.fuproc.2016.06.010-LC-Fe and LC-Cu) | filter2 | step_8
step(doi:10.1016/j.fuproc.2016.06.010-LC-Fe and LC-Cu) | gasified | step_9
step(doi:10.1016/j.fuproc.2016.06.010-LC-Fe and LC-Cu) | mix | step_10
mix | ferric nitrate (Fe(NO3)3·9H2O) | reagents
mix | copper nitrate (Cu(NO3)2·3H2O) | reagents
mix | 50°C | participate_temperature
mix | 5h | participate_time
step(doi:10.1016/j.fuproc.2016.06.010-LC-Fe and LC-Cu) | sieve | step_11
step(doi:10.1016/j.fuproc.2016.06.010-LC-Fe and LC-Cu) | wash1 | step_12
wash1 | 0.4N HCl aqueous solution | participate
wash1 | 12h | participate_time
step(doi:10.1016/j.fuproc.2016.06.010-LC-Fe and LC-Cu) | wash2 | step_13
wash2 | de-ionized water | participate
step(doi:10.1016/j.fuproc.2016.06.010-LC-Fe and LC-Cu) | wash3 | step_14
wash3 | de-ionized water | participate
LC-Fe and LC-Cu(doi:10.1016/j.fuproc.2016.06.010) | metadata(doi:10.1016/j.fuproc.2016.06.010) | article metadata
metadata(doi:10.1016/j.fuproc.2016.06.010) | doi:10.1016/j.fuproc.2016.06.010 | article doi
metadata(doi:10.1016/j.fuproc.2016.06.010) | The effects of oxygen and metal oxide catalysts on the reduction reaction of NO with lignite char during combustion flue gas cleaning | article title
metadata(doi:10.1016/j.fuproc.2016.06.010) | Fuel Processing Technology | publication name
metadata(doi:10.1016/j.fuproc.2016.06.010) | 2016-11-30 | Cover Date
LC-Fe and LC-Cu(doi:10.1016/j.fuproc.2016.06.010) | raw_material(doi:10.1016/j.fuproc.2016.06.010-LC-Fe and LC-Cu) | catalyst-raw_material
raw_material(doi:10.1016/j.fuproc.2016.06.010-LC-Fe and LC-Cu) | Hailar lignite | catalyst-raw_material
raw_material(doi:10.1016/j.fuproc.2016.06.010-LC-Fe and LC-Cu) | ferric nitrate (Fe(NO3)3·9H2O) | catalyst-raw_material
raw_material(doi:10.1016/j.fuproc.2016.06.010-LC-Fe and LC-Cu) | copper nitrate (Cu(NO3)2·3H2O) | catalyst-raw_material
raw_material(doi:10.1016/j.fuproc.2016.06.010-LC-Fe and LC-Cu) | ammonia aqueous solution | catalyst-raw_material
LC-Fe and LC-Cu(doi:10.1016/j.fuproc.2016.06.010) | Co-precipitation | catalyst-method
Mn/TiO2, Mn-Nb/TiO2, Mn/TiO2-Zn and Mn-Nb/TiO2-Zn(doi:10.1016/j.fuproc.2016.08.038) | step(doi:10.1016/j.fuproc.2016.08.038-Mn/TiO2, Mn-Nb/TiO2, Mn/TiO2-Zn and Mn-Nb/TiO2-Zn) | step
step(doi:10.1016/j.fuproc.2016.08.038-Mn/TiO2, Mn-Nb/TiO2, Mn/TiO2-Zn and Mn-Nb/TiO2-Zn) | calcined1 | step_1
calcined1 | 500°C | participate_temperature
calcined1 | 5h | participate_time
step(doi:10.1016/j.fuproc.2016.08.038-Mn/TiO2, Mn-Nb/TiO2, Mn/TiO2-Zn and Mn-Nb/TiO2-Zn) | calcined2 | step_2
calcined2 | 500°C | participate_temperature
calcined2 | 5h | participate_time
step(doi:10.1016/j.fuproc.2016.08.038-Mn/TiO2, Mn-Nb/TiO2, Mn/TiO2-Zn and Mn-Nb/TiO2-Zn) | dry1 | step_3
dry1 | 80°C | participate_temperature
dry1 | 12h | participate_time
step(doi:10.1016/j.fuproc.2016.08.038-Mn/TiO2, Mn-Nb/TiO2, Mn/TiO2-Zn and Mn-Nb/TiO2-Zn) | dry2 | step_4
dry2 | 80°C | participate_temperature
dry2 | 12h | participate_time
step(doi:10.1016/j.fuproc.2016.08.038-Mn/TiO2, Mn-Nb/TiO2, Mn/TiO2-Zn and Mn-Nb/TiO2-Zn) | impregnate | step_5
impregnate | Zn(NO3)2 | reagents
step(doi:10.1016/j.fuproc.2016.08.038-Mn/TiO2, Mn-Nb/TiO2, Mn/TiO2-Zn and Mn-Nb/TiO2-Zn) | mix | step_6
mix | 0.1mol butyl titanate | reagents
mix | 0.02mol manganese nitrate | reagents
mix | 0.4mol deionized water | reagents
mix | 1.2mol ethanol | reagents
mix | room temperature | participate_temperature
Mn/TiO2, Mn-Nb/TiO2, Mn/TiO2-Zn and Mn-Nb/TiO2-Zn(doi:10.1016/j.fuproc.2016.08.038) | metadata(doi:10.1016/j.fuproc.2016.08.038) | article metadata
metadata(doi:10.1016/j.fuproc.2016.08.038) | doi:10.1016/j.fuproc.2016.08.038 | article doi
metadata(doi:10.1016/j.fuproc.2016.08.038) | The enhanced Zn resistance of Mn/TiO2 catalyst for NH3-SCR reaction by the modification with Nb | article title
metadata(doi:10.1016/j.fuproc.2016.08.038) | Fuel Processing Technology | publication name
metadata(doi:10.1016/j.fuproc.2016.08.038) | 2016-12-15 | Cover Date
Mn/TiO2, Mn-Nb/TiO2, Mn/TiO2-Zn and Mn-Nb/TiO2-Zn(doi:10.1016/j.fuproc.2016.08.038) | raw_material(doi:10.1016/j.fuproc.2016.08.038-Mn/TiO2, Mn-Nb/TiO2, Mn/TiO2-Zn and Mn-Nb/TiO2-Zn) | catalyst-raw_material
raw_material(doi:10.1016/j.fuproc.2016.08.038-Mn/TiO2, Mn-Nb/TiO2, Mn/TiO2-Zn and Mn-Nb/TiO2-Zn) | butyl titanate | catalyst-raw_material
raw_material(doi:10.1016/j.fuproc.2016.08.038-Mn/TiO2, Mn-Nb/TiO2, Mn/TiO2-Zn and Mn-Nb/TiO2-Zn) | manganese nitrate | catalyst-raw_material
raw_material(doi:10.1016/j.fuproc.2016.08.038-Mn/TiO2, Mn-Nb/TiO2, Mn/TiO2-Zn and Mn-Nb/TiO2-Zn) | niobium oxalate | catalyst-raw_material
Mn/TiO2, Mn-Nb/TiO2, Mn/TiO2-Zn and Mn-Nb/TiO2-Zn(doi:10.1016/j.fuproc.2016.08.038) | sol-gel method | catalyst-method
NaOH(doi:10.1016/j.fuproc.2016.10.018) | step(doi:10.1016/j.fuproc.2016.10.018-NaOH) | step
step(doi:10.1016/j.fuproc.2016.10.018-NaOH) | add | step_1
add | sodium persulfate and hydrogen peroxide solutions | reagents
add | NaOH solution | reagents
step(doi:10.1016/j.fuproc.2016.10.018-NaOH) | bubbled | step_2
step(doi:10.1016/j.fuproc.2016.10.018-NaOH) | regulate temperature | step_3
NaOH(doi:10.1016/j.fuproc.2016.10.018) | metadata(doi:10.1016/j.fuproc.2016.10.018) | article metadata
metadata(doi:10.1016/j.fuproc.2016.10.018) | doi:10.1016/j.fuproc.2016.10.018 | article doi
metadata(doi:10.1016/j.fuproc.2016.10.018) | Optimization of wet denitration by dual oxidant (H2O2/S2O8 2−) advanced oxidation process | article title
metadata(doi:10.1016/j.fuproc.2016.10.018) | Fuel Processing Technology | publication name
metadata(doi:10.1016/j.fuproc.2016.10.018) | 2017-02-28 | Cover Date
NaOH(doi:10.1016/j.fuproc.2016.10.018) | raw_material(doi:10.1016/j.fuproc.2016.10.018-NaOH) | catalyst-raw_material
raw_material(doi:10.1016/j.fuproc.2016.10.018-NaOH) | NO | catalyst-raw_material
raw_material(doi:10.1016/j.fuproc.2016.10.018-NaOH) | N2 | catalyst-raw_material
raw_material(doi:10.1016/j.fuproc.2016.10.018-NaOH) | sodium persulfate | catalyst-raw_material
raw_material(doi:10.1016/j.fuproc.2016.10.018-NaOH) | hydrogen peroxide | catalyst-raw_material
raw_material(doi:10.1016/j.fuproc.2016.10.018-NaOH) | NaOH | catalyst-raw_material
NaOH(doi:10.1016/j.fuproc.2016.10.018) | mixing | catalyst-method
Eu-modified MnOx-TiO2composite oxides(doi:10.1016/j.fuproc.2017.07.006) | step(doi:10.1016/j.fuproc.2017.07.006-Eu-modified MnOx-TiO2composite oxides) | step
step(doi:10.1016/j.fuproc.2017.07.006-Eu-modified MnOx-TiO2composite oxides) | add | step_1
add | Mn(AC)2·4H2O | reagents
add | Eu(NO3)3·6H2O | reagents
add | Ti(SO4)2 | reagents
add | Behenyltrimethylammonium chloride (BTAC) | reagents
add | distilled water(50mL) | reagents
step(doi:10.1016/j.fuproc.2017.07.006-Eu-modified MnOx-TiO2composite oxides) | add2 | step_2
add2 | ammonia (25wt%) | participate
step(doi:10.1016/j.fuproc.2017.07.006-Eu-modified MnOx-TiO2composite oxides) | calcined | step_3
calcined | 500°C | participate_temperature
calcined | 6h | participate_time
step(doi:10.1016/j.fuproc.2017.07.006-Eu-modified MnOx-TiO2composite oxides) | dry | step_4
dry | 110°C | participate_temperature
dry | 12h | participate_time
step(doi:10.1016/j.fuproc.2017.07.006-Eu-modified MnOx-TiO2composite oxides) | separate | step_5
step(doi:10.1016/j.fuproc.2017.07.006-Eu-modified MnOx-TiO2composite oxides) | stir1 | step_6
stir1 | 30min | participate_time
step(doi:10.1016/j.fuproc.2017.07.006-Eu-modified MnOx-TiO2composite oxides) | stir2 | step_7
step(doi:10.1016/j.fuproc.2017.07.006-Eu-modified MnOx-TiO2composite oxides) | wash | step_8
wash | distilled water | participate
Eu-modified MnOx-TiO2composite oxides(doi:10.1016/j.fuproc.2017.07.006) | metadata(doi:10.1016/j.fuproc.2017.07.006) | article metadata
metadata(doi:10.1016/j.fuproc.2017.07.006) | doi:10.1016/j.fuproc.2017.07.006 | article doi
metadata(doi:10.1016/j.fuproc.2017.07.006) | Eu-Mn-Ti mixed oxides for the SCR of NOx with NH3: The effects of Eu-modification on catalytic performance and mechanism | article title
metadata(doi:10.1016/j.fuproc.2017.07.006) | Fuel Processing Technology | publication name
metadata(doi:10.1016/j.fuproc.2017.07.006) | 2017-12-01 | Cover Date
Eu-modified MnOx-TiO2composite oxides(doi:10.1016/j.fuproc.2017.07.006) | raw_material(doi:10.1016/j.fuproc.2017.07.006-Eu-modified MnOx-TiO2composite oxides) | catalyst-raw_material
raw_material(doi:10.1016/j.fuproc.2017.07.006-Eu-modified MnOx-TiO2composite oxides) | Mn(AC)2·4H2O | catalyst-raw_material
raw_material(doi:10.1016/j.fuproc.2017.07.006-Eu-modified MnOx-TiO2composite oxides) | Eu(NO3)3·6H2O | catalyst-raw_material
raw_material(doi:10.1016/j.fuproc.2017.07.006-Eu-modified MnOx-TiO2composite oxides) | Ti(SO4)2 | catalyst-raw_material
raw_material(doi:10.1016/j.fuproc.2017.07.006-Eu-modified MnOx-TiO2composite oxides) | Behenyltrimethylammonium chloride (BTAC) | catalyst-raw_material
raw_material(doi:10.1016/j.fuproc.2017.07.006-Eu-modified MnOx-TiO2composite oxides) | ammonia (25wt%) | catalyst-raw_material
Eu-modified MnOx-TiO2composite oxides(doi:10.1016/j.fuproc.2017.07.006) | inverse co-precipitation | catalyst-method
SiO3(doi:10.1016/j.fuproc.2017.07.015) | step(doi:10.1016/j.fuproc.2017.07.015-SiO3) | step
step(doi:10.1016/j.fuproc.2017.07.015-SiO3) | characterisation | step_1
characterisation | 900°C | participate_temperature
step(doi:10.1016/j.fuproc.2017.07.015-SiO3) | heating | step_2
heating | at 400°C | participate_temperature
step(doi:10.1016/j.fuproc.2017.07.015-SiO3) | introduce | step_3
introduce | silica sand | reagents
introduce | fly ash | reagents
step(doi:10.1016/j.fuproc.2017.07.015-SiO3) | stiffing | step_4
stiffing | at 900°C | participate_temperature
SiO3(doi:10.1016/j.fuproc.2017.07.015) | metadata(doi:10.1016/j.fuproc.2017.07.015) | article metadata
metadata(doi:10.1016/j.fuproc.2017.07.015) | doi:10.1016/j.fuproc.2017.07.015 | article doi
metadata(doi:10.1016/j.fuproc.2017.07.015) | SO3 formation and the effect of fly ash in a bubbling fluidised bed under oxy-fuel combustion conditions | article title
metadata(doi:10.1016/j.fuproc.2017.07.015) | Fuel Processing Technology | publication name
metadata(doi:10.1016/j.fuproc.2017.07.015) | 2017-12-01 | Cover Date
SiO3(doi:10.1016/j.fuproc.2017.07.015) | silica sand and fly ash | catalyst-raw_material
SiO3(doi:10.1016/j.fuproc.2017.07.015) | calcined silica sand | catalyst-method
titanate nanotubes(doi:10.1016/j.fuproc.2017.07.018) | step(doi:10.1016/j.fuproc.2017.07.018-titanate nanotubes) | step
step(doi:10.1016/j.fuproc.2017.07.018-titanate nanotubes) | atomic ratio | step_1
step(doi:10.1016/j.fuproc.2017.07.018-titanate nanotubes) | calcined | step_2
calcined | 450°C | participate_temperature
calcined | 3h | participate_time
step(doi:10.1016/j.fuproc.2017.07.018-titanate nanotubes) | dry | step_3
dry | 80°C | participate_temperature
dry | 12h | participate_time
step(doi:10.1016/j.fuproc.2017.07.018-titanate nanotubes) | hydrothermal temperature | step_4
step(doi:10.1016/j.fuproc.2017.07.018-titanate nanotubes) | hydrothermal time | step_5
titanate nanotubes(doi:10.1016/j.fuproc.2017.07.018) | metadata(doi:10.1016/j.fuproc.2017.07.018) | article metadata
metadata(doi:10.1016/j.fuproc.2017.07.018) | doi:10.1016/j.fuproc.2017.07.018 | article doi
metadata(doi:10.1016/j.fuproc.2017.07.018) | Tuning the property of Mn-Ce composite oxides by titanate nanotubes to improve the activity, selectivity and SO2/H2O tolerance in middle temperature NH3-SCR reaction | article title
metadata(doi:10.1016/j.fuproc.2017.07.018) | Fuel Processing Technology | publication name
metadata(doi:10.1016/j.fuproc.2017.07.018) | 2017-12-01 | Cover Date
metal oxides into TNTs or TiO2nanoparticle(doi:10.1016/j.fuproc.2017.07.018) | step(doi:10.1016/j.fuproc.2017.07.018-metal oxides into TNTs or TiO2nanoparticle) | step
step(doi:10.1016/j.fuproc.2017.07.018-metal oxides into TNTs or TiO2nanoparticle) | calcined | step_1
calcined | 450°C | participate_temperature
calcined | 3h | participate_time
step(doi:10.1016/j.fuproc.2017.07.018-metal oxides into TNTs or TiO2nanoparticle) | dry | step_2
dry | 80°C | participate_temperature
dry | 12h | participate_time
step(doi:10.1016/j.fuproc.2017.07.018-metal oxides into TNTs or TiO2nanoparticle) | impregnating | step_3
impregnating | cerium nitrate, manganese nitrate or ammonium metavanadate | reagents
impregnating | TNTs or P25 | reagents
step(doi:10.1016/j.fuproc.2017.07.018-metal oxides into TNTs or TiO2nanoparticle) | stir | step_4
stir | several hours | participate_time
metal oxides into TNTs or TiO2nanoparticle(doi:10.1016/j.fuproc.2017.07.018) | metadata(doi:10.1016/j.fuproc.2017.07.018) | article metadata
metadata(doi:10.1016/j.fuproc.2017.07.018) | doi:10.1016/j.fuproc.2017.07.018 | article doi
metadata(doi:10.1016/j.fuproc.2017.07.018) | Tuning the property of Mn-Ce composite oxides by titanate nanotubes to improve the activity, selectivity and SO2/H2O tolerance in middle temperature NH3-SCR reaction | article title
metadata(doi:10.1016/j.fuproc.2017.07.018) | Fuel Processing Technology | publication name
metadata(doi:10.1016/j.fuproc.2017.07.018) | 2017-12-01 | Cover Date
metal oxides into TNTs or TiO2nanoparticle(doi:10.1016/j.fuproc.2017.07.018) | raw_material(doi:10.1016/j.fuproc.2017.07.018-metal oxides into TNTs or TiO2nanoparticle) | catalyst-raw_material
raw_material(doi:10.1016/j.fuproc.2017.07.018-metal oxides into TNTs or TiO2nanoparticle) | cerium nitrate, manganese nitrate or ammonium metavanadate | catalyst-raw_material
raw_material(doi:10.1016/j.fuproc.2017.07.018-metal oxides into TNTs or TiO2nanoparticle) | TNTs or P25 | catalyst-raw_material
metal oxides into TNTs or TiO2nanoparticle(doi:10.1016/j.fuproc.2017.07.018) | impregnating | catalyst-method
CeO2/TiO2(doi:10.1016/j.fuproc.2017.08.024) | metadata(doi:10.1016/j.fuproc.2017.08.024) | article metadata
metadata(doi:10.1016/j.fuproc.2017.08.024) | doi:10.1016/j.fuproc.2017.08.024 | article doi
metadata(doi:10.1016/j.fuproc.2017.08.024) | Simultaneous removal of NO and Hg0 from oxy-fuel combustion flue gas over CeO2-modified low-V2O5-based catalysts | article title
metadata(doi:10.1016/j.fuproc.2017.08.024) | Fuel Processing Technology | publication name
metadata(doi:10.1016/j.fuproc.2017.08.024) | 2017-12-15 | Cover Date
CeO2/TiO2(doi:10.1016/j.fuproc.2017.08.024) | raw_material(doi:10.1016/j.fuproc.2017.08.024-CeO2/TiO2) | catalyst-raw_material
raw_material(doi:10.1016/j.fuproc.2017.08.024-CeO2/TiO2) | ammonium metavanadate (NH4VO3) | catalyst-raw_material
raw_material(doi:10.1016/j.fuproc.2017.08.024-CeO2/TiO2) | ammonium tungstate (N2H37W6O24·H2O) | catalyst-raw_material
raw_material(doi:10.1016/j.fuproc.2017.08.024-CeO2/TiO2) | P25 (TiO2, Degussa P25, Germany) | catalyst-raw_material
CeO2/TiO2(doi:10.1016/j.fuproc.2017.08.024) | ultrasonic-assisted impregnation method | catalyst-method
CeO2/TiO2(doi:10.1016/j.fuproc.2017.09.029) | raw_material(doi:10.1016/j.fuproc.2017.09.029-CeO2/TiO2) | catalyst-raw_material
raw_material(doi:10.1016/j.fuproc.2017.09.029-CeO2/TiO2) | ammonium metavanadate (NH4VO3) | catalyst-raw_material
raw_material(doi:10.1016/j.fuproc.2017.09.029-CeO2/TiO2) | ammonium tungstate (N2H37W6O24·H2O) | catalyst-raw_material
raw_material(doi:10.1016/j.fuproc.2017.09.029-CeO2/TiO2) | P25 (TiO2, Degussa P25, Germany) | catalyst-raw_material
CeO2/TiO2(doi:10.1016/j.fuproc.2017.09.029) | ultrasonic-assisted impregnation method | catalyst-method
MnTi(doi:10.1016/j.fuproc.2018.03.022) | metadata(doi:10.1016/j.fuproc.2018.03.022) | article metadata
metadata(doi:10.1016/j.fuproc.2018.03.022) | doi:10.1016/j.fuproc.2018.03.022 | article doi
metadata(doi:10.1016/j.fuproc.2018.03.022) | NH3 inhibits mercury oxidation over low-temperature MnOx/TiO2 SCR catalyst | article title
metadata(doi:10.1016/j.fuproc.2018.03.022) | Fuel Processing Technology | publication name
metadata(doi:10.1016/j.fuproc.2018.03.022) | 2018-07-31 | Cover Date
MnTi(doi:10.1016/j.fuproc.2018.03.022) | raw_material(doi:10.1016/j.fuproc.2018.03.022-MnTi) | catalyst-raw_material
raw_material(doi:10.1016/j.fuproc.2018.03.022-MnTi) | ammonium metavanadate (NH4VO3) | catalyst-raw_material
raw_material(doi:10.1016/j.fuproc.2018.03.022-MnTi) | ammonium tungstate (N2H37W6O24·H2O) | catalyst-raw_material
raw_material(doi:10.1016/j.fuproc.2018.03.022-MnTi) | P25 (TiO2, Degussa P25, Germany) | catalyst-raw_material
MnTi(doi:10.1016/j.fuproc.2018.03.022) | ultrasonic-assisted impregnation method | catalyst-method
Cu-Fe loaded catalysts(doi:10.1016/j.fuproc.2018.05.022) | step(doi:10.1016/j.fuproc.2018.05.022-Cu-Fe loaded catalysts) | step
step(doi:10.1016/j.fuproc.2018.05.022-Cu-Fe loaded catalysts) | calcined | step_1
calcined | 350 °C | participate_temperature
calcined | 4 h | participate_time
step(doi:10.1016/j.fuproc.2018.05.022-Cu-Fe loaded catalysts) | disperse | step_2
disperse | 60 °C | participate_temperature
disperse | 4 h | participate_time
step(doi:10.1016/j.fuproc.2018.05.022-Cu-Fe loaded catalysts) | dry | step_3
dry | 110 °C | participate_temperature
dry | 12 h | participate_time
Cu-Fe loaded catalysts(doi:10.1016/j.fuproc.2018.05.022) | metadata(doi:10.1016/j.fuproc.2018.05.022) | article metadata
metadata(doi:10.1016/j.fuproc.2018.05.022) | doi:10.1016/j.fuproc.2018.05.022 | article doi
metadata(doi:10.1016/j.fuproc.2018.05.022) | Plasma-assisted catalytic conversion of NO over Cu-Fe catalysts supported on ZSM-5 and carbon nanotubes at low temperature | article title
metadata(doi:10.1016/j.fuproc.2018.05.022) | Fuel Processing Technology | publication name
metadata(doi:10.1016/j.fuproc.2018.05.022) | 2018-09-30 | Cover Date
sulfated catalyst(doi:10.1016/j.fuproc.2018.05.022) | step(doi:10.1016/j.fuproc.2018.05.022-sulfated catalyst) | step
step(doi:10.1016/j.fuproc.2018.05.022-sulfated catalyst) | expose | step_1
expose | 0-2000 ppm SO2in N2 | participate
expose | 1 h | participate_time
sulfated catalyst(doi:10.1016/j.fuproc.2018.05.022) | metadata(doi:10.1016/j.fuproc.2018.05.022) | article metadata
metadata(doi:10.1016/j.fuproc.2018.05.022) | doi:10.1016/j.fuproc.2018.05.022 | article doi
metadata(doi:10.1016/j.fuproc.2018.05.022) | Plasma-assisted catalytic conversion of NO over Cu-Fe catalysts supported on ZSM-5 and carbon nanotubes at low temperature | article title
metadata(doi:10.1016/j.fuproc.2018.05.022) | Fuel Processing Technology | publication name
metadata(doi:10.1016/j.fuproc.2018.05.022) | 2018-09-30 | Cover Date
sulfated catalyst(doi:10.1016/j.fuproc.2018.05.022) | 1Z3C | catalyst-raw_material
sulfated catalyst(doi:10.1016/j.fuproc.2018.05.022) | sulfation | catalyst-method
Cu-Fe loaded catalysts(doi:10.1016/j.fuproc.2018.05.022) | 86.1% | conversion
Cu-Fe loaded catalysts(doi:10.1016/j.fuproc.2018.05.022) | Catalytic activity improved at low temperature | activity
Cu-Fe loaded catalysts(doi:10.1016/j.fuproc.2018.05.022) | 191.5 J/L | condition
12-tungstophosphoric acid(doi:10.1016/j.fuproc.2018.06.001) | step(doi:10.1016/j.fuproc.2018.06.001-12-tungstophosphoric acid) | step
step(doi:10.1016/j.fuproc.2018.06.001-12-tungstophosphoric acid) | add | step_1
add | lanthanide nitrate crystallization hydrate | participate
step(doi:10.1016/j.fuproc.2018.06.001-12-tungstophosphoric acid) | calcined | step_2
calcined | 300°C | participate_temperature
calcined | 3h | participate_time
step(doi:10.1016/j.fuproc.2018.06.001-12-tungstophosphoric acid) | cool | step_3
step(doi:10.1016/j.fuproc.2018.06.001-12-tungstophosphoric acid) | dissolve | step_4
dissolve | 8.964g HPW | reagents
dissolve | 30mL 1:1 ethanol solution | reagents
step(doi:10.1016/j.fuproc.2018.06.001-12-tungstophosphoric acid) | dry | step_5
dry | 120°C | participate_temperature
dry | 12h | participate_time
step(doi:10.1016/j.fuproc.2018.06.001-12-tungstophosphoric acid) | filter | step_6
step(doi:10.1016/j.fuproc.2018.06.001-12-tungstophosphoric acid) | h | step_7
h | deionized water | participate
step(doi:10.1016/j.fuproc.2018.06.001-12-tungstophosphoric acid) | reduced | step_8
step(doi:10.1016/j.fuproc.2018.06.001-12-tungstophosphoric acid) | stir1 | step_9
stir1 | 75°C | participate_temperature
step(doi:10.1016/j.fuproc.2018.06.001-12-tungstophosphoric acid) | stir2 | step_10
stir2 | 45min | participate_time
12-tungstophosphoric acid(doi:10.1016/j.fuproc.2018.06.001) | metadata(doi:10.1016/j.fuproc.2018.06.001) | article metadata
metadata(doi:10.1016/j.fuproc.2018.06.001) | doi:10.1016/j.fuproc.2018.06.001 | article doi
metadata(doi:10.1016/j.fuproc.2018.06.001) | Rare earth salt of 12-tungstophosphoric acid supported on iron oxide as a catalyst for selective catalytic reduction of NOx | article title
metadata(doi:10.1016/j.fuproc.2018.06.001) | Fuel Processing Technology | publication name
metadata(doi:10.1016/j.fuproc.2018.06.001) | 2018-09-30 | Cover Date
iron oxide(doi:10.1016/j.fuproc.2018.06.001) | step(doi:10.1016/j.fuproc.2018.06.001-iron oxide) | step
step(doi:10.1016/j.fuproc.2018.06.001-iron oxide) | adjust | step_1
adjust | dilute aqueous ammonia | participate
step(doi:10.1016/j.fuproc.2018.06.001-iron oxide) | calcined | step_2
calcined | 400°C | participate_temperature
calcined | 5h | participate_time
step(doi:10.1016/j.fuproc.2018.06.001-iron oxide) | dissolve | step_3
dissolve | Fe(NO3)3·9H2O | reagents
dissolve | deionized water | reagents
step(doi:10.1016/j.fuproc.2018.06.001-iron oxide) | dry | step_4
dry | 105°C | participate_temperature
dry | 12h | participate_time
step(doi:10.1016/j.fuproc.2018.06.001-iron oxide) | filter | step_5
step(doi:10.1016/j.fuproc.2018.06.001-iron oxide) | stir | step_6
stir | dilute aqueous ammonia | participate
step(doi:10.1016/j.fuproc.2018.06.001-iron oxide) | wash | step_7
iron oxide(doi:10.1016/j.fuproc.2018.06.001) | metadata(doi:10.1016/j.fuproc.2018.06.001) | article metadata
metadata(doi:10.1016/j.fuproc.2018.06.001) | doi:10.1016/j.fuproc.2018.06.001 | article doi
metadata(doi:10.1016/j.fuproc.2018.06.001) | Rare earth salt of 12-tungstophosphoric acid supported on iron oxide as a catalyst for selective catalytic reduction of NOx | article title
metadata(doi:10.1016/j.fuproc.2018.06.001) | Fuel Processing Technology | publication name
metadata(doi:10.1016/j.fuproc.2018.06.001) | 2018-09-30 | Cover Date
LnPW/FeyOx(doi:10.1016/j.fuproc.2018.06.001) | step(doi:10.1016/j.fuproc.2018.06.001-LnPW/FeyOx) | step
step(doi:10.1016/j.fuproc.2018.06.001-LnPW/FeyOx) | crush | step_1
step(doi:10.1016/j.fuproc.2018.06.001-LnPW/FeyOx) | mix | step_2
step(doi:10.1016/j.fuproc.2018.06.001-LnPW/FeyOx) | sieve | step_3
LnPW/FeyOx(doi:10.1016/j.fuproc.2018.06.001) | metadata(doi:10.1016/j.fuproc.2018.06.001) | article metadata
metadata(doi:10.1016/j.fuproc.2018.06.001) | doi:10.1016/j.fuproc.2018.06.001 | article doi
metadata(doi:10.1016/j.fuproc.2018.06.001) | Rare earth salt of 12-tungstophosphoric acid supported on iron oxide as a catalyst for selective catalytic reduction of NOx | article title
metadata(doi:10.1016/j.fuproc.2018.06.001) | Fuel Processing Technology | publication name
metadata(doi:10.1016/j.fuproc.2018.06.001) | 2018-09-30 | Cover Date
LnPW/FeyOx(doi:10.1016/j.fuproc.2018.06.001) | none | catalyst-raw_material
LnPW/FeyOx(doi:10.1016/j.fuproc.2018.06.001) | physical mixing method | catalyst-method
Adsorbent Carbon Monolith(doi:10.1016/j.fuproc.2018.08.018) | step(doi:10.1016/j.fuproc.2018.08.018-Adsorbent Carbon Monolith) | step
step(doi:10.1016/j.fuproc.2018.08.018-Adsorbent Carbon Monolith) | activate | step_1
activate | 350°C | participate_temperature
step(doi:10.1016/j.fuproc.2018.08.018-Adsorbent Carbon Monolith) | add | step_2
add | urea in 3 ml of water | participate
step(doi:10.1016/j.fuproc.2018.08.018-Adsorbent Carbon Monolith) | add2 | step_3
step(doi:10.1016/j.fuproc.2018.08.018-Adsorbent Carbon Monolith) | adjust | step_4
adjust | deionized water | participate
step(doi:10.1016/j.fuproc.2018.08.018-Adsorbent Carbon Monolith) | anneal | step_5
anneal | 300°C | participate_temperature
anneal | 2h | participate_time
step(doi:10.1016/j.fuproc.2018.08.018-Adsorbent Carbon Monolith) | carbonize | step_6
carbonize | 800°C | participate_temperature
carbonize | 4h | participate_time
step(doi:10.1016/j.fuproc.2018.08.018-Adsorbent Carbon Monolith) | cool | step_7
cool | room temperature | participate_temperature
step(doi:10.1016/j.fuproc.2018.08.018-Adsorbent Carbon Monolith) | cool2 | step_8
cool2 | room temperature | participate_temperature
step(doi:10.1016/j.fuproc.2018.08.018-Adsorbent Carbon Monolith) | cool3 | step_9
cool3 | ambient temperature | participate_temperature
step(doi:10.1016/j.fuproc.2018.08.018-Adsorbent Carbon Monolith) | dissolve | step_10
dissolve | Co(NO3)2.6.H2O | reagents
dissolve | urea | reagents
step(doi:10.1016/j.fuproc.2018.08.018-Adsorbent Carbon Monolith) | dry | step_11
dry | 100°C | participate_temperature
dry | 24h | participate_time
step(doi:10.1016/j.fuproc.2018.08.018-Adsorbent Carbon Monolith) | dry2 | step_12
dry2 | 70°C | participate_temperature
dry2 | 24h | participate_time
step(doi:10.1016/j.fuproc.2018.08.018-Adsorbent Carbon Monolith) | dry3 | step_13
dry3 | 110°C | participate_temperature
dry3 | 24h | participate_time
step(doi:10.1016/j.fuproc.2018.08.018-Adsorbent Carbon Monolith) | dry4 | step_14
dry4 | 120°C | participate_temperature
dry4 | 24h | participate_time
step(doi:10.1016/j.fuproc.2018.08.018-Adsorbent Carbon Monolith) | filter | step_15
step(doi:10.1016/j.fuproc.2018.08.018-Adsorbent Carbon Monolith) | filter2 | step_16
step(doi:10.1016/j.fuproc.2018.08.018-Adsorbent Carbon Monolith) | heat | step_17
heat | 70°C | participate_temperature
step(doi:10.1016/j.fuproc.2018.08.018-Adsorbent Carbon Monolith) | heat2 | step_18
heat2 | 500°C | participate_temperature
heat2 | 4h | participate_time
step(doi:10.1016/j.fuproc.2018.08.018-Adsorbent Carbon Monolith) | heat3 | step_19
heat3 | 500°C | participate_temperature
heat3 | 4h | participate_time
step(doi:10.1016/j.fuproc.2018.08.018-Adsorbent Carbon Monolith) | heat4 | step_20
heat4 | 100°C | participate_temperature
heat4 | 5h | participate_time
step(doi:10.1016/j.fuproc.2018.08.018-Adsorbent Carbon Monolith) | heats | step_21
heats | 90°C | participate_temperature
step(doi:10.1016/j.fuproc.2018.08.018-Adsorbent Carbon Monolith) | immerse | step_22
immerse | furfuryl alcohol | participate
immerse | 20min | participate_time
step(doi:10.1016/j.fuproc.2018.08.018-Adsorbent Carbon Monolith) | impregnate | step_23
impregnate | aqueous solution containing Co(NO3)2.6.H2O precursor | participate
step(doi:10.1016/j.fuproc.2018.08.018-Adsorbent Carbon Monolith) | oxidize | step_24
oxidize | HNO3 | participate
oxidize | 24h | participate_time
step(doi:10.1016/j.fuproc.2018.08.018-Adsorbent Carbon Monolith) | seal | step_25
step(doi:10.1016/j.fuproc.2018.08.018-Adsorbent Carbon Monolith) | stir | step_26
stir | until the entire liquid evaporated | participate_time
step(doi:10.1016/j.fuproc.2018.08.018-Adsorbent Carbon Monolith) | transfer | step_27
step(doi:10.1016/j.fuproc.2018.08.018-Adsorbent Carbon Monolith) | ultrasonicate | step_28
ultrasonicate | 2min | participate_time
step(doi:10.1016/j.fuproc.2018.08.018-Adsorbent Carbon Monolith) | wash | step_29
wash | deionized water | participate
step(doi:10.1016/j.fuproc.2018.08.018-Adsorbent Carbon Monolith) | wash2 | step_30
wash2 | deionized water | participate
step(doi:10.1016/j.fuproc.2018.08.018-Adsorbent Carbon Monolith) | wash3 | step_31
step(doi:10.1016/j.fuproc.2018.08.018-Adsorbent Carbon Monolith) | withdraw | step_32
withdraw | excess coating solution | participate
Adsorbent Carbon Monolith(doi:10.1016/j.fuproc.2018.08.018) | metadata(doi:10.1016/j.fuproc.2018.08.018) | article metadata
metadata(doi:10.1016/j.fuproc.2018.08.018) | doi:10.1016/j.fuproc.2018.08.018 | article doi
metadata(doi:10.1016/j.fuproc.2018.08.018) | Breakthrough studies of Co3O4 supported activated carbon monolith for simultaneous SO2/NO x removal from flue gas | article title
metadata(doi:10.1016/j.fuproc.2018.08.018) | Fuel Processing Technology | publication name
metadata(doi:10.1016/j.fuproc.2018.08.018) | 2018-11-30 | Cover Date
Adsorbent Carbon Monolith(doi:10.1016/j.fuproc.2018.08.018) | none | catalyst-raw_material
Adsorbent Carbon Monolith(doi:10.1016/j.fuproc.2018.08.018) | Adsorbent carbonization and activation | catalyst-method
Adsorbent Carbon Monolith(doi:10.1016/j.fuproc.2018.08.018) | Acid surface modification | catalyst-method
Adsorbent Carbon Monolith(doi:10.1016/j.fuproc.2018.08.018) | Pore volume wetness impregnation method | catalyst-method
Adsorbent Carbon Monolith(doi:10.1016/j.fuproc.2018.08.018) | Deposition precipitation method | catalyst-method
Adsorbent Carbon Monolith(doi:10.1016/j.fuproc.2018.08.018) | Hydrothermal method | catalyst-method
MnaCe0.3TiOx(doi:10.1016/j.fuproc.2018.09.012) | step(doi:10.1016/j.fuproc.2018.09.012-MnaCe0.3TiOx) | step
step(doi:10.1016/j.fuproc.2018.09.012-MnaCe0.3TiOx) | add1 | step_1
add1 | 0.5 mol ethanol | reagents
add1 | 0.01–0.03 mol Mn(NO3)2 | reagents
add1 | 0.3 mol acetic acid | reagents
step(doi:10.1016/j.fuproc.2018.09.012-MnaCe0.3TiOx) | calcined | step_2
calcined | 500 °C | participate_temperature
calcined | 4 h | participate_time
step(doi:10.1016/j.fuproc.2018.09.012-MnaCe0.3TiOx) | dissolve1 | step_3
dissolve1 | 0.03­mol Ce(NO3)3·6H2O | reagents
dissolve1 | 0.6Mol distilled water | reagents
step(doi:10.1016/j.fuproc.2018.09.012-MnaCe0.3TiOx) | dry | step_4
dry | 105 °C | participate_temperature
dry | 24 h | participate_time
step(doi:10.1016/j.fuproc.2018.09.012-MnaCe0.3TiOx) | mix1 | step_5
mix1 | 0.1 mol butyl-titanate | reagents
mix1 | 0.5 mol ethanol | reagents
mix1 | 15 min | participate_time
step(doi:10.1016/j.fuproc.2018.09.012-MnaCe0.3TiOx) | mix2 | step_6
mix2 | SoluB | participate
step(doi:10.1016/j.fuproc.2018.09.012-MnaCe0.3TiOx) | obtained | step_7
step(doi:10.1016/j.fuproc.2018.09.012-MnaCe0.3TiOx) | place | step_8
place | 3 days | participate_time
step(doi:10.1016/j.fuproc.2018.09.012-MnaCe0.3TiOx) | stir1 | step_9
stir1 | 6h | participate_time
MnaCe0.3TiOx(doi:10.1016/j.fuproc.2018.09.012) | metadata(doi:10.1016/j.fuproc.2018.09.012) | article metadata
metadata(doi:10.1016/j.fuproc.2018.09.012) | doi:10.1016/j.fuproc.2018.09.012 | article doi
metadata(doi:10.1016/j.fuproc.2018.09.012) | Excellent low temperature NH3-SCR activity over MnaCe0.3TiOx (a = 0.1–0.3) oxides: Influence of Mn addition | article title
metadata(doi:10.1016/j.fuproc.2018.09.012) | Fuel Processing Technology | publication name
metadata(doi:10.1016/j.fuproc.2018.09.012) | 2018-12-01 | Cover Date
MnaCe0.3TiOx(doi:10.1016/j.fuproc.2018.09.012) | raw_material(doi:10.1016/j.fuproc.2018.09.012-MnaCe0.3TiOx) | catalyst-raw_material
raw_material(doi:10.1016/j.fuproc.2018.09.012-MnaCe0.3TiOx) | butyl-titanate | catalyst-raw_material
raw_material(doi:10.1016/j.fuproc.2018.09.012-MnaCe0.3TiOx) | ethanol | catalyst-raw_material
raw_material(doi:10.1016/j.fuproc.2018.09.012-MnaCe0.3TiOx) | Ce(NO3)3·6H2O | catalyst-raw_material
raw_material(doi:10.1016/j.fuproc.2018.09.012-MnaCe0.3TiOx) | Mn(NO3)2 | catalyst-raw_material
raw_material(doi:10.1016/j.fuproc.2018.09.012-MnaCe0.3TiOx) | acetic acid | catalyst-raw_material
MnaCe0.3TiOx(doi:10.1016/j.fuproc.2018.09.012) | sol-gel route | catalyst-method
WGO and PO(doi:10.1016/j.fuproc.2018.12.017) | metadata(doi:10.1016/j.fuproc.2018.12.017) | article metadata
metadata(doi:10.1016/j.fuproc.2018.12.017) | doi:10.1016/j.fuproc.2018.12.017 | article doi
metadata(doi:10.1016/j.fuproc.2018.12.017) | Experimental investigation into the effect of magnetic fuel reforming on diesel combustion and emissions running on wheat germ and pine oil | article title
metadata(doi:10.1016/j.fuproc.2018.12.017) | Fuel Processing Technology | publication name
metadata(doi:10.1016/j.fuproc.2018.12.017) | 2019-04-30 | Cover Date
WGO and PO(doi:10.1016/j.fuproc.2018.12.017) | raw_material(doi:10.1016/j.fuproc.2018.12.017-WGO and PO) | catalyst-raw_material
raw_material(doi:10.1016/j.fuproc.2018.12.017-WGO and PO) | butyl-titanate | catalyst-raw_material
raw_material(doi:10.1016/j.fuproc.2018.12.017-WGO and PO) | ethanol | catalyst-raw_material
raw_material(doi:10.1016/j.fuproc.2018.12.017-WGO and PO) | Ce(NO3)3·6H2O | catalyst-raw_material
raw_material(doi:10.1016/j.fuproc.2018.12.017-WGO and PO) | Mn(NO3)2 | catalyst-raw_material
raw_material(doi:10.1016/j.fuproc.2018.12.017-WGO and PO) | acetic acid | catalyst-raw_material
WGO and PO(doi:10.1016/j.fuproc.2018.12.017) | steady state conditions | catalyst-method
WGO and PO(doi:10.1016/j.fuproc.2019.02.009) | raw_material(doi:10.1016/j.fuproc.2019.02.009-WGO and PO) | catalyst-raw_material
raw_material(doi:10.1016/j.fuproc.2019.02.009-WGO and PO) | butyl-titanate | catalyst-raw_material
raw_material(doi:10.1016/j.fuproc.2019.02.009-WGO and PO) | ethanol | catalyst-raw_material
raw_material(doi:10.1016/j.fuproc.2019.02.009-WGO and PO) | Ce(NO3)3·6H2O | catalyst-raw_material
raw_material(doi:10.1016/j.fuproc.2019.02.009-WGO and PO) | Mn(NO3)2 | catalyst-raw_material
raw_material(doi:10.1016/j.fuproc.2019.02.009-WGO and PO) | acetic acid | catalyst-raw_material
WGO and PO(doi:10.1016/j.fuproc.2019.02.009) | steady state conditions | catalyst-method
Nanocrystal H[Fe,Al]ZSM-5 zeolites(doi:10.1016/j.fuproc.2019.03.029) | step(doi:10.1016/j.fuproc.2019.03.029-Nanocrystal H[Fe,Al]ZSM-5 zeolites) | step
step(doi:10.1016/j.fuproc.2019.03.029-Nanocrystal H[Fe,Al]ZSM-5 zeolites) | add1 | step_1
step(doi:10.1016/j.fuproc.2019.03.029-Nanocrystal H[Fe,Al]ZSM-5 zeolites) | add2 | step_2
add2 | TEOS | reagents
add2 | Fe(NO3)3·9H2O | reagents
step(doi:10.1016/j.fuproc.2019.03.029-Nanocrystal H[Fe,Al]ZSM-5 zeolites) | add3 | step_3
add3 | NaOH | participate
step(doi:10.1016/j.fuproc.2019.03.029-Nanocrystal H[Fe,Al]ZSM-5 zeolites) | adjust | step_4
adjust | pH to 10 | participate
step(doi:10.1016/j.fuproc.2019.03.029-Nanocrystal H[Fe,Al]ZSM-5 zeolites) | calcined1 | step_5
calcined1 | 550°C | participate_temperature
calcined1 | 5h | participate_time
step(doi:10.1016/j.fuproc.2019.03.029-Nanocrystal H[Fe,Al]ZSM-5 zeolites) | calcined2 | step_6
calcined2 | 550°C | participate_temperature
calcined2 | 5h | participate_time
step(doi:10.1016/j.fuproc.2019.03.029-Nanocrystal H[Fe,Al]ZSM-5 zeolites) | dissolve | step_7
dissolve | TPAOH | reagents
dissolve | H2O | reagents
step(doi:10.1016/j.fuproc.2019.03.029-Nanocrystal H[Fe,Al]ZSM-5 zeolites) | dry | step_8
dry | 110°C | participate_temperature
dry | 12h | participate_time
step(doi:10.1016/j.fuproc.2019.03.029-Nanocrystal H[Fe,Al]ZSM-5 zeolites) | dry2 | step_9
dry2 | 110°C | participate_temperature
dry2 | 12h | participate_time
step(doi:10.1016/j.fuproc.2019.03.029-Nanocrystal H[Fe,Al]ZSM-5 zeolites) | exchange | step_10
exchange | 0.1M NH4NO3 | reagents
exchange | distilled water | reagents
step(doi:10.1016/j.fuproc.2019.03.029-Nanocrystal H[Fe,Al]ZSM-5 zeolites) | filter | step_11
step(doi:10.1016/j.fuproc.2019.03.029-Nanocrystal H[Fe,Al]ZSM-5 zeolites) | filter2 | step_12
step(doi:10.1016/j.fuproc.2019.03.029-Nanocrystal H[Fe,Al]ZSM-5 zeolites) | place | step_13
place | 170°C | participate_temperature
place | 48h | participate_time
step(doi:10.1016/j.fuproc.2019.03.029-Nanocrystal H[Fe,Al]ZSM-5 zeolites) | repeat | step_14
step(doi:10.1016/j.fuproc.2019.03.029-Nanocrystal H[Fe,Al]ZSM-5 zeolites) | stir1 | step_15
stir1 | ambient temperature | participate_temperature
stir1 | 10min | participate_time
step(doi:10.1016/j.fuproc.2019.03.029-Nanocrystal H[Fe,Al]ZSM-5 zeolites) | stir2 | step_16
stir2 | 10min | participate_time
step(doi:10.1016/j.fuproc.2019.03.029-Nanocrystal H[Fe,Al]ZSM-5 zeolites) | stir3 | step_17
stir3 | 2h | participate_time
step(doi:10.1016/j.fuproc.2019.03.029-Nanocrystal H[Fe,Al]ZSM-5 zeolites) | wash | step_18
wash | deionized water | participate
step(doi:10.1016/j.fuproc.2019.03.029-Nanocrystal H[Fe,Al]ZSM-5 zeolites) | wash2 | step_19
wash2 | distilled water | participate
Nanocrystal H[Fe,Al]ZSM-5 zeolites(doi:10.1016/j.fuproc.2019.03.029) | metadata(doi:10.1016/j.fuproc.2019.03.029) | article metadata
metadata(doi:10.1016/j.fuproc.2019.03.029) | doi:10.1016/j.fuproc.2019.03.029 | article doi
metadata(doi:10.1016/j.fuproc.2019.03.029) | Nanocrystal H[Fe, Al]ZSM-5 zeolites with different silica-alumina composition for conversion of dimethyl ether to gasoline | article title
metadata(doi:10.1016/j.fuproc.2019.03.029) | Fuel Processing Technology | publication name
metadata(doi:10.1016/j.fuproc.2019.03.029) | 2019-08-31 | Cover Date
H-ZSM-5 zeolite(doi:10.1016/j.fuproc.2019.03.029) | step(doi:10.1016/j.fuproc.2019.03.029-H-ZSM-5 zeolite) | step
step(doi:10.1016/j.fuproc.2019.03.029-H-ZSM-5 zeolite) | add1 | step_1
add1 | NaAlO2 | participate
step(doi:10.1016/j.fuproc.2019.03.029-H-ZSM-5 zeolite) | add2 | step_2
add2 | TEOS | reagents
step(doi:10.1016/j.fuproc.2019.03.029-H-ZSM-5 zeolite) | add3 | step_3
add3 | NaOH | reagents
step(doi:10.1016/j.fuproc.2019.03.029-H-ZSM-5 zeolite) | calcined | step_4
calcined | 550°C | participate_temperature
calcined | 5h | participate_time
step(doi:10.1016/j.fuproc.2019.03.029-H-ZSM-5 zeolite) | dissolve | step_5
dissolve | TPAOH | reagents
dissolve | H2O | reagents
step(doi:10.1016/j.fuproc.2019.03.029-H-ZSM-5 zeolite) | dry | step_6
dry | 110°C | participate_temperature
dry | 12h | participate_time
step(doi:10.1016/j.fuproc.2019.03.029-H-ZSM-5 zeolite) | filter | step_7
step(doi:10.1016/j.fuproc.2019.03.029-H-ZSM-5 zeolite) | place | step_8
place | 170°C | participate_temperature
place | 48h | participate_time
step(doi:10.1016/j.fuproc.2019.03.029-H-ZSM-5 zeolite) | stir1 | step_9
stir1 | ambient temperature | participate_temperature
stir1 | 10min | participate_time
step(doi:10.1016/j.fuproc.2019.03.029-H-ZSM-5 zeolite) | stir2 | step_10
stir2 | 10min | participate_time
step(doi:10.1016/j.fuproc.2019.03.029-H-ZSM-5 zeolite) | stir3 | step_11
stir3 | 2h | participate_time
step(doi:10.1016/j.fuproc.2019.03.029-H-ZSM-5 zeolite) | wash | step_12
wash | deionized water | participate
H-ZSM-5 zeolite(doi:10.1016/j.fuproc.2019.03.029) | metadata(doi:10.1016/j.fuproc.2019.03.029) | article metadata
metadata(doi:10.1016/j.fuproc.2019.03.029) | doi:10.1016/j.fuproc.2019.03.029 | article doi
metadata(doi:10.1016/j.fuproc.2019.03.029) | Nanocrystal H[Fe, Al]ZSM-5 zeolites with different silica-alumina composition for conversion of dimethyl ether to gasoline | article title
metadata(doi:10.1016/j.fuproc.2019.03.029) | Fuel Processing Technology | publication name
metadata(doi:10.1016/j.fuproc.2019.03.029) | 2019-08-31 | Cover Date
DTG catalysts(doi:10.1016/j.fuproc.2019.03.029) | step(doi:10.1016/j.fuproc.2019.03.029-DTG catalysts) | step
step(doi:10.1016/j.fuproc.2019.03.029-DTG catalysts) | calcined | step_1
calcined | 550°C | participate_temperature
calcined | 5h | participate_time
step(doi:10.1016/j.fuproc.2019.03.029-DTG catalysts) | crush | step_2
step(doi:10.1016/j.fuproc.2019.03.029-DTG catalysts) | mix | step_3
mix | synthesized nanocrystal H[Fe,Al]ZSM-5 zeolite | reagents
mix | 5wt% binder of pseudo-boehmite | reagents
step(doi:10.1016/j.fuproc.2019.03.029-DTG catalysts) | press | step_4
step(doi:10.1016/j.fuproc.2019.03.029-DTG catalysts) | sieve | step_5
DTG catalysts(doi:10.1016/j.fuproc.2019.03.029) | metadata(doi:10.1016/j.fuproc.2019.03.029) | article metadata
metadata(doi:10.1016/j.fuproc.2019.03.029) | doi:10.1016/j.fuproc.2019.03.029 | article doi
metadata(doi:10.1016/j.fuproc.2019.03.029) | Nanocrystal H[Fe, Al]ZSM-5 zeolites with different silica-alumina composition for conversion of dimethyl ether to gasoline | article title
metadata(doi:10.1016/j.fuproc.2019.03.029) | Fuel Processing Technology | publication name
metadata(doi:10.1016/j.fuproc.2019.03.029) | 2019-08-31 | Cover Date
DTG catalysts(doi:10.1016/j.fuproc.2019.03.029) | raw_material(doi:10.1016/j.fuproc.2019.03.029-DTG catalysts) | catalyst-raw_material
raw_material(doi:10.1016/j.fuproc.2019.03.029-DTG catalysts) | nanocrystal H[Fe,Al]ZSM-5 zeolite | catalyst-raw_material
raw_material(doi:10.1016/j.fuproc.2019.03.029-DTG catalysts) | binder | catalyst-raw_material
DTG catalysts(doi:10.1016/j.fuproc.2019.03.029) | physical mixing method | catalyst-method
PC(doi:10.1016/j.fuproc.2019.106306) | metadata(doi:10.1016/j.fuproc.2019.106306) | article metadata
metadata(doi:10.1016/j.fuproc.2019.106306) | doi:10.1016/j.fuproc.2019.106306 | article doi
metadata(doi:10.1016/j.fuproc.2019.106306) | Innovative NOx reduction from cement kiln and pilot-scale experimental verification | article title
metadata(doi:10.1016/j.fuproc.2019.106306) | Fuel Processing Technology | publication name
metadata(doi:10.1016/j.fuproc.2019.106306) | 2020-03-31 | Cover Date
PC(doi:10.1016/j.fuproc.2019.106306) | raw_material(doi:10.1016/j.fuproc.2019.106306-PC) | catalyst-raw_material
raw_material(doi:10.1016/j.fuproc.2019.106306-PC) | nanocrystal H[Fe,Al]ZSM-5 zeolite | catalyst-raw_material
raw_material(doi:10.1016/j.fuproc.2019.106306-PC) | binder | catalyst-raw_material
PC(doi:10.1016/j.fuproc.2019.106306) | boiling method | catalyst-method
SiO2@FeCeOx/CNTs(doi:10.1016/j.fuproc.2020.106342) | step(doi:10.1016/j.fuproc.2020.106342-SiO2@FeCeOx/CNTs) | step
step(doi:10.1016/j.fuproc.2020.106342-SiO2@FeCeOx/CNTs) | add1 | step_1
add1 | ammonia water | participate
step(doi:10.1016/j.fuproc.2020.106342-SiO2@FeCeOx/CNTs) | add2 | step_2
add2 | Tetraethyl orthosilicate(TEOS) | participate
step(doi:10.1016/j.fuproc.2020.106342-SiO2@FeCeOx/CNTs) | calcination | step_3
step(doi:10.1016/j.fuproc.2020.106342-SiO2@FeCeOx/CNTs) | centrifugation | step_4
step(doi:10.1016/j.fuproc.2020.106342-SiO2@FeCeOx/CNTs) | dissolve | step_5
dissolve | deionized water | participate
step(doi:10.1016/j.fuproc.2020.106342-SiO2@FeCeOx/CNTs) | mix | step_6
mix | FeCeOx/CNTs | reagents
mix | Cetyltrimethyl Ammonium Bromide(CTAB) | reagents
mix | deionized water | reagents
step(doi:10.1016/j.fuproc.2020.106342-SiO2@FeCeOx/CNTs) | precipitation | step_7
step(doi:10.1016/j.fuproc.2020.106342-SiO2@FeCeOx/CNTs) | stir | step_8
SiO2@FeCeOx/CNTs(doi:10.1016/j.fuproc.2020.106342) | metadata(doi:10.1016/j.fuproc.2020.106342) | article metadata
metadata(doi:10.1016/j.fuproc.2020.106342) | doi:10.1016/j.fuproc.2020.106342 | article doi
metadata(doi:10.1016/j.fuproc.2020.106342) | Enhanced SO2 tolerance of FeCeOx/CNTs catalyst for NO and Hg0 removal by coating shell SiO2 | article title
metadata(doi:10.1016/j.fuproc.2020.106342) | Fuel Processing Technology | publication name
metadata(doi:10.1016/j.fuproc.2020.106342) | 2020-05-31 | Cover Date
SiO2@FeCeOx/CNTs(doi:10.1016/j.fuproc.2020.106342) | raw_material(doi:10.1016/j.fuproc.2020.106342-SiO2@FeCeOx/CNTs) | catalyst-raw_material
raw_material(doi:10.1016/j.fuproc.2020.106342-SiO2@FeCeOx/CNTs) | FeCeOx/CNTs | catalyst-raw_material
raw_material(doi:10.1016/j.fuproc.2020.106342-SiO2@FeCeOx/CNTs) | Cetyltrimethyl Ammonium Bromide(CTAB) | catalyst-raw_material
raw_material(doi:10.1016/j.fuproc.2020.106342-SiO2@FeCeOx/CNTs) | ammonia water | catalyst-raw_material
raw_material(doi:10.1016/j.fuproc.2020.106342-SiO2@FeCeOx/CNTs) | Tetraethyl orthosilicate(TEOS) | catalyst-raw_material
SiO2@FeCeOx/CNTs(doi:10.1016/j.fuproc.2020.106342) | coating | catalyst-method
V-W/Ti type SCR catalyst(doi:10.1016/j.fuproc.2020.106483) | step(doi:10.1016/j.fuproc.2020.106483-V-W/Ti type SCR catalyst) | step
step(doi:10.1016/j.fuproc.2020.106483-V-W/Ti type SCR catalyst) | Calcined | step_1
Calcined | 400, 500, 600 °C | participate_temperature
step(doi:10.1016/j.fuproc.2020.106483-V-W/Ti type SCR catalyst) | Dry | step_2
step(doi:10.1016/j.fuproc.2020.106483-V-W/Ti type SCR catalyst) | Grind | step_3
step(doi:10.1016/j.fuproc.2020.106483-V-W/Ti type SCR catalyst) | Stir | step_4
step(doi:10.1016/j.fuproc.2020.106483-V-W/Ti type SCR catalyst) | add | step_5
add | ethanol | reagents
add | acetic acid | reagents
add | precursor salts | reagents
step(doi:10.1016/j.fuproc.2020.106483-V-W/Ti type SCR catalyst) | add1 | step_6
add1 | ethanol | reagents
add1 | acetic acid | reagents
add1 | tetra-butyl titanate | reagents
V-W/Ti type SCR catalyst(doi:10.1016/j.fuproc.2020.106483) | metadata(doi:10.1016/j.fuproc.2020.106483) | article metadata
metadata(doi:10.1016/j.fuproc.2020.106483) | doi:10.1016/j.fuproc.2020.106483 | article doi
metadata(doi:10.1016/j.fuproc.2020.106483) | Performance of Ce-modified V-W-Ti type catalyst on simultaneous control of NO and typical VOCS | article title
metadata(doi:10.1016/j.fuproc.2020.106483) | Fuel Processing Technology | publication name
metadata(doi:10.1016/j.fuproc.2020.106483) | 2020-10-31 | Cover Date
V-W/Ti type SCR catalyst(doi:10.1016/j.fuproc.2020.106483) | raw_material(doi:10.1016/j.fuproc.2020.106483-V-W/Ti type SCR catalyst) | catalyst-raw_material
raw_material(doi:10.1016/j.fuproc.2020.106483-V-W/Ti type SCR catalyst) | ammonium meta-vanadate (NH4VO3) | catalyst-raw_material
raw_material(doi:10.1016/j.fuproc.2020.106483-V-W/Ti type SCR catalyst) | ammonium meta-tungstate ((NH4)6H2W12O40·6H2O) | catalyst-raw_material
raw_material(doi:10.1016/j.fuproc.2020.106483-V-W/Ti type SCR catalyst) | Cerium nitrite (Ce (NO3)3·6H2O) | catalyst-raw_material
raw_material(doi:10.1016/j.fuproc.2020.106483-V-W/Ti type SCR catalyst) | TiO2 | catalyst-raw_material
raw_material(doi:10.1016/j.fuproc.2020.106483-V-W/Ti type SCR catalyst) | Oxalic acid | catalyst-raw_material
raw_material(doi:10.1016/j.fuproc.2020.106483-V-W/Ti type SCR catalyst) | ethanol | catalyst-raw_material
raw_material(doi:10.1016/j.fuproc.2020.106483-V-W/Ti type SCR catalyst) | acetic acid | catalyst-raw_material
raw_material(doi:10.1016/j.fuproc.2020.106483-V-W/Ti type SCR catalyst) | tetra-butyl titanate | catalyst-raw_material
V-W/Ti type SCR catalyst(doi:10.1016/j.fuproc.2020.106483) | sol-gel | catalyst-method
MnOx/γ-Al2O3(doi:10.1016/j.fuproc.2021.106979) | step(doi:10.1016/j.fuproc.2021.106979-MnOx/γ-Al2O3) | step
step(doi:10.1016/j.fuproc.2021.106979-MnOx/γ-Al2O3) | calcined1 | step_1
calcined1 | 300-600 °C | participate_temperature
calcined1 | 4 h | participate_time
step(doi:10.1016/j.fuproc.2021.106979-MnOx/γ-Al2O3) | calcined2 | step_2
calcined2 | 500 °C | participate_temperature
step(doi:10.1016/j.fuproc.2021.106979-MnOx/γ-Al2O3) | crushed | step_3
step(doi:10.1016/j.fuproc.2021.106979-MnOx/γ-Al2O3) | dissolve | step_4
dissolve | Mn(CH3COOH)2·4H2O | reagents
dissolve | deionized water | reagents
step(doi:10.1016/j.fuproc.2021.106979-MnOx/γ-Al2O3) | dry | step_5
dry | 110 °C | participate_temperature
dry | overnight | participate_time
step(doi:10.1016/j.fuproc.2021.106979-MnOx/γ-Al2O3) | immerse | step_6
immerse | γ-Al2O3support | participate
step(doi:10.1016/j.fuproc.2021.106979-MnOx/γ-Al2O3) | reflux | step_7
reflux | 80 °C | participate_temperature
reflux | 4 h | participate_time
step(doi:10.1016/j.fuproc.2021.106979-MnOx/γ-Al2O3) | sieve | step_8
step(doi:10.1016/j.fuproc.2021.106979-MnOx/γ-Al2O3) | stir | step_9
stir | 6 h | participate_time
MnOx/γ-Al2O3(doi:10.1016/j.fuproc.2021.106979) | metadata(doi:10.1016/j.fuproc.2021.106979) | article metadata
metadata(doi:10.1016/j.fuproc.2021.106979) | doi:10.1016/j.fuproc.2021.106979 | article doi
metadata(doi:10.1016/j.fuproc.2021.106979) | Performance and mechanism of MnOx/γ-Al2O3 for low-temperature NO catalytic oxidation with O3/NO ratio of 0.5 | article title
metadata(doi:10.1016/j.fuproc.2021.106979) | Fuel Processing Technology | publication name
metadata(doi:10.1016/j.fuproc.2021.106979) | 2021-11-30 | Cover Date
MnOx/γ-Al2O3(doi:10.1016/j.fuproc.2021.106979) | raw_material(doi:10.1016/j.fuproc.2021.106979-MnOx/γ-Al2O3) | catalyst-raw_material
raw_material(doi:10.1016/j.fuproc.2021.106979-MnOx/γ-Al2O3) | Manganese acetate (Mn(CH3COOH)2·4H2O) | catalyst-raw_material
raw_material(doi:10.1016/j.fuproc.2021.106979-MnOx/γ-Al2O3) | γ-alumina (γ-Al2O3) | catalyst-raw_material
MnOx/γ-Al2O3(doi:10.1016/j.fuproc.2021.106979) | wetness impregnation | catalyst-method
MnOx/γ-Al2O3(doi:10.1016/j.fuproc.2021.106979) | Higher in O3 system and catalyst + O3 system than in catalyst + O2 system; higher NO conversion in catalyst + O3 system than in O3 system | conversion
MnOx/γ-Al2O3(doi:10.1016/j.fuproc.2021.106979) | Strong redox behavior, high Mn3+/Mn4+ and abundant chemisorbed oxygen conducive to catalytic activity | activity
MnOx/γ-Al2O3(doi:10.1016/j.fuproc.2021.106979) | Low O3/NO ratio of 0.5 at 80–200 °C; calcined at 500 °C; lower NO initial concentration, about 10% O2 content and lower GHSV; negligible impact by H2O and SO2, but SO2 inhibition due to S-species deposition | condition
blended fuel (D90CP10 and D80CP20)(doi:10.1016/j.fuproc.2022.107321) | metadata(doi:10.1016/j.fuproc.2022.107321) | article metadata
metadata(doi:10.1016/j.fuproc.2022.107321) | doi:10.1016/j.fuproc.2022.107321 | article doi
metadata(doi:10.1016/j.fuproc.2022.107321) | Investigation on combustion and emission characteristics of a CRDI engine fueled with diesel cyclopentanol blends and verification through on-road real-time test | article title
metadata(doi:10.1016/j.fuproc.2022.107321) | Fuel Processing Technology | publication name
metadata(doi:10.1016/j.fuproc.2022.107321) | 2022-09-30 | Cover Date
blended fuel (D90CP10 and D80CP20)(doi:10.1016/j.fuproc.2022.107321) | raw_material(doi:10.1016/j.fuproc.2022.107321-blended fuel (D90CP10 and D80CP20)) | catalyst-raw_material
raw_material(doi:10.1016/j.fuproc.2022.107321-blended fuel (D90CP10 and D80CP20)) | cyclopentanol | catalyst-raw_material
raw_material(doi:10.1016/j.fuproc.2022.107321-blended fuel (D90CP10 and D80CP20)) | diesel | catalyst-raw_material
blended fuel (D90CP10 and D80CP20)(doi:10.1016/j.fuproc.2022.107321) | fuel injection strategy | catalyst-method
Ce0.75Zr0.25O2(doi:10.1016/j.gce.2021.08.004) | step(doi:10.1016/j.gce.2021.08.004-Ce0.75Zr0.25O2) | step
step(doi:10.1016/j.gce.2021.08.004-Ce0.75Zr0.25O2) | add | step_1
add | NaOH solution(1 M for NP-CeZr, 5 M for NR-CeZr, and 7.5 M for NC-CeZr) | participate
step(doi:10.1016/j.gce.2021.08.004-Ce0.75Zr0.25O2) | calcined | step_2
calcined | 600 °C | participate_temperature
calcined | 4 h | participate_time
step(doi:10.1016/j.gce.2021.08.004-Ce0.75Zr0.25O2) | cool | step_3
cool | ambient conditions | participate_temperature
step(doi:10.1016/j.gce.2021.08.004-Ce0.75Zr0.25O2) | dry | step_4
dry | 120 °C | participate_temperature
dry | overnight | participate_time
step(doi:10.1016/j.gce.2021.08.004-Ce0.75Zr0.25O2) | filter | step_5
step(doi:10.1016/j.gce.2021.08.004-Ce0.75Zr0.25O2) | mix | step_6
mix | Ce(NO3)3·6H2O | reagents
mix | ZrOCl2·8H2O | reagents
mix | 10mL distilled water | reagents
step(doi:10.1016/j.gce.2021.08.004-Ce0.75Zr0.25O2) | stir | step_7
step(doi:10.1016/j.gce.2021.08.004-Ce0.75Zr0.25O2) | transfer | step_8
step(doi:10.1016/j.gce.2021.08.004-Ce0.75Zr0.25O2) | wash | step_9
wash | water | reagents
wash | ethanol | reagents
Ce0.75Zr0.25O2(doi:10.1016/j.gce.2021.08.004) | metadata(doi:10.1016/j.gce.2021.08.004) | article metadata
metadata(doi:10.1016/j.gce.2021.08.004) | doi:10.1016/j.gce.2021.08.004 | article doi
metadata(doi:10.1016/j.gce.2021.08.004) | Morphology dependent? Elucidating the catalyst structures of Ni/Ce0.75Zr0.25O2 in the steam reforming of acetic acid | article title
metadata(doi:10.1016/j.gce.2021.08.004) | Green Chemical Engineering | publication name
metadata(doi:10.1016/j.gce.2021.08.004) | 2022-03-31 | Cover Date
Ce0.75Zr0.25O2(doi:10.1016/j.gce.2021.08.004) | raw_material(doi:10.1016/j.gce.2021.08.004-Ce0.75Zr0.25O2) | catalyst-raw_material
raw_material(doi:10.1016/j.gce.2021.08.004-Ce0.75Zr0.25O2) | Ce(NO3)3·6H2O | catalyst-raw_material
raw_material(doi:10.1016/j.gce.2021.08.004-Ce0.75Zr0.25O2) | ZrOCl2·8H2O | catalyst-raw_material
Ce0.75Zr0.25O2(doi:10.1016/j.gce.2021.08.004) | hydrothermal | catalyst-method
Ce0.75Zr0.25O2(doi:10.1016/j.gee.2018.11.001) | raw_material(doi:10.1016/j.gee.2018.11.001-Ce0.75Zr0.25O2) | catalyst-raw_material
raw_material(doi:10.1016/j.gee.2018.11.001-Ce0.75Zr0.25O2) | Ce(NO3)3·6H2O | catalyst-raw_material
raw_material(doi:10.1016/j.gee.2018.11.001-Ce0.75Zr0.25O2) | ZrOCl2·8H2O | catalyst-raw_material
Ce0.75Zr0.25O2(doi:10.1016/j.gee.2018.11.001) | hydrothermal | catalyst-method
SAPO-34 molecular sieve powder(doi:10.1016/j.gee.2019.03.003) | step(doi:10.1016/j.gee.2019.03.003-SAPO-34 molecular sieve powder) | step
step(doi:10.1016/j.gee.2019.03.003-SAPO-34 molecular sieve powder) | add | step_1
add | TEAOH template | participate
step(doi:10.1016/j.gee.2019.03.003-SAPO-34 molecular sieve powder) | age | step_2
age | room temperature | participate_temperature
age | 6 h | participate_time
step(doi:10.1016/j.gee.2019.03.003-SAPO-34 molecular sieve powder) | calcined1 | step_3
calcined1 | 1000 °C | participate_temperature
calcined1 | 4-6 h | participate_time
step(doi:10.1016/j.gee.2019.03.003-SAPO-34 molecular sieve powder) | calcined2 | step_4
calcined2 | 550 °C | participate_temperature
calcined2 | 6 h | participate_time
step(doi:10.1016/j.gee.2019.03.003-SAPO-34 molecular sieve powder) | carbonation | step_5
carbonation | 2h | participate_time
step(doi:10.1016/j.gee.2019.03.003-SAPO-34 molecular sieve powder) | cool1 | step_6
step(doi:10.1016/j.gee.2019.03.003-SAPO-34 molecular sieve powder) | cool2 | step_7
step(doi:10.1016/j.gee.2019.03.003-SAPO-34 molecular sieve powder) | crystallization1 | step_8
step(doi:10.1016/j.gee.2019.03.003-SAPO-34 molecular sieve powder) | crystallization2 | step_9
crystallization2 | 180 °C | participate_temperature
crystallization2 | 48 h | participate_time
step(doi:10.1016/j.gee.2019.03.003-SAPO-34 molecular sieve powder) | dissolve | step_10
dissolve | Alumina crystals | reagents
dissolve | phosphoric acid solution | reagents
step(doi:10.1016/j.gee.2019.03.003-SAPO-34 molecular sieve powder) | dry1 | step_11
dry1 | 95 °C | participate_temperature
dry1 | 3 h | participate_time
step(doi:10.1016/j.gee.2019.03.003-SAPO-34 molecular sieve powder) | dry2 | step_12
dry2 | 95 °C | participate_temperature
dry2 | 8 h | participate_time
step(doi:10.1016/j.gee.2019.03.003-SAPO-34 molecular sieve powder) | evaporate1 | step_13
evaporate1 | 100 °C | participate_temperature
evaporate1 | 12 h | participate_time
step(doi:10.1016/j.gee.2019.03.003-SAPO-34 molecular sieve powder) | filter1 | step_14
step(doi:10.1016/j.gee.2019.03.003-SAPO-34 molecular sieve powder) | filter2 | step_15
step(doi:10.1016/j.gee.2019.03.003-SAPO-34 molecular sieve powder) | filter3 | step_16
step(doi:10.1016/j.gee.2019.03.003-SAPO-34 molecular sieve powder) | filter4 | step_17
step(doi:10.1016/j.gee.2019.03.003-SAPO-34 molecular sieve powder) | mix1 | step_18
step(doi:10.1016/j.gee.2019.03.003-SAPO-34 molecular sieve powder) | mix2 | step_19
step(doi:10.1016/j.gee.2019.03.003-SAPO-34 molecular sieve powder) | react1 | step_20
react1 | 150 °C | participate_temperature
react1 | 6 h | participate_time
step(doi:10.1016/j.gee.2019.03.003-SAPO-34 molecular sieve powder) | react2 | step_21
react2 | 95 °C | participate_temperature
react2 | 30min | participate_time
step(doi:10.1016/j.gee.2019.03.003-SAPO-34 molecular sieve powder) | stir1 | step_22
step(doi:10.1016/j.gee.2019.03.003-SAPO-34 molecular sieve powder) | stir2 | step_23
step(doi:10.1016/j.gee.2019.03.003-SAPO-34 molecular sieve powder) | treat | step_24
treat | sodium silicate solution (30 mL) | participate
step(doi:10.1016/j.gee.2019.03.003-SAPO-34 molecular sieve powder) | wash | step_25
step(doi:10.1016/j.gee.2019.03.003-SAPO-34 molecular sieve powder) | wash2 | step_26
SAPO-34 molecular sieve powder(doi:10.1016/j.gee.2019.03.003) | metadata(doi:10.1016/j.gee.2019.03.003) | article metadata
metadata(doi:10.1016/j.gee.2019.03.003) | doi:10.1016/j.gee.2019.03.003 | article doi
metadata(doi:10.1016/j.gee.2019.03.003) | Novel synthesis of fly-ash-derived Cu-loaded SAPO-34 catalysts and their use in selective catalytic reduction of NO with NH3 | article title
metadata(doi:10.1016/j.gee.2019.03.003) | Green Energy & Environment | publication name
metadata(doi:10.1016/j.gee.2019.03.003) | 2019-10-31 | Cover Date
Cu/SAPO-34(doi:10.1016/j.gee.2019.03.003) | step(doi:10.1016/j.gee.2019.03.003-Cu/SAPO-34) | step
step(doi:10.1016/j.gee.2019.03.003-Cu/SAPO-34) | calcined | step_1
calcined | 550 °C | participate_temperature
calcined | 5 h | participate_time
step(doi:10.1016/j.gee.2019.03.003-Cu/SAPO-34) | dissolve | step_2
dissolve | Cu(NO3)2 | reagents
dissolve | distilled water | reagents
step(doi:10.1016/j.gee.2019.03.003-Cu/SAPO-34) | dry | step_3
dry | 100 °C | participate_temperature
dry | 10 h | participate_time
step(doi:10.1016/j.gee.2019.03.003-Cu/SAPO-34) | mix | step_4
mix | Cu(NO3)2 | reagents
mix | SAPO-34 | reagents
step(doi:10.1016/j.gee.2019.03.003-Cu/SAPO-34) | stir | step_5
stir | 60 °C | participate_temperature
stir | 24 h | participate_time
Cu/SAPO-34(doi:10.1016/j.gee.2019.03.003) | metadata(doi:10.1016/j.gee.2019.03.003) | article metadata
metadata(doi:10.1016/j.gee.2019.03.003) | doi:10.1016/j.gee.2019.03.003 | article doi
metadata(doi:10.1016/j.gee.2019.03.003) | Novel synthesis of fly-ash-derived Cu-loaded SAPO-34 catalysts and their use in selective catalytic reduction of NO with NH3 | article title
metadata(doi:10.1016/j.gee.2019.03.003) | Green Energy & Environment | publication name
metadata(doi:10.1016/j.gee.2019.03.003) | 2019-10-31 | Cover Date
Cu/SAPO-34(doi:10.1016/j.gee.2019.03.003) | raw_material(doi:10.1016/j.gee.2019.03.003-Cu/SAPO-34) | catalyst-raw_material
raw_material(doi:10.1016/j.gee.2019.03.003-Cu/SAPO-34) | Cu(NO3)2 | catalyst-raw_material
raw_material(doi:10.1016/j.gee.2019.03.003-Cu/SAPO-34) | SAPO-34 | catalyst-raw_material
Cu/SAPO-34(doi:10.1016/j.gee.2019.03.003) | one-step incipient wetness impregnation | catalyst-method
Mn0.2/Ti;Mn0.4/Ti;Mn0.2/Al;Mn0.4/Al;MnOx;Al2O3(doi:10.1016/j.gee.2020.07.005) | step(doi:10.1016/j.gee.2020.07.005-Mn0.2/Ti;Mn0.4/Ti;Mn0.2/Al;Mn0.4/Al;MnOx;Al2O3) | step
step(doi:10.1016/j.gee.2020.07.005-Mn0.2/Ti;Mn0.4/Ti;Mn0.2/Al;Mn0.4/Al;MnOx;Al2O3) | add | step_1
add | 7.99 g (0.1 mol) TiO2powders | participate
step(doi:10.1016/j.gee.2020.07.005-Mn0.2/Ti;Mn0.4/Ti;Mn0.2/Al;Mn0.4/Al;MnOx;Al2O3) | calcined | step_2
calcined | 500 °C | participate_temperature
calcined | 5 h | participate_time
step(doi:10.1016/j.gee.2020.07.005-Mn0.2/Ti;Mn0.4/Ti;Mn0.2/Al;Mn0.4/Al;MnOx;Al2O3) | dissolve | step_3
dissolve | 5.02 g (0.02 mol) Mn(NO3)2·4H2O | reagents
dissolve | 10 mL deionized water | reagents
step(doi:10.1016/j.gee.2020.07.005-Mn0.2/Ti;Mn0.4/Ti;Mn0.2/Al;Mn0.4/Al;MnOx;Al2O3) | dry | step_4
dry | 105 °C | participate_temperature
dry | 12 h | participate_time
step(doi:10.1016/j.gee.2020.07.005-Mn0.2/Ti;Mn0.4/Ti;Mn0.2/Al;Mn0.4/Al;MnOx;Al2O3) | grind | step_5
step(doi:10.1016/j.gee.2020.07.005-Mn0.2/Ti;Mn0.4/Ti;Mn0.2/Al;Mn0.4/Al;MnOx;Al2O3) | sieved | step_6
step(doi:10.1016/j.gee.2020.07.005-Mn0.2/Ti;Mn0.4/Ti;Mn0.2/Al;Mn0.4/Al;MnOx;Al2O3) | stand | step_7
stand | ambient | participate_temperature
stand | overnight | participate_time
step(doi:10.1016/j.gee.2020.07.005-Mn0.2/Ti;Mn0.4/Ti;Mn0.2/Al;Mn0.4/Al;MnOx;Al2O3) | stir | step_8
step(doi:10.1016/j.gee.2020.07.005-Mn0.2/Ti;Mn0.4/Ti;Mn0.2/Al;Mn0.4/Al;MnOx;Al2O3) | ultrasonic | step_9
ultrasonic | 0.5 h | participate_time
Mn0.2/Ti;Mn0.4/Ti;Mn0.2/Al;Mn0.4/Al;MnOx;Al2O3(doi:10.1016/j.gee.2020.07.005) | metadata(doi:10.1016/j.gee.2020.07.005) | article metadata
metadata(doi:10.1016/j.gee.2020.07.005) | doi:10.1016/j.gee.2020.07.005 | article doi
metadata(doi:10.1016/j.gee.2020.07.005) | Assisting effect of Al2O3 on MnO x for NO catalytic oxidation | article title
metadata(doi:10.1016/j.gee.2020.07.005) | Green Energy & Environment | publication name
metadata(doi:10.1016/j.gee.2020.07.005) | 2021-12-31 | Cover Date
Mn0.2/Ti;Mn0.4/Ti;Mn0.2/Al;Mn0.4/Al;MnOx;Al2O3(doi:10.1016/j.gee.2020.07.005) | raw_material(doi:10.1016/j.gee.2020.07.005-Mn0.2/Ti;Mn0.4/Ti;Mn0.2/Al;Mn0.4/Al;MnOx;Al2O3) | catalyst-raw_material
raw_material(doi:10.1016/j.gee.2020.07.005-Mn0.2/Ti;Mn0.4/Ti;Mn0.2/Al;Mn0.4/Al;MnOx;Al2O3) | Mn(NO3)2·4H2O | catalyst-raw_material
raw_material(doi:10.1016/j.gee.2020.07.005-Mn0.2/Ti;Mn0.4/Ti;Mn0.2/Al;Mn0.4/Al;MnOx;Al2O3) | TiO2powders | catalyst-raw_material
Mn0.2/Ti;Mn0.4/Ti;Mn0.2/Al;Mn0.4/Al;MnOx;Al2O3(doi:10.1016/j.gee.2020.07.005) | ultrasonic impregnation | catalyst-method
GRs(doi:10.1016/j.gee.2021.06.002) | step(doi:10.1016/j.gee.2021.06.002-GRs) | step
step(doi:10.1016/j.gee.2021.06.002-GRs) | add | step_1
add | 200 ml aqueous solution containing 4.94 g Na2CO3and 3.2 g NaOH | participate
step(doi:10.1016/j.gee.2021.06.002-GRs) | adjust | step_2
step(doi:10.1016/j.gee.2021.06.002-GRs) | age | step_3
age | 30 °C | participate_temperature
age | 1h | participate_time
step(doi:10.1016/j.gee.2021.06.002-GRs) | calcined | step_4
calcined | 500 °C | participate_temperature
calcined | 5h | participate_time
step(doi:10.1016/j.gee.2021.06.002-GRs) | dissolve | step_5
dissolve | 5.32 g Fe2(SO4)3·xH2O | reagents
dissolve | 20.86 g FeSO4·(NH4)2SO4·6H20 | reagents
dissolve | 200 ml EG | reagents
dissolve | 30 °C | participate_temperature
step(doi:10.1016/j.gee.2021.06.002-GRs) | dry | step_6
dry | 50 °C | participate_temperature
dry | overnight | participate_time
step(doi:10.1016/j.gee.2021.06.002-GRs) | wash | step_7
wash | deionized water | reagents
wash | ethanol | reagents
GRs(doi:10.1016/j.gee.2021.06.002) | metadata(doi:10.1016/j.gee.2021.06.002) | article metadata
metadata(doi:10.1016/j.gee.2021.06.002) | doi:10.1016/j.gee.2021.06.002 | article doi
metadata(doi:10.1016/j.gee.2021.06.002) | Green rusts-derived iron oxide nanostructures catalyze NO reduction by CO | article title
metadata(doi:10.1016/j.gee.2021.06.002) | Green Energy & Environment | publication name
metadata(doi:10.1016/j.gee.2021.06.002) | 2021-06-29 | Cover Date
GRs(doi:10.1016/j.gee.2021.06.002) | raw_material(doi:10.1016/j.gee.2021.06.002-GRs) | catalyst-raw_material
raw_material(doi:10.1016/j.gee.2021.06.002-GRs) | Fe3+ | catalyst-raw_material
raw_material(doi:10.1016/j.gee.2021.06.002-GRs) | Fe2 | catalyst-raw_material
raw_material(doi:10.1016/j.gee.2021.06.002-GRs) | ethylene glycol (EG) | catalyst-raw_material
raw_material(doi:10.1016/j.gee.2021.06.002-GRs) | Na2CO3 | catalyst-raw_material
raw_material(doi:10.1016/j.gee.2021.06.002-GRs) | NaOH | catalyst-raw_material
raw_material(doi:10.1016/j.gee.2021.06.002-GRs) | deionized water | catalyst-raw_material
raw_material(doi:10.1016/j.gee.2021.06.002-GRs) | ethanol | catalyst-raw_material
GRs(doi:10.1016/j.gee.2021.06.002) | precipitation method | catalyst-method
TiO2, MnOxand metal mixed oxide MnTiOx(doi:10.1016/j.gee.2022.01.004) | step(doi:10.1016/j.gee.2022.01.004-TiO2, MnOxand metal mixed oxide MnTiOx) | step
step(doi:10.1016/j.gee.2022.01.004-TiO2, MnOxand metal mixed oxide MnTiOx) | add1 | step_1
add1 | 6.05 g C16H36O4Ti | participate
step(doi:10.1016/j.gee.2022.01.004-TiO2, MnOxand metal mixed oxide MnTiOx) | calcined | step_2
calcined | 400°C | participate_temperature
calcined | 2h | participate_time
step(doi:10.1016/j.gee.2022.01.004-TiO2, MnOxand metal mixed oxide MnTiOx) | dissolve1 | step_3
dissolve1 | 3.79 g Mn(CH3COO)2·4H2O | reagents
dissolve1 | 100 mL distilled water | reagents
step(doi:10.1016/j.gee.2022.01.004-TiO2, MnOxand metal mixed oxide MnTiOx) | dissolve2 | step_4
dissolve2 | 3.79 g Mn(CH3COO)2·4H2O | reagents
dissolve2 | 6.05 g C16H36O4Ti | reagents
dissolve2 | 100 mL distilled water | reagents
step(doi:10.1016/j.gee.2022.01.004-TiO2, MnOxand metal mixed oxide MnTiOx) | dry | step_5
dry | 80°C | participate_temperature
dry | 12h | participate_time
step(doi:10.1016/j.gee.2022.01.004-TiO2, MnOxand metal mixed oxide MnTiOx) | hydrolysis | step_6
step(doi:10.1016/j.gee.2022.01.004-TiO2, MnOxand metal mixed oxide MnTiOx) | stand | step_7
stand | 6h | participate_time
TiO2, MnOxand metal mixed oxide MnTiOx(doi:10.1016/j.gee.2022.01.004) | metadata(doi:10.1016/j.gee.2022.01.004) | article metadata
metadata(doi:10.1016/j.gee.2022.01.004) | doi:10.1016/j.gee.2022.01.004 | article doi
metadata(doi:10.1016/j.gee.2022.01.004) | Robust photo-assisted removal of NO at room temperature: Experimental and density functional theory calculation with optical carrier | article title
metadata(doi:10.1016/j.gee.2022.01.004) | Green Energy & Environment | publication name
metadata(doi:10.1016/j.gee.2022.01.004) | 2022-01-14 | Cover Date
TiO2, MnOxand metal mixed oxide MnTiOx(doi:10.1016/j.gee.2022.01.004) | raw_material(doi:10.1016/j.gee.2022.01.004-TiO2, MnOxand metal mixed oxide MnTiOx) | catalyst-raw_material
raw_material(doi:10.1016/j.gee.2022.01.004-TiO2, MnOxand metal mixed oxide MnTiOx) | Mn(CH3COO)2·4H2O | catalyst-raw_material
raw_material(doi:10.1016/j.gee.2022.01.004-TiO2, MnOxand metal mixed oxide MnTiOx) | C16H36O4Ti | catalyst-raw_material
TiO2, MnOxand metal mixed oxide MnTiOx(doi:10.1016/j.gee.2022.01.004) |  | catalyst-method
MnxCoy(doi:10.1016/j.gee.2022.08.006) | step(doi:10.1016/j.gee.2022.08.006-MnxCoy) | step
step(doi:10.1016/j.gee.2022.08.006-MnxCoy) | add | step_1
add | MgO template (0.04 g) | participate
step(doi:10.1016/j.gee.2022.08.006-MnxCoy) | dissolve1 | step_2
dissolve1 | 0.04 mol Na2CO3 | reagents
dissolve1 | Mg(CH3COO)2·4H2O | reagents
dissolve1 | 100 mL deionized water | reagents
step(doi:10.1016/j.gee.2022.08.006-MnxCoy) | dissolve2 | step_3
dissolve2 | Co(CH3COO)2·4H2O | reagents
dissolve2 | Mn(C-H3COO)2·4H2O | reagents
dissolve2 | 100 mL deionized water | reagents
step(doi:10.1016/j.gee.2022.08.006-MnxCoy) | dry | step_4
dry | 60 °C | participate_temperature
step(doi:10.1016/j.gee.2022.08.006-MnxCoy) | dry2 | step_5
dry2 | 60 °C | participate_temperature
dry2 | overnight | participate_time
step(doi:10.1016/j.gee.2022.08.006-MnxCoy) | filter | step_6
step(doi:10.1016/j.gee.2022.08.006-MnxCoy) | heat1 | step_7
heat1 | 500 °C | participate_temperature
heat1 | 120 min | participate_time
step(doi:10.1016/j.gee.2022.08.006-MnxCoy) | heat2 | step_8
heat2 | 500 °C | participate_temperature
heat2 | 120 min | participate_time
step(doi:10.1016/j.gee.2022.08.006-MnxCoy) | mix | step_9
step(doi:10.1016/j.gee.2022.08.006-MnxCoy) | stir1 | step_10
stir1 | 10 min | participate_time
step(doi:10.1016/j.gee.2022.08.006-MnxCoy) | stir2 | step_11
stir2 | 90 min | participate_time
step(doi:10.1016/j.gee.2022.08.006-MnxCoy) | wash1 | step_12
wash1 | ethanol | reagents
wash1 | deionized water | reagents
step(doi:10.1016/j.gee.2022.08.006-MnxCoy) | wash2 | step_13
wash2 | deionized water | reagents
wash2 | absolute ethanol | reagents
MnxCoy(doi:10.1016/j.gee.2022.08.006) | metadata(doi:10.1016/j.gee.2022.08.006) | article metadata
metadata(doi:10.1016/j.gee.2022.08.006) | doi:10.1016/j.gee.2022.08.006 | article doi
metadata(doi:10.1016/j.gee.2022.08.006) | Facile preparation and efficient MnxCoy porous nanosheets for the sustainable catalytic process of soot | article title
metadata(doi:10.1016/j.gee.2022.08.006) | Green Energy & Environment | publication name
metadata(doi:10.1016/j.gee.2022.08.006) | 2022-08-25 | Cover Date
MnxCoy(doi:10.1016/j.gee.2022.08.006) | raw_material(doi:10.1016/j.gee.2022.08.006-MnxCoy) | catalyst-raw_material
raw_material(doi:10.1016/j.gee.2022.08.006-MnxCoy) | Na2CO3 | catalyst-raw_material
raw_material(doi:10.1016/j.gee.2022.08.006-MnxCoy) | Mg(CH3COO)2·4H2O | catalyst-raw_material
raw_material(doi:10.1016/j.gee.2022.08.006-MnxCoy) | Co(CH3COO)2·4H2O | catalyst-raw_material
raw_material(doi:10.1016/j.gee.2022.08.006-MnxCoy) | Mn(C-H3COO)2·4H2O | catalyst-raw_material
MnxCoy(doi:10.1016/j.gee.2022.08.006) | MgO-template substitution method | catalyst-method
spent SCR catalyst(doi:10.1016/j.hydromet.2018.05.021) | step(doi:10.1016/j.hydromet.2018.05.021-spent SCR catalyst) | step
step(doi:10.1016/j.hydromet.2018.05.021-spent SCR catalyst) | absorb | step_1
absorb | discharged amount of CO2 | participate
step(doi:10.1016/j.hydromet.2018.05.021-spent SCR catalyst) | add1 | step_2
add1 | oxalic acid solution | reagents
add1 | spent SCR catalyst | reagents
add1 | 60–90°C | participate_temperature
step(doi:10.1016/j.hydromet.2018.05.021-spent SCR catalyst) | add2 | step_3
step(doi:10.1016/j.hydromet.2018.05.021-spent SCR catalyst) | analyze | step_4
step(doi:10.1016/j.hydromet.2018.05.021-spent SCR catalyst) | calculate | step_5
step(doi:10.1016/j.hydromet.2018.05.021-spent SCR catalyst) | collect | step_6
step(doi:10.1016/j.hydromet.2018.05.021-spent SCR catalyst) | dry | step_7
step(doi:10.1016/j.hydromet.2018.05.021-spent SCR catalyst) | filter | step_8
step(doi:10.1016/j.hydromet.2018.05.021-spent SCR catalyst) | grind | step_9
step(doi:10.1016/j.hydromet.2018.05.021-spent SCR catalyst) | measure | step_10
measure | CO2 | participate
step(doi:10.1016/j.hydromet.2018.05.021-spent SCR catalyst) | sieve | step_11
step(doi:10.1016/j.hydromet.2018.05.021-spent SCR catalyst) | stir | step_12
step(doi:10.1016/j.hydromet.2018.05.021-spent SCR catalyst) | submerge | step_13
submerge | 60–90°C | participate_temperature
spent SCR catalyst(doi:10.1016/j.hydromet.2018.05.021) | metadata(doi:10.1016/j.hydromet.2018.05.021) | article metadata
metadata(doi:10.1016/j.hydromet.2018.05.021) | doi:10.1016/j.hydromet.2018.05.021 | article doi
metadata(doi:10.1016/j.hydromet.2018.05.021) | Selective reduction leaching of vanadium and iron by oxalic acid from spent V2O5-WO3/TiO2 catalyst | article title
metadata(doi:10.1016/j.hydromet.2018.05.021) | Hydrometallurgy | publication name
metadata(doi:10.1016/j.hydromet.2018.05.021) | 2018-08-31 | Cover Date
spent SCR catalyst(doi:10.1016/j.hydromet.2018.05.021) | raw_material(doi:10.1016/j.hydromet.2018.05.021-spent SCR catalyst) | catalyst-raw_material
raw_material(doi:10.1016/j.hydromet.2018.05.021-spent SCR catalyst) | spent SCR catalyst | catalyst-raw_material
raw_material(doi:10.1016/j.hydromet.2018.05.021-spent SCR catalyst) | oxalic acid solution | catalyst-raw_material
spent SCR catalyst(doi:10.1016/j.hydromet.2018.05.021) | Leaching | catalyst-method
Copper catalysts(doi:10.1016/j.ica.2011.10.001) | step(doi:10.1016/j.ica.2011.10.001-Copper catalysts) | step
step(doi:10.1016/j.ica.2011.10.001-Copper catalysts) | add1 | step_1
add1 | Support | reagents
add1 | Cu(NO3)2·H2O | reagents
add1 | NH4OH | reagents
step(doi:10.1016/j.ica.2011.10.001-Copper catalysts) | adjust | step_2
step(doi:10.1016/j.ica.2011.10.001-Copper catalysts) | calcined | step_3
calcined | 350°C | participate_temperature
calcined | 4h | participate_time
step(doi:10.1016/j.ica.2011.10.001-Copper catalysts) | dilute | step_4
step(doi:10.1016/j.ica.2011.10.001-Copper catalysts) | dissolve | step_5
dissolve | 25mL water | reagents
step(doi:10.1016/j.ica.2011.10.001-Copper catalysts) | dry | step_6
dry | 120°C | participate_temperature
dry | oven overnight | participate_time
step(doi:10.1016/j.ica.2011.10.001-Copper catalysts) | separate | step_7
step(doi:10.1016/j.ica.2011.10.001-Copper catalysts) | stir | step_8
stir | 20min | participate_time
step(doi:10.1016/j.ica.2011.10.001-Copper catalysts) | wash | step_9
wash | 0.5L water | participate
Copper catalysts(doi:10.1016/j.ica.2011.10.001) | metadata(doi:10.1016/j.ica.2011.10.001) | article metadata
metadata(doi:10.1016/j.ica.2011.10.001) | doi:10.1016/j.ica.2011.10.001 | article doi
metadata(doi:10.1016/j.ica.2011.10.001) | Dispersed copper oxide: A multifaceted tool in catalysis | article title
metadata(doi:10.1016/j.ica.2011.10.001) | Inorganica Chimica Acta | publication name
metadata(doi:10.1016/j.ica.2011.10.001) | 2012-01-15 | Cover Date
Copper catalysts(doi:10.1016/j.ica.2011.10.001) | raw_material(doi:10.1016/j.ica.2011.10.001-Copper catalysts) | catalyst-raw_material
raw_material(doi:10.1016/j.ica.2011.10.001-Copper catalysts) | Support | catalyst-raw_material
raw_material(doi:10.1016/j.ica.2011.10.001-Copper catalysts) | Cu(NO3)2·H2O | catalyst-raw_material
raw_material(doi:10.1016/j.ica.2011.10.001-Copper catalysts) | NH4OH | catalyst-raw_material
Copper catalysts(doi:10.1016/j.ica.2011.10.001) | Impregnation | catalyst-method
X65 steel(doi:10.1016/j.ijggc.2015.03.031) | step(doi:10.1016/j.ijggc.2015.03.031-X65 steel) | step
step(doi:10.1016/j.ijggc.2015.03.031-X65 steel) | clean | step_1
step(doi:10.1016/j.ijggc.2015.03.031-X65 steel) | collect | step_2
step(doi:10.1016/j.ijggc.2015.03.031-X65 steel) | de-aerate | step_3
de-aerate | 12h | participate_time
step(doi:10.1016/j.ijggc.2015.03.031-X65 steel) | detect | step_4
step(doi:10.1016/j.ijggc.2015.03.031-X65 steel) | determine | step_5
step(doi:10.1016/j.ijggc.2015.03.031-X65 steel) | dry1 | step_6
step(doi:10.1016/j.ijggc.2015.03.031-X65 steel) | dry2 | step_7
step(doi:10.1016/j.ijggc.2015.03.031-X65 steel) | evacuated | step_8
step(doi:10.1016/j.ijggc.2015.03.031-X65 steel) | filter | step_9
step(doi:10.1016/j.ijggc.2015.03.031-X65 steel) | grind | step_10
step(doi:10.1016/j.ijggc.2015.03.031-X65 steel) | heat | step_11
step(doi:10.1016/j.ijggc.2015.03.031-X65 steel) | obtain | step_12
step(doi:10.1016/j.ijggc.2015.03.031-X65 steel) | photograph | step_13
step(doi:10.1016/j.ijggc.2015.03.031-X65 steel) | pressurize | step_14
step(doi:10.1016/j.ijggc.2015.03.031-X65 steel) | purge | step_15
step(doi:10.1016/j.ijggc.2015.03.031-X65 steel) | rinse1 | step_16
step(doi:10.1016/j.ijggc.2015.03.031-X65 steel) | rinse2 | step_17
step(doi:10.1016/j.ijggc.2015.03.031-X65 steel) | rinse3 | step_18
step(doi:10.1016/j.ijggc.2015.03.031-X65 steel) | start | step_19
step(doi:10.1016/j.ijggc.2015.03.031-X65 steel) | store | step_20
step(doi:10.1016/j.ijggc.2015.03.031-X65 steel) | suspend | step_21
step(doi:10.1016/j.ijggc.2015.03.031-X65 steel) | transfer | step_22
step(doi:10.1016/j.ijggc.2015.03.031-X65 steel) | weigh | step_23
X65 steel(doi:10.1016/j.ijggc.2015.03.031) | metadata(doi:10.1016/j.ijggc.2015.03.031) | article metadata
metadata(doi:10.1016/j.ijggc.2015.03.031) | doi:10.1016/j.ijggc.2015.03.031 | article doi
metadata(doi:10.1016/j.ijggc.2015.03.031) | The influence of SO2 on the tolerable water content to avoid pipeline corrosion during the transportation of supercritical CO2 | article title
metadata(doi:10.1016/j.ijggc.2015.03.031) | International Journal of Greenhouse Gas Control | publication name
metadata(doi:10.1016/j.ijggc.2015.03.031) | 2015-06-30 | Cover Date
X65 steel(doi:10.1016/j.ijggc.2015.03.031) | raw_material(doi:10.1016/j.ijggc.2015.03.031-X65 steel) | catalyst-raw_material
raw_material(doi:10.1016/j.ijggc.2015.03.031-X65 steel) | X65 steel | catalyst-raw_material
raw_material(doi:10.1016/j.ijggc.2015.03.031-X65 steel) | silicon carbide abrasive paper | catalyst-raw_material
raw_material(doi:10.1016/j.ijggc.2015.03.031-X65 steel) | acetone | catalyst-raw_material
raw_material(doi:10.1016/j.ijggc.2015.03.031-X65 steel) | high purity ethanol | catalyst-raw_material
X65 steel(doi:10.1016/j.ijggc.2015.03.031) | wet-grinding | catalyst-method
SCR catalyst(doi:10.1016/j.ijheatfluidflow.2019.108432) | metadata(doi:10.1016/j.ijheatfluidflow.2019.108432) | article metadata
metadata(doi:10.1016/j.ijheatfluidflow.2019.108432) | doi:10.1016/j.ijheatfluidflow.2019.108432 | article doi
metadata(doi:10.1016/j.ijheatfluidflow.2019.108432) | Heat transfer during spray/wall interaction with urea water solution: An experimental parameter study | article title
metadata(doi:10.1016/j.ijheatfluidflow.2019.108432) | International Journal of Heat and Fluid Flow | publication name
metadata(doi:10.1016/j.ijheatfluidflow.2019.108432) | 2019-08-31 | Cover Date
SCR catalyst(doi:10.1016/j.ijheatfluidflow.2019.108432) | urea | catalyst-raw_material
SCR catalyst(doi:10.1016/j.ijheatfluidflow.2019.108432) | wet-grinding | catalyst-method
NaN(doi:10.1016/j.ijheatfluidflow.2022.108970) | step(doi:10.1016/j.ijheatfluidflow.2022.108970-NaN) | step
step(doi:10.1016/j.ijheatfluidflow.2022.108970-NaN) | break | step_1
step(doi:10.1016/j.ijheatfluidflow.2022.108970-NaN) | clean1 | step_2
clean1 | isopropyl alcohol | participate
step(doi:10.1016/j.ijheatfluidflow.2022.108970-NaN) | clean2 | step_3
clean2 | pressurized air | participate
step(doi:10.1016/j.ijheatfluidflow.2022.108970-NaN) | heat1 | step_4
heat1 | desired temperature | participate_temperature
step(doi:10.1016/j.ijheatfluidflow.2022.108970-NaN) | insert1 | step_5
insert1 | substrates | participate
step(doi:10.1016/j.ijheatfluidflow.2022.108970-NaN) | insert2 | step_6
insert2 | injector | participate
step(doi:10.1016/j.ijheatfluidflow.2022.108970-NaN) | monitor | step_7
step(doi:10.1016/j.ijheatfluidflow.2022.108970-NaN) | record | step_8
step(doi:10.1016/j.ijheatfluidflow.2022.108970-NaN) | start | step_9
step(doi:10.1016/j.ijheatfluidflow.2022.108970-NaN) | wet | step_10
wet | substrate surface | participate
NaN(doi:10.1016/j.ijheatfluidflow.2022.108970) | metadata(doi:10.1016/j.ijheatfluidflow.2022.108970) | article metadata
metadata(doi:10.1016/j.ijheatfluidflow.2022.108970) | doi:10.1016/j.ijheatfluidflow.2022.108970 | article doi
metadata(doi:10.1016/j.ijheatfluidflow.2022.108970) | Numerical simulation of the evaporation process of pinned urea-water droplets in cavities | article title
metadata(doi:10.1016/j.ijheatfluidflow.2022.108970) | International Journal of Heat and Fluid Flow | publication name
metadata(doi:10.1016/j.ijheatfluidflow.2022.108970) | 2022-06-30 | Cover Date
NaN(doi:10.1016/j.ijheatfluidflow.2022.108970) | NaN | catalyst-raw_material
NaN(doi:10.1016/j.ijheatfluidflow.2022.108970) | thermal chemical vapor deposition | catalyst-method
contact angle measurements(doi:10.1016/j.ijheatmasstransfer.2020.119554) | step(doi:10.1016/j.ijheatmasstransfer.2020.119554-contact angle measurements) | step
step(doi:10.1016/j.ijheatmasstransfer.2020.119554-contact angle measurements) | average | step_1
step(doi:10.1016/j.ijheatmasstransfer.2020.119554-contact angle measurements) | first measurement | step_2
step(doi:10.1016/j.ijheatmasstransfer.2020.119554-contact angle measurements) | last three measurements | step_3
step(doi:10.1016/j.ijheatmasstransfer.2020.119554-contact angle measurements) | measurements | step_4
contact angle measurements(doi:10.1016/j.ijheatmasstransfer.2020.119554) | metadata(doi:10.1016/j.ijheatmasstransfer.2020.119554) | article metadata
metadata(doi:10.1016/j.ijheatmasstransfer.2020.119554) | doi:10.1016/j.ijheatmasstransfer.2020.119554 | article doi
metadata(doi:10.1016/j.ijheatmasstransfer.2020.119554) | The effect of wetting characteristics, thermophysical properties, and roughness on spray-wall heat transfer in selective catalytic reduction systems | article title
metadata(doi:10.1016/j.ijheatmasstransfer.2020.119554) | International Journal of Heat and Mass Transfer | publication name
metadata(doi:10.1016/j.ijheatmasstransfer.2020.119554) | 2020-05-31 | Cover Date
contact angle measurements(doi:10.1016/j.ijheatmasstransfer.2020.119554) | sample | catalyst-raw_material
contact angle measurements(doi:10.1016/j.ijheatmasstransfer.2020.119554) | spray-wall heat transfer | catalyst-method
model biogas catalyst(doi:10.1016/j.ijhydene.2010.03.076) | step(doi:10.1016/j.ijhydene.2010.03.076-model biogas catalyst) | step
step(doi:10.1016/j.ijhydene.2010.03.076-model biogas catalyst) | adjust | step_1
step(doi:10.1016/j.ijhydene.2010.03.076-model biogas catalyst) | determine | step_2
step(doi:10.1016/j.ijhydene.2010.03.076-model biogas catalyst) | experiment | step_3
step(doi:10.1016/j.ijhydene.2010.03.076-model biogas catalyst) | prevent mechanical damage | step_4
step(doi:10.1016/j.ijhydene.2010.03.076-model biogas catalyst) | set | step_5
model biogas catalyst(doi:10.1016/j.ijhydene.2010.03.076) | metadata(doi:10.1016/j.ijhydene.2010.03.076) | article metadata
metadata(doi:10.1016/j.ijhydene.2010.03.076) | doi:10.1016/j.ijhydene.2010.03.076 | article doi
metadata(doi:10.1016/j.ijhydene.2010.03.076) | Generating efficiency and NO x emissions of a gas engine generator fueled with a biogas–hydrogen blend and using an exhaust gas recirculation system | article title
metadata(doi:10.1016/j.ijhydene.2010.03.076) | International Journal of Hydrogen Energy | publication name
metadata(doi:10.1016/j.ijhydene.2010.03.076) | 2010-06-30 | Cover Date
model biogas catalyst(doi:10.1016/j.ijhydene.2010.03.076) | raw_material(doi:10.1016/j.ijhydene.2010.03.076-model biogas catalyst) | catalyst-raw_material
raw_material(doi:10.1016/j.ijhydene.2010.03.076-model biogas catalyst) | biogas | catalyst-raw_material
raw_material(doi:10.1016/j.ijhydene.2010.03.076-model biogas catalyst) | hydrogen | catalyst-raw_material
model biogas catalyst(doi:10.1016/j.ijhydene.2010.03.076) | test | catalyst-method
SR catalyst(doi:10.1016/j.ijhydene.2011.02.124) | step(doi:10.1016/j.ijhydene.2011.02.124-SR catalyst) | step
step(doi:10.1016/j.ijhydene.2011.02.124-SR catalyst) | add1 | step_1
add1 | Cu(NO3)22.5H2O | reagents
step(doi:10.1016/j.ijhydene.2011.02.124-SR catalyst) | adjust | step_2
adjust | HNO3 | participate
step(doi:10.1016/j.ijhydene.2011.02.124-SR catalyst) | calcined | step_3
calcined | 500 °C | participate_temperature
calcined | 5h | participate_time
step(doi:10.1016/j.ijhydene.2011.02.124-SR catalyst) | calcined2 | step_4
calcined2 | 500 °C | participate_temperature
calcined2 | 2h | participate_time
step(doi:10.1016/j.ijhydene.2011.02.124-SR catalyst) | dip | step_5
step(doi:10.1016/j.ijhydene.2011.02.124-SR catalyst) | dissolve | step_6
dissolve | 100 ml H2O | reagents
dissolve | Aluminum isopropoxide | reagents
dissolve | 60 °C | participate_temperature
step(doi:10.1016/j.ijhydene.2011.02.124-SR catalyst) | dissolve2 | step_7
dissolve2 | H2O | participate
step(doi:10.1016/j.ijhydene.2011.02.124-SR catalyst) | dry | step_8
dry | 130 °C | participate_temperature
dry | 24h | participate_time
step(doi:10.1016/j.ijhydene.2011.02.124-SR catalyst) | dry2 | step_9
dry2 | 200 °C | participate_temperature
dry2 | 30min | participate_time
step(doi:10.1016/j.ijhydene.2011.02.124-SR catalyst) | inject | step_10
inject | 10 ml ethylene glycol | participate
step(doi:10.1016/j.ijhydene.2011.02.124-SR catalyst) | milled | step_11
milled | 2h | participate_time
step(doi:10.1016/j.ijhydene.2011.02.124-SR catalyst) | reduced | step_12
reduced | 300 °C | participate_temperature
step(doi:10.1016/j.ijhydene.2011.02.124-SR catalyst) | stir1 | step_13
stir1 | 30min | participate_time
step(doi:10.1016/j.ijhydene.2011.02.124-SR catalyst) | stir2 | step_14
stir2 | 1h | participate_time
step(doi:10.1016/j.ijhydene.2011.02.124-SR catalyst) | stir3 | step_15
stir3 | 1h | participate_time
step(doi:10.1016/j.ijhydene.2011.02.124-SR catalyst) | stir4 | step_16
stir4 | 2h | participate_time
step(doi:10.1016/j.ijhydene.2011.02.124-SR catalyst) | wash | step_17
SR catalyst(doi:10.1016/j.ijhydene.2011.02.124) | metadata(doi:10.1016/j.ijhydene.2011.02.124) | article metadata
metadata(doi:10.1016/j.ijhydene.2011.02.124) | doi:10.1016/j.ijhydene.2011.02.124 | article doi
metadata(doi:10.1016/j.ijhydene.2011.02.124) | A combined system of dimethyl ether (DME) steam reforming and lean NOx trap catalysts to improve NOx reduction in DME engines | article title
metadata(doi:10.1016/j.ijhydene.2011.02.124) | International Journal of Hydrogen Energy | publication name
metadata(doi:10.1016/j.ijhydene.2011.02.124) | 2011-06-30 | Cover Date
SR catalyst(doi:10.1016/j.ijhydene.2011.02.124) | raw_material(doi:10.1016/j.ijhydene.2011.02.124-SR catalyst) | catalyst-raw_material
raw_material(doi:10.1016/j.ijhydene.2011.02.124-SR catalyst) | commercialized LNT catalyst | catalyst-raw_material
raw_material(doi:10.1016/j.ijhydene.2011.02.124-SR catalyst) | Aluminum isopropoxide | catalyst-raw_material
raw_material(doi:10.1016/j.ijhydene.2011.02.124-SR catalyst) | H2O | catalyst-raw_material
raw_material(doi:10.1016/j.ijhydene.2011.02.124-SR catalyst) | Cu(NO3)22.5H2O | catalyst-raw_material
raw_material(doi:10.1016/j.ijhydene.2011.02.124-SR catalyst) | ethyleneglycol | catalyst-raw_material
SR catalyst(doi:10.1016/j.ijhydene.2011.02.124) | sol-gel method | catalyst-method
SR catalyst(doi:10.1016/j.ijhydene.2011.02.124) | NOx conversion improved by about 20% | conversion
SR catalyst(doi:10.1016/j.ijhydene.2011.02.124) | Cu29Zn1/r-Al2O3 with 1% Zn promoter, 600 cpsi cell density, 1.3 volumetric ratio of SR/LNT | condition
Ag/Al2O3(doi:10.1016/j.ijhydene.2015.05.070) | step(doi:10.1016/j.ijhydene.2015.05.070-Ag/Al2O3) | step
step(doi:10.1016/j.ijhydene.2015.05.070-Ag/Al2O3) | calcined | step_1
calcined | 550 °C | participate_temperature
step(doi:10.1016/j.ijhydene.2015.05.070-Ag/Al2O3) | dispersion | step_2
step(doi:10.1016/j.ijhydene.2015.05.070-Ag/Al2O3) | support | step_3
support | honeycomb monolith support | reagents
support | activated Al2O3 | reagents
support | boehmite | reagents
Ag/Al2O3(doi:10.1016/j.ijhydene.2015.05.070) | metadata(doi:10.1016/j.ijhydene.2015.05.070) | article metadata
metadata(doi:10.1016/j.ijhydene.2015.05.070) | doi:10.1016/j.ijhydene.2015.05.070 | article doi
metadata(doi:10.1016/j.ijhydene.2015.05.070) | The effects of hydrogen on the efficiency of NO x reduction via hydrocarbon-selective catalytic reduction (HC-SCR) at low temperature using various reductants | article title
metadata(doi:10.1016/j.ijhydene.2015.05.070) | International Journal of Hydrogen Energy | publication name
metadata(doi:10.1016/j.ijhydene.2015.05.070) | 2015-08-10 | Cover Date
Ag/Al2O3(doi:10.1016/j.ijhydene.2015.05.070) | raw_material(doi:10.1016/j.ijhydene.2015.05.070-Ag/Al2O3) | catalyst-raw_material
raw_material(doi:10.1016/j.ijhydene.2015.05.070-Ag/Al2O3) | honeycomb monolith support | catalyst-raw_material
raw_material(doi:10.1016/j.ijhydene.2015.05.070-Ag/Al2O3) | activated Al2O3 | catalyst-raw_material
raw_material(doi:10.1016/j.ijhydene.2015.05.070-Ag/Al2O3) | boehmite | catalyst-raw_material
Ag/Al2O3(doi:10.1016/j.ijhydene.2015.05.070) | supported | catalyst-method
Ag/Al2O3(doi:10.1016/j.ijhydene.2015.10.028) | metadata(doi:10.1016/j.ijhydene.2015.10.028) | article metadata
metadata(doi:10.1016/j.ijhydene.2015.10.028) | doi:10.1016/j.ijhydene.2015.10.028 | article doi
metadata(doi:10.1016/j.ijhydene.2015.10.028) | Dual fuel mode DI diesel engine combustion with hydrogen gas and DEE as ignition source | article title
metadata(doi:10.1016/j.ijhydene.2015.10.028) | International Journal of Hydrogen Energy | publication name
metadata(doi:10.1016/j.ijhydene.2015.10.028) | 2016-01-05 | Cover Date
Ag/Al2O3(doi:10.1016/j.ijhydene.2015.10.028) | raw_material(doi:10.1016/j.ijhydene.2015.10.028-Ag/Al2O3) | catalyst-raw_material
raw_material(doi:10.1016/j.ijhydene.2015.10.028-Ag/Al2O3) | honeycomb monolith support | catalyst-raw_material
raw_material(doi:10.1016/j.ijhydene.2015.10.028-Ag/Al2O3) | activated Al2O3 | catalyst-raw_material
raw_material(doi:10.1016/j.ijhydene.2015.10.028-Ag/Al2O3) | boehmite | catalyst-raw_material
Ag/Al2O3(doi:10.1016/j.ijhydene.2015.10.028) | supported | catalyst-method
Cu–Mn mixed oxides(doi:10.1016/j.ijhydene.2016.03.149) | step(doi:10.1016/j.ijhydene.2016.03.149-Cu–Mn mixed oxides) | step
step(doi:10.1016/j.ijhydene.2016.03.149-Cu–Mn mixed oxides) | add | step_1
add | 1 M Mn(NO3)2 | reagents
add | Cu ammonia complex | reagents
add | 30-40 °C | participate_temperature
step(doi:10.1016/j.ijhydene.2016.03.149-Cu–Mn mixed oxides) | age | step_2
age | 5h | participate_time
step(doi:10.1016/j.ijhydene.2016.03.149-Cu–Mn mixed oxides) | calcined | step_3
calcined | 550 °C | participate_temperature
calcined | 4 h | participate_time
step(doi:10.1016/j.ijhydene.2016.03.149-Cu–Mn mixed oxides) | dry | step_4
step(doi:10.1016/j.ijhydene.2016.03.149-Cu–Mn mixed oxides) | filter | step_5
step(doi:10.1016/j.ijhydene.2016.03.149-Cu–Mn mixed oxides) | obtain | step_6
step(doi:10.1016/j.ijhydene.2016.03.149-Cu–Mn mixed oxides) | reduce | step_7
reduce | CuMn sample | participate
reduce | reduction temperatures | participate_temperature
reduce | 8h | participate_time
step(doi:10.1016/j.ijhydene.2016.03.149-Cu–Mn mixed oxides) | stir | step_8
stir | vigorous stirring | participate_time
step(doi:10.1016/j.ijhydene.2016.03.149-Cu–Mn mixed oxides) | wash | step_9
wash | deionized water | participate
Cu–Mn mixed oxides(doi:10.1016/j.ijhydene.2016.03.149) | metadata(doi:10.1016/j.ijhydene.2016.03.149) | article metadata
metadata(doi:10.1016/j.ijhydene.2016.03.149) | doi:10.1016/j.ijhydene.2016.03.149 | article doi
metadata(doi:10.1016/j.ijhydene.2016.03.149) | Direct synthesis of methyl formate from syngas on Cu–Mn mixed oxide catalyst | article title
metadata(doi:10.1016/j.ijhydene.2016.03.149) | International Journal of Hydrogen Energy | publication name
metadata(doi:10.1016/j.ijhydene.2016.03.149) | 2016-06-08 | Cover Date
Cu–Mn mixed oxides(doi:10.1016/j.ijhydene.2016.03.149) | raw_material(doi:10.1016/j.ijhydene.2016.03.149-Cu–Mn mixed oxides) | catalyst-raw_material
raw_material(doi:10.1016/j.ijhydene.2016.03.149-Cu–Mn mixed oxides) | Mn(NO3)2 | catalyst-raw_material
raw_material(doi:10.1016/j.ijhydene.2016.03.149-Cu–Mn mixed oxides) | Cu ammonia complex | catalyst-raw_material
Cu–Mn mixed oxides(doi:10.1016/j.ijhydene.2016.03.149) | ammonia complexation method | catalyst-method
MnCo2O4(doi:10.1016/j.ijhydene.2017.11.120) | step(doi:10.1016/j.ijhydene.2017.11.120-MnCo2O4) | step
step(doi:10.1016/j.ijhydene.2017.11.120-MnCo2O4) | add | step_1
add | 1.4 mol/L sodium carbonate | participate
step(doi:10.1016/j.ijhydene.2017.11.120-MnCo2O4) | calcine | step_2
calcine | 450 °C | participate_temperature
calcine | 4 h | participate_time
step(doi:10.1016/j.ijhydene.2017.11.120-MnCo2O4) | dissolve | step_3
dissolve | Co(NO3)26H2O | reagents
dissolve | Mn(NO3)2 | reagents
step(doi:10.1016/j.ijhydene.2017.11.120-MnCo2O4) | dry1 | step_4
dry1 | 120 °C | participate_temperature
dry1 | overnight | participate_time
step(doi:10.1016/j.ijhydene.2017.11.120-MnCo2O4) | filter | step_5
step(doi:10.1016/j.ijhydene.2017.11.120-MnCo2O4) | stir | step_6
stir | 8h | participate_time
step(doi:10.1016/j.ijhydene.2017.11.120-MnCo2O4) | wash | step_7
wash | ethanol | reagents
wash | distilled water | reagents
MnCo2O4(doi:10.1016/j.ijhydene.2017.11.120) | metadata(doi:10.1016/j.ijhydene.2017.11.120) | article metadata
metadata(doi:10.1016/j.ijhydene.2017.11.120) | doi:10.1016/j.ijhydene.2017.11.120 | article doi
metadata(doi:10.1016/j.ijhydene.2017.11.120) | MnCo2O4 spinel catalysts synthesized by nanocasting method followed by different calcination routes for low-temperature reduction of NOx using various reductants | article title
metadata(doi:10.1016/j.ijhydene.2017.11.120) | International Journal of Hydrogen Energy | publication name
metadata(doi:10.1016/j.ijhydene.2017.11.120) | 2018-03-08 | Cover Date
MnCo2O4(doi:10.1016/j.ijhydene.2017.11.120) | step(doi:10.1016/j.ijhydene.2017.11.120-MnCo2O4) | step
step(doi:10.1016/j.ijhydene.2017.11.120-MnCo2O4) | add1 | step_1
add1 | KIT-6 (10.0 g) | reagents
add1 | dry n-Hexane (700 mL) | reagents
step(doi:10.1016/j.ijhydene.2017.11.120-MnCo2O4) | add2 | step_2
add2 | Mn(NO3)2·6H2O | reagents
add2 | Co(NO3)2·6H2O | reagents
step(doi:10.1016/j.ijhydene.2017.11.120-MnCo2O4) | calcine1 | step_3
calcine1 | 450 °C | participate_temperature
calcine1 | 4 h | participate_time
step(doi:10.1016/j.ijhydene.2017.11.120-MnCo2O4) | calcine2 | step_4
calcine2 | 450 °C | participate_temperature
calcine2 | 4 h | participate_time
step(doi:10.1016/j.ijhydene.2017.11.120-MnCo2O4) | calcine3 | step_5
calcine3 | 450 °C | participate_temperature
calcine3 | 4 h | participate_time
step(doi:10.1016/j.ijhydene.2017.11.120-MnCo2O4) | centrifuge | step_6
step(doi:10.1016/j.ijhydene.2017.11.120-MnCo2O4) | dry2 | step_7
dry2 | 40 °C | participate_temperature
step(doi:10.1016/j.ijhydene.2017.11.120-MnCo2O4) | dry3 | step_8
dry3 | 100 °C | participate_temperature
dry3 | overnight | participate_time
step(doi:10.1016/j.ijhydene.2017.11.120-MnCo2O4) | filter | step_9
step(doi:10.1016/j.ijhydene.2017.11.120-MnCo2O4) | remove | step_10
remove | silica template | participate
step(doi:10.1016/j.ijhydene.2017.11.120-MnCo2O4) | stir1 | step_11
stir1 | 3h | participate_time
step(doi:10.1016/j.ijhydene.2017.11.120-MnCo2O4) | stir2 | step_12
stir2 | overnight | participate_time
step(doi:10.1016/j.ijhydene.2017.11.120-MnCo2O4) | store | step_13
step(doi:10.1016/j.ijhydene.2017.11.120-MnCo2O4) | wash | step_14
wash | distilled water | participate
MnCo2O4(doi:10.1016/j.ijhydene.2017.11.120) | metadata(doi:10.1016/j.ijhydene.2017.11.120) | article metadata
metadata(doi:10.1016/j.ijhydene.2017.11.120) | doi:10.1016/j.ijhydene.2017.11.120 | article doi
metadata(doi:10.1016/j.ijhydene.2017.11.120) | MnCo2O4 spinel catalysts synthesized by nanocasting method followed by different calcination routes for low-temperature reduction of NOx using various reductants | article title
metadata(doi:10.1016/j.ijhydene.2017.11.120) | International Journal of Hydrogen Energy | publication name
metadata(doi:10.1016/j.ijhydene.2017.11.120) | 2018-03-08 | Cover Date
MnCo2O4(doi:10.1016/j.ijhydene.2017.11.120) | raw_material(doi:10.1016/j.ijhydene.2017.11.120-MnCo2O4) | catalyst-raw_material
raw_material(doi:10.1016/j.ijhydene.2017.11.120-MnCo2O4) | Mn(NO3)2·6H2O | catalyst-raw_material
raw_material(doi:10.1016/j.ijhydene.2017.11.120-MnCo2O4) | Co(NO3)2·6H2O | catalyst-raw_material
raw_material(doi:10.1016/j.ijhydene.2017.11.120-MnCo2O4) | KIT-6 | catalyst-raw_material
MnCo2O4(doi:10.1016/j.ijhydene.2017.11.120) | nanocasting method | catalyst-method
MnMo/TiO2-x(doi:10.1016/j.ijhydene.2018.07.057) | step(doi:10.1016/j.ijhydene.2018.07.057-MnMo/TiO2-x) | step
step(doi:10.1016/j.ijhydene.2018.07.057-MnMo/TiO2-x) | adjust | step_1
adjust | aqueous ammonia | participate
step(doi:10.1016/j.ijhydene.2018.07.057-MnMo/TiO2-x) | calcined | step_2
calcined | 500 °C | participate_temperature
calcined | 5 h | participate_time
step(doi:10.1016/j.ijhydene.2018.07.057-MnMo/TiO2-x) | dry | step_3
dry | 80 °C | participate_temperature
dry | 12 h | participate_time
step(doi:10.1016/j.ijhydene.2018.07.057-MnMo/TiO2-x) | mix | step_4
mix | Ti(SO4)2 | reagents
mix | Mn(NO3)2·4H2O | reagents
mix | (NH4)6Mo7O24 | reagents
step(doi:10.1016/j.ijhydene.2018.07.057-MnMo/TiO2-x) | rinse | step_5
rinse | deionized water | participate
step(doi:10.1016/j.ijhydene.2018.07.057-MnMo/TiO2-x) | stir | step_6
stir | 70 °C | participate_temperature
stir | 2 h | participate_time
MnMo/TiO2-x(doi:10.1016/j.ijhydene.2018.07.057) | metadata(doi:10.1016/j.ijhydene.2018.07.057) | article metadata
metadata(doi:10.1016/j.ijhydene.2018.07.057) | doi:10.1016/j.ijhydene.2018.07.057 | article doi
metadata(doi:10.1016/j.ijhydene.2018.07.057) | The enhanced SCR performance of Mn/TiO2 catalyst by Mo modification: Identification of the promotion mechanism | article title
metadata(doi:10.1016/j.ijhydene.2018.07.057) | International Journal of Hydrogen Energy | publication name
metadata(doi:10.1016/j.ijhydene.2018.07.057) | 2018-08-16 | Cover Date
MnMo/TiO2-x(doi:10.1016/j.ijhydene.2018.07.057) | raw_material(doi:10.1016/j.ijhydene.2018.07.057-MnMo/TiO2-x) | catalyst-raw_material
raw_material(doi:10.1016/j.ijhydene.2018.07.057-MnMo/TiO2-x) | Manganese nitrate | catalyst-raw_material
raw_material(doi:10.1016/j.ijhydene.2018.07.057-MnMo/TiO2-x) | Titanic sulfate | catalyst-raw_material
raw_material(doi:10.1016/j.ijhydene.2018.07.057-MnMo/TiO2-x) | Ammonium molybdate | catalyst-raw_material
MnMo/TiO2-x(doi:10.1016/j.ijhydene.2018.07.057) | co-precipitation | catalyst-method
Transition metal-supported zeolite catalysts(doi:10.1016/j.ijhydene.2018.09.206) | step(doi:10.1016/j.ijhydene.2018.09.206-Transition metal-supported zeolite catalysts) | step
step(doi:10.1016/j.ijhydene.2018.09.206-Transition metal-supported zeolite catalysts) | calcined | step_1
calcined | 500 °C | participate_temperature
calcined | 5h | participate_time
step(doi:10.1016/j.ijhydene.2018.09.206-Transition metal-supported zeolite catalysts) | dry | step_2
dry | 110 °C | participate_temperature
dry | 10 h | participate_time
step(doi:10.1016/j.ijhydene.2018.09.206-Transition metal-supported zeolite catalysts) | filter | step_3
step(doi:10.1016/j.ijhydene.2018.09.206-Transition metal-supported zeolite catalysts) | heat | step_4
heat | 70 °C | participate_temperature
step(doi:10.1016/j.ijhydene.2018.09.206-Transition metal-supported zeolite catalysts) | introduce | step_5
introduce | 10 g BEA zeolite powder | reagents
introduce | 500 mL nitrate solutions | reagents
step(doi:10.1016/j.ijhydene.2018.09.206-Transition metal-supported zeolite catalysts) | reflux | step_6
reflux | 70 °C | participate_temperature
step(doi:10.1016/j.ijhydene.2018.09.206-Transition metal-supported zeolite catalysts) | stir | step_7
stir | 6 h | participate_time
step(doi:10.1016/j.ijhydene.2018.09.206-Transition metal-supported zeolite catalysts) | wash | step_8
wash | distilled water | participate
Transition metal-supported zeolite catalysts(doi:10.1016/j.ijhydene.2018.09.206) | metadata(doi:10.1016/j.ijhydene.2018.09.206) | article metadata
metadata(doi:10.1016/j.ijhydene.2018.09.206) | doi:10.1016/j.ijhydene.2018.09.206 | article doi
metadata(doi:10.1016/j.ijhydene.2018.09.206) | Catalytic reduction of nitrogen oxide by carbon monoxide, methane and hydrogen over transition metals supported on BEA zeolites | article title
metadata(doi:10.1016/j.ijhydene.2018.09.206) | International Journal of Hydrogen Energy | publication name
metadata(doi:10.1016/j.ijhydene.2018.09.206) | 2018-11-29 | Cover Date
Transition metal-supported zeolite catalysts(doi:10.1016/j.ijhydene.2018.09.206) | raw_material(doi:10.1016/j.ijhydene.2018.09.206-Transition metal-supported zeolite catalysts) | catalyst-raw_material
raw_material(doi:10.1016/j.ijhydene.2018.09.206-Transition metal-supported zeolite catalysts) | BEA zeolite powder | catalyst-raw_material
raw_material(doi:10.1016/j.ijhydene.2018.09.206-Transition metal-supported zeolite catalysts) | nitrates | catalyst-raw_material
Transition metal-supported zeolite catalysts(doi:10.1016/j.ijhydene.2018.09.206) | traditional ion-exchanging method | catalyst-method
Al2O3carrier(doi:10.1016/j.ijhydene.2018.11.196) | step(doi:10.1016/j.ijhydene.2018.11.196-Al2O3carrier) | step
step(doi:10.1016/j.ijhydene.2018.11.196-Al2O3carrier) | calcined1 | step_1
calcined1 | 973K | participate_temperature
calcined1 | 4h | participate_time
step(doi:10.1016/j.ijhydene.2018.11.196-Al2O3carrier) | calcined2 | step_2
calcined2 | 673K | participate_temperature
calcined2 | 4h | participate_time
step(doi:10.1016/j.ijhydene.2018.11.196-Al2O3carrier) | compress | step_3
step(doi:10.1016/j.ijhydene.2018.11.196-Al2O3carrier) | dry | step_4
dry | 393K | participate_temperature
dry | 24h | participate_time
step(doi:10.1016/j.ijhydene.2018.11.196-Al2O3carrier) | impregnate | step_5
impregnate | Nickel nitrate hexahydrate | reagents
impregnate | Al2O3support | reagents
step(doi:10.1016/j.ijhydene.2018.11.196-Al2O3carrier) | passivated | step_6
step(doi:10.1016/j.ijhydene.2018.11.196-Al2O3carrier) | reduce | step_7
reduce | 873K | participate_temperature
reduce | 2h | participate_time
step(doi:10.1016/j.ijhydene.2018.11.196-Al2O3carrier) | store | step_8
store | room temperature | participate_temperature
store | overnight | participate_time
Al2O3carrier(doi:10.1016/j.ijhydene.2018.11.196) | metadata(doi:10.1016/j.ijhydene.2018.11.196) | article metadata
metadata(doi:10.1016/j.ijhydene.2018.11.196) | doi:10.1016/j.ijhydene.2018.11.196 | article doi
metadata(doi:10.1016/j.ijhydene.2018.11.196) | H2SO4 poisoning of Ru-based and Ni-based catalysts for HI decomposition in SulfurIodine cycle for hydrogen production | article title
metadata(doi:10.1016/j.ijhydene.2018.11.196) | International Journal of Hydrogen Energy | publication name
metadata(doi:10.1016/j.ijhydene.2018.11.196) | 2019-04-19 | Cover Date
Al2O3carrier(doi:10.1016/j.ijhydene.2018.11.196) | raw_material(doi:10.1016/j.ijhydene.2018.11.196-Al2O3carrier) | catalyst-raw_material
raw_material(doi:10.1016/j.ijhydene.2018.11.196-Al2O3carrier) | Nickel nitrate hexahydrate | catalyst-raw_material
raw_material(doi:10.1016/j.ijhydene.2018.11.196-Al2O3carrier) | Al2O3support | catalyst-raw_material
Al2O3carrier(doi:10.1016/j.ijhydene.2018.11.196) | Impregnation | catalyst-method
Al2O3carrier(doi:10.1016/j.ijhydene.2018.11.196) | 773 K | condition
ACs(doi:10.1016/j.ijhydene.2019.03.253) | step(doi:10.1016/j.ijhydene.2019.03.253-ACs) | step
step(doi:10.1016/j.ijhydene.2019.03.253-ACs) | calcined | step_1
calcined | 400Â°C | participate_temperature
calcined | 3 h | participate_time
step(doi:10.1016/j.ijhydene.2019.03.253-ACs) | dry1 | step_2
dry1 | 110Â°C | participate_temperature
dry1 | overnight | participate_time
step(doi:10.1016/j.ijhydene.2019.03.253-ACs) | dry2 | step_3
dry2 | 90Â° C | participate_temperature
dry2 | 12 h | participate_time
step(doi:10.1016/j.ijhydene.2019.03.253-ACs) | grind | step_4
step(doi:10.1016/j.ijhydene.2019.03.253-ACs) | impregnate | step_5
impregnate | aqueous solution of the nitrate precursor | participate
step(doi:10.1016/j.ijhydene.2019.03.253-ACs) | stir | step_6
stir | concentrated nitric acid (65 wt%) | participate
stir | 3 h | participate_time
step(doi:10.1016/j.ijhydene.2019.03.253-ACs) | treat1 | step_7
treat1 | 200Â°C | participate_temperature
step(doi:10.1016/j.ijhydene.2019.03.253-ACs) | wash | step_8
wash | distilled water | participate
ACs(doi:10.1016/j.ijhydene.2019.03.253) | metadata(doi:10.1016/j.ijhydene.2019.03.253) | article metadata
metadata(doi:10.1016/j.ijhydene.2019.03.253) | doi:10.1016/j.ijhydene.2019.03.253 | article doi
metadata(doi:10.1016/j.ijhydene.2019.03.253) | Activated carbon-supported catalyst loading of CH4N2O for selective reduction of NO from flue gas at low temperatures | article title
metadata(doi:10.1016/j.ijhydene.2019.03.253) | International Journal of Hydrogen Energy | publication name
metadata(doi:10.1016/j.ijhydene.2019.03.253) | 2019-05-21 | Cover Date
ACs(doi:10.1016/j.ijhydene.2019.03.253) | raw_material(doi:10.1016/j.ijhydene.2019.03.253-ACs) | catalyst-raw_material
raw_material(doi:10.1016/j.ijhydene.2019.03.253-ACs) | Four industrial-grade ACs (wood-based activated carbon, coal-based activated carbon, coconut shell-based activated carbon and nutshell-based activated carbon) | catalyst-raw_material
raw_material(doi:10.1016/j.ijhydene.2019.03.253-ACs) | nitric acid | catalyst-raw_material
raw_material(doi:10.1016/j.ijhydene.2019.03.253-ACs) | precursor solution of the nitrate of each active metal | catalyst-raw_material
raw_material(doi:10.1016/j.ijhydene.2019.03.253-ACs) | urea | catalyst-raw_material
ACs(doi:10.1016/j.ijhydene.2019.03.253) | Carrier | catalyst-method
ACs(doi:10.1016/j.ijhydene.2019.03.253) | better than 93% NO conversion | conversion
ACs(doi:10.1016/j.ijhydene.2019.03.253) | better activity than the other catalysts | activity
ACs(doi:10.1016/j.ijhydene.2019.03.253) | low temperatures (50–100 °C) | condition
Alumina(doi:10.1016/j.ijhydene.2019.05.141) | step(doi:10.1016/j.ijhydene.2019.05.141-Alumina) | step
step(doi:10.1016/j.ijhydene.2019.05.141-Alumina) | add | step_1
step(doi:10.1016/j.ijhydene.2019.05.141-Alumina) | calcined | step_2
calcined | 800 °C | participate_temperature
calcined | 4 h | participate_time
step(doi:10.1016/j.ijhydene.2019.05.141-Alumina) | dehydrate | step_3
step(doi:10.1016/j.ijhydene.2019.05.141-Alumina) | dry | step_4
dry | 100 °C | participate_temperature
step(doi:10.1016/j.ijhydene.2019.05.141-Alumina) | spray | step_5
Alumina(doi:10.1016/j.ijhydene.2019.05.141) | metadata(doi:10.1016/j.ijhydene.2019.05.141) | article metadata
metadata(doi:10.1016/j.ijhydene.2019.05.141) | doi:10.1016/j.ijhydene.2019.05.141 | article doi
metadata(doi:10.1016/j.ijhydene.2019.05.141) | Hydrogen rich exhaust gas recirculation (H2EGR) for performance improvement and emissions reduction of a compression ignition engine | article title
metadata(doi:10.1016/j.ijhydene.2019.05.141) | International Journal of Hydrogen Energy | publication name
metadata(doi:10.1016/j.ijhydene.2019.05.141) | 2019-07-05 | Cover Date
Alumina(doi:10.1016/j.ijhydene.2019.05.141) | raw_material(doi:10.1016/j.ijhydene.2019.05.141-Alumina) | catalyst-raw_material
raw_material(doi:10.1016/j.ijhydene.2019.05.141-Alumina) | Powdered alumina | catalyst-raw_material
raw_material(doi:10.1016/j.ijhydene.2019.05.141-Alumina) | distilled water | catalyst-raw_material
raw_material(doi:10.1016/j.ijhydene.2019.05.141-Alumina) | nitric acid | catalyst-raw_material
raw_material(doi:10.1016/j.ijhydene.2019.05.141-Alumina) | a binding agent (BA)/kaolin | catalyst-raw_material
raw_material(doi:10.1016/j.ijhydene.2019.05.141-Alumina) | PURAL®SB | catalyst-raw_material
Alumina(doi:10.1016/j.ijhydene.2019.05.141) | powdered alumina slurry | catalyst-method
PM, EM and combination of PM and EM-based fuel ionization system(doi:10.1016/j.ijhydene.2019.05.198) | metadata(doi:10.1016/j.ijhydene.2019.05.198) | article metadata
metadata(doi:10.1016/j.ijhydene.2019.05.198) | doi:10.1016/j.ijhydene.2019.05.198 | article doi
metadata(doi:10.1016/j.ijhydene.2019.05.198) | Comparative analysis of various techniques to improve the performance of novel wheat germ oil – an experimental study | article title
metadata(doi:10.1016/j.ijhydene.2019.05.198) | International Journal of Hydrogen Energy | publication name
metadata(doi:10.1016/j.ijhydene.2019.05.198) | 2020-02-19 | Cover Date
PM, EM and combination of PM and EM-based fuel ionization system(doi:10.1016/j.ijhydene.2019.05.198) | WGO, WGBD | catalyst-raw_material
PM, EM and combination of PM and EM-based fuel ionization system(doi:10.1016/j.ijhydene.2019.05.198) | powdered alumina slurry | catalyst-method
LaNi1-xFexO3(doi:10.1016/j.ijhydene.2019.06.109) | step(doi:10.1016/j.ijhydene.2019.06.109-LaNi1-xFexO3) | step
step(doi:10.1016/j.ijhydene.2019.06.109-LaNi1-xFexO3) | add | step_1
add | sodium hydroxide (NaOH - 3M) | participate
step(doi:10.1016/j.ijhydene.2019.06.109-LaNi1-xFexO3) | centrifuge | step_2
centrifuge | 10 min | participate_time
step(doi:10.1016/j.ijhydene.2019.06.109-LaNi1-xFexO3) | dissolve1 | step_3
dissolve1 | Lanthanum nitrate | reagents
dissolve1 | nitric acid (HNO3- 3 M) | reagents
step(doi:10.1016/j.ijhydene.2019.06.109-LaNi1-xFexO3) | dissolve2 | step_4
dissolve2 | Ni(NO3)2⋅6H2O | reagents
dissolve2 | Fe(NO3)3⋅9H2O | reagents
step(doi:10.1016/j.ijhydene.2019.06.109-LaNi1-xFexO3) | dry | step_5
dry | 100 °C | participate_temperature
dry | 12 h | participate_time
step(doi:10.1016/j.ijhydene.2019.06.109-LaNi1-xFexO3) | heat_treat | step_6
heat_treat | 900 °C | participate_temperature
heat_treat | 2 h | participate_time
step(doi:10.1016/j.ijhydene.2019.06.109-LaNi1-xFexO3) | heat_treat2 | step_7
heat_treat2 | 600 °C | participate_temperature
heat_treat2 | 4 h | participate_time
step(doi:10.1016/j.ijhydene.2019.06.109-LaNi1-xFexO3) | heat_treat3 | step_8
heat_treat3 | 900 °C | participate_temperature
heat_treat3 | 4 h | participate_time
step(doi:10.1016/j.ijhydene.2019.06.109-LaNi1-xFexO3) | milled | step_9
milled | zirconia balls | participate
milled | 4 h | participate_time
step(doi:10.1016/j.ijhydene.2019.06.109-LaNi1-xFexO3) | wash | step_10
LaNi1-xFexO3(doi:10.1016/j.ijhydene.2019.06.109) | metadata(doi:10.1016/j.ijhydene.2019.06.109) | article metadata
metadata(doi:10.1016/j.ijhydene.2019.06.109) | doi:10.1016/j.ijhydene.2019.06.109 | article doi
metadata(doi:10.1016/j.ijhydene.2019.06.109) | Investigation of the electrocatalytic performance for oxygen evolution reaction of Fe-doped lanthanum nickelate deposited on pyrolytic graphite sheets | article title
metadata(doi:10.1016/j.ijhydene.2019.06.109) | International Journal of Hydrogen Energy | publication name
metadata(doi:10.1016/j.ijhydene.2019.06.109) | 2019-08-13 | Cover Date
LaNi1-xFexO3(doi:10.1016/j.ijhydene.2019.06.109) | raw_material(doi:10.1016/j.ijhydene.2019.06.109-LaNi1-xFexO3) | catalyst-raw_material
raw_material(doi:10.1016/j.ijhydene.2019.06.109-LaNi1-xFexO3) | Lanthanum oxide (La2O3) | catalyst-raw_material
raw_material(doi:10.1016/j.ijhydene.2019.06.109-LaNi1-xFexO3) | Nickel(II) nitrate hexahydrate (Ni(NO3)2⋅6H2O) | catalyst-raw_material
raw_material(doi:10.1016/j.ijhydene.2019.06.109-LaNi1-xFexO3) | Iron (III) nitrate nonahydrate (Fe(NO3)3⋅9H2O) | catalyst-raw_material
LaNi1-xFexO3(doi:10.1016/j.ijhydene.2019.06.109) | CP method | catalyst-method
LaNi1-xFexO3(doi:10.1016/j.ijhydene.2019.06.143) | raw_material(doi:10.1016/j.ijhydene.2019.06.143-LaNi1-xFexO3) | catalyst-raw_material
raw_material(doi:10.1016/j.ijhydene.2019.06.143-LaNi1-xFexO3) | Lanthanum oxide (La2O3) | catalyst-raw_material
raw_material(doi:10.1016/j.ijhydene.2019.06.143-LaNi1-xFexO3) | Nickel(II) nitrate hexahydrate (Ni(NO3)2⋅6H2O) | catalyst-raw_material
raw_material(doi:10.1016/j.ijhydene.2019.06.143-LaNi1-xFexO3) | Iron (III) nitrate nonahydrate (Fe(NO3)3⋅9H2O) | catalyst-raw_material
LaNi1-xFexO3(doi:10.1016/j.ijhydene.2019.06.143) | CP method | catalyst-method
Al doped ceria-zirconium composites(doi:10.1016/j.ijhydene.2020.01.209) | step(doi:10.1016/j.ijhydene.2020.01.209-Al doped ceria-zirconium composites) | step
step(doi:10.1016/j.ijhydene.2020.01.209-Al doped ceria-zirconium composites) | add1 | step_1
add1 | NH3·H2O | participate
step(doi:10.1016/j.ijhydene.2020.01.209-Al doped ceria-zirconium composites) | calcined | step_2
calcined | 500 °C | participate_temperature
calcined | 4 h | participate_time
step(doi:10.1016/j.ijhydene.2020.01.209-Al doped ceria-zirconium composites) | dissolve1 | step_3
dissolve1 | Ce(NO3)3 6H2O | reagents
dissolve1 | ZrOCl2·8H2O | reagents
dissolve1 | Al(NO3)3·9H2O | reagents
dissolve1 | polyethyleneglycol (PEG) | reagents
dissolve1 | ethanol | reagents
dissolve1 | 50 °C | participate_temperature
step(doi:10.1016/j.ijhydene.2020.01.209-Al doped ceria-zirconium composites) | dry | step_4
dry | 80 °C | participate_temperature
dry | 12 h | participate_time
step(doi:10.1016/j.ijhydene.2020.01.209-Al doped ceria-zirconium composites) | wash | step_5
wash | deionized water | reagents
wash | acetone | reagents
Al doped ceria-zirconium composites(doi:10.1016/j.ijhydene.2020.01.209) | metadata(doi:10.1016/j.ijhydene.2020.01.209) | article metadata
metadata(doi:10.1016/j.ijhydene.2020.01.209) | doi:10.1016/j.ijhydene.2020.01.209 | article doi
metadata(doi:10.1016/j.ijhydene.2020.01.209) | Enhanced low temperature catalytic activity of Ni/Al–Ce0.8Zr0.2O2 for hydrogen production from ammonia decomposition | article title
metadata(doi:10.1016/j.ijhydene.2020.01.209) | International Journal of Hydrogen Energy | publication name
metadata(doi:10.1016/j.ijhydene.2020.01.209) | 2020-03-20 | Cover Date
cerium-zirconium composite(doi:10.1016/j.ijhydene.2020.01.209) | step(doi:10.1016/j.ijhydene.2020.01.209-cerium-zirconium composite) | step
step(doi:10.1016/j.ijhydene.2020.01.209-cerium-zirconium composite) | add | step_1
add | NH3·H2O | participate
step(doi:10.1016/j.ijhydene.2020.01.209-cerium-zirconium composite) | calcined | step_2
calcined | 500 °C | participate_temperature
calcined | 4 h | participate_time
step(doi:10.1016/j.ijhydene.2020.01.209-cerium-zirconium composite) | dissolve | step_3
dissolve | Ce(NO3)3·6H2O | reagents
dissolve | ZrOCl2·8H2O | reagents
dissolve | ethanol | reagents
dissolve | 50 °C | participate_temperature
step(doi:10.1016/j.ijhydene.2020.01.209-cerium-zirconium composite) | dry | step_4
dry | 80 °C | participate_temperature
dry | 12 h | participate_time
step(doi:10.1016/j.ijhydene.2020.01.209-cerium-zirconium composite) | wash | step_5
wash | deionized water | reagents
wash | acetone | reagents
cerium-zirconium composite(doi:10.1016/j.ijhydene.2020.01.209) | metadata(doi:10.1016/j.ijhydene.2020.01.209) | article metadata
metadata(doi:10.1016/j.ijhydene.2020.01.209) | doi:10.1016/j.ijhydene.2020.01.209 | article doi
metadata(doi:10.1016/j.ijhydene.2020.01.209) | Enhanced low temperature catalytic activity of Ni/Al–Ce0.8Zr0.2O2 for hydrogen production from ammonia decomposition | article title
metadata(doi:10.1016/j.ijhydene.2020.01.209) | International Journal of Hydrogen Energy | publication name
metadata(doi:10.1016/j.ijhydene.2020.01.209) | 2020-03-20 | Cover Date
supported metal catalysts(doi:10.1016/j.ijhydene.2020.01.209) | step(doi:10.1016/j.ijhydene.2020.01.209-supported metal catalysts) | step
step(doi:10.1016/j.ijhydene.2020.01.209-supported metal catalysts) | calcined | step_1
calcined | 400 °C | participate_temperature
calcined | 5 h | participate_time
step(doi:10.1016/j.ijhydene.2020.01.209-supported metal catalysts) | dissolve | step_2
dissolve | nickel acetylacetonate | reagents
dissolve | acetone | reagents
step(doi:10.1016/j.ijhydene.2020.01.209-supported metal catalysts) | dry | step_3
dry | 120 °C | participate_temperature
dry | overnight | participate_time
step(doi:10.1016/j.ijhydene.2020.01.209-supported metal catalysts) | evaporate | step_4
step(doi:10.1016/j.ijhydene.2020.01.209-supported metal catalysts) | set | step_5
set | Ni metal | participate
step(doi:10.1016/j.ijhydene.2020.01.209-supported metal catalysts) | stir1 | step_6
stir1 | 1 h | participate_time
step(doi:10.1016/j.ijhydene.2020.01.209-supported metal catalysts) | stir2 | step_7
stir2 | 1 h | participate_time
step(doi:10.1016/j.ijhydene.2020.01.209-supported metal catalysts) | transfer | step_8
transfer | metal precursor | participate
supported metal catalysts(doi:10.1016/j.ijhydene.2020.01.209) | metadata(doi:10.1016/j.ijhydene.2020.01.209) | article metadata
metadata(doi:10.1016/j.ijhydene.2020.01.209) | doi:10.1016/j.ijhydene.2020.01.209 | article doi
metadata(doi:10.1016/j.ijhydene.2020.01.209) | Enhanced low temperature catalytic activity of Ni/Al–Ce0.8Zr0.2O2 for hydrogen production from ammonia decomposition | article title
metadata(doi:10.1016/j.ijhydene.2020.01.209) | International Journal of Hydrogen Energy | publication name
metadata(doi:10.1016/j.ijhydene.2020.01.209) | 2020-03-20 | Cover Date
supported metal catalysts(doi:10.1016/j.ijhydene.2020.01.209) | raw_material(doi:10.1016/j.ijhydene.2020.01.209-supported metal catalysts) | catalyst-raw_material
raw_material(doi:10.1016/j.ijhydene.2020.01.209-supported metal catalysts) | nickel acetylacetonate | catalyst-raw_material
raw_material(doi:10.1016/j.ijhydene.2020.01.209-supported metal catalysts) | support oxide | catalyst-raw_material
supported metal catalysts(doi:10.1016/j.ijhydene.2020.01.209) | impregnation | catalyst-method
Cu2M9CeOx (M = Fe, Co or Ni)(doi:10.1016/j.ijhydene.2020.04.088) | step(doi:10.1016/j.ijhydene.2020.04.088-Cu2M9CeOx (M = Fe, Co or Ni)) | step
step(doi:10.1016/j.ijhydene.2020.04.088-Cu2M9CeOx (M = Fe, Co or Ni)) | add | step_1
add | deionized water | participate
step(doi:10.1016/j.ijhydene.2020.04.088-Cu2M9CeOx (M = Fe, Co or Ni)) | calcined | step_2
calcined | 550 °C | participate_temperature
calcined | 5 h | participate_time
step(doi:10.1016/j.ijhydene.2020.04.088-Cu2M9CeOx (M = Fe, Co or Ni)) | dry | step_3
dry | 60 °C | participate_temperature
step(doi:10.1016/j.ijhydene.2020.04.088-Cu2M9CeOx (M = Fe, Co or Ni)) | mix | step_4
mix | 0.02 mol Cu(NO3)2 | reagents
mix | 0.09mol Co(NO3)3 | reagents
mix | 0.01 mol Ce(NO3)2 | reagents
mix | 0.12 mol C6H8O7 | reagents
step(doi:10.1016/j.ijhydene.2020.04.088-Cu2M9CeOx (M = Fe, Co or Ni)) | sieved | step_5
step(doi:10.1016/j.ijhydene.2020.04.088-Cu2M9CeOx (M = Fe, Co or Ni)) | stir | step_6
stir | 10 min | participate_time
step(doi:10.1016/j.ijhydene.2020.04.088-Cu2M9CeOx (M = Fe, Co or Ni)) | test | step_7
Cu2M9CeOx (M = Fe, Co or Ni)(doi:10.1016/j.ijhydene.2020.04.088) | metadata(doi:10.1016/j.ijhydene.2020.04.088) | article metadata
metadata(doi:10.1016/j.ijhydene.2020.04.088) | doi:10.1016/j.ijhydene.2020.04.088 | article doi
metadata(doi:10.1016/j.ijhydene.2020.04.088) | Investigation on NO reduction by CO and H2 over metal oxide catalysts Cu2M9CeOx | article title
metadata(doi:10.1016/j.ijhydene.2020.04.088) | International Journal of Hydrogen Energy | publication name
metadata(doi:10.1016/j.ijhydene.2020.04.088) | 2020-06-24 | Cover Date
Cu2M9CeOx (M = Fe, Co or Ni)(doi:10.1016/j.ijhydene.2020.04.088) | raw_material(doi:10.1016/j.ijhydene.2020.04.088-Cu2M9CeOx (M = Fe, Co or Ni)) | catalyst-raw_material
raw_material(doi:10.1016/j.ijhydene.2020.04.088-Cu2M9CeOx (M = Fe, Co or Ni)) | Cu(NO3)2 | catalyst-raw_material
raw_material(doi:10.1016/j.ijhydene.2020.04.088-Cu2M9CeOx (M = Fe, Co or Ni)) | Co(NO3)3 | catalyst-raw_material
raw_material(doi:10.1016/j.ijhydene.2020.04.088-Cu2M9CeOx (M = Fe, Co or Ni)) | Ce(NO3)2 | catalyst-raw_material
raw_material(doi:10.1016/j.ijhydene.2020.04.088-Cu2M9CeOx (M = Fe, Co or Ni)) | C6H8O7 | catalyst-raw_material
Cu2M9CeOx (M = Fe, Co or Ni)(doi:10.1016/j.ijhydene.2020.04.088) | citric acid complex method | catalyst-method
Ag–Ti–Cu/Cordierite catalyst(doi:10.1016/j.ijhydene.2020.11.200) | step(doi:10.1016/j.ijhydene.2020.11.200-Ag–Ti–Cu/Cordierite catalyst) | step
step(doi:10.1016/j.ijhydene.2020.11.200-Ag–Ti–Cu/Cordierite catalyst) | add | step_1
add | 0.2 M oxalic acid | participate
add | room temperature | participate_temperature
step(doi:10.1016/j.ijhydene.2020.11.200-Ag–Ti–Cu/Cordierite catalyst) | calcined1 | step_2
calcined1 | 550 °C | participate_temperature
calcined1 | 3 h | participate_time
step(doi:10.1016/j.ijhydene.2020.11.200-Ag–Ti–Cu/Cordierite catalyst) | calcined2 | step_3
calcined2 | 550 °C | participate_temperature
calcined2 | 3 h | participate_time
step(doi:10.1016/j.ijhydene.2020.11.200-Ag–Ti–Cu/Cordierite catalyst) | dip | step_4
step(doi:10.1016/j.ijhydene.2020.11.200-Ag–Ti–Cu/Cordierite catalyst) | dry1 | step_5
dry1 | 110 °C | participate_temperature
dry1 | 1 h | participate_time
step(doi:10.1016/j.ijhydene.2020.11.200-Ag–Ti–Cu/Cordierite catalyst) | dry2 | step_6
dry2 | 110 °C | participate_temperature
dry2 | 1 h | participate_time
step(doi:10.1016/j.ijhydene.2020.11.200-Ag–Ti–Cu/Cordierite catalyst) | mix | step_7
step(doi:10.1016/j.ijhydene.2020.11.200-Ag–Ti–Cu/Cordierite catalyst) | open | step_8
step(doi:10.1016/j.ijhydene.2020.11.200-Ag–Ti–Cu/Cordierite catalyst) | prepare | step_9
prepare | 0.05 M silver nitrate (AgNO3) | reagents
prepare | 0.9 M titanium dioxide (TiO2) | reagents
prepare | 0.05 M copper (II) nitrate trihydrate (CuH2N2O7) | reagents
prepare | oxalic acid | reagents
prepare | 500 mL distilled water | reagents
step(doi:10.1016/j.ijhydene.2020.11.200-Ag–Ti–Cu/Cordierite catalyst) | pretreat1 | step_10
pretreat1 | Cordierite material | reagents
pretreat1 | 50% oxalic acid solution | reagents
pretreat1 | 100 °C | participate_temperature
pretreat1 | 3 h | participate_time
step(doi:10.1016/j.ijhydene.2020.11.200-Ag–Ti–Cu/Cordierite catalyst) | wash | step_11
wash | distilled water | participate
Ag–Ti–Cu/Cordierite catalyst(doi:10.1016/j.ijhydene.2020.11.200) | metadata(doi:10.1016/j.ijhydene.2020.11.200) | article metadata
metadata(doi:10.1016/j.ijhydene.2020.11.200) | doi:10.1016/j.ijhydene.2020.11.200 | article doi
metadata(doi:10.1016/j.ijhydene.2020.11.200) | Effects of hydrogen addition into liquefied petroleum gas reductant on the activity of Ag–Ti–Cu/Cordierite catalyst for selective catalytic reduction system | article title
metadata(doi:10.1016/j.ijhydene.2020.11.200) | International Journal of Hydrogen Energy | publication name
metadata(doi:10.1016/j.ijhydene.2020.11.200) | 2021-02-08 | Cover Date
Ag–Ti–Cu/Cordierite catalyst(doi:10.1016/j.ijhydene.2020.11.200) | raw_material(doi:10.1016/j.ijhydene.2020.11.200-Ag–Ti–Cu/Cordierite catalyst) | catalyst-raw_material
raw_material(doi:10.1016/j.ijhydene.2020.11.200-Ag–Ti–Cu/Cordierite catalyst) | Cordierite (2Al2O3–5SiO2–2MgO) | catalyst-raw_material
raw_material(doi:10.1016/j.ijhydene.2020.11.200-Ag–Ti–Cu/Cordierite catalyst) | 0.05 M silver nitrate (AgNO3) | catalyst-raw_material
raw_material(doi:10.1016/j.ijhydene.2020.11.200-Ag–Ti–Cu/Cordierite catalyst) | 0.9 M titanium dioxide (TiO2) | catalyst-raw_material
raw_material(doi:10.1016/j.ijhydene.2020.11.200-Ag–Ti–Cu/Cordierite catalyst) | 0.05 M copper (II) nitrate trihydrate (CuH2N2O7) | catalyst-raw_material
raw_material(doi:10.1016/j.ijhydene.2020.11.200-Ag–Ti–Cu/Cordierite catalyst) | oxalic acid | catalyst-raw_material
Ag–Ti–Cu/Cordierite catalyst(doi:10.1016/j.ijhydene.2020.11.200) | Impregnation method | catalyst-method
Ag–Ti–Cu/Cordierite catalyst(doi:10.1016/j.ijhydene.2020.11.200) | Maximum NOx conversion ratio was 89.53% | conversion
Ag–Ti–Cu/Cordierite catalyst(doi:10.1016/j.ijhydene.2020.11.200) | Low temperature activity was investigated | activity
Ag–Ti–Cu/Cordierite catalyst(doi:10.1016/j.ijhydene.2020.11.200) | 170–270 °C temperature range, 30,000 h−1 and 40,000 h−1 space velocities, 1 kW, 2 kW, 3 kW and 4 kW engine loads with diesel engine real exhaust gas sample | condition
M-modified Ni/SEP catalysts(doi:10.1016/j.ijhydene.2021.04.012) | step(doi:10.1016/j.ijhydene.2021.04.012-M-modified Ni/SEP catalysts) | step
step(doi:10.1016/j.ijhydene.2021.04.012-M-modified Ni/SEP catalysts) | acidify | step_1
acidify | 5 mol L−1hydrochloric solution | reagents
acidify | 60 °C | participate_temperature
acidify | 4 h | participate_time
step(doi:10.1016/j.ijhydene.2021.04.012-M-modified Ni/SEP catalysts) | add | step_2
add | SEP powder | participate
step(doi:10.1016/j.ijhydene.2021.04.012-M-modified Ni/SEP catalysts) | calcined1 | step_3
calcined1 | 600 °C | participate_temperature
calcined1 | 4 h | participate_time
step(doi:10.1016/j.ijhydene.2021.04.012-M-modified Ni/SEP catalysts) | calcined2 | step_4
calcined2 | 600 °C | participate_temperature
calcined2 | 4h | participate_time
step(doi:10.1016/j.ijhydene.2021.04.012-M-modified Ni/SEP catalysts) | clean | step_5
step(doi:10.1016/j.ijhydene.2021.04.012-M-modified Ni/SEP catalysts) | crush | step_6
step(doi:10.1016/j.ijhydene.2021.04.012-M-modified Ni/SEP catalysts) | dissolve | step_7
dissolve | Ni(NO3)2·6H2O | reagents
dissolve | nitrate hydrate of M | reagents
dissolve | 40 mL ethanol | reagents
step(doi:10.1016/j.ijhydene.2021.04.012-M-modified Ni/SEP catalysts) | dry | step_8
step(doi:10.1016/j.ijhydene.2021.04.012-M-modified Ni/SEP catalysts) | dry2 | step_9
dry2 | 105 °C | participate_temperature
dry2 | overnight | participate_time
step(doi:10.1016/j.ijhydene.2021.04.012-M-modified Ni/SEP catalysts) | evaporate | step_10
evaporate | 80 °C | participate_temperature
step(doi:10.1016/j.ijhydene.2021.04.012-M-modified Ni/SEP catalysts) | filter | step_11
step(doi:10.1016/j.ijhydene.2021.04.012-M-modified Ni/SEP catalysts) | form | step_12
step(doi:10.1016/j.ijhydene.2021.04.012-M-modified Ni/SEP catalysts) | grind | step_13
step(doi:10.1016/j.ijhydene.2021.04.012-M-modified Ni/SEP catalysts) | hydrothermal | step_14
hydrothermal | 180 °C | participate_temperature
hydrothermal | 12h | participate_time
step(doi:10.1016/j.ijhydene.2021.04.012-M-modified Ni/SEP catalysts) | pour | step_15
step(doi:10.1016/j.ijhydene.2021.04.012-M-modified Ni/SEP catalysts) | reduce | step_16
reduce | 700 °C | participate_temperature
reduce | 2h | participate_time
step(doi:10.1016/j.ijhydene.2021.04.012-M-modified Ni/SEP catalysts) | sieve | step_17
step(doi:10.1016/j.ijhydene.2021.04.012-M-modified Ni/SEP catalysts) | stir1 | step_18
stir1 | 2h | participate_time
step(doi:10.1016/j.ijhydene.2021.04.012-M-modified Ni/SEP catalysts) | stir2 | step_19
M-modified Ni/SEP catalysts(doi:10.1016/j.ijhydene.2021.04.012) | metadata(doi:10.1016/j.ijhydene.2021.04.012) | article metadata
metadata(doi:10.1016/j.ijhydene.2021.04.012) | doi:10.1016/j.ijhydene.2021.04.012 | article doi
metadata(doi:10.1016/j.ijhydene.2021.04.012) | Hydrogen production by ethanol steam reforming over M-Ni/sepiolite (M = La, Mg or Ca) catalysts | article title
metadata(doi:10.1016/j.ijhydene.2021.04.012) | International Journal of Hydrogen Energy | publication name
metadata(doi:10.1016/j.ijhydene.2021.04.012) | 2021-06-18 | Cover Date
M-modified Ni/SEP catalysts(doi:10.1016/j.ijhydene.2021.04.012) | raw_material(doi:10.1016/j.ijhydene.2021.04.012-M-modified Ni/SEP catalysts) | catalyst-raw_material
raw_material(doi:10.1016/j.ijhydene.2021.04.012-M-modified Ni/SEP catalysts) | Ni(NO3)2·6H2O | catalyst-raw_material
raw_material(doi:10.1016/j.ijhydene.2021.04.012-M-modified Ni/SEP catalysts) | nitrate hydrate of M | catalyst-raw_material
raw_material(doi:10.1016/j.ijhydene.2021.04.012-M-modified Ni/SEP catalysts) | SEP clay | catalyst-raw_material
M-modified Ni/SEP catalysts(doi:10.1016/j.ijhydene.2021.04.012) | hydrothermal-assisted impregnation method | catalyst-method
CeLa0.6FexOy(doi:10.1016/j.ijhydene.2021.12.170) | step(doi:10.1016/j.ijhydene.2021.12.170-CeLa0.6FexOy) | step
step(doi:10.1016/j.ijhydene.2021.12.170-CeLa0.6FexOy) | add | step_1
add | cerium nitrate | reagents
add | lanthanum nitrate | reagents
add | iron(III) nitrate | reagents
step(doi:10.1016/j.ijhydene.2021.12.170-CeLa0.6FexOy) | calcined | step_2
calcined | 500 °C | participate_temperature
calcined | 5h | participate_time
step(doi:10.1016/j.ijhydene.2021.12.170-CeLa0.6FexOy) | heat | step_3
step(doi:10.1016/j.ijhydene.2021.12.170-CeLa0.6FexOy) | impregnated | step_4
impregnated | 24h | participate_time
step(doi:10.1016/j.ijhydene.2021.12.170-CeLa0.6FexOy) | stir | step_5
stir | 30min | participate_time
CeLa0.6FexOy(doi:10.1016/j.ijhydene.2021.12.170) | metadata(doi:10.1016/j.ijhydene.2021.12.170) | article metadata
metadata(doi:10.1016/j.ijhydene.2021.12.170) | doi:10.1016/j.ijhydene.2021.12.170 | article doi
metadata(doi:10.1016/j.ijhydene.2021.12.170) | Mechanistic study of Ce–La–Fe/γ-Al2O3 catalyst for selective catalytic reduction of NO with NH3 | article title
metadata(doi:10.1016/j.ijhydene.2021.12.170) | International Journal of Hydrogen Energy | publication name
metadata(doi:10.1016/j.ijhydene.2021.12.170) | 2022-02-12 | Cover Date
CeLa0.6FexOy(doi:10.1016/j.ijhydene.2021.12.170) | raw_material(doi:10.1016/j.ijhydene.2021.12.170-CeLa0.6FexOy) | catalyst-raw_material
raw_material(doi:10.1016/j.ijhydene.2021.12.170-CeLa0.6FexOy) | bastnäsite concentrate | catalyst-raw_material
raw_material(doi:10.1016/j.ijhydene.2021.12.170-CeLa0.6FexOy) | cerium nitrate | catalyst-raw_material
raw_material(doi:10.1016/j.ijhydene.2021.12.170-CeLa0.6FexOy) | lanthanum nitrate | catalyst-raw_material
raw_material(doi:10.1016/j.ijhydene.2021.12.170-CeLa0.6FexOy) | iron(III) nitrate | catalyst-raw_material
raw_material(doi:10.1016/j.ijhydene.2021.12.170-CeLa0.6FexOy) | γ-Al2O3 | catalyst-raw_material
CeLa0.6FexOy(doi:10.1016/j.ijhydene.2021.12.170) | microwave hydrothermal method | catalyst-method
CeLa0.6FexOy(doi:10.1016/j.ijhydene.2021.12.170) | high NO conversion (>95%) | conversion
CeLa0.6FexOy(doi:10.1016/j.ijhydene.2021.12.170) | 350 °C | condition
Ni/Pal catalyst(doi:10.1016/j.ijhydene.2022.04.195) | step(doi:10.1016/j.ijhydene.2022.04.195-Ni/Pal catalyst) | step
step(doi:10.1016/j.ijhydene.2022.04.195-Ni/Pal catalyst) | add | step_1
add | 150 ml deionized water | reagents
add | 2 g Pal | reagents
add | 1.09 g Ni(NO3)2·6H2O | reagents
add | 22.51 g CO(NH2)2 | reagents
step(doi:10.1016/j.ijhydene.2022.04.195-Ni/Pal catalyst) | calcined | step_2
calcined | 800 °C | participate_temperature
calcined | 6 h | participate_time
step(doi:10.1016/j.ijhydene.2022.04.195-Ni/Pal catalyst) | dry | step_3
dry | 110 °C | participate_temperature
dry | overnight | participate_time
step(doi:10.1016/j.ijhydene.2022.04.195-Ni/Pal catalyst) | filter | step_4
step(doi:10.1016/j.ijhydene.2022.04.195-Ni/Pal catalyst) | heat | step_5
heat | 80 °C | participate_temperature
heat | 16 h | participate_time
step(doi:10.1016/j.ijhydene.2022.04.195-Ni/Pal catalyst) | stir | step_6
step(doi:10.1016/j.ijhydene.2022.04.195-Ni/Pal catalyst) | wash | step_7
wash | distilled water | participate
Ni/Pal catalyst(doi:10.1016/j.ijhydene.2022.04.195) | metadata(doi:10.1016/j.ijhydene.2022.04.195) | article metadata
metadata(doi:10.1016/j.ijhydene.2022.04.195) | doi:10.1016/j.ijhydene.2022.04.195 | article doi
metadata(doi:10.1016/j.ijhydene.2022.04.195) | Ni supported on natural clay of palygorskite as catalyst for dry reforming of methane: Thermodynamic analysis and impacts of preparation methods | article title
metadata(doi:10.1016/j.ijhydene.2022.04.195) | International Journal of Hydrogen Energy | publication name
metadata(doi:10.1016/j.ijhydene.2022.04.195) | 2022-06-05 | Cover Date
Ni/Pal catalyst(doi:10.1016/j.ijhydene.2022.04.195) | step(doi:10.1016/j.ijhydene.2022.04.195-Ni/Pal catalyst) | step
step(doi:10.1016/j.ijhydene.2022.04.195-Ni/Pal catalyst) | calcined | step_1
calcined | 800 °C | participate_temperature
calcined | 6 h | participate_time
step(doi:10.1016/j.ijhydene.2022.04.195-Ni/Pal catalyst) | dry | step_2
dry | 110 °C | participate_temperature
dry | 1 h | participate_time
step(doi:10.1016/j.ijhydene.2022.04.195-Ni/Pal catalyst) | keep | step_3
keep | 12 h | participate_time
step(doi:10.1016/j.ijhydene.2022.04.195-Ni/Pal catalyst) | mix | step_4
mix | 150 ml deionized water | reagents
mix | 2 g Pal | reagents
mix | 1.09 g Ni(NO3)2·6H2O | reagents
step(doi:10.1016/j.ijhydene.2022.04.195-Ni/Pal catalyst) | stir | step_5
stir | room temperature | participate_temperature
stir | 1 h | participate_time
Ni/Pal catalyst(doi:10.1016/j.ijhydene.2022.04.195) | metadata(doi:10.1016/j.ijhydene.2022.04.195) | article metadata
metadata(doi:10.1016/j.ijhydene.2022.04.195) | doi:10.1016/j.ijhydene.2022.04.195 | article doi
metadata(doi:10.1016/j.ijhydene.2022.04.195) | Ni supported on natural clay of palygorskite as catalyst for dry reforming of methane: Thermodynamic analysis and impacts of preparation methods | article title
metadata(doi:10.1016/j.ijhydene.2022.04.195) | International Journal of Hydrogen Energy | publication name
metadata(doi:10.1016/j.ijhydene.2022.04.195) | 2022-06-05 | Cover Date
Ni/Pal catalyst(doi:10.1016/j.ijhydene.2022.04.195) | step(doi:10.1016/j.ijhydene.2022.04.195-Ni/Pal catalyst) | step
step(doi:10.1016/j.ijhydene.2022.04.195-Ni/Pal catalyst) | calcined | step_1
calcined | 800 °C | participate_temperature
calcined | 6 h | participate_time
step(doi:10.1016/j.ijhydene.2022.04.195-Ni/Pal catalyst) | dry | step_2
dry | 110 °C | participate_temperature
dry | 1 h | participate_time
step(doi:10.1016/j.ijhydene.2022.04.195-Ni/Pal catalyst) | mix | step_3
mix | 150 ml deionized water | reagents
mix | 2 g Pal | reagents
mix | 1.09 g Ni(NO3)2·6H2O | reagents
step(doi:10.1016/j.ijhydene.2022.04.195-Ni/Pal catalyst) | stir | step_4
stir | room temperature | participate
step(doi:10.1016/j.ijhydene.2022.04.195-Ni/Pal catalyst) | ultrasound | step_5
ultrasound | 1 h | participate_time
Ni/Pal catalyst(doi:10.1016/j.ijhydene.2022.04.195) | metadata(doi:10.1016/j.ijhydene.2022.04.195) | article metadata
metadata(doi:10.1016/j.ijhydene.2022.04.195) | doi:10.1016/j.ijhydene.2022.04.195 | article doi
metadata(doi:10.1016/j.ijhydene.2022.04.195) | Ni supported on natural clay of palygorskite as catalyst for dry reforming of methane: Thermodynamic analysis and impacts of preparation methods | article title
metadata(doi:10.1016/j.ijhydene.2022.04.195) | International Journal of Hydrogen Energy | publication name
metadata(doi:10.1016/j.ijhydene.2022.04.195) | 2022-06-05 | Cover Date
Ni/Pal catalyst(doi:10.1016/j.ijhydene.2022.04.195) | step(doi:10.1016/j.ijhydene.2022.04.195-Ni/Pal catalyst) | step
step(doi:10.1016/j.ijhydene.2022.04.195-Ni/Pal catalyst) | calcined | step_1
calcined | 800 °C | participate_temperature
calcined | 6 h | participate_time
step(doi:10.1016/j.ijhydene.2022.04.195-Ni/Pal catalyst) | dry | step_2
dry | 110 °C | participate_temperature
dry | 1 h | participate_time
step(doi:10.1016/j.ijhydene.2022.04.195-Ni/Pal catalyst) | heat | step_3
heat | 150 °C | participate_temperature
heat | 16 h | participate_time
step(doi:10.1016/j.ijhydene.2022.04.195-Ni/Pal catalyst) | put | step_4
put | 50 ml deionized water | reagents
put | 2 g Pal | reagents
put | 1.09 g Ni(NO3)2·6H2O | reagents
put | 0.45 g CO(NH2)2 | reagents
step(doi:10.1016/j.ijhydene.2022.04.195-Ni/Pal catalyst) | stir | step_5
step(doi:10.1016/j.ijhydene.2022.04.195-Ni/Pal catalyst) | transfer | step_6
step(doi:10.1016/j.ijhydene.2022.04.195-Ni/Pal catalyst) | ultrasound | step_7
Ni/Pal catalyst(doi:10.1016/j.ijhydene.2022.04.195) | metadata(doi:10.1016/j.ijhydene.2022.04.195) | article metadata
metadata(doi:10.1016/j.ijhydene.2022.04.195) | doi:10.1016/j.ijhydene.2022.04.195 | article doi
metadata(doi:10.1016/j.ijhydene.2022.04.195) | Ni supported on natural clay of palygorskite as catalyst for dry reforming of methane: Thermodynamic analysis and impacts of preparation methods | article title
metadata(doi:10.1016/j.ijhydene.2022.04.195) | International Journal of Hydrogen Energy | publication name
metadata(doi:10.1016/j.ijhydene.2022.04.195) | 2022-06-05 | Cover Date
Ni/Pal catalyst(doi:10.1016/j.ijhydene.2022.04.195) | step(doi:10.1016/j.ijhydene.2022.04.195-Ni/Pal catalyst) | step
step(doi:10.1016/j.ijhydene.2022.04.195-Ni/Pal catalyst) | add | step_1
add | 50 ml deionized water | reagents
add | 2 g Pal | reagents
add | 1.09 g Ni(NO3)2·6H2O | reagents
add | 0.45 g CO(NH2)2 | reagents
step(doi:10.1016/j.ijhydene.2022.04.195-Ni/Pal catalyst) | calcined | step_2
calcined | 800 °C | participate_temperature
calcined | 6 h | participate_time
step(doi:10.1016/j.ijhydene.2022.04.195-Ni/Pal catalyst) | dry | step_3
dry | 110 °C | participate_temperature
dry | 1 h | participate_time
step(doi:10.1016/j.ijhydene.2022.04.195-Ni/Pal catalyst) | heat | step_4
heat | 150 °C | participate_temperature
heat | 16 h | participate_time
step(doi:10.1016/j.ijhydene.2022.04.195-Ni/Pal catalyst) | stir | step_5
step(doi:10.1016/j.ijhydene.2022.04.195-Ni/Pal catalyst) | transfer | step_6
step(doi:10.1016/j.ijhydene.2022.04.195-Ni/Pal catalyst) | ultrasound | step_7
Ni/Pal catalyst(doi:10.1016/j.ijhydene.2022.04.195) | metadata(doi:10.1016/j.ijhydene.2022.04.195) | article metadata
metadata(doi:10.1016/j.ijhydene.2022.04.195) | doi:10.1016/j.ijhydene.2022.04.195 | article doi
metadata(doi:10.1016/j.ijhydene.2022.04.195) | Ni supported on natural clay of palygorskite as catalyst for dry reforming of methane: Thermodynamic analysis and impacts of preparation methods | article title
metadata(doi:10.1016/j.ijhydene.2022.04.195) | International Journal of Hydrogen Energy | publication name
metadata(doi:10.1016/j.ijhydene.2022.04.195) | 2022-06-05 | Cover Date
Ni/Pal catalyst(doi:10.1016/j.ijhydene.2022.04.195) | raw_material(doi:10.1016/j.ijhydene.2022.04.195-Ni/Pal catalyst) | catalyst-raw_material
raw_material(doi:10.1016/j.ijhydene.2022.04.195-Ni/Pal catalyst) | Pal | catalyst-raw_material
raw_material(doi:10.1016/j.ijhydene.2022.04.195-Ni/Pal catalyst) | Ni(NO3)2·6H2O | catalyst-raw_material
raw_material(doi:10.1016/j.ijhydene.2022.04.195-Ni/Pal catalyst) | CO(NH2)2 | catalyst-raw_material
Ni/Pal catalyst(doi:10.1016/j.ijhydene.2022.04.195) | UHP method | catalyst-method
Ni/Pal catalyst(doi:10.1016/j.ijhydene.2022.04.195) | CH4: 75.62%, CO2: 79.58% | conversion
Ni/Pal catalyst(doi:10.1016/j.ijhydene.2022.04.195) | highest catalytic activity | activity
Ni/Pal catalyst(doi:10.1016/j.ijhydene.2022.04.195) | dry reforming of methane | condition
MnOx(doi:10.1016/j.ijhydene.2022.07.041) | step(doi:10.1016/j.ijhydene.2022.07.041-MnOx) | step
step(doi:10.1016/j.ijhydene.2022.07.041-MnOx) | add | step_1
add | 7 ml ethyl alcohol | reagents
add | 1.68 g NaHCO3 | reagents
add | 2.64 g (NH4)2SO4 | reagents
step(doi:10.1016/j.ijhydene.2022.07.041-MnOx) | calcined | step_2
calcined | 500°C | participate_temperature
calcined | 3h | participate_time
step(doi:10.1016/j.ijhydene.2022.07.041-MnOx) | dissolve | step_3
dissolve | 0.34 g MnSO4·H2O | reagents
dissolve | 70 ml H2O | reagents
step(doi:10.1016/j.ijhydene.2022.07.041-MnOx) | heat | step_4
heat | 160°C | participate_temperature
heat | 12h | participate_time
step(doi:10.1016/j.ijhydene.2022.07.041-MnOx) | mix | step_5
mix | 2.3 g KMnO4 | participate
mix | 30min | participate_time
step(doi:10.1016/j.ijhydene.2022.07.041-MnOx) | rotate | step_6
rotate | 180°C | participate_temperature
rotate | 12h | participate_time
step(doi:10.1016/j.ijhydene.2022.07.041-MnOx) | stir | step_7
stir | 50°C | participate_temperature
stir | 4h | participate_time
step(doi:10.1016/j.ijhydene.2022.07.041-MnOx) | transfer | step_8
MnOx(doi:10.1016/j.ijhydene.2022.07.041) | metadata(doi:10.1016/j.ijhydene.2022.07.041) | article metadata
metadata(doi:10.1016/j.ijhydene.2022.07.041) | doi:10.1016/j.ijhydene.2022.07.041 | article doi
metadata(doi:10.1016/j.ijhydene.2022.07.041) | Effect of MnOx phase on Pt-based catalyst for enhancing CO/C3H6/NO oxidation performance | article title
metadata(doi:10.1016/j.ijhydene.2022.07.041) | International Journal of Hydrogen Energy | publication name
metadata(doi:10.1016/j.ijhydene.2022.07.041) | 2022-08-19 | Cover Date
MnOx(doi:10.1016/j.ijhydene.2022.07.041) | step(doi:10.1016/j.ijhydene.2022.07.041-MnOx) | step
step(doi:10.1016/j.ijhydene.2022.07.041-MnOx) | calcined | step_1
calcined | 500°C | participate_temperature
calcined | 3h | participate_time
step(doi:10.1016/j.ijhydene.2022.07.041-MnOx) | dry | step_2
dry | 60°C | participate_temperature
dry | 10h | participate_time
step(doi:10.1016/j.ijhydene.2022.07.041-MnOx) | heat | step_3
heat | 140°C | participate_temperature
heat | 12h | participate_time
step(doi:10.1016/j.ijhydene.2022.07.041-MnOx) | impregnate | step_4
impregnate | 7.9 g KMnO4 | participate
step(doi:10.1016/j.ijhydene.2022.07.041-MnOx) | stir | step_5
stir | 40°C | participate_temperature
stir | 10h | participate_time
MnOx(doi:10.1016/j.ijhydene.2022.07.041) | metadata(doi:10.1016/j.ijhydene.2022.07.041) | article metadata
metadata(doi:10.1016/j.ijhydene.2022.07.041) | doi:10.1016/j.ijhydene.2022.07.041 | article doi
metadata(doi:10.1016/j.ijhydene.2022.07.041) | Effect of MnOx phase on Pt-based catalyst for enhancing CO/C3H6/NO oxidation performance | article title
metadata(doi:10.1016/j.ijhydene.2022.07.041) | International Journal of Hydrogen Energy | publication name
metadata(doi:10.1016/j.ijhydene.2022.07.041) | 2022-08-19 | Cover Date
MnOx(doi:10.1016/j.ijhydene.2022.07.041) | step(doi:10.1016/j.ijhydene.2022.07.041-MnOx) | step
step(doi:10.1016/j.ijhydene.2022.07.041-MnOx) | calcined | step_1
calcined | 500°C | participate_temperature
calcined | 3h | participate_time
step(doi:10.1016/j.ijhydene.2022.07.041-MnOx) | dry | step_2
dry | 60°C | participate_temperature
dry | 10h | participate_time
step(doi:10.1016/j.ijhydene.2022.07.041-MnOx) | heat | step_3
heat | 160°C | participate_temperature
heat | 12h | participate_time
step(doi:10.1016/j.ijhydene.2022.07.041-MnOx) | impregnate | step_4
impregnate | 0.5 g MnSO4·H2O | reagents
impregnate | 1.3 KMnO4 | reagents
step(doi:10.1016/j.ijhydene.2022.07.041-MnOx) | stir | step_5
stir | 40°C | participate_temperature
stir | 10h | participate_time
MnOx(doi:10.1016/j.ijhydene.2022.07.041) | metadata(doi:10.1016/j.ijhydene.2022.07.041) | article metadata
metadata(doi:10.1016/j.ijhydene.2022.07.041) | doi:10.1016/j.ijhydene.2022.07.041 | article doi
metadata(doi:10.1016/j.ijhydene.2022.07.041) | Effect of MnOx phase on Pt-based catalyst for enhancing CO/C3H6/NO oxidation performance | article title
metadata(doi:10.1016/j.ijhydene.2022.07.041) | International Journal of Hydrogen Energy | publication name
metadata(doi:10.1016/j.ijhydene.2022.07.041) | 2022-08-19 | Cover Date
C@Pt/SA(doi:10.1016/j.ijhydene.2022.07.041) | step(doi:10.1016/j.ijhydene.2022.07.041-C@Pt/SA) | step
step(doi:10.1016/j.ijhydene.2022.07.041-C@Pt/SA) | calcined | step_1
calcined | 500°C | participate_temperature
calcined | 3h | participate_time
step(doi:10.1016/j.ijhydene.2022.07.041-C@Pt/SA) | dry | step_2
dry | 60°C | participate_temperature
dry | 10h | participate_time
step(doi:10.1016/j.ijhydene.2022.07.041-C@Pt/SA) | exposed | step_3
exposed | 400°C | participate_temperature
exposed | 2h | participate_time
step(doi:10.1016/j.ijhydene.2022.07.041-C@Pt/SA) | impregnate | step_4
impregnate | 5 mass% polyvinyl alcohol (PVA) | reagents
impregnate | Pt (NO3)3with 1 mass% | reagents
step(doi:10.1016/j.ijhydene.2022.07.041-C@Pt/SA) | stir | step_5
stir | 40°C | participate_temperature
stir | 10h | participate_time
C@Pt/SA(doi:10.1016/j.ijhydene.2022.07.041) | metadata(doi:10.1016/j.ijhydene.2022.07.041) | article metadata
metadata(doi:10.1016/j.ijhydene.2022.07.041) | doi:10.1016/j.ijhydene.2022.07.041 | article doi
metadata(doi:10.1016/j.ijhydene.2022.07.041) | Effect of MnOx phase on Pt-based catalyst for enhancing CO/C3H6/NO oxidation performance | article title
metadata(doi:10.1016/j.ijhydene.2022.07.041) | International Journal of Hydrogen Energy | publication name
metadata(doi:10.1016/j.ijhydene.2022.07.041) | 2022-08-19 | Cover Date
MnOx-doping Pt-based catalysts(doi:10.1016/j.ijhydene.2022.07.041) | step(doi:10.1016/j.ijhydene.2022.07.041-MnOx-doping Pt-based catalysts) | step
step(doi:10.1016/j.ijhydene.2022.07.041-MnOx-doping Pt-based catalysts) | calcined | step_1
calcined | 550°C | participate_temperature
calcined | 3h | participate_time
step(doi:10.1016/j.ijhydene.2022.07.041-MnOx-doping Pt-based catalysts) | mix | step_2
mix | MnOx(5 mass%) | reagents
mix | C@Pt/SA | reagents
MnOx-doping Pt-based catalysts(doi:10.1016/j.ijhydene.2022.07.041) | metadata(doi:10.1016/j.ijhydene.2022.07.041) | article metadata
metadata(doi:10.1016/j.ijhydene.2022.07.041) | doi:10.1016/j.ijhydene.2022.07.041 | article doi
metadata(doi:10.1016/j.ijhydene.2022.07.041) | Effect of MnOx phase on Pt-based catalyst for enhancing CO/C3H6/NO oxidation performance | article title
metadata(doi:10.1016/j.ijhydene.2022.07.041) | International Journal of Hydrogen Energy | publication name
metadata(doi:10.1016/j.ijhydene.2022.07.041) | 2022-08-19 | Cover Date
MnOx-doping Pt-based catalysts(doi:10.1016/j.ijhydene.2022.07.041) | step(doi:10.1016/j.ijhydene.2022.07.041-MnOx-doping Pt-based catalysts) | step
step(doi:10.1016/j.ijhydene.2022.07.041-MnOx-doping Pt-based catalysts) | calcined | step_1
calcined | 550°C | participate_temperature
calcined | 3h | participate_time
step(doi:10.1016/j.ijhydene.2022.07.041-MnOx-doping Pt-based catalysts) | mix | step_2
mix | MnOx(5 mass%) | reagents
mix | C@Pt/SA | reagents
MnOx-doping Pt-based catalysts(doi:10.1016/j.ijhydene.2022.07.041) | metadata(doi:10.1016/j.ijhydene.2022.07.041) | article metadata
metadata(doi:10.1016/j.ijhydene.2022.07.041) | doi:10.1016/j.ijhydene.2022.07.041 | article doi
metadata(doi:10.1016/j.ijhydene.2022.07.041) | Effect of MnOx phase on Pt-based catalyst for enhancing CO/C3H6/NO oxidation performance | article title
metadata(doi:10.1016/j.ijhydene.2022.07.041) | International Journal of Hydrogen Energy | publication name
metadata(doi:10.1016/j.ijhydene.2022.07.041) | 2022-08-19 | Cover Date
MnOx-doping Pt-based catalysts(doi:10.1016/j.ijhydene.2022.07.041) | step(doi:10.1016/j.ijhydene.2022.07.041-MnOx-doping Pt-based catalysts) | step
step(doi:10.1016/j.ijhydene.2022.07.041-MnOx-doping Pt-based catalysts) | calcined | step_1
calcined | 550°C | participate_temperature
calcined | 3h | participate_time
step(doi:10.1016/j.ijhydene.2022.07.041-MnOx-doping Pt-based catalysts) | mix | step_2
mix | MnOx(5 mass%) | reagents
mix | C@Pt/SA | reagents
MnOx-doping Pt-based catalysts(doi:10.1016/j.ijhydene.2022.07.041) | metadata(doi:10.1016/j.ijhydene.2022.07.041) | article metadata
metadata(doi:10.1016/j.ijhydene.2022.07.041) | doi:10.1016/j.ijhydene.2022.07.041 | article doi
metadata(doi:10.1016/j.ijhydene.2022.07.041) | Effect of MnOx phase on Pt-based catalyst for enhancing CO/C3H6/NO oxidation performance | article title
metadata(doi:10.1016/j.ijhydene.2022.07.041) | International Journal of Hydrogen Energy | publication name
metadata(doi:10.1016/j.ijhydene.2022.07.041) | 2022-08-19 | Cover Date
MnOx-doping Pt-based catalysts(doi:10.1016/j.ijhydene.2022.07.041) | raw_material(doi:10.1016/j.ijhydene.2022.07.041-MnOx-doping Pt-based catalysts) | catalyst-raw_material
raw_material(doi:10.1016/j.ijhydene.2022.07.041-MnOx-doping Pt-based catalysts) | Pal | catalyst-raw_material
raw_material(doi:10.1016/j.ijhydene.2022.07.041-MnOx-doping Pt-based catalysts) | Ni(NO3)2·6H2O | catalyst-raw_material
raw_material(doi:10.1016/j.ijhydene.2022.07.041-MnOx-doping Pt-based catalysts) | CO(NH2)2 | catalyst-raw_material
MnOx-doping Pt-based catalysts(doi:10.1016/j.ijhydene.2022.07.041) | mix and calcined | catalyst-method
Catalyst(doi:10.1016/j.ijhydene.2022.11.101) | step(doi:10.1016/j.ijhydene.2022.11.101-Catalyst) | step
step(doi:10.1016/j.ijhydene.2022.11.101-Catalyst) | calibration | step_1
step(doi:10.1016/j.ijhydene.2022.11.101-Catalyst) | instrument | step_2
step(doi:10.1016/j.ijhydene.2022.11.101-Catalyst) | parameter | step_3
step(doi:10.1016/j.ijhydene.2022.11.101-Catalyst) | plot | step_4
step(doi:10.1016/j.ijhydene.2022.11.101-Catalyst) | reagents | step_5
step(doi:10.1016/j.ijhydene.2022.11.101-Catalyst) | speed | step_6
step(doi:10.1016/j.ijhydene.2022.11.101-Catalyst) | temperature | step_7
step(doi:10.1016/j.ijhydene.2022.11.101-Catalyst) | time | step_8
Catalyst(doi:10.1016/j.ijhydene.2022.11.101) | metadata(doi:10.1016/j.ijhydene.2022.11.101) | article metadata
metadata(doi:10.1016/j.ijhydene.2022.11.101) | doi:10.1016/j.ijhydene.2022.11.101 | article doi
metadata(doi:10.1016/j.ijhydene.2022.11.101) | Application of machine learning algorithms for predicting the engine characteristics of a wheat germ oil–Hydrogen fuelled dual fuel engine | article title
metadata(doi:10.1016/j.ijhydene.2022.11.101) | International Journal of Hydrogen Energy | publication name
metadata(doi:10.1016/j.ijhydene.2022.11.101) | 2022-12-14 | Cover Date
Catalyst(doi:10.1016/j.ijhydene.2022.11.101) | NA | catalyst-raw_material
Catalyst(doi:10.1016/j.ijhydene.2022.11.101) | experimental procedure | catalyst-method
A-Cu-BTC(doi:10.1016/j.inoche.2016.02.005) | step(doi:10.1016/j.inoche.2016.02.005-A-Cu-BTC) | step
step(doi:10.1016/j.inoche.2016.02.005-A-Cu-BTC) | add | step_1
step(doi:10.1016/j.inoche.2016.02.005-A-Cu-BTC) | autoclave | step_2
autoclave | 120°C | participate_temperature
autoclave | 24h | participate_time
step(doi:10.1016/j.inoche.2016.02.005-A-Cu-BTC) | dissolve1 | step_3
dissolve1 | 4mmol benzene-1,3,5-tricarboxylic acid | reagents
dissolve1 | 20ml ethyl alcohol | reagents
step(doi:10.1016/j.inoche.2016.02.005-A-Cu-BTC) | dissolve2 | step_4
dissolve2 | 6mmol Copper nitrate trihydrate | reagents
dissolve2 | 1mmol ANO3(Sr, La, Ce, Al) | reagents
dissolve2 | 20ml ultrapure water | reagents
step(doi:10.1016/j.inoche.2016.02.005-A-Cu-BTC) | dry | step_5
dry | 100°C | participate_temperature
dry | 12h | participate_time
step(doi:10.1016/j.inoche.2016.02.005-A-Cu-BTC) | filter | step_6
step(doi:10.1016/j.inoche.2016.02.005-A-Cu-BTC) | mix | step_7
step(doi:10.1016/j.inoche.2016.02.005-A-Cu-BTC) | purify | step_8
purify | 30min in 50ml of ethyl alcohol | participate
step(doi:10.1016/j.inoche.2016.02.005-A-Cu-BTC) | pyrolysised | step_9
pyrolysised | 600°C | participate_temperature
pyrolysised | 3h | participate_time
step(doi:10.1016/j.inoche.2016.02.005-A-Cu-BTC) | remove | step_10
remove | top solution | participate
step(doi:10.1016/j.inoche.2016.02.005-A-Cu-BTC) | settle | step_11
step(doi:10.1016/j.inoche.2016.02.005-A-Cu-BTC) | stir | step_12
stir | 30min | participate_time
step(doi:10.1016/j.inoche.2016.02.005-A-Cu-BTC) | test | step_13
step(doi:10.1016/j.inoche.2016.02.005-A-Cu-BTC) | wash | step_14
A-Cu-BTC(doi:10.1016/j.inoche.2016.02.005) | metadata(doi:10.1016/j.inoche.2016.02.005) | article metadata
metadata(doi:10.1016/j.inoche.2016.02.005) | doi:10.1016/j.inoche.2016.02.005 | article doi
metadata(doi:10.1016/j.inoche.2016.02.005) | Mixed-node A-Cu-BTC and porous carbon based oxides derived from A-Cu-BTC as low temperature NO–CO catalyst | article title
metadata(doi:10.1016/j.inoche.2016.02.005) | Inorganic Chemistry Communications | publication name
metadata(doi:10.1016/j.inoche.2016.02.005) | 2016-04-30 | Cover Date
A-Cu-BTC(doi:10.1016/j.inoche.2016.02.005) | NA | catalyst-raw_material
A-Cu-BTC(doi:10.1016/j.inoche.2016.02.005) | Direct Synthetic Exchange Hydrothermal Method | catalyst-method
A-Cu-BTC(A=Fe, Ni, Co, Mn)(doi:10.1016/j.inoche.2016.08.018) | step(doi:10.1016/j.inoche.2016.08.018-A-Cu-BTC(A=Fe, Ni, Co, Mn)) | step
step(doi:10.1016/j.inoche.2016.08.018-A-Cu-BTC(A=Fe, Ni, Co, Mn)) | autoclave | step_1
autoclave | 120°C | participate_temperature
autoclave | 24h | participate_time
step(doi:10.1016/j.inoche.2016.08.018-A-Cu-BTC(A=Fe, Ni, Co, Mn)) | dissolve1 | step_2
dissolve1 | 4mmol benzebe-1, 3, 5-tricarboxylic acid | reagents
dissolve1 | 20ml ethyl alcohol | reagents
step(doi:10.1016/j.inoche.2016.08.018-A-Cu-BTC(A=Fe, Ni, Co, Mn)) | dissolve2 | step_3
dissolve2 | 6mmol copper nitrate trihydrate | reagents
dissolve2 | 1mmol ANO3(Fe, Ni, Co, Mn) | reagents
dissolve2 | 20ml ultrapure water | reagents
step(doi:10.1016/j.inoche.2016.08.018-A-Cu-BTC(A=Fe, Ni, Co, Mn)) | dry | step_4
dry | 100°C | participate_temperature
dry | 12h | participate_time
step(doi:10.1016/j.inoche.2016.08.018-A-Cu-BTC(A=Fe, Ni, Co, Mn)) | filter | step_5
step(doi:10.1016/j.inoche.2016.08.018-A-Cu-BTC(A=Fe, Ni, Co, Mn)) | mix | step_6
step(doi:10.1016/j.inoche.2016.08.018-A-Cu-BTC(A=Fe, Ni, Co, Mn)) | purify | step_7
purify | 30min in 50ml of ethyl alcohol | participate
step(doi:10.1016/j.inoche.2016.08.018-A-Cu-BTC(A=Fe, Ni, Co, Mn)) | put1 | step_8
step(doi:10.1016/j.inoche.2016.08.018-A-Cu-BTC(A=Fe, Ni, Co, Mn)) | put2 | step_9
step(doi:10.1016/j.inoche.2016.08.018-A-Cu-BTC(A=Fe, Ni, Co, Mn)) | remove | step_10
remove | top solution | participate
step(doi:10.1016/j.inoche.2016.08.018-A-Cu-BTC(A=Fe, Ni, Co, Mn)) | stir | step_11
stir | 30min | participate_time
step(doi:10.1016/j.inoche.2016.08.018-A-Cu-BTC(A=Fe, Ni, Co, Mn)) | wash1 | step_12
wash1 | ethyl alcohol(50ml×3) | participate
step(doi:10.1016/j.inoche.2016.08.018-A-Cu-BTC(A=Fe, Ni, Co, Mn)) | wash2 | step_13
wash2 | ultrapure water(50ml×3) | participate
A-Cu-BTC(A=Fe, Ni, Co, Mn)(doi:10.1016/j.inoche.2016.08.018) | metadata(doi:10.1016/j.inoche.2016.08.018) | article metadata
metadata(doi:10.1016/j.inoche.2016.08.018) | doi:10.1016/j.inoche.2016.08.018 | article doi
metadata(doi:10.1016/j.inoche.2016.08.018) | Low-temperature selective catalytic reduction of NO with CO over A-Cu-BTC and AOx/CuOy/C catalyst | article title
metadata(doi:10.1016/j.inoche.2016.08.018) | Inorganic Chemistry Communications | publication name
metadata(doi:10.1016/j.inoche.2016.08.018) | 2016-10-31 | Cover Date
AOx/CuOy/C(A=Fe, Ni, Co, Mn)(doi:10.1016/j.inoche.2016.08.018) | step(doi:10.1016/j.inoche.2016.08.018-AOx/CuOy/C(A=Fe, Ni, Co, Mn)) | step
step(doi:10.1016/j.inoche.2016.08.018-AOx/CuOy/C(A=Fe, Ni, Co, Mn)) | decompose | step_1
decompose | 600°C | participate_temperature
decompose | 3h | participate_time
step(doi:10.1016/j.inoche.2016.08.018-AOx/CuOy/C(A=Fe, Ni, Co, Mn)) | prepare | step_2
step(doi:10.1016/j.inoche.2016.08.018-AOx/CuOy/C(A=Fe, Ni, Co, Mn)) | test | step_3
AOx/CuOy/C(A=Fe, Ni, Co, Mn)(doi:10.1016/j.inoche.2016.08.018) | metadata(doi:10.1016/j.inoche.2016.08.018) | article metadata
metadata(doi:10.1016/j.inoche.2016.08.018) | doi:10.1016/j.inoche.2016.08.018 | article doi
metadata(doi:10.1016/j.inoche.2016.08.018) | Low-temperature selective catalytic reduction of NO with CO over A-Cu-BTC and AOx/CuOy/C catalyst | article title
metadata(doi:10.1016/j.inoche.2016.08.018) | Inorganic Chemistry Communications | publication name
metadata(doi:10.1016/j.inoche.2016.08.018) | 2016-10-31 | Cover Date
AOx/CuOy/C(A=Fe, Ni, Co, Mn)(doi:10.1016/j.inoche.2016.08.018) | raw_material(doi:10.1016/j.inoche.2016.08.018-AOx/CuOy/C(A=Fe, Ni, Co, Mn)) | catalyst-raw_material
raw_material(doi:10.1016/j.inoche.2016.08.018-AOx/CuOy/C(A=Fe, Ni, Co, Mn)) | A-Cu-BTC(A=Fe, Ni, Co, Mn) | catalyst-raw_material
AOx/CuOy/C(A=Fe, Ni, Co, Mn)(doi:10.1016/j.inoche.2016.08.018) | decompose | catalyst-method
The catalysts(doi:10.1016/j.inoche.2022.110018) | metadata(doi:10.1016/j.inoche.2022.110018) | article metadata
metadata(doi:10.1016/j.inoche.2022.110018) | doi:10.1016/j.inoche.2022.110018 | article doi
metadata(doi:10.1016/j.inoche.2022.110018) | Selective catalytic reduction of NO by CO over α-Fe2O3 catalysts | article title
metadata(doi:10.1016/j.inoche.2022.110018) | Inorganic Chemistry Communications | publication name
metadata(doi:10.1016/j.inoche.2022.110018) | 2022-09-23 | Cover Date
The catalysts(doi:10.1016/j.inoche.2022.110018) | raw_material(doi:10.1016/j.inoche.2022.110018-The catalysts) | catalyst-raw_material
raw_material(doi:10.1016/j.inoche.2022.110018-The catalysts) | Fe(NO3)3.9H2O | catalyst-raw_material
raw_material(doi:10.1016/j.inoche.2022.110018-The catalysts) | citric acid | catalyst-raw_material
raw_material(doi:10.1016/j.inoche.2022.110018-The catalysts) | sodium carbonate | catalyst-raw_material
The catalysts(doi:10.1016/j.inoche.2022.110018) | hydrothermal | catalyst-method
The catalysts(doi:10.1016/j.inoche.2022.110018) | precipitation | catalyst-method
The catalysts(doi:10.1016/j.inoche.2022.110018) | sol-gel | catalyst-method
The catalysts(doi:10.1016/j.inoche.2022.110018) | 100% after exceeding 250 °C | conversion
The catalysts(doi:10.1016/j.inoche.2022.110018) | Best activity due to higher crystallinity | activity
The catalysts(doi:10.1016/j.inoche.2022.110018) | Increasing temperature | condition
metal-supported catalyst(doi:10.1016/j.jaap.2015.12.003) | step(doi:10.1016/j.jaap.2015.12.003-metal-supported catalyst) | step
step(doi:10.1016/j.jaap.2015.12.003-metal-supported catalyst) | calcined1 | step_1
calcined1 | HMOR | reagents
calcined1 | HZSM-5 | reagents
calcined1 | KL | reagents
calcined1 | 500°C | participate_temperature
calcined1 | 3h | participate_time
step(doi:10.1016/j.jaap.2015.12.003-metal-supported catalyst) | calcined2 | step_2
calcined2 | HBeta | participate
calcined2 | 600°C | participate_temperature
calcined2 | 5h | participate_time
step(doi:10.1016/j.jaap.2015.12.003-metal-supported catalyst) | calcined3 | step_3
calcined3 | same conditions | participate_temperature
step(doi:10.1016/j.jaap.2015.12.003-metal-supported catalyst) | dried | step_4
dried | 100°C | participate_temperature
dried | 3h | participate_time
step(doi:10.1016/j.jaap.2015.12.003-metal-supported catalyst) | ground | step_5
step(doi:10.1016/j.jaap.2015.12.003-metal-supported catalyst) | loaded | step_6
loaded | iron(III) chloride hydrate hexahydrate (FeCl3·6H2O) | participate
step(doi:10.1016/j.jaap.2015.12.003-metal-supported catalyst) | pelletized | step_7
step(doi:10.1016/j.jaap.2015.12.003-metal-supported catalyst) | reduced | step_8
reduced | 800°C | participate_temperature
reduced | 2h | participate_time
step(doi:10.1016/j.jaap.2015.12.003-metal-supported catalyst) | sieved | step_9
metal-supported catalyst(doi:10.1016/j.jaap.2015.12.003) | metadata(doi:10.1016/j.jaap.2015.12.003) | article metadata
metadata(doi:10.1016/j.jaap.2015.12.003) | doi:10.1016/j.jaap.2015.12.003 | article doi
metadata(doi:10.1016/j.jaap.2015.12.003) | Effects of Fe supported on zeolites on structures of hydrocarbon compounds and petrochemicals in waste tire-derived pyrolysis oils | article title
metadata(doi:10.1016/j.jaap.2015.12.003) | Journal of Analytical and Applied Pyrolysis | publication name
metadata(doi:10.1016/j.jaap.2015.12.003) | 2016-01-31 | Cover Date
metal-supported catalyst(doi:10.1016/j.jaap.2015.12.003) | raw_material(doi:10.1016/j.jaap.2015.12.003-metal-supported catalyst) | catalyst-raw_material
raw_material(doi:10.1016/j.jaap.2015.12.003-metal-supported catalyst) | HMOR (Si/Al=13.5) | catalyst-raw_material
raw_material(doi:10.1016/j.jaap.2015.12.003-metal-supported catalyst) | HBeta (Si/Al=9.5) | catalyst-raw_material
raw_material(doi:10.1016/j.jaap.2015.12.003-metal-supported catalyst) | KL (Si/Al=3) | catalyst-raw_material
raw_material(doi:10.1016/j.jaap.2015.12.003-metal-supported catalyst) | HZSM-5 (Si/Al=15) | catalyst-raw_material
metal-supported catalyst(doi:10.1016/j.jaap.2015.12.003) | calcined | catalyst-method
metal-supported catalyst(doi:10.1016/j.jaerosci.2011.10.001) | raw_material(doi:10.1016/j.jaerosci.2011.10.001-metal-supported catalyst) | catalyst-raw_material
raw_material(doi:10.1016/j.jaerosci.2011.10.001-metal-supported catalyst) | HMOR (Si/Al=13.5) | catalyst-raw_material
raw_material(doi:10.1016/j.jaerosci.2011.10.001-metal-supported catalyst) | HBeta (Si/Al=9.5) | catalyst-raw_material
raw_material(doi:10.1016/j.jaerosci.2011.10.001-metal-supported catalyst) | KL (Si/Al=3) | catalyst-raw_material
raw_material(doi:10.1016/j.jaerosci.2011.10.001-metal-supported catalyst) | HZSM-5 (Si/Al=15) | catalyst-raw_material
metal-supported catalyst(doi:10.1016/j.jaerosci.2011.10.001) | calcined | catalyst-method
MEAs(doi:10.1016/j.jaerosci.2018.06.013) | metadata(doi:10.1016/j.jaerosci.2018.06.013) | article metadata
metadata(doi:10.1016/j.jaerosci.2018.06.013) | doi:10.1016/j.jaerosci.2018.06.013 | article doi
metadata(doi:10.1016/j.jaerosci.2018.06.013) | Particle nucleation-accumulation mode trade-off: A second diesel dilemma? | article title
metadata(doi:10.1016/j.jaerosci.2018.06.013) | Journal of Aerosol Science | publication name
metadata(doi:10.1016/j.jaerosci.2018.06.013) | 2018-10-31 | Cover Date
MEAs(doi:10.1016/j.jaerosci.2018.06.013) | PtCl2·6H2O, Nafion, flake graphite, and hydrochloric acid | catalyst-raw_material
MEAs(doi:10.1016/j.jaerosci.2018.06.013) | electrochemical deposition method and thermal treatment | catalyst-method
TiO2(doi:10.1016/j.jallcom.2016.01.040) | metadata(doi:10.1016/j.jallcom.2016.01.040) | article metadata
metadata(doi:10.1016/j.jallcom.2016.01.040) | doi:10.1016/j.jallcom.2016.01.040 | article doi
metadata(doi:10.1016/j.jallcom.2016.01.040) | Effect of fluoride doping for catalytic ozonation of low-temperature denitrification over cerium–titanium catalysts | article title
metadata(doi:10.1016/j.jallcom.2016.01.040) | Journal of Alloys and Compounds | publication name
metadata(doi:10.1016/j.jallcom.2016.01.040) | 2016-04-25 | Cover Date
Fluoride doped TiO2(doi:10.1016/j.jallcom.2016.01.040) | metadata(doi:10.1016/j.jallcom.2016.01.040) | article metadata
metadata(doi:10.1016/j.jallcom.2016.01.040) | doi:10.1016/j.jallcom.2016.01.040 | article doi
metadata(doi:10.1016/j.jallcom.2016.01.040) | Effect of fluoride doping for catalytic ozonation of low-temperature denitrification over cerium–titanium catalysts | article title
metadata(doi:10.1016/j.jallcom.2016.01.040) | Journal of Alloys and Compounds | publication name
metadata(doi:10.1016/j.jallcom.2016.01.040) | 2016-04-25 | Cover Date
Cerium and titanium mixed oxides(doi:10.1016/j.jallcom.2016.01.040) | metadata(doi:10.1016/j.jallcom.2016.01.040) | article metadata
metadata(doi:10.1016/j.jallcom.2016.01.040) | doi:10.1016/j.jallcom.2016.01.040 | article doi
metadata(doi:10.1016/j.jallcom.2016.01.040) | Effect of fluoride doping for catalytic ozonation of low-temperature denitrification over cerium–titanium catalysts | article title
metadata(doi:10.1016/j.jallcom.2016.01.040) | Journal of Alloys and Compounds | publication name
metadata(doi:10.1016/j.jallcom.2016.01.040) | 2016-04-25 | Cover Date
F doped CeTi(doi:10.1016/j.jallcom.2016.01.040) | metadata(doi:10.1016/j.jallcom.2016.01.040) | article metadata
metadata(doi:10.1016/j.jallcom.2016.01.040) | doi:10.1016/j.jallcom.2016.01.040 | article doi
metadata(doi:10.1016/j.jallcom.2016.01.040) | Effect of fluoride doping for catalytic ozonation of low-temperature denitrification over cerium–titanium catalysts | article title
metadata(doi:10.1016/j.jallcom.2016.01.040) | Journal of Alloys and Compounds | publication name
metadata(doi:10.1016/j.jallcom.2016.01.040) | 2016-04-25 | Cover Date
F doped CeTi(doi:10.1016/j.jallcom.2016.01.040) | raw_material(doi:10.1016/j.jallcom.2016.01.040-F doped CeTi) | catalyst-raw_material
raw_material(doi:10.1016/j.jallcom.2016.01.040-F doped CeTi) | Ti(SO4)2 | catalyst-raw_material
raw_material(doi:10.1016/j.jallcom.2016.01.040-F doped CeTi) | Ce(NO3)3·6H2O | catalyst-raw_material
F doped CeTi(doi:10.1016/j.jallcom.2016.01.040) | co-precipitation method | catalyst-method
TiSx(doi:10.1016/j.jallcom.2016.08.205) | step(doi:10.1016/j.jallcom.2016.08.205-TiSx) | step
step(doi:10.1016/j.jallcom.2016.08.205-TiSx) | add | step_1
add | 0.064mol tetrabutyl titanate | reagents
add | 0.128mol acetylacetone | reagents
step(doi:10.1016/j.jallcom.2016.08.205-TiSx) | calcined | step_2
calcined | 500 °C | participate_temperature
calcined | 3h | participate_time
step(doi:10.1016/j.jallcom.2016.08.205-TiSx) | dilute | step_3
dilute | 50 mL ethanolic solution of thiourea | participate
step(doi:10.1016/j.jallcom.2016.08.205-TiSx) | dry | step_4
dry | 120 °C | participate_temperature
dry | 6h | participate_time
step(doi:10.1016/j.jallcom.2016.08.205-TiSx) | heat | step_5
heat | 60 °C | participate_temperature
heat | 4h | participate_time
step(doi:10.1016/j.jallcom.2016.08.205-TiSx) | stir1 | step_6
stir1 | room temperature | participate_temperature
stir1 | 2h | participate_time
TiSx(doi:10.1016/j.jallcom.2016.08.205) | metadata(doi:10.1016/j.jallcom.2016.08.205) | article metadata
metadata(doi:10.1016/j.jallcom.2016.08.205) | doi:10.1016/j.jallcom.2016.08.205 | article doi
metadata(doi:10.1016/j.jallcom.2016.08.205) | Photocatalytic removal of NO from coal-fired flue gas by H2O2/UV reaction over TiS catalyst | article title
metadata(doi:10.1016/j.jallcom.2016.08.205) | Journal of Alloys and Compounds | publication name
metadata(doi:10.1016/j.jallcom.2016.08.205) | 2017-01-15 | Cover Date
TiSx(doi:10.1016/j.jallcom.2016.08.205) | raw_material(doi:10.1016/j.jallcom.2016.08.205-TiSx) | catalyst-raw_material
raw_material(doi:10.1016/j.jallcom.2016.08.205-TiSx) | tetrabutyl titanate | catalyst-raw_material
raw_material(doi:10.1016/j.jallcom.2016.08.205-TiSx) | acetylacetone | catalyst-raw_material
raw_material(doi:10.1016/j.jallcom.2016.08.205-TiSx) | ethanolic solution of thiourea | catalyst-raw_material
TiSx(doi:10.1016/j.jallcom.2016.08.205) | sol-gel | catalyst-method
xCCE-Uy1, CE-U31 or 10CCE(doi:10.1016/j.jallcom.2020.154508) | metadata(doi:10.1016/j.jallcom.2020.154508) | article metadata
metadata(doi:10.1016/j.jallcom.2020.154508) | doi:10.1016/j.jallcom.2020.154508 | article doi
metadata(doi:10.1016/j.jallcom.2020.154508) | Turning the activity of Cr–Ce mixed oxide towards thermocatalytic NO oxidation and photocatalytic CO2 reduction via the formation of yolk shell structure hollow microspheres | article title
metadata(doi:10.1016/j.jallcom.2020.154508) | Journal of Alloys and Compounds | publication name
metadata(doi:10.1016/j.jallcom.2020.154508) | 2020-07-15 | Cover Date
xCCE-Uy1, CE-U31 or 10CCE(doi:10.1016/j.jallcom.2020.154508) | raw_material(doi:10.1016/j.jallcom.2020.154508-xCCE-Uy1, CE-U31 or 10CCE) | catalyst-raw_material
raw_material(doi:10.1016/j.jallcom.2020.154508-xCCE-Uy1, CE-U31 or 10CCE) | tetrabutyl titanate | catalyst-raw_material
raw_material(doi:10.1016/j.jallcom.2020.154508-xCCE-Uy1, CE-U31 or 10CCE) | acetylacetone | catalyst-raw_material
raw_material(doi:10.1016/j.jallcom.2020.154508-xCCE-Uy1, CE-U31 or 10CCE) | ethanolic solution of thiourea | catalyst-raw_material
xCCE-Uy1, CE-U31 or 10CCE(doi:10.1016/j.jallcom.2020.154508) | cr doping and urea | catalyst-method
2.5-NaLaW-CN;5.0-NaLaW-CN;10.0-NaLaW-CN(doi:10.1016/j.jallcom.2022.164371) | step(doi:10.1016/j.jallcom.2022.164371-2.5-NaLaW-CN;5.0-NaLaW-CN;10.0-NaLaW-CN) | step
step(doi:10.1016/j.jallcom.2022.164371-2.5-NaLaW-CN;5.0-NaLaW-CN;10.0-NaLaW-CN) | add | step_1
add | distilled water | reagents
step(doi:10.1016/j.jallcom.2022.164371-2.5-NaLaW-CN;5.0-NaLaW-CN;10.0-NaLaW-CN) | calcined | step_2
calcined | 550°C | participate_temperature
calcined | 4 h | participate_time
step(doi:10.1016/j.jallcom.2022.164371-2.5-NaLaW-CN;5.0-NaLaW-CN;10.0-NaLaW-CN) | dry | step_3
dry | 60°C | participate_temperature
dry | overnight | participate_time
step(doi:10.1016/j.jallcom.2022.164371-2.5-NaLaW-CN;5.0-NaLaW-CN;10.0-NaLaW-CN) | dry2 | step_4
step(doi:10.1016/j.jallcom.2022.164371-2.5-NaLaW-CN;5.0-NaLaW-CN;10.0-NaLaW-CN) | grind | step_5
step(doi:10.1016/j.jallcom.2022.164371-2.5-NaLaW-CN;5.0-NaLaW-CN;10.0-NaLaW-CN) | measure | step_6
step(doi:10.1016/j.jallcom.2022.164371-2.5-NaLaW-CN;5.0-NaLaW-CN;10.0-NaLaW-CN) | product | step_7
step(doi:10.1016/j.jallcom.2022.164371-2.5-NaLaW-CN;5.0-NaLaW-CN;10.0-NaLaW-CN) | stir | step_8
step(doi:10.1016/j.jallcom.2022.164371-2.5-NaLaW-CN;5.0-NaLaW-CN;10.0-NaLaW-CN) | wash | step_9
wash | deionized water | reagents
wash | ethanol | reagents
step(doi:10.1016/j.jallcom.2022.164371-2.5-NaLaW-CN;5.0-NaLaW-CN;10.0-NaLaW-CN) | weigh | step_10
weigh | 2.5g melamine | reagents
weigh | 0.236g La(NO3)3·6H2O | reagents
weigh | 0.21g Na2(WO4)2·2H2O | reagents
2.5-NaLaW-CN;5.0-NaLaW-CN;10.0-NaLaW-CN(doi:10.1016/j.jallcom.2022.164371) | metadata(doi:10.1016/j.jallcom.2022.164371) | article metadata
metadata(doi:10.1016/j.jallcom.2022.164371) | doi:10.1016/j.jallcom.2022.164371 | article doi
metadata(doi:10.1016/j.jallcom.2022.164371) | Constructing a novel NaLa(WO4)2/g-C3N4 Z-scheme heterojunction with efficient carrier separation for excellent photocatalytic purification of NO | article title
metadata(doi:10.1016/j.jallcom.2022.164371) | Journal of Alloys and Compounds | publication name
metadata(doi:10.1016/j.jallcom.2022.164371) | 2022-06-15 | Cover Date
2.5-NaLaW-CN;5.0-NaLaW-CN;10.0-NaLaW-CN(doi:10.1016/j.jallcom.2022.164371) | raw_material(doi:10.1016/j.jallcom.2022.164371-2.5-NaLaW-CN;5.0-NaLaW-CN;10.0-NaLaW-CN) | catalyst-raw_material
raw_material(doi:10.1016/j.jallcom.2022.164371-2.5-NaLaW-CN;5.0-NaLaW-CN;10.0-NaLaW-CN) | melamine | catalyst-raw_material
raw_material(doi:10.1016/j.jallcom.2022.164371-2.5-NaLaW-CN;5.0-NaLaW-CN;10.0-NaLaW-CN) | La(NO3)3·6H2O | catalyst-raw_material
raw_material(doi:10.1016/j.jallcom.2022.164371-2.5-NaLaW-CN;5.0-NaLaW-CN;10.0-NaLaW-CN) | Na2(WO4)2·2H2O | catalyst-raw_material
2.5-NaLaW-CN;5.0-NaLaW-CN;10.0-NaLaW-CN(doi:10.1016/j.jallcom.2022.164371) | calcined | catalyst-method
V2O5/Al2O3(doi:10.1016/j.jcat.2003.07.011) | step(doi:10.1016/j.jcat.2003.07.011-V2O5/Al2O3) | step
step(doi:10.1016/j.jcat.2003.07.011-V2O5/Al2O3) | calcined | step_1
calcined | 500°C | participate_temperature
calcined | 6h | participate_time
step(doi:10.1016/j.jcat.2003.07.011-V2O5/Al2O3) | dissolve | step_2
dissolve | ammonium metavanadate | reagents
dissolve | 2M oxalic acid solution | reagents
step(doi:10.1016/j.jcat.2003.07.011-V2O5/Al2O3) | dry | step_3
dry | 120°C | participate_temperature
dry | 12h | participate_time
step(doi:10.1016/j.jcat.2003.07.011-V2O5/Al2O3) | evaporate1 | step_4
step(doi:10.1016/j.jcat.2003.07.011-V2O5/Al2O3) | evaporate2 | step_5
step(doi:10.1016/j.jcat.2003.07.011-V2O5/Al2O3) | mix | step_6
mix | support | participate
step(doi:10.1016/j.jcat.2003.07.011-V2O5/Al2O3) | mix2 | step_7
mix2 | activated alumina support | reagents
mix2 | deionized water | reagents
V2O5/Al2O3(doi:10.1016/j.jcat.2003.07.011) | metadata(doi:10.1016/j.jcat.2003.07.011) | article metadata
metadata(doi:10.1016/j.jcat.2003.07.011) | doi:10.1016/j.jcat.2003.07.011 | article doi
metadata(doi:10.1016/j.jcat.2003.07.011) | Preparation, characterization, and activity of Al2O3-supported V2O5 catalysts | article title
metadata(doi:10.1016/j.jcat.2003.07.011) | Journal of Catalysis | publication name
metadata(doi:10.1016/j.jcat.2003.07.011) | 2004-01-01 | Cover Date
V2O5/Al2O3(doi:10.1016/j.jcat.2003.07.011) | raw_material(doi:10.1016/j.jcat.2003.07.011-V2O5/Al2O3) | catalyst-raw_material
raw_material(doi:10.1016/j.jcat.2003.07.011-V2O5/Al2O3) | Activated Al2O3 | catalyst-raw_material
raw_material(doi:10.1016/j.jcat.2003.07.011-V2O5/Al2O3) | Ammonium metavanadate | catalyst-raw_material
V2O5/Al2O3(doi:10.1016/j.jcat.2003.07.011) | wet-impregnation | catalyst-method
TiO2(doi:10.1016/j.jcat.2003.09.003) | step(doi:10.1016/j.jcat.2003.09.003-TiO2) | step
step(doi:10.1016/j.jcat.2003.09.003-TiO2) | add1 | step_1
add1 | 50 ml deionized water | reagents
add1 | 1.0 g support | reagents
step(doi:10.1016/j.jcat.2003.09.003-TiO2) | add2 | step_2
add2 | nitrate or acetate precursor | participate
step(doi:10.1016/j.jcat.2003.09.003-TiO2) | calcined | step_3
calcined | 673 K | participate_temperature
calcined | 2 h | participate_time
step(doi:10.1016/j.jcat.2003.09.003-TiO2) | dry | step_4
dry | 383 K | participate_temperature
dry | overnight | participate_time
step(doi:10.1016/j.jcat.2003.09.003-TiO2) | evaporate | step_5
step(doi:10.1016/j.jcat.2003.09.003-TiO2) | grind | step_6
step(doi:10.1016/j.jcat.2003.09.003-TiO2) | heat | step_7
heat | 343 K | participate_temperature
step(doi:10.1016/j.jcat.2003.09.003-TiO2) | sieve | step_8
step(doi:10.1016/j.jcat.2003.09.003-TiO2) | stir | step_9
TiO2(doi:10.1016/j.jcat.2003.09.003) | metadata(doi:10.1016/j.jcat.2003.09.003) | article metadata
metadata(doi:10.1016/j.jcat.2003.09.003) | doi:10.1016/j.jcat.2003.09.003 | article doi
metadata(doi:10.1016/j.jcat.2003.09.003) | TiO2-supported metal oxide catalysts for low-temperature selective catalytic reduction of NO with NH3 I. Evaluation and characterization of first row transition metals | article title
metadata(doi:10.1016/j.jcat.2003.09.003) | Journal of Catalysis | publication name
metadata(doi:10.1016/j.jcat.2003.09.003) | 2004-01-25 | Cover Date
TiO2(doi:10.1016/j.jcat.2003.09.003) | raw_material(doi:10.1016/j.jcat.2003.09.003-TiO2) | catalyst-raw_material
raw_material(doi:10.1016/j.jcat.2003.09.003-TiO2) | Hombikat UV 100 | catalyst-raw_material
raw_material(doi:10.1016/j.jcat.2003.09.003-TiO2) | manganese acetate | catalyst-raw_material
TiO2(doi:10.1016/j.jcat.2003.09.003) | solution impregnation | catalyst-method
CeO2/V2O5(doi:10.1016/j.jcat.2003.10.002) | step(doi:10.1016/j.jcat.2003.10.002-CeO2/V2O5) | step
step(doi:10.1016/j.jcat.2003.10.002-CeO2/V2O5) | adjust | step_1
adjust | vanadate | reagents
adjust | impregnation solution | reagents
step(doi:10.1016/j.jcat.2003.10.002-CeO2/V2O5) | calcined | step_2
calcined | 775K | participate_temperature
calcined | 5h | participate_time
step(doi:10.1016/j.jcat.2003.10.002-CeO2/V2O5) | deposite | step_3
deposite | an aqueous solution of ammonium metavanadate | reagents
deposite | oxalic acid | reagents
step(doi:10.1016/j.jcat.2003.10.002-CeO2/V2O5) | dry | step_4
dry | 400K | participate_temperature
dry | overnight | participate_time
CeO2/V2O5(doi:10.1016/j.jcat.2003.10.002) | metadata(doi:10.1016/j.jcat.2003.10.002) | article metadata
metadata(doi:10.1016/j.jcat.2003.10.002) | doi:10.1016/j.jcat.2003.10.002 | article doi
metadata(doi:10.1016/j.jcat.2003.10.002) | A TPD study of the partial oxidation of methanol to formaldehyde on CeO2-supported vanadium oxide | article title
metadata(doi:10.1016/j.jcat.2003.10.002) | Journal of Catalysis | publication name
metadata(doi:10.1016/j.jcat.2003.10.002) | 2004-01-25 | Cover Date
CeO2/V2O5(doi:10.1016/j.jcat.2003.10.002) | raw_material(doi:10.1016/j.jcat.2003.10.002-CeO2/V2O5) | catalyst-raw_material
raw_material(doi:10.1016/j.jcat.2003.10.002-CeO2/V2O5) | Ce(NO3)3·6H2O | catalyst-raw_material
raw_material(doi:10.1016/j.jcat.2003.10.002-CeO2/V2O5) | Ammonium metavanadate | catalyst-raw_material
raw_material(doi:10.1016/j.jcat.2003.10.002-CeO2/V2O5) | Oxalic acid | catalyst-raw_material
CeO2/V2O5(doi:10.1016/j.jcat.2003.10.002) | Incopert wetness | catalyst-method
Cu/CeO2(doi:10.1016/j.jcat.2003.10.005) | metadata(doi:10.1016/j.jcat.2003.10.005) | article metadata
metadata(doi:10.1016/j.jcat.2003.10.005) | doi:10.1016/j.jcat.2003.10.005 | article doi
metadata(doi:10.1016/j.jcat.2003.10.005) | SCR of NO x by C3H6: comparison between Cu/Cr/CeO2 and Cu/Ag/CeO2 catalysts | article title
metadata(doi:10.1016/j.jcat.2003.10.005) | Journal of Catalysis | publication name
metadata(doi:10.1016/j.jcat.2003.10.005) | 2004-02-15 | Cover Date
Ag/CeO2(doi:10.1016/j.jcat.2003.10.005) | metadata(doi:10.1016/j.jcat.2003.10.005) | article metadata
metadata(doi:10.1016/j.jcat.2003.10.005) | doi:10.1016/j.jcat.2003.10.005 | article doi
metadata(doi:10.1016/j.jcat.2003.10.005) | SCR of NO x by C3H6: comparison between Cu/Cr/CeO2 and Cu/Ag/CeO2 catalysts | article title
metadata(doi:10.1016/j.jcat.2003.10.005) | Journal of Catalysis | publication name
metadata(doi:10.1016/j.jcat.2003.10.005) | 2004-02-15 | Cover Date
Cu/Cr/CeO2(doi:10.1016/j.jcat.2003.10.005) | metadata(doi:10.1016/j.jcat.2003.10.005) | article metadata
metadata(doi:10.1016/j.jcat.2003.10.005) | doi:10.1016/j.jcat.2003.10.005 | article doi
metadata(doi:10.1016/j.jcat.2003.10.005) | SCR of NO x by C3H6: comparison between Cu/Cr/CeO2 and Cu/Ag/CeO2 catalysts | article title
metadata(doi:10.1016/j.jcat.2003.10.005) | Journal of Catalysis | publication name
metadata(doi:10.1016/j.jcat.2003.10.005) | 2004-02-15 | Cover Date
Cu/Ag/CeO2(doi:10.1016/j.jcat.2003.10.005) | metadata(doi:10.1016/j.jcat.2003.10.005) | article metadata
metadata(doi:10.1016/j.jcat.2003.10.005) | doi:10.1016/j.jcat.2003.10.005 | article doi
metadata(doi:10.1016/j.jcat.2003.10.005) | SCR of NO x by C3H6: comparison between Cu/Cr/CeO2 and Cu/Ag/CeO2 catalysts | article title
metadata(doi:10.1016/j.jcat.2003.10.005) | Journal of Catalysis | publication name
metadata(doi:10.1016/j.jcat.2003.10.005) | 2004-02-15 | Cover Date
Cu/Ag/CeO2(doi:10.1016/j.jcat.2003.10.005) | raw_material(doi:10.1016/j.jcat.2003.10.005-Cu/Ag/CeO2) | catalyst-raw_material
raw_material(doi:10.1016/j.jcat.2003.10.005-Cu/Ag/CeO2) | Ce(NO3)3·6H2O | catalyst-raw_material
raw_material(doi:10.1016/j.jcat.2003.10.005-Cu/Ag/CeO2) | Ammonium metavanadate | catalyst-raw_material
raw_material(doi:10.1016/j.jcat.2003.10.005-Cu/Ag/CeO2) | Oxalic acid | catalyst-raw_material
Cu/Ag/CeO2(doi:10.1016/j.jcat.2003.10.005) | Incopert wetness | catalyst-method
FeZSM-5(doi:10.1016/j.jcat.2003.12.012) | step(doi:10.1016/j.jcat.2003.12.012-FeZSM-5) | step
step(doi:10.1016/j.jcat.2003.12.012-FeZSM-5) | add | step_1
add | Ammonium hydroxide | participate
step(doi:10.1016/j.jcat.2003.12.012-FeZSM-5) | add2 | step_2
add2 | Aluminum nitrate nona-hydrate | participate
step(doi:10.1016/j.jcat.2003.12.012-FeZSM-5) | add3 | step_3
add3 | the silica source | reagents
add3 | the template | reagents
add3 | sodium hydroxide | reagents
step(doi:10.1016/j.jcat.2003.12.012-FeZSM-5) | calcined | step_4
calcined | 823 K | participate_temperature
calcined | 5 h | participate_time
step(doi:10.1016/j.jcat.2003.12.012-FeZSM-5) | dissolve1 | step_5
dissolve1 | 57Fe foil | reagents
dissolve1 | concentrated nitric acid | reagents
step(doi:10.1016/j.jcat.2003.12.012-FeZSM-5) | exchange | step_6
exchange | 0.1M ammonium nitrate solution | participate
step(doi:10.1016/j.jcat.2003.12.012-FeZSM-5) | place | step_7
place | 5days | participate_time
step(doi:10.1016/j.jcat.2003.12.012-FeZSM-5) | separate | step_8
step(doi:10.1016/j.jcat.2003.12.012-FeZSM-5) | steamed | step_9
steamed | 873 K | participate_temperature
steamed | 5 h | participate_time
step(doi:10.1016/j.jcat.2003.12.012-FeZSM-5) | store | step_10
store | ambient temperature | participate_temperature
step(doi:10.1016/j.jcat.2003.12.012-FeZSM-5) | transfer | step_11
step(doi:10.1016/j.jcat.2003.12.012-FeZSM-5) | wash | step_12
wash | water | participate
FeZSM-5(doi:10.1016/j.jcat.2003.12.012) | metadata(doi:10.1016/j.jcat.2003.12.012) | article metadata
metadata(doi:10.1016/j.jcat.2003.12.012) | doi:10.1016/j.jcat.2003.12.012 | article doi
metadata(doi:10.1016/j.jcat.2003.12.012) | Remarkable N2 affinity of a steam-activated FeZSM-5 catalyst: a 57Fe Mössbauer study | article title
metadata(doi:10.1016/j.jcat.2003.12.012) | Journal of Catalysis | publication name
metadata(doi:10.1016/j.jcat.2003.12.012) | 2004-04-25 | Cover Date
FeZSM-5(doi:10.1016/j.jcat.2003.12.012) | raw_material(doi:10.1016/j.jcat.2003.12.012-FeZSM-5) | catalyst-raw_material
raw_material(doi:10.1016/j.jcat.2003.12.012-FeZSM-5) | 57Fe foil | catalyst-raw_material
raw_material(doi:10.1016/j.jcat.2003.12.012-FeZSM-5) | aluminum nitrate nona-hydrate | catalyst-raw_material
raw_material(doi:10.1016/j.jcat.2003.12.012-FeZSM-5) | Tetraethylortho silicate | catalyst-raw_material
raw_material(doi:10.1016/j.jcat.2003.12.012-FeZSM-5) | Tetraethylammonium hydroxide | catalyst-raw_material
raw_material(doi:10.1016/j.jcat.2003.12.012-FeZSM-5) | Sodium hydroxide | catalyst-raw_material
FeZSM-5(doi:10.1016/j.jcat.2003.12.012) | hydrothermal synthesis | catalyst-method
Ex-FeZSM-5(doi:10.1016/j.jcat.2004.01.007) | step(doi:10.1016/j.jcat.2004.01.007-Ex-FeZSM-5) | step
step(doi:10.1016/j.jcat.2004.01.007-Ex-FeZSM-5) | activate | step_1
activate | 873K | participate_temperature
activate | 5h | participate_time
step(doi:10.1016/j.jcat.2004.01.007-Ex-FeZSM-5) | calcine | step_2
calcine | 823K | participate_temperature
calcine | 10h | participate_time
step(doi:10.1016/j.jcat.2004.01.007-Ex-FeZSM-5) | substitution | step_3
substitution | iron | participate
Ex-FeZSM-5(doi:10.1016/j.jcat.2004.01.007) | metadata(doi:10.1016/j.jcat.2004.01.007) | article metadata
metadata(doi:10.1016/j.jcat.2004.01.007) | doi:10.1016/j.jcat.2004.01.007 | article doi
metadata(doi:10.1016/j.jcat.2004.01.007) | Reduction of N2O with CO over FeMFI zeolites: influence of the preparation method on the iron species and catalytic behavior | article title
metadata(doi:10.1016/j.jcat.2004.01.007) | Journal of Catalysis | publication name
metadata(doi:10.1016/j.jcat.2004.01.007) | 2004-04-01 | Cover Date
ex-Fe-silicalite(doi:10.1016/j.jcat.2004.01.007) | step(doi:10.1016/j.jcat.2004.01.007-ex-Fe-silicalite) | step
step(doi:10.1016/j.jcat.2004.01.007-ex-Fe-silicalite) | activate | step_1
activate | 873K | participate_temperature
activate | 5h | participate_time
step(doi:10.1016/j.jcat.2004.01.007-ex-Fe-silicalite) | calcine | step_2
calcine | 823K | participate_temperature
calcine | 10h | participate_time
step(doi:10.1016/j.jcat.2004.01.007-ex-Fe-silicalite) | substitution | step_3
ex-Fe-silicalite(doi:10.1016/j.jcat.2004.01.007) | metadata(doi:10.1016/j.jcat.2004.01.007) | article metadata
metadata(doi:10.1016/j.jcat.2004.01.007) | doi:10.1016/j.jcat.2004.01.007 | article doi
metadata(doi:10.1016/j.jcat.2004.01.007) | Reduction of N2O with CO over FeMFI zeolites: influence of the preparation method on the iron species and catalytic behavior | article title
metadata(doi:10.1016/j.jcat.2004.01.007) | Journal of Catalysis | publication name
metadata(doi:10.1016/j.jcat.2004.01.007) | 2004-04-01 | Cover Date
Fe/ZSM-5(doi:10.1016/j.jcat.2004.01.007) | step(doi:10.1016/j.jcat.2004.01.007-Fe/ZSM-5) | step
step(doi:10.1016/j.jcat.2004.01.007-Fe/ZSM-5) | sublimate | step_1
sublimate | FeCl3 | reagents
sublimate | HZSM-5 | reagents
Fe/ZSM-5(doi:10.1016/j.jcat.2004.01.007) | metadata(doi:10.1016/j.jcat.2004.01.007) | article metadata
metadata(doi:10.1016/j.jcat.2004.01.007) | doi:10.1016/j.jcat.2004.01.007 | article doi
metadata(doi:10.1016/j.jcat.2004.01.007) | Reduction of N2O with CO over FeMFI zeolites: influence of the preparation method on the iron species and catalytic behavior | article title
metadata(doi:10.1016/j.jcat.2004.01.007) | Journal of Catalysis | publication name
metadata(doi:10.1016/j.jcat.2004.01.007) | 2004-04-01 | Cover Date
Fe-ZSM-5(doi:10.1016/j.jcat.2004.01.007) | step(doi:10.1016/j.jcat.2004.01.007-Fe-ZSM-5) | step
step(doi:10.1016/j.jcat.2004.01.007-Fe-ZSM-5) | calcined | step_1
calcined | 823K | participate_temperature
calcined | 5h | participate_time
step(doi:10.1016/j.jcat.2004.01.007-Fe-ZSM-5) | dry | step_2
step(doi:10.1016/j.jcat.2004.01.007-Fe-ZSM-5) | exchange | step_3
exchange | Fe(NO3)3·9H2O | reagents
exchange | NH4-ZSM-5 | reagents
exchange | room temperature | participate_temperature
exchange | 15 h | participate_time
step(doi:10.1016/j.jcat.2004.01.007-Fe-ZSM-5) | filter | step_4
step(doi:10.1016/j.jcat.2004.01.007-Fe-ZSM-5) | wash | step_5
Fe-ZSM-5(doi:10.1016/j.jcat.2004.01.007) | metadata(doi:10.1016/j.jcat.2004.01.007) | article metadata
metadata(doi:10.1016/j.jcat.2004.01.007) | doi:10.1016/j.jcat.2004.01.007 | article doi
metadata(doi:10.1016/j.jcat.2004.01.007) | Reduction of N2O with CO over FeMFI zeolites: influence of the preparation method on the iron species and catalytic behavior | article title
metadata(doi:10.1016/j.jcat.2004.01.007) | Journal of Catalysis | publication name
metadata(doi:10.1016/j.jcat.2004.01.007) | 2004-04-01 | Cover Date
Fe-ZSM-5(doi:10.1016/j.jcat.2004.01.007) | reagents | reagents
reagents | Fe(NO3)3·9H2O | catalyst-raw_material
reagents | NH4-ZSM-5 | catalyst-raw_material
Fe-ZSM-5(doi:10.1016/j.jcat.2004.01.007) | ion exchanged | catalyst-method
Ex-FeZSM-5(doi:10.1016/j.jcat.2004.01.007) | Rises linearly with molar CO/N2O feed | conversion
Ex-FeZSM-5(doi:10.1016/j.jcat.2004.01.007) | Highest activity per mole of iron for steam-activated Fe-silicalite | activity
Ex-FeZSM-5(doi:10.1016/j.jcat.2004.01.007) | Presence of CO | condition
Fe-MFI catalysts(doi:10.1016/j.jcat.2004.02.002) | step(doi:10.1016/j.jcat.2004.02.002-Fe-MFI catalysts) | step
step(doi:10.1016/j.jcat.2004.02.002-Fe-MFI catalysts) | calcined | step_1
calcined | 773K | participate_temperature
calcined | 3 h | participate_time
step(doi:10.1016/j.jcat.2004.02.002-Fe-MFI catalysts) | dry | step_2
dry | 383K | participate_temperature
dry | overnight | participate_time
step(doi:10.1016/j.jcat.2004.02.002-Fe-MFI catalysts) | separate | step_3
step(doi:10.1016/j.jcat.2004.02.002-Fe-MFI catalysts) | wash | step_4
wash | distilled water | participate
Fe-MFI catalysts(doi:10.1016/j.jcat.2004.02.002) | metadata(doi:10.1016/j.jcat.2004.02.002) | article metadata
metadata(doi:10.1016/j.jcat.2004.02.002) | doi:10.1016/j.jcat.2004.02.002 | article doi
metadata(doi:10.1016/j.jcat.2004.02.002) | Structure sensitivity of ion-exchanged Fe-MFI in the catalytic reduction of nitrous oxide by methane under an excess oxygen atmosphere | article title
metadata(doi:10.1016/j.jcat.2004.02.002) | Journal of Catalysis | publication name
metadata(doi:10.1016/j.jcat.2004.02.002) | 2004-04-25 | Cover Date
Fe-MFI catalysts(doi:10.1016/j.jcat.2004.02.002) | raw_material(doi:10.1016/j.jcat.2004.02.002-Fe-MFI catalysts) | catalyst-raw_material
raw_material(doi:10.1016/j.jcat.2004.02.002-Fe-MFI catalysts) | FeSO4·7H2O | catalyst-raw_material
raw_material(doi:10.1016/j.jcat.2004.02.002-Fe-MFI catalysts) | Na-MFI | catalyst-raw_material
Fe-MFI catalysts(doi:10.1016/j.jcat.2004.02.002) | ion-exchange method | catalyst-method
Sulfated zirconia(doi:10.1016/j.jcat.2004.04.026) | step(doi:10.1016/j.jcat.2004.04.026-Sulfated zirconia) | step
step(doi:10.1016/j.jcat.2004.04.026-Sulfated zirconia) | calcined | step_1
calcined | 600°C | participate_temperature
calcined | 6h | participate_time
step(doi:10.1016/j.jcat.2004.04.026-Sulfated zirconia) | dry | step_2
dry | 110°C | participate_temperature
dry | overnight | participate_time
step(doi:10.1016/j.jcat.2004.04.026-Sulfated zirconia) | filtrate | step_3
step(doi:10.1016/j.jcat.2004.04.026-Sulfated zirconia) | impregnation | step_4
impregnation | Zr(OH)4 | reagents
impregnation | 0.5 M (NH4)2SO4) | reagents
impregnation | in the ratio of 15 ml/g | reagents
step(doi:10.1016/j.jcat.2004.04.026-Sulfated zirconia) | stir | step_5
stir | half an hour | participate_time
Sulfated zirconia(doi:10.1016/j.jcat.2004.04.026) | metadata(doi:10.1016/j.jcat.2004.04.026) | article metadata
metadata(doi:10.1016/j.jcat.2004.04.026) | doi:10.1016/j.jcat.2004.04.026 | article doi
metadata(doi:10.1016/j.jcat.2004.04.026) | Probing into the catalytic nature of Co/sulfated zirconia for selective reduction of NO with methane | article title
metadata(doi:10.1016/j.jcat.2004.04.026) | Journal of Catalysis | publication name
metadata(doi:10.1016/j.jcat.2004.04.026) | 2004-07-25 | Cover Date
Co/SZ(doi:10.1016/j.jcat.2004.04.026) | step(doi:10.1016/j.jcat.2004.04.026-Co/SZ) | step
step(doi:10.1016/j.jcat.2004.04.026-Co/SZ) | calcined | step_1
calcined | 600°C | participate_temperature
calcined | 6h | participate_time
step(doi:10.1016/j.jcat.2004.04.026-Co/SZ) | dry | step_2
dry | 110°C | participate_temperature
dry | 8h | participate_time
step(doi:10.1016/j.jcat.2004.04.026-Co/SZ) | impregnation | step_3
impregnation | SZ | reagents
impregnation | Co(NO3)2) | reagents
Co/SZ(doi:10.1016/j.jcat.2004.04.026) | metadata(doi:10.1016/j.jcat.2004.04.026) | article metadata
metadata(doi:10.1016/j.jcat.2004.04.026) | doi:10.1016/j.jcat.2004.04.026 | article doi
metadata(doi:10.1016/j.jcat.2004.04.026) | Probing into the catalytic nature of Co/sulfated zirconia for selective reduction of NO with methane | article title
metadata(doi:10.1016/j.jcat.2004.04.026) | Journal of Catalysis | publication name
metadata(doi:10.1016/j.jcat.2004.04.026) | 2004-07-25 | Cover Date
Co/SZ(doi:10.1016/j.jcat.2004.04.026) | raw_material(doi:10.1016/j.jcat.2004.04.026-Co/SZ) | catalyst-raw_material
raw_material(doi:10.1016/j.jcat.2004.04.026-Co/SZ) | SZ | catalyst-raw_material
raw_material(doi:10.1016/j.jcat.2004.04.026-Co/SZ) | Co(NO3)2 | catalyst-raw_material
Co/SZ(doi:10.1016/j.jcat.2004.04.026) | impregnation | catalyst-method
Sulfated zirconia(doi:10.1016/j.jcat.2004.04.026) | Increased selectivity toward NO reduction | selectivity
Sulfated zirconia(doi:10.1016/j.jcat.2004.04.026) | Suppressed the combustion reaction of CH4 by O2 | activity
Ag/alumina catalyst(doi:10.1016/j.jcat.2004.07.026) | metadata(doi:10.1016/j.jcat.2004.07.026) | article metadata
metadata(doi:10.1016/j.jcat.2004.07.026) | doi:10.1016/j.jcat.2004.07.026 | article doi
metadata(doi:10.1016/j.jcat.2004.07.026) | On the mechanism of the selective catalytic reduction of NO with higher hydrocarbons over a silver/alumina catalyst | article title
metadata(doi:10.1016/j.jcat.2004.07.026) | Journal of Catalysis | publication name
metadata(doi:10.1016/j.jcat.2004.07.026) | 2004-10-25 | Cover Date
Ag/alumina catalyst(doi:10.1016/j.jcat.2004.07.026) | raw_material(doi:10.1016/j.jcat.2004.07.026-Ag/alumina catalyst) | catalyst-raw_material
raw_material(doi:10.1016/j.jcat.2004.07.026-Ag/alumina catalyst) | SZ | catalyst-raw_material
raw_material(doi:10.1016/j.jcat.2004.07.026-Ag/alumina catalyst) | Co(NO3)2 | catalyst-raw_material
Ag/alumina catalyst(doi:10.1016/j.jcat.2004.07.026) | impregnation | catalyst-method
Ag/alumina catalyst(doi:10.1016/j.jcat.2004.07.026) | Nitrohexane to NH3 in the presence of O2 over Ag/alumina at 250°C | conversion
Ag/alumina catalyst(doi:10.1016/j.jcat.2004.07.026) | T-reactor tests showed ammonia and hexylamine react with activated NOx producing N2 | activity
Ag/alumina catalyst(doi:10.1016/j.jcat.2004.07.026) | 250°C for Nitrohexane transformation and Hexylisocyanate hydrolysis | condition
MFI zeolites with Fe–Al–Si, Fe–Ga–Si, and Fe–Si frameworks and Fe–Ge–Si MFI zeolite(doi:10.1016/j.jcat.2004.08.005) | step(doi:10.1016/j.jcat.2004.08.005-MFI zeolites with Fe–Al–Si, Fe–Ga–Si, and Fe–Si frameworks and Fe–Ge–Si MFI zeolite) | step
step(doi:10.1016/j.jcat.2004.08.005-MFI zeolites with Fe–Al–Si, Fe–Ga–Si, and Fe–Si frameworks and Fe–Ge–Si MFI zeolite) | activated | step_1
activated | 673K,1273K | participate_temperature
activated | 5h | participate_time
step(doi:10.1016/j.jcat.2004.08.005-MFI zeolites with Fe–Al–Si, Fe–Ga–Si, and Fe–Si frameworks and Fe–Ge–Si MFI zeolite) | calcined | step_2
calcined | 673K,1273K | participate_temperature
MFI zeolites with Fe–Al–Si, Fe–Ga–Si, and Fe–Si frameworks and Fe–Ge–Si MFI zeolite(doi:10.1016/j.jcat.2004.08.005) | metadata(doi:10.1016/j.jcat.2004.08.005) | article metadata
metadata(doi:10.1016/j.jcat.2004.08.005) | doi:10.1016/j.jcat.2004.08.005 | article doi
metadata(doi:10.1016/j.jcat.2004.08.005) | Active iron sites associated with the reaction mechanism of N2O conversions over steam-activated FeMFI zeolites | article title
metadata(doi:10.1016/j.jcat.2004.08.005) | Journal of Catalysis | publication name
metadata(doi:10.1016/j.jcat.2004.08.005) | 2004-10-25 | Cover Date
MFI zeolites with Fe–Al–Si, Fe–Ga–Si, and Fe–Si frameworks and Fe–Ge–Si MFI zeolite(doi:10.1016/j.jcat.2004.08.005) | raw_material(doi:10.1016/j.jcat.2004.08.005-MFI zeolites with Fe–Al–Si, Fe–Ga–Si, and Fe–Si frameworks and Fe–Ge–Si MFI zeolite) | catalyst-raw_material
raw_material(doi:10.1016/j.jcat.2004.08.005-MFI zeolites with Fe–Al–Si, Fe–Ga–Si, and Fe–Si frameworks and Fe–Ge–Si MFI zeolite) | Ge(NO3)3 | catalyst-raw_material
raw_material(doi:10.1016/j.jcat.2004.08.005-MFI zeolites with Fe–Al–Si, Fe–Ga–Si, and Fe–Si frameworks and Fe–Ge–Si MFI zeolite) | metal ratios | catalyst-raw_material
raw_material(doi:10.1016/j.jcat.2004.08.005-MFI zeolites with Fe–Al–Si, Fe–Ga–Si, and Fe–Si frameworks and Fe–Ge–Si MFI zeolite) | Si | catalyst-raw_material
raw_material(doi:10.1016/j.jcat.2004.08.005-MFI zeolites with Fe–Al–Si, Fe–Ga–Si, and Fe–Si frameworks and Fe–Ge–Si MFI zeolite) | Al or Ga | catalyst-raw_material
raw_material(doi:10.1016/j.jcat.2004.08.005-MFI zeolites with Fe–Al–Si, Fe–Ga–Si, and Fe–Si frameworks and Fe–Ge–Si MFI zeolite) | Si/Ge | catalyst-raw_material
raw_material(doi:10.1016/j.jcat.2004.08.005-MFI zeolites with Fe–Al–Si, Fe–Ga–Si, and Fe–Si frameworks and Fe–Ge–Si MFI zeolite) | Si/Fe | catalyst-raw_material
MFI zeolites with Fe–Al–Si, Fe–Ga–Si, and Fe–Si frameworks and Fe–Ge–Si MFI zeolite(doi:10.1016/j.jcat.2004.08.005) | hydrothermal synthesis | catalyst-method
MFI zeolites with Fe–Al–Si, Fe–Ga–Si, and Fe–Si frameworks and Fe–Ge–Si MFI zeolite(doi:10.1016/j.jcat.2004.08.005) | Direct N2O decomposition | conversion
MFI zeolites with Fe–Al–Si, Fe–Ga–Si, and Fe–Si frameworks and Fe–Ge–Si MFI zeolite(doi:10.1016/j.jcat.2004.08.005) | NO-assisted N2O decomposition | selectivity
MFI zeolites with Fe–Al–Si, Fe–Ga–Si, and Fe–Si frameworks and Fe–Ge–Si MFI zeolite(doi:10.1016/j.jcat.2004.08.005) | Steam-activated zeolites with 0.6–0.7 wt% Fe | condition
monolithic supports(doi:10.1016/j.jcat.2004.10.019) | step(doi:10.1016/j.jcat.2004.10.019-monolithic supports) | step
step(doi:10.1016/j.jcat.2004.10.019-monolithic supports) | dry | step_1
step(doi:10.1016/j.jcat.2004.10.019-monolithic supports) | heat treat | step_2
heat treat | 500 °C | participate_temperature
heat treat | 4 h | participate_time
step(doi:10.1016/j.jcat.2004.10.019-monolithic supports) | knead | step_3
knead | boehmite | reagents
knead | anatase | reagents
knead | sepiolite | reagents
knead | water | reagents
monolithic supports(doi:10.1016/j.jcat.2004.10.019) | metadata(doi:10.1016/j.jcat.2004.10.019) | article metadata
metadata(doi:10.1016/j.jcat.2004.10.019) | doi:10.1016/j.jcat.2004.10.019 | article doi
metadata(doi:10.1016/j.jcat.2004.10.019) | N2O formation in the selective catalytic reduction of NO x with NH3 at low temperature on CuO-supported monolithic catalysts | article title
metadata(doi:10.1016/j.jcat.2004.10.019) | Journal of Catalysis | publication name
metadata(doi:10.1016/j.jcat.2004.10.019) | 2005-01-01 | Cover Date
catalysts(doi:10.1016/j.jcat.2004.10.019) | step(doi:10.1016/j.jcat.2004.10.019-catalysts) | step
step(doi:10.1016/j.jcat.2004.10.019-catalysts) | dry1 | step_1
dry1 | room temperature | participate_temperature
dry1 | 24 h | participate_time
step(doi:10.1016/j.jcat.2004.10.019-catalysts) | dry2 | step_2
dry2 | 100 °C | participate_temperature
dry2 | 12 h | participate_time
step(doi:10.1016/j.jcat.2004.10.019-catalysts) | heat treat | step_3
heat treat | 500 °C | participate_temperature
heat treat | 4 h | participate_time
step(doi:10.1016/j.jcat.2004.10.019-catalysts) | impregnation | step_4
impregnation | titania | reagents
impregnation | γ-alumina monolithic supports | reagents
impregnation | copper and nickel nitrates | reagents
catalysts(doi:10.1016/j.jcat.2004.10.019) | metadata(doi:10.1016/j.jcat.2004.10.019) | article metadata
metadata(doi:10.1016/j.jcat.2004.10.019) | doi:10.1016/j.jcat.2004.10.019 | article doi
metadata(doi:10.1016/j.jcat.2004.10.019) | N2O formation in the selective catalytic reduction of NO x with NH3 at low temperature on CuO-supported monolithic catalysts | article title
metadata(doi:10.1016/j.jcat.2004.10.019) | Journal of Catalysis | publication name
metadata(doi:10.1016/j.jcat.2004.10.019) | 2005-01-01 | Cover Date
catalysts(doi:10.1016/j.jcat.2004.10.019) | raw_material(doi:10.1016/j.jcat.2004.10.019-catalysts) | catalyst-raw_material
raw_material(doi:10.1016/j.jcat.2004.10.019-catalysts) | titania | catalyst-raw_material
raw_material(doi:10.1016/j.jcat.2004.10.019-catalysts) | γ-alumina monolithic supports | catalyst-raw_material
raw_material(doi:10.1016/j.jcat.2004.10.019-catalysts) | copper and nickel nitrates | catalyst-raw_material
catalysts(doi:10.1016/j.jcat.2004.10.019) | impregnation | catalyst-method
Silica-supported noble metal (Pt, Rh, Pd, Ir) catalysts(doi:10.1016/j.jcat.2004.10.022) | step(doi:10.1016/j.jcat.2004.10.022-Silica-supported noble metal (Pt, Rh, Pd, Ir) catalysts) | step
step(doi:10.1016/j.jcat.2004.10.022-Silica-supported noble metal (Pt, Rh, Pd, Ir) catalysts) | calcined | step_1
calcined | 873 K | participate_temperature
calcined | 8 h | participate_time
step(doi:10.1016/j.jcat.2004.10.022-Silica-supported noble metal (Pt, Rh, Pd, Ir) catalysts) | dry | step_2
dry | 383 K | participate_temperature
step(doi:10.1016/j.jcat.2004.10.022-Silica-supported noble metal (Pt, Rh, Pd, Ir) catalysts) | impregnate | step_3
impregnate | SiO2 | reagents
impregnate | aqueous solutions of [Pt(NH3)4](NO3)2 | reagents
impregnate | Rh(NO3)3(Soekawa Chemicals) | reagents
impregnate | [Pd(NH3)4](NO3)2 | reagents
impregnate | H2IrCl6⋅6H2O (Soekawa Chemicals) | reagents
Silica-supported noble metal (Pt, Rh, Pd, Ir) catalysts(doi:10.1016/j.jcat.2004.10.022) | metadata(doi:10.1016/j.jcat.2004.10.022) | article metadata
metadata(doi:10.1016/j.jcat.2004.10.022) | doi:10.1016/j.jcat.2004.10.022 | article doi
metadata(doi:10.1016/j.jcat.2004.10.022) | Promotional effect of SO2 on the activity of Ir/SiO2 for NO reduction with CO under oxygen-rich conditions | article title
metadata(doi:10.1016/j.jcat.2004.10.022) | Journal of Catalysis | publication name
metadata(doi:10.1016/j.jcat.2004.10.022) | 2005-01-01 | Cover Date
Ir/Al2O3(doi:10.1016/j.jcat.2004.10.022) | step(doi:10.1016/j.jcat.2004.10.022-Ir/Al2O3) | step
step(doi:10.1016/j.jcat.2004.10.022-Ir/Al2O3) | calcined | step_1
calcined | 873 K | participate_temperature
calcined | 8 h | participate_time
step(doi:10.1016/j.jcat.2004.10.022-Ir/Al2O3) | dry | step_2
dry | 383 K | participate_temperature
step(doi:10.1016/j.jcat.2004.10.022-Ir/Al2O3) | impregnate | step_3
impregnate | Al2O3 | reagents
impregnate | H2IrCl6⋅6H2O | reagents
Ir/Al2O3(doi:10.1016/j.jcat.2004.10.022) | metadata(doi:10.1016/j.jcat.2004.10.022) | article metadata
metadata(doi:10.1016/j.jcat.2004.10.022) | doi:10.1016/j.jcat.2004.10.022 | article doi
metadata(doi:10.1016/j.jcat.2004.10.022) | Promotional effect of SO2 on the activity of Ir/SiO2 for NO reduction with CO under oxygen-rich conditions | article title
metadata(doi:10.1016/j.jcat.2004.10.022) | Journal of Catalysis | publication name
metadata(doi:10.1016/j.jcat.2004.10.022) | 2005-01-01 | Cover Date
Ir/Al2O3(doi:10.1016/j.jcat.2004.10.022) | raw_material(doi:10.1016/j.jcat.2004.10.022-Ir/Al2O3) | catalyst-raw_material
raw_material(doi:10.1016/j.jcat.2004.10.022-Ir/Al2O3) | Al2O3(Mizusawa Chemicals, GB-45, 190 m2g−1) | catalyst-raw_material
raw_material(doi:10.1016/j.jcat.2004.10.022-Ir/Al2O3) | H2IrCl6⋅6H2O | catalyst-raw_material
Ir/Al2O3(doi:10.1016/j.jcat.2004.10.022) | impregnation | catalyst-method
CeO2 catalyst and eight La3+-containing CeO2 catalysts(doi:10.1016/j.jcat.2004.11.027) | step(doi:10.1016/j.jcat.2004.11.027-CeO2 catalyst and eight La3+-containing CeO2 catalysts) | step
step(doi:10.1016/j.jcat.2004.11.027-CeO2 catalyst and eight La3+-containing CeO2 catalysts) | mix | step_1
mix | Ce(NO3)3⋅6H2O | reagents
mix | La(NO3)3⋅6H2O | reagents
step(doi:10.1016/j.jcat.2004.11.027-CeO2 catalyst and eight La3+-containing CeO2 catalysts) | thermal treatment | step_2
thermal treatment | 1000°C | participate_temperature
thermal treatment | 90 min | participate_time
CeO2 catalyst and eight La3+-containing CeO2 catalysts(doi:10.1016/j.jcat.2004.11.027) | metadata(doi:10.1016/j.jcat.2004.11.027) | article metadata
metadata(doi:10.1016/j.jcat.2004.11.027) | doi:10.1016/j.jcat.2004.11.027 | article doi
metadata(doi:10.1016/j.jcat.2004.11.027) | Enhanced soot oxidation by lattice oxygen via La3+-doped CeO2 | article title
metadata(doi:10.1016/j.jcat.2004.11.027) | Journal of Catalysis | publication name
metadata(doi:10.1016/j.jcat.2004.11.027) | 2005-02-15 | Cover Date
CeO2 catalyst and eight La3+-containing CeO2 catalysts(doi:10.1016/j.jcat.2004.11.027) | raw_material(doi:10.1016/j.jcat.2004.11.027-CeO2 catalyst and eight La3+-containing CeO2 catalysts) | catalyst-raw_material
raw_material(doi:10.1016/j.jcat.2004.11.027-CeO2 catalyst and eight La3+-containing CeO2 catalysts) | Ce(NO3)3⋅6H2O | catalyst-raw_material
raw_material(doi:10.1016/j.jcat.2004.11.027-CeO2 catalyst and eight La3+-containing CeO2 catalysts) | La(NO3)3⋅6H2O | catalyst-raw_material
CeO2 catalyst and eight La3+-containing CeO2 catalysts(doi:10.1016/j.jcat.2004.11.027) | Thermal treatment | catalyst-method
CeO2 catalyst and eight La3+-containing CeO2 catalysts(doi:10.1016/j.jcat.2004.11.027) | 98% oxygen conversion at 400°C | conversion
CeO2 catalyst and eight La3+-containing CeO2 catalysts(doi:10.1016/j.jcat.2004.11.027) | Best catalytic activity for soot oxidation with O2 in both loose and tight contact conditions | activity
CeO2 catalyst and eight La3+-containing CeO2 catalysts(doi:10.1016/j.jcat.2004.11.027) | 400°C | condition
Pt/Al2O3(doi:10.1016/j.jcat.2004.11.029) | step(doi:10.1016/j.jcat.2004.11.029-Pt/Al2O3) | step
step(doi:10.1016/j.jcat.2004.11.029-Pt/Al2O3) | condition | step_1
condition | 500 °C | participate_temperature
condition | 2 h | participate_time
step(doi:10.1016/j.jcat.2004.11.029-Pt/Al2O3) | dry | step_2
dry | 20 °C | participate_temperature
dry | 24 h | participate_time
step(doi:10.1016/j.jcat.2004.11.029-Pt/Al2O3) | furtherly dry | step_3
furtherly dry | 65 °C | participate_temperature
furtherly dry | 2 h | participate_time
step(doi:10.1016/j.jcat.2004.11.029-Pt/Al2O3) | heat | step_4
heat | 300 °C | participate_temperature
heat | 30 min | participate_time
step(doi:10.1016/j.jcat.2004.11.029-Pt/Al2O3) | pass | step_5
pass | 10 vol% H2 | reagents
pass | 90 vol% N2 | reagents
Pt/Al2O3(doi:10.1016/j.jcat.2004.11.029) | metadata(doi:10.1016/j.jcat.2004.11.029) | article metadata
metadata(doi:10.1016/j.jcat.2004.11.029) | doi:10.1016/j.jcat.2004.11.029 | article doi
metadata(doi:10.1016/j.jcat.2004.11.029) | Mean field modeling of NO oxidation over Pt/Al2O3 catalyst under oxygen-rich conditions | article title
metadata(doi:10.1016/j.jcat.2004.11.029) | Journal of Catalysis | publication name
metadata(doi:10.1016/j.jcat.2004.11.029) | 2005-01-25 | Cover Date
Pt/Al2O3(doi:10.1016/j.jcat.2004.11.029) | raw_material(doi:10.1016/j.jcat.2004.11.029-Pt/Al2O3) | catalyst-raw_material
raw_material(doi:10.1016/j.jcat.2004.11.029-Pt/Al2O3) | γ-Al2O3 | catalyst-raw_material
raw_material(doi:10.1016/j.jcat.2004.11.029-Pt/Al2O3) | Pt(NO3)2 | catalyst-raw_material
Pt/Al2O3(doi:10.1016/j.jcat.2004.11.029) | impregnation | catalyst-method
Ag/CaCO3(doi:10.1016/j.jcat.2005.02.013) | step(doi:10.1016/j.jcat.2005.02.013-Ag/CaCO3) | step
step(doi:10.1016/j.jcat.2005.02.013-Ag/CaCO3) | add1 | step_1
add1 | 8.9g Ag2O | participate
step(doi:10.1016/j.jcat.2005.02.013-Ag/CaCO3) | add2 | step_2
add2 | 1.8g ethanol amine | participate
step(doi:10.1016/j.jcat.2005.02.013-Ag/CaCO3) | add3 | step_3
add3 | 6.4g CaCO3 | participate
step(doi:10.1016/j.jcat.2005.02.013-Ag/CaCO3) | calcined | step_4
calcined | 633 K (360 °C) | participate_temperature
calcined | 3h | participate_time
step(doi:10.1016/j.jcat.2005.02.013-Ag/CaCO3) | dissolve | step_5
dissolve | 15g ethylene diamine | reagents
dissolve | 10.1g oxalic acid | reagents
dissolve | 20g distilled, deionized H2O | reagents
step(doi:10.1016/j.jcat.2005.02.013-Ag/CaCO3) | dry | step_6
dry | 393 K (120 °C) | participate_temperature
dry | 2h | participate_time
step(doi:10.1016/j.jcat.2005.02.013-Ag/CaCO3) | milled | step_7
milled | 4h | participate_time
step(doi:10.1016/j.jcat.2005.02.013-Ag/CaCO3) | stir1 | step_8
stir1 | 1h | participate_time
step(doi:10.1016/j.jcat.2005.02.013-Ag/CaCO3) | stir2 | step_9
stir2 | 1h | participate_time
Ag/CaCO3(doi:10.1016/j.jcat.2005.02.013) | metadata(doi:10.1016/j.jcat.2005.02.013) | article metadata
metadata(doi:10.1016/j.jcat.2005.02.013) | doi:10.1016/j.jcat.2005.02.013 | article doi
metadata(doi:10.1016/j.jcat.2005.02.013) | In situ UV–vis studies of the effect of particle size on the epoxidation of ethylene and propylene on supported silver catalysts with molecular oxygen | article title
metadata(doi:10.1016/j.jcat.2005.02.013) | Journal of Catalysis | publication name
metadata(doi:10.1016/j.jcat.2005.02.013) | 2005-05-15 | Cover Date
Ag/CaCO3(doi:10.1016/j.jcat.2005.02.013) | raw_material(doi:10.1016/j.jcat.2005.02.013-Ag/CaCO3) | catalyst-raw_material
raw_material(doi:10.1016/j.jcat.2005.02.013-Ag/CaCO3) | ethylene diamine | catalyst-raw_material
raw_material(doi:10.1016/j.jcat.2005.02.013-Ag/CaCO3) | oxalic acid | catalyst-raw_material
raw_material(doi:10.1016/j.jcat.2005.02.013-Ag/CaCO3) | Ag2O | catalyst-raw_material
raw_material(doi:10.1016/j.jcat.2005.02.013-Ag/CaCO3) | ethanol amine | catalyst-raw_material
raw_material(doi:10.1016/j.jcat.2005.02.013-Ag/CaCO3) | CaCO3 | catalyst-raw_material
Ag/CaCO3(doi:10.1016/j.jcat.2005.02.013) | similar to that reported by ARCO | catalyst-method
Ag/CaCO3(doi:10.1016/j.jcat.2005.02.013) | Ethylene epoxidation: Increase 3-5 fold with large particles | conversion
Ag/CaCO3(doi:10.1016/j.jcat.2005.02.013) | Lower selectivity for epoxidation in small particles for both ethylene and propylene | selectivity
Ag/CaCO3(doi:10.1016/j.jcat.2005.02.013) | Temperature range for ethylene epoxidation: 473-493 K | condition
HZSM-5 zeolites(doi:10.1016/j.jcat.2005.02.022) | metadata(doi:10.1016/j.jcat.2005.02.022) | article metadata
metadata(doi:10.1016/j.jcat.2005.02.022) | doi:10.1016/j.jcat.2005.02.022 | article doi
metadata(doi:10.1016/j.jcat.2005.02.022) | Mechanistic study of the influence of surface acidity on lean NO2 reduction by propane in HZSM-5 | article title
metadata(doi:10.1016/j.jcat.2005.02.022) | Journal of Catalysis | publication name
metadata(doi:10.1016/j.jcat.2005.02.022) | 2005-05-15 | Cover Date
HZSM-5 zeolites(doi:10.1016/j.jcat.2005.02.022) | raw_material(doi:10.1016/j.jcat.2005.02.022-HZSM-5 zeolites) | catalyst-raw_material
raw_material(doi:10.1016/j.jcat.2005.02.022-HZSM-5 zeolites) | ethylene diamine | catalyst-raw_material
raw_material(doi:10.1016/j.jcat.2005.02.022-HZSM-5 zeolites) | oxalic acid | catalyst-raw_material
raw_material(doi:10.1016/j.jcat.2005.02.022-HZSM-5 zeolites) | Ag2O | catalyst-raw_material
raw_material(doi:10.1016/j.jcat.2005.02.022-HZSM-5 zeolites) | ethanol amine | catalyst-raw_material
raw_material(doi:10.1016/j.jcat.2005.02.022-HZSM-5 zeolites) | CaCO3 | catalyst-raw_material
HZSM-5 zeolites(doi:10.1016/j.jcat.2005.02.022) | similar to that reported by ARCO | catalyst-method
HZSM-5 zeolites(doi:10.1016/j.jcat.2005.02.022) | Lean NOx reduction by propane | conversion
HZSM-5 zeolites(doi:10.1016/j.jcat.2005.02.022) | N2 formation | selectivity
HZSM-5 zeolites(doi:10.1016/j.jcat.2005.02.022) | Correlates with Brønsted acidity | activity
HZSM-5 zeolites(doi:10.1016/j.jcat.2005.02.022) | Ammonia adsorption | condition
presulphated catalyst(doi:10.1016/j.jcat.2005.04.032) | step(doi:10.1016/j.jcat.2005.04.032-presulphated catalyst) | step
step(doi:10.1016/j.jcat.2005.04.032-presulphated catalyst) | activate | step_1
activate | 1173 K | participate_temperature
activate | 4 h | participate_time
step(doi:10.1016/j.jcat.2005.04.032-presulphated catalyst) | calcined | step_2
calcined | 673 K | participate_temperature
calcined | 18 h | participate_time
step(doi:10.1016/j.jcat.2005.04.032-presulphated catalyst) | carbonise | step_3
carbonise | 973 K | participate_temperature
step(doi:10.1016/j.jcat.2005.04.032-presulphated catalyst) | coat | step_4
step(doi:10.1016/j.jcat.2005.04.032-presulphated catalyst) | dry | step_5
dry | room temperature | participate_temperature
dry | overnight | participate_time
step(doi:10.1016/j.jcat.2005.04.032-presulphated catalyst) | further dry | step_6
further dry | 383 K | participate_temperature
further dry | 2 h | participate_time
step(doi:10.1016/j.jcat.2005.04.032-presulphated catalyst) | impregnation | step_7
impregnation | ammonium metavanadate | reagents
impregnation | oxalic acid | reagents
step(doi:10.1016/j.jcat.2005.04.032-presulphated catalyst) | load | step_8
step(doi:10.1016/j.jcat.2005.04.032-presulphated catalyst) | rinsed | step_9
step(doi:10.1016/j.jcat.2005.04.032-presulphated catalyst) | sulphate | step_10
sulphate | SO2 | reagents
sulphate | O2 | reagents
sulphate | Ar | reagents
sulphate | 473 K | participate_temperature
sulphate | 18 h | participate_time
step(doi:10.1016/j.jcat.2005.04.032-presulphated catalyst) | thermal curing | step_11
step(doi:10.1016/j.jcat.2005.04.032-presulphated catalyst) | treat | step_12
treat | room temperature | participate_temperature
treat | 18 h | participate_time
presulphated catalyst(doi:10.1016/j.jcat.2005.04.032) | metadata(doi:10.1016/j.jcat.2005.04.032) | article metadata
metadata(doi:10.1016/j.jcat.2005.04.032) | doi:10.1016/j.jcat.2005.04.032 | article doi
metadata(doi:10.1016/j.jcat.2005.04.032) | Role of sulphates on the mechanism of NH3-SCR of NO at low temperatures over presulphated vanadium supported on carbon-coated monoliths | article title
metadata(doi:10.1016/j.jcat.2005.04.032) | Journal of Catalysis | publication name
metadata(doi:10.1016/j.jcat.2005.04.032) | 2005-07-01 | Cover Date
presulphated catalyst(doi:10.1016/j.jcat.2005.04.032) | raw_material(doi:10.1016/j.jcat.2005.04.032-presulphated catalyst) | catalyst-raw_material
raw_material(doi:10.1016/j.jcat.2005.04.032-presulphated catalyst) | Cordierite monoliths | catalyst-raw_material
raw_material(doi:10.1016/j.jcat.2005.04.032-presulphated catalyst) | furan resin | catalyst-raw_material
raw_material(doi:10.1016/j.jcat.2005.04.032-presulphated catalyst) | polyethylene glycol-6.000 MW | catalyst-raw_material
raw_material(doi:10.1016/j.jcat.2005.04.032-presulphated catalyst) | ammonium metavanadate | catalyst-raw_material
raw_material(doi:10.1016/j.jcat.2005.04.032-presulphated catalyst) | oxalic acid | catalyst-raw_material
raw_material(doi:10.1016/j.jcat.2005.04.032-presulphated catalyst) | SO2 | catalyst-raw_material
raw_material(doi:10.1016/j.jcat.2005.04.032-presulphated catalyst) | O2 | catalyst-raw_material
raw_material(doi:10.1016/j.jcat.2005.04.032-presulphated catalyst) | Ar | catalyst-raw_material
presulphated catalyst(doi:10.1016/j.jcat.2005.04.032) | coating | catalyst-method
presulphated catalyst(doi:10.1016/j.jcat.2005.04.032) | Twofold higher than fresh catalyst | conversion
presulphated catalyst(doi:10.1016/j.jcat.2005.04.032) | Selective catalytic reduction of NO | selectivity
presulphated catalyst(doi:10.1016/j.jcat.2005.04.032) | Increase during induction period due to stable sulphate species | activity
presulphated catalyst(doi:10.1016/j.jcat.2005.04.032) | Prepared with SO2 + O2 at 473 K, operates at temperatures <473 K | condition
nanocrystalline NaY zeolite(doi:10.1016/j.jcat.2005.06.025) | step(doi:10.1016/j.jcat.2005.06.025-nanocrystalline NaY zeolite) | step
step(doi:10.1016/j.jcat.2005.06.025-nanocrystalline NaY zeolite) | add | step_1
add | Tetraethylorthosilicate (TEOS) | participate
step(doi:10.1016/j.jcat.2005.06.025-nanocrystalline NaY zeolite) | calcined | step_2
calcined | 773 K | participate_temperature
calcined | 16 h | participate_time
step(doi:10.1016/j.jcat.2005.06.025-nanocrystalline NaY zeolite) | centrifugation | step_3
centrifugation | two cycles | participate_time
step(doi:10.1016/j.jcat.2005.06.025-nanocrystalline NaY zeolite) | dry | step_4
dry | 393 K | participate_temperature
step(doi:10.1016/j.jcat.2005.06.025-nanocrystalline NaY zeolite) | heat | step_5
heat | 368 K | participate_temperature
heat | 84 h | participate_time
step(doi:10.1016/j.jcat.2005.06.025-nanocrystalline NaY zeolite) | mix | step_6
mix | Sodium hydroxide | reagents
mix | Aluminum isopropoxide | reagents
mix | Tetramethylammonium hydroxide (TMAOH) | reagents
mix | distilled water | reagents
step(doi:10.1016/j.jcat.2005.06.025-nanocrystalline NaY zeolite) | stir1 | step_7
step(doi:10.1016/j.jcat.2005.06.025-nanocrystalline NaY zeolite) | stir2 | step_8
stir2 | overnight | participate_time
step(doi:10.1016/j.jcat.2005.06.025-nanocrystalline NaY zeolite) | transfer | step_9
step(doi:10.1016/j.jcat.2005.06.025-nanocrystalline NaY zeolite) | wash | step_10
wash | deionized water | participate
nanocrystalline NaY zeolite(doi:10.1016/j.jcat.2005.06.025) | metadata(doi:10.1016/j.jcat.2005.06.025) | article metadata
metadata(doi:10.1016/j.jcat.2005.06.025) | doi:10.1016/j.jcat.2005.06.025 | article doi
metadata(doi:10.1016/j.jcat.2005.06.025) | Selective catalytic reduction of NO2 with urea in nanocrystalline NaY zeolite | article title
metadata(doi:10.1016/j.jcat.2005.06.025) | Journal of Catalysis | publication name
metadata(doi:10.1016/j.jcat.2005.06.025) | 2005-09-10 | Cover Date
nanocrystalline NaY zeolite(doi:10.1016/j.jcat.2005.06.025) | raw_material(doi:10.1016/j.jcat.2005.06.025-nanocrystalline NaY zeolite) | catalyst-raw_material
raw_material(doi:10.1016/j.jcat.2005.06.025-nanocrystalline NaY zeolite) | Sodium hydroxide | catalyst-raw_material
raw_material(doi:10.1016/j.jcat.2005.06.025-nanocrystalline NaY zeolite) | Aluminum isopropoxide | catalyst-raw_material
raw_material(doi:10.1016/j.jcat.2005.06.025-nanocrystalline NaY zeolite) | Tetramethylammonium hydroxide (TMAOH) | catalyst-raw_material
raw_material(doi:10.1016/j.jcat.2005.06.025-nanocrystalline NaY zeolite) | Distilled water | catalyst-raw_material
raw_material(doi:10.1016/j.jcat.2005.06.025-nanocrystalline NaY zeolite) | Tetraethylorthosilicate (TEOS) | catalyst-raw_material
raw_material(doi:10.1016/j.jcat.2005.06.025-nanocrystalline NaY zeolite) | i-PrOH | catalyst-raw_material
raw_material(doi:10.1016/j.jcat.2005.06.025-nanocrystalline NaY zeolite) | EtOH | catalyst-raw_material
nanocrystalline NaY zeolite(doi:10.1016/j.jcat.2005.06.025) | general method reported by Creaser et al. and further modified by Song et al. | catalyst-method
Cu/ZrO2(doi:10.1016/j.jcat.2005.08.008) | step(doi:10.1016/j.jcat.2005.08.008-Cu/ZrO2) | step
step(doi:10.1016/j.jcat.2005.08.008-Cu/ZrO2) | calcined | step_1
calcined | 673K | participate_temperature
calcined | 3h | participate_time
step(doi:10.1016/j.jcat.2005.08.008-Cu/ZrO2) | dry1 | step_2
dry1 | 373K | participate_temperature
dry1 | 5h | participate_time
step(doi:10.1016/j.jcat.2005.08.008-Cu/ZrO2) | heat | step_3
heat | 673K | participate_temperature
heat | 3h | participate_time
step(doi:10.1016/j.jcat.2005.08.008-Cu/ZrO2) | impregnate | step_4
impregnate | Cu(NO3)2 | reagents
impregnate | ZrO2 | reagents
Cu/ZrO2(doi:10.1016/j.jcat.2005.08.008) | metadata(doi:10.1016/j.jcat.2005.08.008) | article metadata
metadata(doi:10.1016/j.jcat.2005.08.008) | doi:10.1016/j.jcat.2005.08.008 | article doi
metadata(doi:10.1016/j.jcat.2005.08.008) | An in situ XAS study of Cu/ZrO2 catalysts under de-NO x reaction conditions | article title
metadata(doi:10.1016/j.jcat.2005.08.008) | Journal of Catalysis | publication name
metadata(doi:10.1016/j.jcat.2005.08.008) | 2005-10-25 | Cover Date
Cu/ZrO2(doi:10.1016/j.jcat.2005.08.008) | raw_material(doi:10.1016/j.jcat.2005.08.008-Cu/ZrO2) | catalyst-raw_material
raw_material(doi:10.1016/j.jcat.2005.08.008-Cu/ZrO2) | Cu(NO3)2 | catalyst-raw_material
raw_material(doi:10.1016/j.jcat.2005.08.008-Cu/ZrO2) | ZrO2 | catalyst-raw_material
Cu/ZrO2(doi:10.1016/j.jcat.2005.08.008) | wetting impregnation | catalyst-method
Ag–alumina catalysts(doi:10.1016/j.jcat.2005.09.036) | step(doi:10.1016/j.jcat.2005.09.036-Ag–alumina catalysts) | step
step(doi:10.1016/j.jcat.2005.09.036-Ag–alumina catalysts) | add | step_1
add | tetramethylammonium hydroxide solution | participate
add | room temperature | participate_temperature
step(doi:10.1016/j.jcat.2005.09.036-Ag–alumina catalysts) | crush | step_2
step(doi:10.1016/j.jcat.2005.09.036-Ag–alumina catalysts) | dissolve | step_3
dissolve | aluminum nitrate | reagents
dissolve | silver nitrate | reagents
dissolve | deionized water | reagents
dissolve | room temperature | participate_temperature
step(doi:10.1016/j.jcat.2005.09.036-Ag–alumina catalysts) | dry | step_4
dry | 60 °C | participate_temperature
dry | 10-12 h | participate_time
step(doi:10.1016/j.jcat.2005.09.036-Ag–alumina catalysts) | filter | step_5
step(doi:10.1016/j.jcat.2005.09.036-Ag–alumina catalysts) | gel | step_6
step(doi:10.1016/j.jcat.2005.09.036-Ag–alumina catalysts) | heat | step_7
heat | 650 °C | participate_temperature
heat | 5 h | participate_time
step(doi:10.1016/j.jcat.2005.09.036-Ag–alumina catalysts) | wash | step_8
wash | deionized water | participate
Ag–alumina catalysts(doi:10.1016/j.jcat.2005.09.036) | metadata(doi:10.1016/j.jcat.2005.09.036) | article metadata
metadata(doi:10.1016/j.jcat.2005.09.036) | doi:10.1016/j.jcat.2005.09.036 | article doi
metadata(doi:10.1016/j.jcat.2005.09.036) | The role of AgOAl species in silver–alumina catalysts for the selective catalytic reduction of NO x with methane | article title
metadata(doi:10.1016/j.jcat.2005.09.036) | Journal of Catalysis | publication name
metadata(doi:10.1016/j.jcat.2005.09.036) | 2006-01-01 | Cover Date
Ag–Al2O3samples(doi:10.1016/j.jcat.2005.09.036) | step(doi:10.1016/j.jcat.2005.09.036-Ag–Al2O3samples) | step
step(doi:10.1016/j.jcat.2005.09.036-Ag–Al2O3samples) | ICP | step_1
step(doi:10.1016/j.jcat.2005.09.036-Ag–Al2O3samples) | dry | step_2
dry | 60 °C | participate_temperature
dry | 10–12 h | participate_time
step(doi:10.1016/j.jcat.2005.09.036-Ag–Al2O3samples) | heat | step_3
heat | 650 °C | participate_temperature
heat | 3 h | participate_time
step(doi:10.1016/j.jcat.2005.09.036-Ag–Al2O3samples) | leaching | step_4
leaching | Ag–Al2O3samples | reagents
leaching | 10% HNO3 | reagents
leaching | room temperature | participate_temperature
leaching | 8 h | participate_time
step(doi:10.1016/j.jcat.2005.09.036-Ag–Al2O3samples) | wash | step_5
wash | deionized water | participate
Ag–Al2O3samples(doi:10.1016/j.jcat.2005.09.036) | metadata(doi:10.1016/j.jcat.2005.09.036) | article metadata
metadata(doi:10.1016/j.jcat.2005.09.036) | doi:10.1016/j.jcat.2005.09.036 | article doi
metadata(doi:10.1016/j.jcat.2005.09.036) | The role of AgOAl species in silver–alumina catalysts for the selective catalytic reduction of NO x with methane | article title
metadata(doi:10.1016/j.jcat.2005.09.036) | Journal of Catalysis | publication name
metadata(doi:10.1016/j.jcat.2005.09.036) | 2006-01-01 | Cover Date
Ag–Al2O3samples(doi:10.1016/j.jcat.2005.09.036) | raw_material(doi:10.1016/j.jcat.2005.09.036-Ag–Al2O3samples) | catalyst-raw_material
raw_material(doi:10.1016/j.jcat.2005.09.036-Ag–Al2O3samples) | Ag–Al2O3samples | catalyst-raw_material
raw_material(doi:10.1016/j.jcat.2005.09.036-Ag–Al2O3samples) | 10% HNO3 | catalyst-raw_material
Ag–Al2O3samples(doi:10.1016/j.jcat.2005.09.036) | Nitric acid leaching | catalyst-method
Ag–alumina catalysts(doi:10.1016/j.jcat.2005.09.036) | lower methane selectivity for the SCR reaction | selectivity
Ag–alumina catalysts(doi:10.1016/j.jcat.2005.09.036) | same for leached and parent Ag–alumina catalysts | activity
Ag–alumina catalysts(doi:10.1016/j.jcat.2005.09.036) | gas streams with excess oxygen | condition
Ag–Al2O3samples(doi:10.1016/j.jcat.2005.11.025) | metadata(doi:10.1016/j.jcat.2005.11.025) | article metadata
metadata(doi:10.1016/j.jcat.2005.11.025) | doi:10.1016/j.jcat.2005.11.025 | article doi
metadata(doi:10.1016/j.jcat.2005.11.025) | Selective catalytic reduction of nitric oxide with hydrogen over Pd-based catalysts | article title
metadata(doi:10.1016/j.jcat.2005.11.025) | Journal of Catalysis | publication name
metadata(doi:10.1016/j.jcat.2005.11.025) | 2006-01-25 | Cover Date
Ag–Al2O3samples(doi:10.1016/j.jcat.2005.11.025) | metadata(doi:10.1016/j.jcat.2005.11.025) | article metadata
metadata(doi:10.1016/j.jcat.2005.11.025) | doi:10.1016/j.jcat.2005.11.025 | article doi
metadata(doi:10.1016/j.jcat.2005.11.025) | Selective catalytic reduction of nitric oxide with hydrogen over Pd-based catalysts | article title
metadata(doi:10.1016/j.jcat.2005.11.025) | Journal of Catalysis | publication name
metadata(doi:10.1016/j.jcat.2005.11.025) | 2006-01-25 | Cover Date
Ag–Al2O3samples(doi:10.1016/j.jcat.2005.11.025) | metadata(doi:10.1016/j.jcat.2005.11.025) | article metadata
metadata(doi:10.1016/j.jcat.2005.11.025) | doi:10.1016/j.jcat.2005.11.025 | article doi
metadata(doi:10.1016/j.jcat.2005.11.025) | Selective catalytic reduction of nitric oxide with hydrogen over Pd-based catalysts | article title
metadata(doi:10.1016/j.jcat.2005.11.025) | Journal of Catalysis | publication name
metadata(doi:10.1016/j.jcat.2005.11.025) | 2006-01-25 | Cover Date
Ag–Al2O3samples(doi:10.1016/j.jcat.2005.11.025) | metadata(doi:10.1016/j.jcat.2005.11.025) | article metadata
metadata(doi:10.1016/j.jcat.2005.11.025) | doi:10.1016/j.jcat.2005.11.025 | article doi
metadata(doi:10.1016/j.jcat.2005.11.025) | Selective catalytic reduction of nitric oxide with hydrogen over Pd-based catalysts | article title
metadata(doi:10.1016/j.jcat.2005.11.025) | Journal of Catalysis | publication name
metadata(doi:10.1016/j.jcat.2005.11.025) | 2006-01-25 | Cover Date
Ag–Al2O3samples(doi:10.1016/j.jcat.2005.11.025) | metadata(doi:10.1016/j.jcat.2005.11.025) | article metadata
metadata(doi:10.1016/j.jcat.2005.11.025) | doi:10.1016/j.jcat.2005.11.025 | article doi
metadata(doi:10.1016/j.jcat.2005.11.025) | Selective catalytic reduction of nitric oxide with hydrogen over Pd-based catalysts | article title
metadata(doi:10.1016/j.jcat.2005.11.025) | Journal of Catalysis | publication name
metadata(doi:10.1016/j.jcat.2005.11.025) | 2006-01-25 | Cover Date
Ag–Al2O3samples(doi:10.1016/j.jcat.2005.11.025) | raw_material(doi:10.1016/j.jcat.2005.11.025-Ag–Al2O3samples) | catalyst-raw_material
raw_material(doi:10.1016/j.jcat.2005.11.025-Ag–Al2O3samples) | Ag–Al2O3samples | catalyst-raw_material
raw_material(doi:10.1016/j.jcat.2005.11.025-Ag–Al2O3samples) | 10% HNO3 | catalyst-raw_material
Ag–Al2O3samples(doi:10.1016/j.jcat.2005.11.025) | Nitric acid leaching | catalyst-method
Ag–Al2O3samples(doi:10.1016/j.jcat.2005.11.025) | Increased compared to 1%Pd/TiO2/Al2O3 | conversion
Ag–Al2O3samples(doi:10.1016/j.jcat.2005.11.025) | Higher activity partly attributed to the in situ formation of NH4+ | activity
Ag–Al2O3samples(doi:10.1016/j.jcat.2005.11.025) | Widened reaction temperature window to 250 °C | condition
Zn–Cr(1:10)mixed oxides(doi:10.1016/j.jcat.2005.11.028) | step(doi:10.1016/j.jcat.2005.11.028-Zn–Cr(1:10)mixed oxides) | step
step(doi:10.1016/j.jcat.2005.11.028-Zn–Cr(1:10)mixed oxides) | add | step_1
add | 10 wt% aqueous ammonium hydroxide | reagents
add | 0.2 M aqueous solution of a mixture of ZnII+ CrIIInitrates | reagents
add | 70 °C | participate_temperature
step(doi:10.1016/j.jcat.2005.11.028-Zn–Cr(1:10)mixed oxides) | age | step_2
age | 70 °C | participate_temperature
age | 3h | participate_time
step(doi:10.1016/j.jcat.2005.11.028-Zn–Cr(1:10)mixed oxides) | calcined | step_3
calcined | 300 °C,400 °C | participate_temperature
calcined | 5h | participate_time
step(doi:10.1016/j.jcat.2005.11.028-Zn–Cr(1:10)mixed oxides) | dry | step_4
dry | 100-110 °C | participate_temperature
dry | overnight | participate_time
step(doi:10.1016/j.jcat.2005.11.028-Zn–Cr(1:10)mixed oxides) | filter | step_5
step(doi:10.1016/j.jcat.2005.11.028-Zn–Cr(1:10)mixed oxides) | stir | step_6
step(doi:10.1016/j.jcat.2005.11.028-Zn–Cr(1:10)mixed oxides) | wash | step_7
wash | deionised water | participate
Zn–Cr(1:10)mixed oxides(doi:10.1016/j.jcat.2005.11.028) | metadata(doi:10.1016/j.jcat.2005.11.028) | article metadata
metadata(doi:10.1016/j.jcat.2005.11.028) | doi:10.1016/j.jcat.2005.11.028 | article doi
metadata(doi:10.1016/j.jcat.2005.11.028) | One-step synthesis of methyl isobutyl ketone from acetone catalysed by Pd supported on ZnII–CrIII mixed oxide | article title
metadata(doi:10.1016/j.jcat.2005.11.028) | Journal of Catalysis | publication name
metadata(doi:10.1016/j.jcat.2005.11.028) | 2006-03-10 | Cover Date
Pd-doped catalysts(doi:10.1016/j.jcat.2005.11.028) | step(doi:10.1016/j.jcat.2005.11.028-Pd-doped catalysts) | step
step(doi:10.1016/j.jcat.2005.11.028-Pd-doped catalysts) | evaporation | step_1
step(doi:10.1016/j.jcat.2005.11.028-Pd-doped catalysts) | grind | step_2
step(doi:10.1016/j.jcat.2005.11.028-Pd-doped catalysts) | reduce | step_3
reduce | 250 °C | participate_temperature
reduce | 2 h | participate_time
step(doi:10.1016/j.jcat.2005.11.028-Pd-doped catalysts) | stir | step_4
stir | Zn–Cr oxide powder | reagents
stir | 0.02 M solution of Pd(OAc)2in benzene | reagents
stir | room temperature | participate_temperature
stir | 1h | participate_time
step(doi:10.1016/j.jcat.2005.11.028-Pd-doped catalysts) | store | step_5
Pd-doped catalysts(doi:10.1016/j.jcat.2005.11.028) | metadata(doi:10.1016/j.jcat.2005.11.028) | article metadata
metadata(doi:10.1016/j.jcat.2005.11.028) | doi:10.1016/j.jcat.2005.11.028 | article doi
metadata(doi:10.1016/j.jcat.2005.11.028) | One-step synthesis of methyl isobutyl ketone from acetone catalysed by Pd supported on ZnII–CrIII mixed oxide | article title
metadata(doi:10.1016/j.jcat.2005.11.028) | Journal of Catalysis | publication name
metadata(doi:10.1016/j.jcat.2005.11.028) | 2006-03-10 | Cover Date
Pd-doped catalysts(doi:10.1016/j.jcat.2005.11.028) | raw_material(doi:10.1016/j.jcat.2005.11.028-Pd-doped catalysts) | catalyst-raw_material
raw_material(doi:10.1016/j.jcat.2005.11.028-Pd-doped catalysts) | Zn–Cr oxide powder | catalyst-raw_material
raw_material(doi:10.1016/j.jcat.2005.11.028-Pd-doped catalysts) | Pd(OAc)2 | catalyst-raw_material
raw_material(doi:10.1016/j.jcat.2005.11.028-Pd-doped catalysts) | benzene | catalyst-raw_material
Pd-doped catalysts(doi:10.1016/j.jcat.2005.11.028) | stirring | catalyst-method
Zn–Cr(1:10)mixed oxides(doi:10.1016/j.jcat.2005.11.028) | 40–66% acetone conversion (gas-phase) | conversion
Zn–Cr(1:10)mixed oxides(doi:10.1016/j.jcat.2005.11.028) | up to 78% for MIBK | selectivity
Zn–Cr(1:10)mixed oxides(doi:10.1016/j.jcat.2005.11.028) | constant activity for at least 50 h on stream | activity
Zn–Cr(1:10)mixed oxides(doi:10.1016/j.jcat.2005.11.028) | 200–350 °C, ambient pressure (gas-phase) | condition
catalysts(doi:10.1016/j.jcat.2005.11.034) | step(doi:10.1016/j.jcat.2005.11.034-catalysts) | step
step(doi:10.1016/j.jcat.2005.11.034-catalysts) | calcined | step_1
calcined | 773 K | participate_temperature
calcined | 4 h | participate_time
step(doi:10.1016/j.jcat.2005.11.034-catalysts) | dry | step_2
step(doi:10.1016/j.jcat.2005.11.034-catalysts) | filter | step_3
step(doi:10.1016/j.jcat.2005.11.034-catalysts) | incorporation | step_4
incorporation | theoretical iron loading of 2.0 wt% | participate
step(doi:10.1016/j.jcat.2005.11.034-catalysts) | prepare | step_5
step(doi:10.1016/j.jcat.2005.11.034-catalysts) | wash | step_6
catalysts(doi:10.1016/j.jcat.2005.11.034) | metadata(doi:10.1016/j.jcat.2005.11.034) | article metadata
metadata(doi:10.1016/j.jcat.2005.11.034) | doi:10.1016/j.jcat.2005.11.034 | article doi
metadata(doi:10.1016/j.jcat.2005.11.034) | Utilizing full-exchange capacity of zeolites by alkaline leaching: Preparation of Fe-ZSM5 and application in N2O decomposition | article title
metadata(doi:10.1016/j.jcat.2005.11.034) | Journal of Catalysis | publication name
metadata(doi:10.1016/j.jcat.2005.11.034) | 2006-03-10 | Cover Date
catalysts(doi:10.1016/j.jcat.2005.11.034) | raw_material(doi:10.1016/j.jcat.2005.11.034-catalysts) | catalyst-raw_material
raw_material(doi:10.1016/j.jcat.2005.11.034-catalysts) | as-received zeolite | catalyst-raw_material
raw_material(doi:10.1016/j.jcat.2005.11.034-catalysts) | modified samples by alkaline treatment | catalyst-raw_material
catalysts(doi:10.1016/j.jcat.2005.11.034) | WIE | catalyst-method
TiO2(doi:10.1016/j.jcat.2006.01.006) | step(doi:10.1016/j.jcat.2006.01.006-TiO2) | step
step(doi:10.1016/j.jcat.2006.01.006-TiO2) | calcined | step_1
calcined | 450°C | participate_temperature
calcined | 6 h | participate_time
step(doi:10.1016/j.jcat.2006.01.006-TiO2) | dry | step_2
dry | 120°C | participate_temperature
dry | overnight | participate_time
step(doi:10.1016/j.jcat.2006.01.006-TiO2) | impregnate | step_3
impregnate | TiO2(JRC-TIO-4) | reagents
impregnate | Pt(NO2)2(NH3)2 | reagents
impregnate | Mx(NO3)y⋅nH2O | reagents
step(doi:10.1016/j.jcat.2006.01.006-TiO2) | keep | step_4
keep | 80°C | participate_temperature
TiO2(doi:10.1016/j.jcat.2006.01.006) | metadata(doi:10.1016/j.jcat.2006.01.006) | article metadata
metadata(doi:10.1016/j.jcat.2006.01.006) | doi:10.1016/j.jcat.2006.01.006 | article doi
metadata(doi:10.1016/j.jcat.2006.01.006) | Development of NO sorbents tolerant to sulfur oxides | article title
metadata(doi:10.1016/j.jcat.2006.01.006) | Journal of Catalysis | publication name
metadata(doi:10.1016/j.jcat.2006.01.006) | 2006-03-10 | Cover Date
TiO2(doi:10.1016/j.jcat.2006.01.006) | raw_material(doi:10.1016/j.jcat.2006.01.006-TiO2) | catalyst-raw_material
raw_material(doi:10.1016/j.jcat.2006.01.006-TiO2) | TiO2 (JRC-TIO-4) | catalyst-raw_material
raw_material(doi:10.1016/j.jcat.2006.01.006-TiO2) | Pt(NO2)2(NH3)2 | catalyst-raw_material
raw_material(doi:10.1016/j.jcat.2006.01.006-TiO2) | Mx(NO3)y⋅nH2O | catalyst-raw_material
TiO2(doi:10.1016/j.jcat.2006.01.006) | impregnation method | catalyst-method
Ag/Al2O3(doi:10.1016/j.jcat.2006.01.008) | step(doi:10.1016/j.jcat.2006.01.008-Ag/Al2O3) | step
step(doi:10.1016/j.jcat.2006.01.008-Ag/Al2O3) | add | step_1
add | 1 M AgNO3 solution | participate
step(doi:10.1016/j.jcat.2006.01.008-Ag/Al2O3) | calcined | step_2
calcined | 873 K | participate_temperature
calcined | 2h | participate_time
step(doi:10.1016/j.jcat.2006.01.008-Ag/Al2O3) | compact | step_3
step(doi:10.1016/j.jcat.2006.01.008-Ag/Al2O3) | crush | step_4
step(doi:10.1016/j.jcat.2006.01.008-Ag/Al2O3) | disperse | step_5
disperse | alumina hydrate powder | reagents
disperse | water | reagents
disperse | room temperature | participate_temperature
disperse | at least 30 min | participate_time
step(doi:10.1016/j.jcat.2006.01.008-Ag/Al2O3) | dry | step_6
dry | 393 K | participate_temperature
dry | 2 h | participate_time
step(doi:10.1016/j.jcat.2006.01.008-Ag/Al2O3) | filter | step_7
Ag/Al2O3(doi:10.1016/j.jcat.2006.01.008) | metadata(doi:10.1016/j.jcat.2006.01.008) | article metadata
metadata(doi:10.1016/j.jcat.2006.01.008) | doi:10.1016/j.jcat.2006.01.008 | article doi
metadata(doi:10.1016/j.jcat.2006.01.008) | Influence of O2 and H2 on NO reduction by NH3 over Ag/Al2O3: A transient isotopic approach | article title
metadata(doi:10.1016/j.jcat.2006.01.008) | Journal of Catalysis | publication name
metadata(doi:10.1016/j.jcat.2006.01.008) | 2006-04-01 | Cover Date
Ag/Al2O3(doi:10.1016/j.jcat.2006.01.008) | raw_material(doi:10.1016/j.jcat.2006.01.008-Ag/Al2O3) | catalyst-raw_material
raw_material(doi:10.1016/j.jcat.2006.01.008-Ag/Al2O3) | alumina hydrate powder | catalyst-raw_material
raw_material(doi:10.1016/j.jcat.2006.01.008-Ag/Al2O3) | 1M AgNO3 | catalyst-raw_material
Ag/Al2O3(doi:10.1016/j.jcat.2006.01.008) | no specified | catalyst-method
TiVx(doi:10.1016/j.jcat.2006.01.019) | step(doi:10.1016/j.jcat.2006.01.019-TiVx) | step
step(doi:10.1016/j.jcat.2006.01.019-TiVx) | calcined | step_1
calcined | 500°C | participate_temperature
calcined | 20h | participate_time
step(doi:10.1016/j.jcat.2006.01.019-TiVx) | deposite | step_2
deposite | Anatase | reagents
deposite | TiO2surface | reagents
deposite | Vanadium oxalate aqueous solution | reagents
step(doi:10.1016/j.jcat.2006.01.019-TiVx) | dry | step_3
dry | 110°C | participate_temperature
dry | 5h | participate_time
step(doi:10.1016/j.jcat.2006.01.019-TiVx) | remove | step_4
remove | 4h | participate_time
TiVx(doi:10.1016/j.jcat.2006.01.019) | metadata(doi:10.1016/j.jcat.2006.01.019) | article metadata
metadata(doi:10.1016/j.jcat.2006.01.019) | doi:10.1016/j.jcat.2006.01.019 | article doi
metadata(doi:10.1016/j.jcat.2006.01.019) | Molecular structure and catalytic activity of V2O5/TiO2 catalysts for the SCR of NO by NH3: In situ Raman spectra in the presence of O2, NH3, NO, H2, H2O, and SO2 | article title
metadata(doi:10.1016/j.jcat.2006.01.019) | Journal of Catalysis | publication name
metadata(doi:10.1016/j.jcat.2006.01.019) | 2006-04-01 | Cover Date
TiVx(doi:10.1016/j.jcat.2006.01.019) | raw_material(doi:10.1016/j.jcat.2006.01.019-TiVx) | catalyst-raw_material
raw_material(doi:10.1016/j.jcat.2006.01.019-TiVx) | Anatase | catalyst-raw_material
raw_material(doi:10.1016/j.jcat.2006.01.019-TiVx) | Vanadium oxalate aqueous solution | catalyst-raw_material
TiVx(doi:10.1016/j.jcat.2006.01.019) | wet impregnation | catalyst-method
Cu-based ZSM5 catalysts(doi:10.1016/j.jcat.2006.03.001) | step(doi:10.1016/j.jcat.2006.03.001-Cu-based ZSM5 catalysts) | step
step(doi:10.1016/j.jcat.2006.03.001-Cu-based ZSM5 catalysts) | calcined | step_1
calcined | 500 °C | participate_temperature
calcined | 5 h | participate_time
step(doi:10.1016/j.jcat.2006.03.001-Cu-based ZSM5 catalysts) | dry | step_2
dry | 110 °C | participate_temperature
dry | 12 h | participate_time
step(doi:10.1016/j.jcat.2006.03.001-Cu-based ZSM5 catalysts) | exchange | step_3
exchange | (CH3CO2)2Cu⋅H2O | reagents
exchange | NH4+type ZSM5 | reagents
step(doi:10.1016/j.jcat.2006.03.001-Cu-based ZSM5 catalysts) | sinter | step_4
sinter | 600 °C,700 °C,800 °C | participate_temperature
sinter | 24 h | participate_time
Cu-based ZSM5 catalysts(doi:10.1016/j.jcat.2006.03.001) | metadata(doi:10.1016/j.jcat.2006.03.001) | article metadata
metadata(doi:10.1016/j.jcat.2006.03.001) | doi:10.1016/j.jcat.2006.03.001 | article doi
metadata(doi:10.1016/j.jcat.2006.03.001) | Hydrothermal stability of CuZSM5 catalyst in reducing NO by NH3 for the urea selective catalytic reduction process | article title
metadata(doi:10.1016/j.jcat.2006.03.001) | Journal of Catalysis | publication name
metadata(doi:10.1016/j.jcat.2006.03.001) | 2006-05-15 | Cover Date
Cu-based ZSM5 catalysts(doi:10.1016/j.jcat.2006.03.001) | raw_material(doi:10.1016/j.jcat.2006.03.001-Cu-based ZSM5 catalysts) | catalyst-raw_material
raw_material(doi:10.1016/j.jcat.2006.03.001-Cu-based ZSM5 catalysts) | NH4+type ZSM5 | catalyst-raw_material
raw_material(doi:10.1016/j.jcat.2006.03.001-Cu-based ZSM5 catalysts) | (CH3CO2)2Cu⋅H2O | catalyst-raw_material
Cu-based ZSM5 catalysts(doi:10.1016/j.jcat.2006.03.001) | exchange | catalyst-method
Co-ZSM-5 catalysts(doi:10.1016/j.jcat.2006.04.025) | step(doi:10.1016/j.jcat.2006.04.025-Co-ZSM-5 catalysts) | step
step(doi:10.1016/j.jcat.2006.04.025-Co-ZSM-5 catalysts) | add | step_1
add | 6 g H-ZSM-5 | participate
step(doi:10.1016/j.jcat.2006.04.025-Co-ZSM-5 catalysts) | adjust | step_2
step(doi:10.1016/j.jcat.2006.04.025-Co-ZSM-5 catalysts) | centrifuge | step_3
step(doi:10.1016/j.jcat.2006.04.025-Co-ZSM-5 catalysts) | dissolve | step_4
dissolve | a known amount of Co(CH3COO)2 | reagents
dissolve | 750 mL deionized water | reagents
step(doi:10.1016/j.jcat.2006.04.025-Co-ZSM-5 catalysts) | dry | step_5
dry | 120 °C | participate_temperature
dry | 12 h | participate_time
step(doi:10.1016/j.jcat.2006.04.025-Co-ZSM-5 catalysts) | stir | step_6
step(doi:10.1016/j.jcat.2006.04.025-Co-ZSM-5 catalysts) | wash | step_7
wash | distilled water | participate
Co-ZSM-5 catalysts(doi:10.1016/j.jcat.2006.04.025) | metadata(doi:10.1016/j.jcat.2006.04.025) | article metadata
metadata(doi:10.1016/j.jcat.2006.04.025) | doi:10.1016/j.jcat.2006.04.025 | article doi
metadata(doi:10.1016/j.jcat.2006.04.025) | Identity and location of active species for NO reduction by CH4 over Co-ZSM-5 | article title
metadata(doi:10.1016/j.jcat.2006.04.025) | Journal of Catalysis | publication name
metadata(doi:10.1016/j.jcat.2006.04.025) | 2006-07-01 | Cover Date
Co-ZSM-5 catalysts(doi:10.1016/j.jcat.2006.04.025) | raw_material(doi:10.1016/j.jcat.2006.04.025-Co-ZSM-5 catalysts) | catalyst-raw_material
raw_material(doi:10.1016/j.jcat.2006.04.025-Co-ZSM-5 catalysts) | Co(CH3COO)2 | catalyst-raw_material
raw_material(doi:10.1016/j.jcat.2006.04.025-Co-ZSM-5 catalysts) | H-ZSM-5 | catalyst-raw_material
Co-ZSM-5 catalysts(doi:10.1016/j.jcat.2006.04.025) | conventional ion-exchange technique | catalyst-method
Co-ZSM-5 catalysts(doi:10.1016/j.jcat.2006.04.025) | constant after initial decline of 20% | conversion
Co-ZSM-5 catalysts(doi:10.1016/j.jcat.2006.04.025) | unselective parallel combustion by larger outer oxide/silicate species | selectivity
Co-ZSM-5 catalysts(doi:10.1016/j.jcat.2006.04.025) | active species in the reduction of NO to N2 using methane | activity
Co-ZSM-5 catalysts(doi:10.1016/j.jcat.2006.04.025) | presence of water and sulfur dioxide for aging experiments | condition
Supported vanadia (VOx) catalysts(doi:10.1016/j.jcat.2006.09.022) | step(doi:10.1016/j.jcat.2006.09.022-Supported vanadia (VOx) catalysts) | step
step(doi:10.1016/j.jcat.2006.09.022-Supported vanadia (VOx) catalysts) | anneal1 | step_1
anneal1 | 623 K | participate_temperature
anneal1 | 1 h | participate_time
step(doi:10.1016/j.jcat.2006.09.022-Supported vanadia (VOx) catalysts) | anneal2 | step_2
anneal2 | 623 K | participate_temperature
anneal2 | 1 h | participate_time
step(doi:10.1016/j.jcat.2006.09.022-Supported vanadia (VOx) catalysts) | coat1 | step_3
coat1 | titania | participate
step(doi:10.1016/j.jcat.2006.09.022-Supported vanadia (VOx) catalysts) | deposi2 | step_4
step(doi:10.1016/j.jcat.2006.09.022-Supported vanadia (VOx) catalysts) | deposit1 | step_5
deposit1 | inert beads | participate
step(doi:10.1016/j.jcat.2006.09.022-Supported vanadia (VOx) catalysts) | introduce | step_6
Supported vanadia (VOx) catalysts(doi:10.1016/j.jcat.2006.09.022) | metadata(doi:10.1016/j.jcat.2006.09.022) | article metadata
metadata(doi:10.1016/j.jcat.2006.09.022) | doi:10.1016/j.jcat.2006.09.022 | article doi
metadata(doi:10.1016/j.jcat.2006.09.022) | New supported vanadia catalysts for oxidation reactions prepared by sputter deposition | article title
metadata(doi:10.1016/j.jcat.2006.09.022) | Journal of Catalysis | publication name
metadata(doi:10.1016/j.jcat.2006.09.022) | 2007-01-01 | Cover Date
Supported vanadia (VOx) catalysts(doi:10.1016/j.jcat.2006.09.022) | raw_material(doi:10.1016/j.jcat.2006.09.022-Supported vanadia (VOx) catalysts) | catalyst-raw_material
raw_material(doi:10.1016/j.jcat.2006.09.022-Supported vanadia (VOx) catalysts) | spherical inert beads | catalyst-raw_material
raw_material(doi:10.1016/j.jcat.2006.09.022-Supported vanadia (VOx) catalysts) | SiO2–ZrO2 | catalyst-raw_material
raw_material(doi:10.1016/j.jcat.2006.09.022-Supported vanadia (VOx) catalysts) | titania | catalyst-raw_material
raw_material(doi:10.1016/j.jcat.2006.09.022-Supported vanadia (VOx) catalysts) | V2O3 | catalyst-raw_material
Supported vanadia (VOx) catalysts(doi:10.1016/j.jcat.2006.09.022) | DC magnetron sputter deposition | catalyst-method
mesoporous molecular sieves of MCM-41 type(doi:10.1016/j.jcat.2006.10.014) | step(doi:10.1016/j.jcat.2006.10.014-mesoporous molecular sieves of MCM-41 type) | step
step(doi:10.1016/j.jcat.2006.10.014-mesoporous molecular sieves of MCM-41 type) | add | step_1
step(doi:10.1016/j.jcat.2006.10.014-mesoporous molecular sieves of MCM-41 type) | adjust1 | step_2
step(doi:10.1016/j.jcat.2006.10.014-mesoporous molecular sieves of MCM-41 type) | adjust2 | step_3
adjust2 | H2SO4 | participate
step(doi:10.1016/j.jcat.2006.10.014-mesoporous molecular sieves of MCM-41 type) | calcined | step_4
calcined | 773 K | participate_temperature
calcined | 3 h | participate_time
step(doi:10.1016/j.jcat.2006.10.014-mesoporous molecular sieves of MCM-41 type) | cool | step_5
cool | room temperature | participate_temperature
step(doi:10.1016/j.jcat.2006.10.014-mesoporous molecular sieves of MCM-41 type) | dry | step_6
dry | ambient temperature | participate_temperature
step(doi:10.1016/j.jcat.2006.10.014-mesoporous molecular sieves of MCM-41 type) | heat1 | step_7
heat1 | 373K | participate_temperature
heat1 | 24h | participate_time
step(doi:10.1016/j.jcat.2006.10.014-mesoporous molecular sieves of MCM-41 type) | heat2 | step_8
heat2 | 373K | participate_temperature
heat2 | 24h | participate_time
step(doi:10.1016/j.jcat.2006.10.014-mesoporous molecular sieves of MCM-41 type) | load | step_9
step(doi:10.1016/j.jcat.2006.10.014-mesoporous molecular sieves of MCM-41 type) | remove | step_10
remove | template | participate
remove | 823K | participate_temperature
remove | 2h | participate_time
step(doi:10.1016/j.jcat.2006.10.014-mesoporous molecular sieves of MCM-41 type) | stir1 | step_11
stir1 | 0.5h | participate_time
step(doi:10.1016/j.jcat.2006.10.014-mesoporous molecular sieves of MCM-41 type) | wash | step_12
wash | distilled water | participate
mesoporous molecular sieves of MCM-41 type(doi:10.1016/j.jcat.2006.10.014) | metadata(doi:10.1016/j.jcat.2006.10.014) | article metadata
metadata(doi:10.1016/j.jcat.2006.10.014) | doi:10.1016/j.jcat.2006.10.014 | article doi
metadata(doi:10.1016/j.jcat.2006.10.014) | The role of chlorine in the generation of catalytic active species located in Au-containing MCM-41 materials | article title
metadata(doi:10.1016/j.jcat.2006.10.014) | Journal of Catalysis | publication name
metadata(doi:10.1016/j.jcat.2006.10.014) | 2007-01-25 | Cover Date
Au/MCM-41 catalyst(doi:10.1016/j.jcat.2006.10.014) | step(doi:10.1016/j.jcat.2006.10.014-Au/MCM-41 catalyst) | step
step(doi:10.1016/j.jcat.2006.10.014-Au/MCM-41 catalyst) | calcined | step_1
calcined | 773 K | participate_temperature
calcined | 3 h | participate_time
step(doi:10.1016/j.jcat.2006.10.014-Au/MCM-41 catalyst) | dry | step_2
dry | 373K | participate_temperature
dry | 5h | participate_time
step(doi:10.1016/j.jcat.2006.10.014-Au/MCM-41 catalyst) | impregnate | step_3
impregnate | MCM-41 support | reagents
impregnate | HAuCl4 | reagents
Au/MCM-41 catalyst(doi:10.1016/j.jcat.2006.10.014) | metadata(doi:10.1016/j.jcat.2006.10.014) | article metadata
metadata(doi:10.1016/j.jcat.2006.10.014) | doi:10.1016/j.jcat.2006.10.014 | article doi
metadata(doi:10.1016/j.jcat.2006.10.014) | The role of chlorine in the generation of catalytic active species located in Au-containing MCM-41 materials | article title
metadata(doi:10.1016/j.jcat.2006.10.014) | Journal of Catalysis | publication name
metadata(doi:10.1016/j.jcat.2006.10.014) | 2007-01-25 | Cover Date
AuMCM-41(doi:10.1016/j.jcat.2006.10.014) | step(doi:10.1016/j.jcat.2006.10.014-AuMCM-41) | step
step(doi:10.1016/j.jcat.2006.10.014-AuMCM-41) | adjust | step_1
adjust | pH | participate
step(doi:10.1016/j.jcat.2006.10.014-AuMCM-41) | admit | step_2
admit | HAuCl4 | reagents
admit | gel containing sodium silicate | reagents
admit | CTACl | reagents
step(doi:10.1016/j.jcat.2006.10.014-AuMCM-41) | calcined | step_3
calcined | 773 K | participate_temperature
calcined | 3 h | participate_time
step(doi:10.1016/j.jcat.2006.10.014-AuMCM-41) | dry | step_4
dry | 373K | participate_temperature
dry | 12h | participate_time
step(doi:10.1016/j.jcat.2006.10.014-AuMCM-41) | heat | step_5
heat | 373K | participate_temperature
heat | 12h | participate_time
step(doi:10.1016/j.jcat.2006.10.014-AuMCM-41) | remove | step_6
remove | template | participate
remove | 823K | participate_temperature
remove | 2h | participate_time
step(doi:10.1016/j.jcat.2006.10.014-AuMCM-41) | wash | step_7
wash | distilled water | participate
AuMCM-41(doi:10.1016/j.jcat.2006.10.014) | metadata(doi:10.1016/j.jcat.2006.10.014) | article metadata
metadata(doi:10.1016/j.jcat.2006.10.014) | doi:10.1016/j.jcat.2006.10.014 | article doi
metadata(doi:10.1016/j.jcat.2006.10.014) | The role of chlorine in the generation of catalytic active species located in Au-containing MCM-41 materials | article title
metadata(doi:10.1016/j.jcat.2006.10.014) | Journal of Catalysis | publication name
metadata(doi:10.1016/j.jcat.2006.10.014) | 2007-01-25 | Cover Date
AuMCM-41(doi:10.1016/j.jcat.2006.10.014) | raw_material(doi:10.1016/j.jcat.2006.10.014-AuMCM-41) | catalyst-raw_material
raw_material(doi:10.1016/j.jcat.2006.10.014-AuMCM-41) | HAuCl4 | catalyst-raw_material
raw_material(doi:10.1016/j.jcat.2006.10.014-AuMCM-41) | sodium silicate | catalyst-raw_material
raw_material(doi:10.1016/j.jcat.2006.10.014-AuMCM-41) | CTACl(Cetyltrimethylammonium chloride) | catalyst-raw_material
AuMCM-41(doi:10.1016/j.jcat.2006.10.014) | hydrothermal method | catalyst-method
VO(acac)2(VWR)(doi:10.1016/j.jcat.2007.01.013) | step(doi:10.1016/j.jcat.2007.01.013-VO(acac)2(VWR)) | step
step(doi:10.1016/j.jcat.2007.01.013-VO(acac)2(VWR)) | calcined | step_1
calcined | 650°C | participate_temperature
calcined | 8h | participate_time
step(doi:10.1016/j.jcat.2007.01.013-VO(acac)2(VWR)) | dry | step_2
dry | 130°C | participate_temperature
dry | overnight | participate_time
step(doi:10.1016/j.jcat.2007.01.013-VO(acac)2(VWR)) | evaporate | step_3
step(doi:10.1016/j.jcat.2007.01.013-VO(acac)2(VWR)) | mix | step_4
mix | γ-alumina | reagents
mix | VO(acac)2 | reagents
mix | acetone | reagents
step(doi:10.1016/j.jcat.2007.01.013-VO(acac)2(VWR)) | reflux | step_5
reflux | 4h | participate_time
VO(acac)2(VWR)(doi:10.1016/j.jcat.2007.01.013) | metadata(doi:10.1016/j.jcat.2007.01.013) | article metadata
metadata(doi:10.1016/j.jcat.2007.01.013) | doi:10.1016/j.jcat.2007.01.013 | article doi
metadata(doi:10.1016/j.jcat.2007.01.013) | Active species on γ-alumina-supported vanadia catalysts: Nature and reducibility | article title
metadata(doi:10.1016/j.jcat.2007.01.013) | Journal of Catalysis | publication name
metadata(doi:10.1016/j.jcat.2007.01.013) | 2007-04-25 | Cover Date
VO(acac)2(VWR)(doi:10.1016/j.jcat.2007.01.013) | raw_material(doi:10.1016/j.jcat.2007.01.013-VO(acac)2(VWR)) | catalyst-raw_material
raw_material(doi:10.1016/j.jcat.2007.01.013-VO(acac)2(VWR)) | γ-alumina | catalyst-raw_material
raw_material(doi:10.1016/j.jcat.2007.01.013-VO(acac)2(VWR)) | VO(acac)2 | catalyst-raw_material
VO(acac)2(VWR)(doi:10.1016/j.jcat.2007.01.013) | impregnation | catalyst-method
VO(acac)2(VWR)(doi:10.1016/j.jcat.2007.02.020) | raw_material(doi:10.1016/j.jcat.2007.02.020-VO(acac)2(VWR)) | catalyst-raw_material
raw_material(doi:10.1016/j.jcat.2007.02.020-VO(acac)2(VWR)) | γ-alumina | catalyst-raw_material
raw_material(doi:10.1016/j.jcat.2007.02.020-VO(acac)2(VWR)) | VO(acac)2 | catalyst-raw_material
VO(acac)2(VWR)(doi:10.1016/j.jcat.2007.02.020) | impregnation | catalyst-method
Pt/H-beta zeolite catalyst(doi:10.1016/j.jcat.2007.02.023) | step(doi:10.1016/j.jcat.2007.02.023-Pt/H-beta zeolite catalyst) | step
step(doi:10.1016/j.jcat.2007.02.023-Pt/H-beta zeolite catalyst) | add | step_1
add | 5 g NH4-beta zeolite | reagents
add | 100 mL dilute aqueous tetraammineplatinum(II) chloride [Pt(NH3)4]Cl2 | reagents
step(doi:10.1016/j.jcat.2007.02.023-Pt/H-beta zeolite catalyst) | dry | step_2
dry | 343K | participate_temperature
dry | overnight | participate_time
step(doi:10.1016/j.jcat.2007.02.023-Pt/H-beta zeolite catalyst) | filter | step_3
step(doi:10.1016/j.jcat.2007.02.023-Pt/H-beta zeolite catalyst) | heat | step_4
heat | 273-773K | participate_temperature
heat | 5h | participate_time
step(doi:10.1016/j.jcat.2007.02.023-Pt/H-beta zeolite catalyst) | hold | step_5
hold | 773K | participate_temperature
hold | 5h | participate_time
step(doi:10.1016/j.jcat.2007.02.023-Pt/H-beta zeolite catalyst) | stir | step_6
stir | 373K | participate_temperature
stir | 12h | participate_time
step(doi:10.1016/j.jcat.2007.02.023-Pt/H-beta zeolite catalyst) | wash | step_7
wash | deionized water | participate
wash | room temperature | participate_temperature
Pt/H-beta zeolite catalyst(doi:10.1016/j.jcat.2007.02.023) | metadata(doi:10.1016/j.jcat.2007.02.023) | article metadata
metadata(doi:10.1016/j.jcat.2007.02.023) | doi:10.1016/j.jcat.2007.02.023 | article doi
metadata(doi:10.1016/j.jcat.2007.02.023) | In situ infrared study of n-heptane isomerization over Pt/H-beta zeolites | article title
metadata(doi:10.1016/j.jcat.2007.02.023) | Journal of Catalysis | publication name
metadata(doi:10.1016/j.jcat.2007.02.023) | 2007-05-15 | Cover Date
Pt/H-beta zeolite catalyst(doi:10.1016/j.jcat.2007.02.023) | raw_material(doi:10.1016/j.jcat.2007.02.023-Pt/H-beta zeolite catalyst) | catalyst-raw_material
raw_material(doi:10.1016/j.jcat.2007.02.023-Pt/H-beta zeolite catalyst) | NH4-beta zeolite | catalyst-raw_material
raw_material(doi:10.1016/j.jcat.2007.02.023-Pt/H-beta zeolite catalyst) | tetraammineplatinum(II) chloride [Pt(NH3)4]Cl2 | catalyst-raw_material
Pt/H-beta zeolite catalyst(doi:10.1016/j.jcat.2007.02.023) | conventional aqueous ion-exchange | catalyst-method
CeO2(doi:10.1016/j.jcat.2007.05.015) | step(doi:10.1016/j.jcat.2007.05.015-CeO2) | step
step(doi:10.1016/j.jcat.2007.05.015-CeO2) | calcined | step_1
calcined | 600 or 800 °C | participate_temperature
calcined | 2 h | participate_time
step(doi:10.1016/j.jcat.2007.05.015-CeO2) | dry | step_2
dry | 110 °C | participate_temperature
dry | overnight | participate_time
step(doi:10.1016/j.jcat.2007.05.015-CeO2) | precipitation | step_3
precipitation | Ce(NO3)3⋅6H2O | reagents
precipitation | ZrO(NO3)2⋅6H2O | reagents
CeO2(doi:10.1016/j.jcat.2007.05.015) | metadata(doi:10.1016/j.jcat.2007.05.015) | article metadata
metadata(doi:10.1016/j.jcat.2007.05.015) | doi:10.1016/j.jcat.2007.05.015 | article doi
metadata(doi:10.1016/j.jcat.2007.05.015) | Comparison of the catalytic activity of MO2 (M=Ti, Zr, Ce) for soot oxidation under NO x /O2 | article title
metadata(doi:10.1016/j.jcat.2007.05.015) | Journal of Catalysis | publication name
metadata(doi:10.1016/j.jcat.2007.05.015) | 2007-08-15 | Cover Date
ZrO2(doi:10.1016/j.jcat.2007.05.015) | step(doi:10.1016/j.jcat.2007.05.015-ZrO2) | step
step(doi:10.1016/j.jcat.2007.05.015-ZrO2) | calcined | step_1
calcined | 600 or 800 °C | participate_temperature
calcined | 2 h | participate_time
step(doi:10.1016/j.jcat.2007.05.015-ZrO2) | dry | step_2
dry | 110 °C | participate_temperature
dry | overnight | participate_time
step(doi:10.1016/j.jcat.2007.05.015-ZrO2) | precipitation | step_3
precipitation | diluted water solution of NH3 | participate
ZrO2(doi:10.1016/j.jcat.2007.05.015) | metadata(doi:10.1016/j.jcat.2007.05.015) | article metadata
metadata(doi:10.1016/j.jcat.2007.05.015) | doi:10.1016/j.jcat.2007.05.015 | article doi
metadata(doi:10.1016/j.jcat.2007.05.015) | Comparison of the catalytic activity of MO2 (M=Ti, Zr, Ce) for soot oxidation under NO x /O2 | article title
metadata(doi:10.1016/j.jcat.2007.05.015) | Journal of Catalysis | publication name
metadata(doi:10.1016/j.jcat.2007.05.015) | 2007-08-15 | Cover Date
TiO2(doi:10.1016/j.jcat.2007.05.015) | step(doi:10.1016/j.jcat.2007.05.015-TiO2) | step
step(doi:10.1016/j.jcat.2007.05.015-TiO2) | thermal | step_1
thermal | 600 or 800 °C | participate_temperature
thermal | 2 h | participate_time
TiO2(doi:10.1016/j.jcat.2007.05.015) | metadata(doi:10.1016/j.jcat.2007.05.015) | article metadata
metadata(doi:10.1016/j.jcat.2007.05.015) | doi:10.1016/j.jcat.2007.05.015 | article doi
metadata(doi:10.1016/j.jcat.2007.05.015) | Comparison of the catalytic activity of MO2 (M=Ti, Zr, Ce) for soot oxidation under NO x /O2 | article title
metadata(doi:10.1016/j.jcat.2007.05.015) | Journal of Catalysis | publication name
metadata(doi:10.1016/j.jcat.2007.05.015) | 2007-08-15 | Cover Date
TiO2(doi:10.1016/j.jcat.2007.05.015) | TiO2(P25, Degussa) | catalyst-raw_material
TiO2(doi:10.1016/j.jcat.2007.05.015) | thermal treatment | catalyst-method
TiO2(doi:10.1016/j.jcat.2007.05.015) | CO | selectivity
TiO2(doi:10.1016/j.jcat.2007.05.015) | Around 450 °C | condition
ZrO2(doi:10.1016/j.jcat.2007.05.015) | CO | selectivity
ZrO2(doi:10.1016/j.jcat.2007.05.015) | Around 450 °C | condition
CeO2(doi:10.1016/j.jcat.2007.05.015) | CO2 | selectivity
CeO2(doi:10.1016/j.jcat.2007.05.015) | Most active oxide for soot oxidation because it accelerates NO to NO2 conversion | activity
CeO2(doi:10.1016/j.jcat.2007.05.015) | Around 450 °C (reaction conditions), 800 °C-calcined | condition
Zirconium oxide(doi:10.1016/j.jcat.2007.07.016) | step(doi:10.1016/j.jcat.2007.07.016-Zirconium oxide) | step
step(doi:10.1016/j.jcat.2007.07.016-Zirconium oxide) | calcined | step_1
calcined | 700 °C | participate_temperature
step(doi:10.1016/j.jcat.2007.07.016-Zirconium oxide) | dissolve | step_2
dissolve | Zirconyl nitrate hydrate | reagents
dissolve | Ammonium metatungstate | reagents
dissolve | room temperature | participate_temperature
Zirconium oxide(doi:10.1016/j.jcat.2007.07.016) | metadata(doi:10.1016/j.jcat.2007.07.016) | article metadata
metadata(doi:10.1016/j.jcat.2007.07.016) | doi:10.1016/j.jcat.2007.07.016 | article doi
metadata(doi:10.1016/j.jcat.2007.07.016) | Vanadia-based SCR catalysts supported on tungstated and sulfated zirconia: Influence of doping with potassium | article title
metadata(doi:10.1016/j.jcat.2007.07.016) | Journal of Catalysis | publication name
metadata(doi:10.1016/j.jcat.2007.07.016) | 2007-10-25 | Cover Date
Zirconia support promoted with the tungsten oxide(doi:10.1016/j.jcat.2007.07.016) | step(doi:10.1016/j.jcat.2007.07.016-Zirconia support promoted with the tungsten oxide) | step
step(doi:10.1016/j.jcat.2007.07.016-Zirconia support promoted with the tungsten oxide) | calcined | step_1
calcined | 700 °C | participate_temperature
step(doi:10.1016/j.jcat.2007.07.016-Zirconia support promoted with the tungsten oxide) | dry | step_2
dry | 100 °C | participate_temperature
dry | 40 min | participate_time
step(doi:10.1016/j.jcat.2007.07.016-Zirconia support promoted with the tungsten oxide) | impregnation | step_3
impregnation | Zirconyl precursor | participate
Zirconia support promoted with the tungsten oxide(doi:10.1016/j.jcat.2007.07.016) | metadata(doi:10.1016/j.jcat.2007.07.016) | article metadata
metadata(doi:10.1016/j.jcat.2007.07.016) | doi:10.1016/j.jcat.2007.07.016 | article doi
metadata(doi:10.1016/j.jcat.2007.07.016) | Vanadia-based SCR catalysts supported on tungstated and sulfated zirconia: Influence of doping with potassium | article title
metadata(doi:10.1016/j.jcat.2007.07.016) | Journal of Catalysis | publication name
metadata(doi:10.1016/j.jcat.2007.07.016) | 2007-10-25 | Cover Date
SO2−4/ZrO2(doi:10.1016/j.jcat.2007.07.016) | step(doi:10.1016/j.jcat.2007.07.016-SO2−4/ZrO2) | step
step(doi:10.1016/j.jcat.2007.07.016-SO2−4/ZrO2) | calcined | step_1
calcined | 700 °C | participate_temperature
step(doi:10.1016/j.jcat.2007.07.016-SO2−4/ZrO2) | dry | step_2
dry | 100 °C | participate_temperature
dry | 40 min | participate_time
step(doi:10.1016/j.jcat.2007.07.016-SO2−4/ZrO2) | impregnation | step_3
impregnation | Zirconyl precursor | participate
SO2−4/ZrO2(doi:10.1016/j.jcat.2007.07.016) | metadata(doi:10.1016/j.jcat.2007.07.016) | article metadata
metadata(doi:10.1016/j.jcat.2007.07.016) | doi:10.1016/j.jcat.2007.07.016 | article doi
metadata(doi:10.1016/j.jcat.2007.07.016) | Vanadia-based SCR catalysts supported on tungstated and sulfated zirconia: Influence of doping with potassium | article title
metadata(doi:10.1016/j.jcat.2007.07.016) | Journal of Catalysis | publication name
metadata(doi:10.1016/j.jcat.2007.07.016) | 2007-10-25 | Cover Date
Supported V-based catalysts(doi:10.1016/j.jcat.2007.07.016) | step(doi:10.1016/j.jcat.2007.07.016-Supported V-based catalysts) | step
step(doi:10.1016/j.jcat.2007.07.016-Supported V-based catalysts) | calcined | step_1
calcined | 400 °C | participate_temperature
calcined | 3h | participate_time
step(doi:10.1016/j.jcat.2007.07.016-Supported V-based catalysts) | dry | step_2
dry | 100 °C | participate_temperature
dry | 2h | participate_time
step(doi:10.1016/j.jcat.2007.07.016-Supported V-based catalysts) | impregnation | step_3
impregnation | Support | reagents
impregnation | Aqueous solution of ammonium vanadate | reagents
Supported V-based catalysts(doi:10.1016/j.jcat.2007.07.016) | metadata(doi:10.1016/j.jcat.2007.07.016) | article metadata
metadata(doi:10.1016/j.jcat.2007.07.016) | doi:10.1016/j.jcat.2007.07.016 | article doi
metadata(doi:10.1016/j.jcat.2007.07.016) | Vanadia-based SCR catalysts supported on tungstated and sulfated zirconia: Influence of doping with potassium | article title
metadata(doi:10.1016/j.jcat.2007.07.016) | Journal of Catalysis | publication name
metadata(doi:10.1016/j.jcat.2007.07.016) | 2007-10-25 | Cover Date
Potassium-poisoned catalysts(doi:10.1016/j.jcat.2007.07.016) | step(doi:10.1016/j.jcat.2007.07.016-Potassium-poisoned catalysts) | step
step(doi:10.1016/j.jcat.2007.07.016-Potassium-poisoned catalysts) | calcined | step_1
calcined | 300 °C | participate_temperature
step(doi:10.1016/j.jcat.2007.07.016-Potassium-poisoned catalysts) | dry | step_2
dry | 100 °C | participate_temperature
step(doi:10.1016/j.jcat.2007.07.016-Potassium-poisoned catalysts) | impregnation | step_3
impregnation | Support | reagents
impregnation | Aqueous solution of KNO3 | reagents
Potassium-poisoned catalysts(doi:10.1016/j.jcat.2007.07.016) | metadata(doi:10.1016/j.jcat.2007.07.016) | article metadata
metadata(doi:10.1016/j.jcat.2007.07.016) | doi:10.1016/j.jcat.2007.07.016 | article doi
metadata(doi:10.1016/j.jcat.2007.07.016) | Vanadia-based SCR catalysts supported on tungstated and sulfated zirconia: Influence of doping with potassium | article title
metadata(doi:10.1016/j.jcat.2007.07.016) | Journal of Catalysis | publication name
metadata(doi:10.1016/j.jcat.2007.07.016) | 2007-10-25 | Cover Date
Potassium-poisoned catalysts(doi:10.1016/j.jcat.2007.07.016) | raw_material(doi:10.1016/j.jcat.2007.07.016-Potassium-poisoned catalysts) | catalyst-raw_material
raw_material(doi:10.1016/j.jcat.2007.07.016-Potassium-poisoned catalysts) | Support | catalyst-raw_material
raw_material(doi:10.1016/j.jcat.2007.07.016-Potassium-poisoned catalysts) | Aqueous solution of KNO3 | catalyst-raw_material
Potassium-poisoned catalysts(doi:10.1016/j.jcat.2007.07.016) | impregnation | catalyst-method
mixed oxide catalysts(doi:10.1016/j.jcat.2007.09.025) | step(doi:10.1016/j.jcat.2007.09.025-mixed oxide catalysts) | step
step(doi:10.1016/j.jcat.2007.09.025-mixed oxide catalysts) | calcination | step_1
calcination | 973 K | participate_temperature
calcination | 3 h | participate_time
step(doi:10.1016/j.jcat.2007.09.025-mixed oxide catalysts) | impregnation | step_2
impregnation | the corresponding metal nitrates | reagents
impregnation | activated carbon | reagents
mixed oxide catalysts(doi:10.1016/j.jcat.2007.09.025) | metadata(doi:10.1016/j.jcat.2007.09.025) | article metadata
metadata(doi:10.1016/j.jcat.2007.09.025) | doi:10.1016/j.jcat.2007.09.025 | article doi
metadata(doi:10.1016/j.jcat.2007.09.025) | Multi-objective optimization in combinatorial chemistry applied to the selective catalytic reduction of NO with C3H6 | article title
metadata(doi:10.1016/j.jcat.2007.09.025) | Journal of Catalysis | publication name
metadata(doi:10.1016/j.jcat.2007.09.025) | 2007-12-10 | Cover Date
mixed oxide catalysts(doi:10.1016/j.jcat.2007.09.025) | raw_material(doi:10.1016/j.jcat.2007.09.025-mixed oxide catalysts) | catalyst-raw_material
raw_material(doi:10.1016/j.jcat.2007.09.025-mixed oxide catalysts) | metal nitrates | catalyst-raw_material
raw_material(doi:10.1016/j.jcat.2007.09.025-mixed oxide catalysts) | Activated carbon (R1424, Carbotec/Rütgers) | catalyst-raw_material
mixed oxide catalysts(doi:10.1016/j.jcat.2007.09.025) | activated carbon route | catalyst-method
PdLCO(doi:10.1016/j.jcat.2007.10.003) | step(doi:10.1016/j.jcat.2007.10.003-PdLCO) | step
step(doi:10.1016/j.jcat.2007.10.003-PdLCO) | burn | step_1
burn | 5 L/min O2 | participate
step(doi:10.1016/j.jcat.2007.10.003-PdLCO) | collect | step_2
collect | the samples | participate
step(doi:10.1016/j.jcat.2007.10.003-PdLCO) | dissolve | step_3
dissolve | La(CH3COO)3⋅xH2O | reagents
dissolve | Co(CH3COO)2⋅4H2O | reagents
dissolve | Pd(CH3COO)2 | reagents
dissolve | propionic acid | reagents
dissolve | n-propanol | reagents
dissolve | water | reagents
step(doi:10.1016/j.jcat.2007.10.003-PdLCO) | feed | step_4
feed | the solution | participate
PdLCO(doi:10.1016/j.jcat.2007.10.003) | metadata(doi:10.1016/j.jcat.2007.10.003) | article metadata
metadata(doi:10.1016/j.jcat.2007.10.003) | doi:10.1016/j.jcat.2007.10.003 | article doi
metadata(doi:10.1016/j.jcat.2007.10.003) | Flame-synthesized LaCoO3-supported Pd 2. Catalytic behavior in the reduction of NO by H2 under lean conditions | article title
metadata(doi:10.1016/j.jcat.2007.10.003) | Journal of Catalysis | publication name
metadata(doi:10.1016/j.jcat.2007.10.003) | 2007-12-10 | Cover Date
PdLCO(doi:10.1016/j.jcat.2007.10.003) | raw_material(doi:10.1016/j.jcat.2007.10.003-PdLCO) | catalyst-raw_material
raw_material(doi:10.1016/j.jcat.2007.10.003-PdLCO) | metal nitrates | catalyst-raw_material
raw_material(doi:10.1016/j.jcat.2007.10.003-PdLCO) | Activated carbon (R1424, Carbotec/Rütgers) | catalyst-raw_material
PdLCO(doi:10.1016/j.jcat.2007.10.003) | Flame Pyrolysis | catalyst-method
PdLCO(doi:10.1016/j.jcat.2007.10.003) | 50% conversion of NO at higher temperatures | conversion
PdLCO(doi:10.1016/j.jcat.2007.10.003) | 90% selectivity to N2 | selectivity
PdLCO(doi:10.1016/j.jcat.2007.10.003) | slight increase in activity with 600 °C prereduction | activity
PdLCO(doi:10.1016/j.jcat.2007.10.003) | prereduction at 600 °C | condition
LaCoO3(doi:10.1016/j.jcat.2007.10.004) | step(doi:10.1016/j.jcat.2007.10.004-LaCoO3) | step
step(doi:10.1016/j.jcat.2007.10.004-LaCoO3) | add | step_1
add | Pd(CH3COO)2 | participate
step(doi:10.1016/j.jcat.2007.10.004-LaCoO3) | calcined | step_2
calcined | 500 ℃ | participate_temperature
calcined | 2 h | participate_time
step(doi:10.1016/j.jcat.2007.10.004-LaCoO3) | collect | step_3
step(doi:10.1016/j.jcat.2007.10.004-LaCoO3) | dissolve | step_4
dissolve | La(CH3COO)3⋅xH2O | reagents
dissolve | Co(CH3COO)2⋅4H2O | reagents
step(doi:10.1016/j.jcat.2007.10.004-LaCoO3) | dry | step_5
dry | 90℃ | participate_temperature
dry | overnight | participate_time
step(doi:10.1016/j.jcat.2007.10.004-LaCoO3) | feed | step_6
feed | liquid solution | reagents
feed | O2 | reagents
step(doi:10.1016/j.jcat.2007.10.004-LaCoO3) | ignite | step_7
step(doi:10.1016/j.jcat.2007.10.004-LaCoO3) | support | step_8
support | premixed methane/oxygen (1.0 L/min O2and 0.5 L/min CH4) | participate
LaCoO3(doi:10.1016/j.jcat.2007.10.004) | metadata(doi:10.1016/j.jcat.2007.10.004) | article metadata
metadata(doi:10.1016/j.jcat.2007.10.004) | doi:10.1016/j.jcat.2007.10.004 | article doi
metadata(doi:10.1016/j.jcat.2007.10.004) | Flame-synthesized LaCoO3-supported Pd 1. Structure, thermal stability and reducibility | article title
metadata(doi:10.1016/j.jcat.2007.10.004) | Journal of Catalysis | publication name
metadata(doi:10.1016/j.jcat.2007.10.004) | 2007-12-10 | Cover Date
Pd/LaCoO3(doi:10.1016/j.jcat.2007.10.004) | step(doi:10.1016/j.jcat.2007.10.004-Pd/LaCoO3) | step
step(doi:10.1016/j.jcat.2007.10.004-Pd/LaCoO3) | calcined | step_1
calcined | 500 ℃ | participate_temperature
calcined | 2 h | participate_time
step(doi:10.1016/j.jcat.2007.10.004-Pd/LaCoO3) | disperse | step_2
disperse | LCO | participate
step(doi:10.1016/j.jcat.2007.10.004-Pd/LaCoO3) | dry | step_3
dry | 90℃ | participate_temperature
dry | overnight | participate_time
step(doi:10.1016/j.jcat.2007.10.004-Pd/LaCoO3) | evaporate | step_4
step(doi:10.1016/j.jcat.2007.10.004-Pd/LaCoO3) | precalcined | step_5
precalcined | 800 ℃ | participate_temperature
step(doi:10.1016/j.jcat.2007.10.004-Pd/LaCoO3) | stir | step_6
stir | 6 h | participate_time
Pd/LaCoO3(doi:10.1016/j.jcat.2007.10.004) | metadata(doi:10.1016/j.jcat.2007.10.004) | article metadata
metadata(doi:10.1016/j.jcat.2007.10.004) | doi:10.1016/j.jcat.2007.10.004 | article doi
metadata(doi:10.1016/j.jcat.2007.10.004) | Flame-synthesized LaCoO3-supported Pd 1. Structure, thermal stability and reducibility | article title
metadata(doi:10.1016/j.jcat.2007.10.004) | Journal of Catalysis | publication name
metadata(doi:10.1016/j.jcat.2007.10.004) | 2007-12-10 | Cover Date
Pd/LaCoO3(doi:10.1016/j.jcat.2007.10.004) | raw_material(doi:10.1016/j.jcat.2007.10.004-Pd/LaCoO3) | catalyst-raw_material
raw_material(doi:10.1016/j.jcat.2007.10.004-Pd/LaCoO3) | LCO | catalyst-raw_material
raw_material(doi:10.1016/j.jcat.2007.10.004-Pd/LaCoO3) | (NH4)2PdCl4 | catalyst-raw_material
Pd/LaCoO3(doi:10.1016/j.jcat.2007.10.004) | incipient wetness impregnation | catalyst-method
Pd/LaCoO3(doi:10.1016/j.jcat.2007.10.019) | metadata(doi:10.1016/j.jcat.2007.10.019) | article metadata
metadata(doi:10.1016/j.jcat.2007.10.019) | doi:10.1016/j.jcat.2007.10.019 | article doi
metadata(doi:10.1016/j.jcat.2007.10.019) | Synthesis, characterization, and catalytic performance of highly dispersed vanadium grafted SBA-15 catalyst | article title
metadata(doi:10.1016/j.jcat.2007.10.019) | Journal of Catalysis | publication name
metadata(doi:10.1016/j.jcat.2007.10.019) | 2008-01-01 | Cover Date
Pd/LaCoO3(doi:10.1016/j.jcat.2007.10.019) | metadata(doi:10.1016/j.jcat.2007.10.019) | article metadata
metadata(doi:10.1016/j.jcat.2007.10.019) | doi:10.1016/j.jcat.2007.10.019 | article doi
metadata(doi:10.1016/j.jcat.2007.10.019) | Synthesis, characterization, and catalytic performance of highly dispersed vanadium grafted SBA-15 catalyst | article title
metadata(doi:10.1016/j.jcat.2007.10.019) | Journal of Catalysis | publication name
metadata(doi:10.1016/j.jcat.2007.10.019) | 2008-01-01 | Cover Date
Pd/LaCoO3(doi:10.1016/j.jcat.2007.10.019) | raw_material(doi:10.1016/j.jcat.2007.10.019-Pd/LaCoO3) | catalyst-raw_material
raw_material(doi:10.1016/j.jcat.2007.10.019-Pd/LaCoO3) | LCO | catalyst-raw_material
raw_material(doi:10.1016/j.jcat.2007.10.019-Pd/LaCoO3) | (NH4)2PdCl4 | catalyst-raw_material
Pd/LaCoO3(doi:10.1016/j.jcat.2007.10.019) | incipient wetness impregnation | catalyst-method
Fe/ZSM-5(doi:10.1016/j.jcat.2008.01.017) | step(doi:10.1016/j.jcat.2008.01.017-Fe/ZSM-5) | step
step(doi:10.1016/j.jcat.2008.01.017-Fe/ZSM-5) | calcined1 | step_1
calcined1 | two grams NH4ZSM-5 | reagents
calcined1 | 823K | participate_temperature
step(doi:10.1016/j.jcat.2008.01.017-Fe/ZSM-5) | calcined2 | step_2
calcined2 | 823K | participate_temperature
step(doi:10.1016/j.jcat.2008.01.017-Fe/ZSM-5) | grinded | step_3
step(doi:10.1016/j.jcat.2008.01.017-Fe/ZSM-5) | heated1 | step_4
heated1 | room temperature to 598K | participate_temperature
step(doi:10.1016/j.jcat.2008.01.017-Fe/ZSM-5) | heated2 | step_5
heated2 | 1173K | participate_temperature
step(doi:10.1016/j.jcat.2008.01.017-Fe/ZSM-5) | hydrolyzed | step_6
hydrolyzed | 0.5 vol% water | participate
hydrolyzed | 473K | participate_temperature
step(doi:10.1016/j.jcat.2008.01.017-Fe/ZSM-5) | mixed | step_7
mixed | FeCl3 | participate
Fe/ZSM-5(doi:10.1016/j.jcat.2008.01.017) | metadata(doi:10.1016/j.jcat.2008.01.017) | article metadata
metadata(doi:10.1016/j.jcat.2008.01.017) | doi:10.1016/j.jcat.2008.01.017 | article doi
metadata(doi:10.1016/j.jcat.2008.01.017) | Active sites in Fe/ZSM-5 for nitrous oxide decomposition and benzene hydroxylation with nitrous oxide | article title
metadata(doi:10.1016/j.jcat.2008.01.017) | Journal of Catalysis | publication name
metadata(doi:10.1016/j.jcat.2008.01.017) | 2008-03-10 | Cover Date
Fe/ZSM-5(doi:10.1016/j.jcat.2008.01.017) | raw_material(doi:10.1016/j.jcat.2008.01.017-Fe/ZSM-5) | catalyst-raw_material
raw_material(doi:10.1016/j.jcat.2008.01.017-Fe/ZSM-5) | NH4ZSM-5 with a Si/Al ratio of 25 | catalyst-raw_material
raw_material(doi:10.1016/j.jcat.2008.01.017-Fe/ZSM-5) | FeCl3 | catalyst-raw_material
Fe/ZSM-5(doi:10.1016/j.jcat.2008.01.017) | solid-state ion exchange | catalyst-method
Fe/ZSM-5(doi:10.1016/j.jcat.2008.01.017) | Highest activity for intermediate iron loading (Fe/Al = 0.66), three times higher activity after high-temperature treatment | activity
Fe/ZSM-5(doi:10.1016/j.jcat.2008.01.017) | Calcination at 823 K, high-temperature treatment at 1173 K in He | condition
Fe/ZSM-5(doi:10.1016/j.jcat.2008.01.017) | Decreases strongly with increasing Fe content | selectivity
Fe/ZSM-5(doi:10.1016/j.jcat.2008.01.017) | Negligible activity after calcination, dramatic improvements after high-temperature treatment | activity
Fe/ZSM-5(doi:10.1016/j.jcat.2008.01.017) | Calcination at 823 K, high-temperature treatment at 1173 K in He | condition
Ag/Al2O3catalyst(doi:10.1016/j.jcat.2008.02.019) | step(doi:10.1016/j.jcat.2008.02.019-Ag/Al2O3catalyst) | step
step(doi:10.1016/j.jcat.2008.02.019-Ag/Al2O3catalyst) | add1 | step_1
add1 | AgNO3 | reagents
add1 | n-heptane | reagents
add1 | Brij 30 | reagents
step(doi:10.1016/j.jcat.2008.02.019-Ag/Al2O3catalyst) | add2 | step_2
add2 | γ-Al2O3powder | participate
step(doi:10.1016/j.jcat.2008.02.019-Ag/Al2O3catalyst) | add3 | step_3
add3 | tetrahydrofuran | participate
step(doi:10.1016/j.jcat.2008.02.019-Ag/Al2O3catalyst) | calcined1 | step_4
calcined1 | 550 °C | participate_temperature
calcined1 | 3 h | participate_time
step(doi:10.1016/j.jcat.2008.02.019-Ag/Al2O3catalyst) | calcined2 | step_5
calcined2 | 550 °C | participate_temperature
calcined2 | 2 h | participate_time
step(doi:10.1016/j.jcat.2008.02.019-Ag/Al2O3catalyst) | dry | step_6
dry | ambient temperature | participate_temperature
step(doi:10.1016/j.jcat.2008.02.019-Ag/Al2O3catalyst) | filter | step_7
step(doi:10.1016/j.jcat.2008.02.019-Ag/Al2O3catalyst) | stir1 | step_8
step(doi:10.1016/j.jcat.2008.02.019-Ag/Al2O3catalyst) | stir2 | step_9
step(doi:10.1016/j.jcat.2008.02.019-Ag/Al2O3catalyst) | wash-coated | step_10
wash-coated | honeycomb-structured cordierite monolith | reagents
wash-coated | Ag/Al2O3catalyst powder | reagents
wash-coated | binder | reagents
Ag/Al2O3catalyst(doi:10.1016/j.jcat.2008.02.019) | metadata(doi:10.1016/j.jcat.2008.02.019) | article metadata
metadata(doi:10.1016/j.jcat.2008.02.019) | doi:10.1016/j.jcat.2008.02.019 | article doi
metadata(doi:10.1016/j.jcat.2008.02.019) | On the different roles of isocyanate and cyanide species in propene-SCR over silver/alumina | article title
metadata(doi:10.1016/j.jcat.2008.02.019) | Journal of Catalysis | publication name
metadata(doi:10.1016/j.jcat.2008.02.019) | 2008-04-25 | Cover Date
Ag/Al2O3catalyst(doi:10.1016/j.jcat.2008.02.019) | raw_material(doi:10.1016/j.jcat.2008.02.019-Ag/Al2O3catalyst) | catalyst-raw_material
raw_material(doi:10.1016/j.jcat.2008.02.019-Ag/Al2O3catalyst) | AgNO3 | catalyst-raw_material
raw_material(doi:10.1016/j.jcat.2008.02.019-Ag/Al2O3catalyst) | n-heptane | catalyst-raw_material
raw_material(doi:10.1016/j.jcat.2008.02.019-Ag/Al2O3catalyst) | Brij 30 | catalyst-raw_material
raw_material(doi:10.1016/j.jcat.2008.02.019-Ag/Al2O3catalyst) | γ-Al2O3powder | catalyst-raw_material
raw_material(doi:10.1016/j.jcat.2008.02.019-Ag/Al2O3catalyst) | tetrahydrofuran | catalyst-raw_material
Ag/Al2O3catalyst(doi:10.1016/j.jcat.2008.02.019) | two-step process | catalyst-method
ZrOx(OH)4−2x(doi:10.1016/j.jcat.2008.03.003) | step(doi:10.1016/j.jcat.2008.03.003-ZrOx(OH)4−2x) | step
step(doi:10.1016/j.jcat.2008.03.003-ZrOx(OH)4−2x) | add | step_1
add | 600 mL deionized water | participate
step(doi:10.1016/j.jcat.2008.03.003-ZrOx(OH)4−2x) | add2 | step_2
add2 | 15.8 M NH4OH | participate
step(doi:10.1016/j.jcat.2008.03.003-ZrOx(OH)4−2x) | crush | step_3
step(doi:10.1016/j.jcat.2008.03.003-ZrOx(OH)4−2x) | crush2 | step_4
step(doi:10.1016/j.jcat.2008.03.003-ZrOx(OH)4−2x) | dissolve | step_5
dissolve | 313.3 g ZrOCl2⋅8H2O | reagents
dissolve | 0.7 L deionized water | reagents
step(doi:10.1016/j.jcat.2008.03.003-ZrOx(OH)4−2x) | dry | step_6
dry | 343 K | participate_temperature
step(doi:10.1016/j.jcat.2008.03.003-ZrOx(OH)4−2x) | dry2 | step_7
dry2 | 343 K | participate_temperature
step(doi:10.1016/j.jcat.2008.03.003-ZrOx(OH)4−2x) | filtration | step_8
step(doi:10.1016/j.jcat.2008.03.003-ZrOx(OH)4−2x) | redisperse | step_9
redisperse | 1.8L deionized water | participate
redisperse | 30 min | participate_time
step(doi:10.1016/j.jcat.2008.03.003-ZrOx(OH)4−2x) | separation | step_10
step(doi:10.1016/j.jcat.2008.03.003-ZrOx(OH)4−2x) | sieve | step_11
step(doi:10.1016/j.jcat.2008.03.003-ZrOx(OH)4−2x) | sieve2 | step_12
step(doi:10.1016/j.jcat.2008.03.003-ZrOx(OH)4−2x) | stir | step_13
stir | room temperature | participate_temperature
stir | 24 h | participate_time
ZrOx(OH)4−2x(doi:10.1016/j.jcat.2008.03.003) | metadata(doi:10.1016/j.jcat.2008.03.003) | article metadata
metadata(doi:10.1016/j.jcat.2008.03.003) | doi:10.1016/j.jcat.2008.03.003 | article doi
metadata(doi:10.1016/j.jcat.2008.03.003) | New insights into the nature of the acidic catalytic active sites present in ZrO2-supported tungsten oxide catalysts | article title
metadata(doi:10.1016/j.jcat.2008.03.003) | Journal of Catalysis | publication name
metadata(doi:10.1016/j.jcat.2008.03.003) | 2008-05-15 | Cover Date
supported WO3/ZrOx(OH)4−2x(doi:10.1016/j.jcat.2008.03.003) | step(doi:10.1016/j.jcat.2008.03.003-supported WO3/ZrOx(OH)4−2x) | step
step(doi:10.1016/j.jcat.2008.03.003-supported WO3/ZrOx(OH)4−2x) | calcined | step_1
calcined | 773,873,973,1073,1173 | participate_temperature
calcined | 3h | participate_time
step(doi:10.1016/j.jcat.2008.03.003-supported WO3/ZrOx(OH)4−2x) | crush | step_2
step(doi:10.1016/j.jcat.2008.03.003-supported WO3/ZrOx(OH)4−2x) | dry | step_3
dry | 343 K | participate_temperature
dry | overnight | participate_time
step(doi:10.1016/j.jcat.2008.03.003-supported WO3/ZrOx(OH)4−2x) | dry2 | step_4
dry2 | 343 K | participate_temperature
dry2 | overnight | participate_time
step(doi:10.1016/j.jcat.2008.03.003-supported WO3/ZrOx(OH)4−2x) | imico | step_5
imico | 1h | participate_time
step(doi:10.1016/j.jcat.2008.03.003-supported WO3/ZrOx(OH)4−2x) | impregnate | step_6
impregnate | ZrOx(OH)4−2x | participate
step(doi:10.1016/j.jcat.2008.03.003-supported WO3/ZrOx(OH)4−2x) | mix | step_7
mix | 30 min | participate_time
step(doi:10.1016/j.jcat.2008.03.003-supported WO3/ZrOx(OH)4−2x) | sieve | step_8
supported WO3/ZrOx(OH)4−2x(doi:10.1016/j.jcat.2008.03.003) | metadata(doi:10.1016/j.jcat.2008.03.003) | article metadata
metadata(doi:10.1016/j.jcat.2008.03.003) | doi:10.1016/j.jcat.2008.03.003 | article doi
metadata(doi:10.1016/j.jcat.2008.03.003) | New insights into the nature of the acidic catalytic active sites present in ZrO2-supported tungsten oxide catalysts | article title
metadata(doi:10.1016/j.jcat.2008.03.003) | Journal of Catalysis | publication name
metadata(doi:10.1016/j.jcat.2008.03.003) | 2008-05-15 | Cover Date
model supported WO3/ZrO2catalysts(doi:10.1016/j.jcat.2008.03.003) | step(doi:10.1016/j.jcat.2008.03.003-model supported WO3/ZrO2catalysts) | step
step(doi:10.1016/j.jcat.2008.03.003-model supported WO3/ZrO2catalysts) | calcined | step_1
calcined | 723 K | participate_temperature
calcined | 4 h | participate_time
step(doi:10.1016/j.jcat.2008.03.003-model supported WO3/ZrO2catalysts) | dry | step_2
dry | ambient conditions | participate_temperature
dry | overnight | participate_time
step(doi:10.1016/j.jcat.2008.03.003-model supported WO3/ZrO2catalysts) | impregnate | step_3
impregnate | ZrO2(Degussa,BET=60m2/g) | reagents
impregnate | ammonium metatungstate | reagents
model supported WO3/ZrO2catalysts(doi:10.1016/j.jcat.2008.03.003) | metadata(doi:10.1016/j.jcat.2008.03.003) | article metadata
metadata(doi:10.1016/j.jcat.2008.03.003) | doi:10.1016/j.jcat.2008.03.003 | article doi
metadata(doi:10.1016/j.jcat.2008.03.003) | New insights into the nature of the acidic catalytic active sites present in ZrO2-supported tungsten oxide catalysts | article title
metadata(doi:10.1016/j.jcat.2008.03.003) | Journal of Catalysis | publication name
metadata(doi:10.1016/j.jcat.2008.03.003) | 2008-05-15 | Cover Date
model supported WO3/ZrO2catalysts(doi:10.1016/j.jcat.2008.03.003) | raw_material(doi:10.1016/j.jcat.2008.03.003-model supported WO3/ZrO2catalysts) | catalyst-raw_material
raw_material(doi:10.1016/j.jcat.2008.03.003-model supported WO3/ZrO2catalysts) | ZrO2(Degussa,BET=60m2/g) | catalyst-raw_material
raw_material(doi:10.1016/j.jcat.2008.03.003-model supported WO3/ZrO2catalysts) | ammonium metatungstate | catalyst-raw_material
model supported WO3/ZrO2catalysts(doi:10.1016/j.jcat.2008.03.003) | incipient-wetness impregnation | catalyst-method
mixed Ga2O3–Al2O3 oxide catalysts and simple oxide of Al2O3 and Ga2O3(doi:10.1016/j.jcat.2008.03.021) | step(doi:10.1016/j.jcat.2008.03.021-mixed Ga2O3–Al2O3 oxide catalysts and simple oxide of Al2O3 and Ga2O3) | step
step(doi:10.1016/j.jcat.2008.03.021-mixed Ga2O3–Al2O3 oxide catalysts and simple oxide of Al2O3 and Ga2O3) | add | step_1
add | concentrated aqueous ammonia | reagents
add | ethanol | reagents
add | ethanol solution of gallium nitrate hydrate and aluminum nitrate hydrate | reagents
step(doi:10.1016/j.jcat.2008.03.021-mixed Ga2O3–Al2O3 oxide catalysts and simple oxide of Al2O3 and Ga2O3) | adjust | step_2
step(doi:10.1016/j.jcat.2008.03.021-mixed Ga2O3–Al2O3 oxide catalysts and simple oxide of Al2O3 and Ga2O3) | calcined | step_3
calcined | 773K | participate_temperature
calcined | 6h | participate_time
step(doi:10.1016/j.jcat.2008.03.021-mixed Ga2O3–Al2O3 oxide catalysts and simple oxide of Al2O3 and Ga2O3) | dry | step_4
dry | 373K | participate_temperature
dry | overnight | participate_time
step(doi:10.1016/j.jcat.2008.03.021-mixed Ga2O3–Al2O3 oxide catalysts and simple oxide of Al2O3 and Ga2O3) | filter | step_5
step(doi:10.1016/j.jcat.2008.03.021-mixed Ga2O3–Al2O3 oxide catalysts and simple oxide of Al2O3 and Ga2O3) | wash | step_6
wash | ethanol | participate
mixed Ga2O3–Al2O3 oxide catalysts and simple oxide of Al2O3 and Ga2O3(doi:10.1016/j.jcat.2008.03.021) | metadata(doi:10.1016/j.jcat.2008.03.021) | article metadata
metadata(doi:10.1016/j.jcat.2008.03.021) | doi:10.1016/j.jcat.2008.03.021 | article doi
metadata(doi:10.1016/j.jcat.2008.03.021) | Dehydrogenation of propane over spinel-type gallia–alumina solid solution catalysts | article title
metadata(doi:10.1016/j.jcat.2008.03.021) | Journal of Catalysis | publication name
metadata(doi:10.1016/j.jcat.2008.03.021) | 2008-06-10 | Cover Date
mixed Ga2O3–Al2O3 oxide catalysts and simple oxide of Al2O3 and Ga2O3(doi:10.1016/j.jcat.2008.03.021) | raw_material(doi:10.1016/j.jcat.2008.03.021-mixed Ga2O3–Al2O3 oxide catalysts and simple oxide of Al2O3 and Ga2O3) | catalyst-raw_material
raw_material(doi:10.1016/j.jcat.2008.03.021-mixed Ga2O3–Al2O3 oxide catalysts and simple oxide of Al2O3 and Ga2O3) | ZrO2(Degussa,BET=60m2/g) | catalyst-raw_material
raw_material(doi:10.1016/j.jcat.2008.03.021-mixed Ga2O3–Al2O3 oxide catalysts and simple oxide of Al2O3 and Ga2O3) | ammonium metatungstate | catalyst-raw_material
mixed Ga2O3–Al2O3 oxide catalysts and simple oxide of Al2O3 and Ga2O3(doi:10.1016/j.jcat.2008.03.021) | alcoholic coprecipitation pathway | catalyst-method
Sulfated zirconia catalyst(doi:10.1016/j.jcat.2008.06.001) | step(doi:10.1016/j.jcat.2008.06.001-Sulfated zirconia catalyst) | step
step(doi:10.1016/j.jcat.2008.06.001-Sulfated zirconia catalyst) | add1 | step_1
add1 | 6.5 mL zirconium butoxide | reagents
add1 | 22.5 mL cyclohexane | reagents
add1 | 60 °C | participate_temperature
step(doi:10.1016/j.jcat.2008.06.001-Sulfated zirconia catalyst) | add2 | step_2
add2 | distilled water (4 mol/molZr) | reagents
add2 | sulfuric acid (0.48 mol/molZr) | reagents
step(doi:10.1016/j.jcat.2008.06.001-Sulfated zirconia catalyst) | age | step_3
age | room temperature | participate_temperature
age | 24h | participate_time
step(doi:10.1016/j.jcat.2008.06.001-Sulfated zirconia catalyst) | calcined | step_4
calcined | 600 °C | participate_temperature
calcined | 4h | participate_time
step(doi:10.1016/j.jcat.2008.06.001-Sulfated zirconia catalyst) | cool | step_5
cool | 3 °C | participate_temperature
step(doi:10.1016/j.jcat.2008.06.001-Sulfated zirconia catalyst) | dry | step_6
dry | 70 °C | participate_temperature
step(doi:10.1016/j.jcat.2008.06.001-Sulfated zirconia catalyst) | stir1 | step_7
stir1 | 1 h | participate_time
Sulfated zirconia catalyst(doi:10.1016/j.jcat.2008.06.001) | metadata(doi:10.1016/j.jcat.2008.06.001) | article metadata
metadata(doi:10.1016/j.jcat.2008.06.001) | doi:10.1016/j.jcat.2008.06.001 | article doi
metadata(doi:10.1016/j.jcat.2008.06.001) | In situ FTIR study of the adsorption and reaction of ortho-dichlorobenzene on Pd–Co sulfated zirconia catalysts | article title
metadata(doi:10.1016/j.jcat.2008.06.001) | Journal of Catalysis | publication name
metadata(doi:10.1016/j.jcat.2008.06.001) | 2008-08-15 | Cover Date
Co–SZ samples(doi:10.1016/j.jcat.2008.06.001) | step(doi:10.1016/j.jcat.2008.06.001-Co–SZ samples) | step
step(doi:10.1016/j.jcat.2008.06.001-Co–SZ samples) | add1 | step_1
add1 | 6.5 mL zirconium butoxide | reagents
add1 | 22.5 mL cyclohexane | reagents
add1 | 60 °C | participate_temperature
step(doi:10.1016/j.jcat.2008.06.001-Co–SZ samples) | add2 | step_2
add2 | distilled water (4 mol/molZr) | reagents
add2 | sulfuric acid (0.48 mol/molZr) | reagents
step(doi:10.1016/j.jcat.2008.06.001-Co–SZ samples) | age | step_3
age | room temperature | participate_temperature
age | 24h | participate_time
step(doi:10.1016/j.jcat.2008.06.001-Co–SZ samples) | calcined | step_4
calcined | 600 °C | participate_temperature
calcined | 4h | participate_time
step(doi:10.1016/j.jcat.2008.06.001-Co–SZ samples) | cool | step_5
cool | 3 °C | participate_temperature
step(doi:10.1016/j.jcat.2008.06.001-Co–SZ samples) | dry | step_6
dry | 70 °C | participate_temperature
step(doi:10.1016/j.jcat.2008.06.001-Co–SZ samples) | stir1 | step_7
stir1 | 1 h | participate_time
Co–SZ samples(doi:10.1016/j.jcat.2008.06.001) | metadata(doi:10.1016/j.jcat.2008.06.001) | article metadata
metadata(doi:10.1016/j.jcat.2008.06.001) | doi:10.1016/j.jcat.2008.06.001 | article doi
metadata(doi:10.1016/j.jcat.2008.06.001) | In situ FTIR study of the adsorption and reaction of ortho-dichlorobenzene on Pd–Co sulfated zirconia catalysts | article title
metadata(doi:10.1016/j.jcat.2008.06.001) | Journal of Catalysis | publication name
metadata(doi:10.1016/j.jcat.2008.06.001) | 2008-08-15 | Cover Date
Pd-containing catalysts(doi:10.1016/j.jcat.2008.06.001) | step(doi:10.1016/j.jcat.2008.06.001-Pd-containing catalysts) | step
step(doi:10.1016/j.jcat.2008.06.001-Pd-containing catalysts) | dry | step_1
dry | 60 °C | participate_temperature
step(doi:10.1016/j.jcat.2008.06.001-Pd-containing catalysts) | heat | step_2
heat | 500 °C | participate_temperature
heat | 4 h | participate_time
step(doi:10.1016/j.jcat.2008.06.001-Pd-containing catalysts) | impregnating | step_3
impregnating | Co–SZ samples | reagents
impregnating | 0.0049 g of Pd(NH3)4⋅Cl2⋅H2O per g of Co–SZ | reagents
Pd-containing catalysts(doi:10.1016/j.jcat.2008.06.001) | metadata(doi:10.1016/j.jcat.2008.06.001) | article metadata
metadata(doi:10.1016/j.jcat.2008.06.001) | doi:10.1016/j.jcat.2008.06.001 | article doi
metadata(doi:10.1016/j.jcat.2008.06.001) | In situ FTIR study of the adsorption and reaction of ortho-dichlorobenzene on Pd–Co sulfated zirconia catalysts | article title
metadata(doi:10.1016/j.jcat.2008.06.001) | Journal of Catalysis | publication name
metadata(doi:10.1016/j.jcat.2008.06.001) | 2008-08-15 | Cover Date
Pd-containing catalysts(doi:10.1016/j.jcat.2008.06.001) | raw_material(doi:10.1016/j.jcat.2008.06.001-Pd-containing catalysts) | catalyst-raw_material
raw_material(doi:10.1016/j.jcat.2008.06.001-Pd-containing catalysts) | Co–SZ samples | catalyst-raw_material
raw_material(doi:10.1016/j.jcat.2008.06.001-Pd-containing catalysts) | Pd(NH3)4⋅Cl2⋅H2O | catalyst-raw_material
Pd-containing catalysts(doi:10.1016/j.jcat.2008.06.001) | impregnating | catalyst-method
SiO2-supported catalysts(doi:10.1016/j.jcat.2008.06.002) | step(doi:10.1016/j.jcat.2008.06.002-SiO2-supported catalysts) | step
step(doi:10.1016/j.jcat.2008.06.002-SiO2-supported catalysts) | calcination1 | step_1
calcination1 | 110 °C | participate_temperature
calcination1 | 5 h | participate_time
step(doi:10.1016/j.jcat.2008.06.002-SiO2-supported catalysts) | calcination2 | step_2
calcination2 | 500 °C | participate_temperature
calcination2 | 6 h | participate_time
step(doi:10.1016/j.jcat.2008.06.002-SiO2-supported catalysts) | dry | step_3
dry | 115°C | participate_temperature
dry | 2 h | participate_time
step(doi:10.1016/j.jcat.2008.06.002-SiO2-supported catalysts) | hold | step_4
hold | 6 h | participate_time
step(doi:10.1016/j.jcat.2008.06.002-SiO2-supported catalysts) | impregnate | step_5
impregnate | aqueous and nonaqueous (toluene) solutions of the corresponding precursors | reagents
step(doi:10.1016/j.jcat.2008.06.002-SiO2-supported catalysts) | method2 | step_6
step(doi:10.1016/j.jcat.2008.06.002-SiO2-supported catalysts) | method3 | step_7
step(doi:10.1016/j.jcat.2008.06.002-SiO2-supported catalysts) | pretreatment | step_8
pretreatment | amorphous SiO2 | participate
pretreatment | 500 °C | participate_temperature
pretreatment | 4 h | participate_time
step(doi:10.1016/j.jcat.2008.06.002-SiO2-supported catalysts) | ramp | step_9
step(doi:10.1016/j.jcat.2008.06.002-SiO2-supported catalysts) | ramp1 | step_10
step(doi:10.1016/j.jcat.2008.06.002-SiO2-supported catalysts) | synthesis | step_11
SiO2-supported catalysts(doi:10.1016/j.jcat.2008.06.002) | metadata(doi:10.1016/j.jcat.2008.06.002) | article metadata
metadata(doi:10.1016/j.jcat.2008.06.002) | doi:10.1016/j.jcat.2008.06.002 | article doi
metadata(doi:10.1016/j.jcat.2008.06.002) | Surface chemistry and reactivity of well-defined multilayered supported M1O x /M2O x /SiO2 catalysts | article title
metadata(doi:10.1016/j.jcat.2008.06.002) | Journal of Catalysis | publication name
metadata(doi:10.1016/j.jcat.2008.06.002) | 2008-08-15 | Cover Date
SiO2-supported catalysts(doi:10.1016/j.jcat.2008.06.002) | raw_material(doi:10.1016/j.jcat.2008.06.002-SiO2-supported catalysts) | catalyst-raw_material
raw_material(doi:10.1016/j.jcat.2008.06.002-SiO2-supported catalysts) | Co–SZ samples | catalyst-raw_material
raw_material(doi:10.1016/j.jcat.2008.06.002-SiO2-supported catalysts) | Pd(NH3)4⋅Cl2⋅H2O | catalyst-raw_material
SiO2-supported catalysts(doi:10.1016/j.jcat.2008.06.002) | incipient wetness impregnation | catalyst-method
SiO2-supported catalysts(doi:10.1016/j.jcat.2008.06.002) | formaldehyde | conversion
SiO2-supported catalysts(doi:10.1016/j.jcat.2008.06.002) | formaldehyde | selectivity
SiO2-supported catalysts(doi:10.1016/j.jcat.2008.06.002) | one to four orders of magnitude increase | activity
SiO2-supported catalysts(doi:10.1016/j.jcat.2008.06.002) | surface modified with Al, Zr, or Ti | condition
γ-Ga2O3–Al2O3solid solutions(doi:10.1016/j.jcat.2008.07.007) | step(doi:10.1016/j.jcat.2008.07.007-γ-Ga2O3–Al2O3solid solutions) | step
step(doi:10.1016/j.jcat.2008.07.007-γ-Ga2O3–Al2O3solid solutions) | add | step_1
add | N2 | participate
step(doi:10.1016/j.jcat.2008.07.007-γ-Ga2O3–Al2O3solid solutions) | calcined | step_2
calcined | 700 °C | participate_temperature
calcined | 30 min | participate_time
step(doi:10.1016/j.jcat.2008.07.007-γ-Ga2O3–Al2O3solid solutions) | cool | step_3
cool | room temperature | participate_temperature
step(doi:10.1016/j.jcat.2008.07.007-γ-Ga2O3–Al2O3solid solutions) | dry | step_4
step(doi:10.1016/j.jcat.2008.07.007-γ-Ga2O3–Al2O3solid solutions) | heat | step_5
heat | 300 °C | participate_temperature
step(doi:10.1016/j.jcat.2008.07.007-γ-Ga2O3–Al2O3solid solutions) | keep | step_6
keep | 300 °C | participate_temperature
keep | 2 h | participate_time
step(doi:10.1016/j.jcat.2008.07.007-γ-Ga2O3–Al2O3solid solutions) | place | step_7
step(doi:10.1016/j.jcat.2008.07.007-γ-Ga2O3–Al2O3solid solutions) | repeatedly | step_8
repeatedly | acetone | participate
step(doi:10.1016/j.jcat.2008.07.007-γ-Ga2O3–Al2O3solid solutions) | suspend | step_9
suspend | gallium acetylacetonate | reagents
suspend | aluminum isopropoxide | reagents
suspend | 80 mL reaction medium | reagents
step(doi:10.1016/j.jcat.2008.07.007-γ-Ga2O3–Al2O3solid solutions) | wash | step_10
wash | acetone | participate
γ-Ga2O3–Al2O3solid solutions(doi:10.1016/j.jcat.2008.07.007) | metadata(doi:10.1016/j.jcat.2008.07.007) | article metadata
metadata(doi:10.1016/j.jcat.2008.07.007) | doi:10.1016/j.jcat.2008.07.007 | article doi
metadata(doi:10.1016/j.jcat.2008.07.007) | Evaluation of catalytic activity of Ga2O3–Al2O3 solid solutions for CH4-SCR by UV–vis spectra after adsorption of C3H6 as a probe | article title
metadata(doi:10.1016/j.jcat.2008.07.007) | Journal of Catalysis | publication name
metadata(doi:10.1016/j.jcat.2008.07.007) | 2008-10-01 | Cover Date
γ-Ga2O3–Al2O3solid solution(doi:10.1016/j.jcat.2008.07.007) | step(doi:10.1016/j.jcat.2008.07.007-γ-Ga2O3–Al2O3solid solution) | step
step(doi:10.1016/j.jcat.2008.07.007-γ-Ga2O3–Al2O3solid solution) | add | step_1
add | Ga(NO3)3⋅nH2O | reagents
add | Al(NO3)3⋅9H2O | reagents
step(doi:10.1016/j.jcat.2008.07.007-γ-Ga2O3–Al2O3solid solution) | calcined | step_2
calcined | 700 °C | participate_temperature
calcined | 30 min | participate_time
step(doi:10.1016/j.jcat.2008.07.007-γ-Ga2O3–Al2O3solid solution) | dropwise | step_3
dropwise | 5 wt% aqueous ammonia solution | participate
step(doi:10.1016/j.jcat.2008.07.007-γ-Ga2O3–Al2O3solid solution) | dry | step_4
step(doi:10.1016/j.jcat.2008.07.007-γ-Ga2O3–Al2O3solid solution) | wash | step_5
wash | ion-exchanged water | participate
γ-Ga2O3–Al2O3solid solution(doi:10.1016/j.jcat.2008.07.007) | metadata(doi:10.1016/j.jcat.2008.07.007) | article metadata
metadata(doi:10.1016/j.jcat.2008.07.007) | doi:10.1016/j.jcat.2008.07.007 | article doi
metadata(doi:10.1016/j.jcat.2008.07.007) | Evaluation of catalytic activity of Ga2O3–Al2O3 solid solutions for CH4-SCR by UV–vis spectra after adsorption of C3H6 as a probe | article title
metadata(doi:10.1016/j.jcat.2008.07.007) | Journal of Catalysis | publication name
metadata(doi:10.1016/j.jcat.2008.07.007) | 2008-10-01 | Cover Date
MgGa2O4(doi:10.1016/j.jcat.2008.07.007) | step(doi:10.1016/j.jcat.2008.07.007-MgGa2O4) | step
step(doi:10.1016/j.jcat.2008.07.007-MgGa2O4) | calcined | step_1
calcined | 700 °C | participate_temperature
calcined | 30 min | participate_time
step(doi:10.1016/j.jcat.2008.07.007-MgGa2O4) | heat | step_2
heat | 300 °C | participate_temperature
heat | 2 h | participate_time
step(doi:10.1016/j.jcat.2008.07.007-MgGa2O4) | suspend | step_3
suspend | magnesium acetylacetonate | reagents
suspend | gallium acetylacetonate | reagents
suspend | 1,4-butanediol | reagents
MgGa2O4(doi:10.1016/j.jcat.2008.07.007) | metadata(doi:10.1016/j.jcat.2008.07.007) | article metadata
metadata(doi:10.1016/j.jcat.2008.07.007) | doi:10.1016/j.jcat.2008.07.007 | article doi
metadata(doi:10.1016/j.jcat.2008.07.007) | Evaluation of catalytic activity of Ga2O3–Al2O3 solid solutions for CH4-SCR by UV–vis spectra after adsorption of C3H6 as a probe | article title
metadata(doi:10.1016/j.jcat.2008.07.007) | Journal of Catalysis | publication name
metadata(doi:10.1016/j.jcat.2008.07.007) | 2008-10-01 | Cover Date
ZnGa2O4(doi:10.1016/j.jcat.2008.07.007) | step(doi:10.1016/j.jcat.2008.07.007-ZnGa2O4) | step
step(doi:10.1016/j.jcat.2008.07.007-ZnGa2O4) | calcined | step_1
calcined | 700 °C | participate_temperature
calcined | 30 min | participate_time
step(doi:10.1016/j.jcat.2008.07.007-ZnGa2O4) | heat | step_2
heat | 300 °C | participate_temperature
heat | 2 h | participate_time
step(doi:10.1016/j.jcat.2008.07.007-ZnGa2O4) | suspend | step_3
suspend | zinc acetate | reagents
suspend | gallium acetylacetonate | reagents
suspend | 1,4-butanediol | reagents
ZnGa2O4(doi:10.1016/j.jcat.2008.07.007) | metadata(doi:10.1016/j.jcat.2008.07.007) | article metadata
metadata(doi:10.1016/j.jcat.2008.07.007) | doi:10.1016/j.jcat.2008.07.007 | article doi
metadata(doi:10.1016/j.jcat.2008.07.007) | Evaluation of catalytic activity of Ga2O3–Al2O3 solid solutions for CH4-SCR by UV–vis spectra after adsorption of C3H6 as a probe | article title
metadata(doi:10.1016/j.jcat.2008.07.007) | Journal of Catalysis | publication name
metadata(doi:10.1016/j.jcat.2008.07.007) | 2008-10-01 | Cover Date
ZnGa2O4(doi:10.1016/j.jcat.2008.07.007) | raw_material(doi:10.1016/j.jcat.2008.07.007-ZnGa2O4) | catalyst-raw_material
raw_material(doi:10.1016/j.jcat.2008.07.007-ZnGa2O4) | zinc acetate | catalyst-raw_material
raw_material(doi:10.1016/j.jcat.2008.07.007-ZnGa2O4) | gallium acetylacetonate | catalyst-raw_material
raw_material(doi:10.1016/j.jcat.2008.07.007-ZnGa2O4) | 1,4-butanediol | catalyst-raw_material
ZnGa2O4(doi:10.1016/j.jcat.2008.07.007) | glycothermal method | catalyst-method
ZnGa2O4(doi:10.1016/j.jcat.2009.04.002) | metadata(doi:10.1016/j.jcat.2009.04.002) | article metadata
metadata(doi:10.1016/j.jcat.2009.04.002) | doi:10.1016/j.jcat.2009.04.002 | article doi
metadata(doi:10.1016/j.jcat.2009.04.002) | Binuclear μ-hydroxo-bridged iron clusters derived from surface organometallic chemistry of ferrocene in cavities of HY zeolite: Local structure, bound sites, and catalytic reactivity | article title
metadata(doi:10.1016/j.jcat.2009.04.002) | Journal of Catalysis | publication name
metadata(doi:10.1016/j.jcat.2009.04.002) | 2009-06-10 | Cover Date
ZnGa2O4(doi:10.1016/j.jcat.2009.04.002) | metadata(doi:10.1016/j.jcat.2009.04.002) | article metadata
metadata(doi:10.1016/j.jcat.2009.04.002) | doi:10.1016/j.jcat.2009.04.002 | article doi
metadata(doi:10.1016/j.jcat.2009.04.002) | Binuclear μ-hydroxo-bridged iron clusters derived from surface organometallic chemistry of ferrocene in cavities of HY zeolite: Local structure, bound sites, and catalytic reactivity | article title
metadata(doi:10.1016/j.jcat.2009.04.002) | Journal of Catalysis | publication name
metadata(doi:10.1016/j.jcat.2009.04.002) | 2009-06-10 | Cover Date
ZnGa2O4(doi:10.1016/j.jcat.2009.04.002) | metadata(doi:10.1016/j.jcat.2009.04.002) | article metadata
metadata(doi:10.1016/j.jcat.2009.04.002) | doi:10.1016/j.jcat.2009.04.002 | article doi
metadata(doi:10.1016/j.jcat.2009.04.002) | Binuclear μ-hydroxo-bridged iron clusters derived from surface organometallic chemistry of ferrocene in cavities of HY zeolite: Local structure, bound sites, and catalytic reactivity | article title
metadata(doi:10.1016/j.jcat.2009.04.002) | Journal of Catalysis | publication name
metadata(doi:10.1016/j.jcat.2009.04.002) | 2009-06-10 | Cover Date
ZnGa2O4(doi:10.1016/j.jcat.2009.04.002) | raw_material(doi:10.1016/j.jcat.2009.04.002-ZnGa2O4) | catalyst-raw_material
raw_material(doi:10.1016/j.jcat.2009.04.002-ZnGa2O4) | zinc acetate | catalyst-raw_material
raw_material(doi:10.1016/j.jcat.2009.04.002-ZnGa2O4) | gallium acetylacetonate | catalyst-raw_material
raw_material(doi:10.1016/j.jcat.2009.04.002-ZnGa2O4) | 1,4-butanediol | catalyst-raw_material
ZnGa2O4(doi:10.1016/j.jcat.2009.04.002) | glycothermal method | catalyst-method
ZnGa2O4(doi:10.1016/j.jcat.2009.04.002) | increases with binuclear iron clusters | conversion
ZnGa2O4(doi:10.1016/j.jcat.2009.04.002) | better catalytic reactivity towards phenol hydroxylation | activity
10wt.% Ag/Al2O3(doi:10.1016/j.jcat.2009.08.011) | step(doi:10.1016/j.jcat.2009.08.011-10wt.% Ag/Al2O3) | step
step(doi:10.1016/j.jcat.2009.08.011-10wt.% Ag/Al2O3) | calcined | step_1
calcined | 600℃ | participate_temperature
calcined | 3h | participate_time
step(doi:10.1016/j.jcat.2009.08.011-10wt.% Ag/Al2O3) | dry | step_2
dry | 120°C | participate_temperature
dry | overnight | participate_time
step(doi:10.1016/j.jcat.2009.08.011-10wt.% Ag/Al2O3) | impregnation | step_3
impregnation | γ-Al2O3powder | reagents
impregnation | AgNO3 | reagents
step(doi:10.1016/j.jcat.2009.08.011-10wt.% Ag/Al2O3) | remove | step_4
remove | 80°C | participate_temperature
10wt.% Ag/Al2O3(doi:10.1016/j.jcat.2009.08.011) | metadata(doi:10.1016/j.jcat.2009.08.011) | article metadata
metadata(doi:10.1016/j.jcat.2009.08.011) | doi:10.1016/j.jcat.2009.08.011 | article doi
metadata(doi:10.1016/j.jcat.2009.08.011) | Mechanism of selective catalytic oxidation of ammonia to nitrogen over Ag/Al2O3 | article title
metadata(doi:10.1016/j.jcat.2009.08.011) | Journal of Catalysis | publication name
metadata(doi:10.1016/j.jcat.2009.08.011) | 2009-11-15 | Cover Date
10wt.% Ag/Al2O3(doi:10.1016/j.jcat.2009.08.011) | raw_material(doi:10.1016/j.jcat.2009.08.011-10wt.% Ag/Al2O3) | catalyst-raw_material
raw_material(doi:10.1016/j.jcat.2009.08.011-10wt.% Ag/Al2O3) | γ-Al2O3powder | catalyst-raw_material
raw_material(doi:10.1016/j.jcat.2009.08.011-10wt.% Ag/Al2O3) | AgNO3 | catalyst-raw_material
10wt.% Ag/Al2O3(doi:10.1016/j.jcat.2009.08.011) | impregnation method | catalyst-method
4wt.% Ag/Al2O3(doi:10.1016/j.jcat.2010.02.019) | step(doi:10.1016/j.jcat.2010.02.019-4wt.% Ag/Al2O3) | step
step(doi:10.1016/j.jcat.2010.02.019-4wt.% Ag/Al2O3) | calcined | step_1
calcined | 873K | participate_temperature
calcined | 3 hrs | participate_time
step(doi:10.1016/j.jcat.2010.02.019-4wt.% Ag/Al2O3) | dry1 | step_2
dry1 | 393K | participate_temperature
dry1 | overnight | participate_time
step(doi:10.1016/j.jcat.2010.02.019-4wt.% Ag/Al2O3) | evaporate | step_3
evaporate | 333K | participate_temperature
step(doi:10.1016/j.jcat.2010.02.019-4wt.% Ag/Al2O3) | impregnate | step_4
impregnate | pseudoboehmite powder | reagents
impregnate | silver nitrate aqueous solution | reagents
step(doi:10.1016/j.jcat.2010.02.019-4wt.% Ag/Al2O3) | sieve | step_5
4wt.% Ag/Al2O3(doi:10.1016/j.jcat.2010.02.019) | metadata(doi:10.1016/j.jcat.2010.02.019) | article metadata
metadata(doi:10.1016/j.jcat.2010.02.019) | doi:10.1016/j.jcat.2010.02.019 | article doi
metadata(doi:10.1016/j.jcat.2010.02.019) | Remarkable influence of reductant structure on the activity of alumina-supported silver catalyst for the selective catalytic reduction of NOx | article title
metadata(doi:10.1016/j.jcat.2010.02.019) | Journal of Catalysis | publication name
metadata(doi:10.1016/j.jcat.2010.02.019) | 2010-05-04 | Cover Date
4wt.% Ag/Al2O3(doi:10.1016/j.jcat.2010.02.019) | raw_material(doi:10.1016/j.jcat.2010.02.019-4wt.% Ag/Al2O3) | catalyst-raw_material
raw_material(doi:10.1016/j.jcat.2010.02.019-4wt.% Ag/Al2O3) | pseudoboehmite powder | catalyst-raw_material
raw_material(doi:10.1016/j.jcat.2010.02.019-4wt.% Ag/Al2O3) | silver nitrate aqueous solution | catalyst-raw_material
4wt.% Ag/Al2O3(doi:10.1016/j.jcat.2010.02.019) | impregnation | catalyst-method
4wt.% Ag/Al2O3(doi:10.1016/j.jcat.2010.02.019) | high conversion for BA, SBA, and IBA | conversion
4wt.% Ag/Al2O3(doi:10.1016/j.jcat.2010.02.019) | low temperatures | condition
mixed In2O3–Al2O3oxide catalysts(doi:10.1016/j.jcat.2010.03.007) | step(doi:10.1016/j.jcat.2010.03.007-mixed In2O3–Al2O3oxide catalysts) | step
step(doi:10.1016/j.jcat.2010.03.007-mixed In2O3–Al2O3oxide catalysts) | add | step_1
add | concentrated aqueous ammonia | reagents
add | ethanol (50:50 in volume) | reagents
add | indium nitrate hydrate | reagents
add | aluminum nitrate hydrate | reagents
step(doi:10.1016/j.jcat.2010.03.007-mixed In2O3–Al2O3oxide catalysts) | calcined | step_2
calcined | 873K | participate_temperature
calcined | 6h | participate_time
step(doi:10.1016/j.jcat.2010.03.007-mixed In2O3–Al2O3oxide catalysts) | dry | step_3
dry | 373K | participate_temperature
dry | overnight | participate_time
step(doi:10.1016/j.jcat.2010.03.007-mixed In2O3–Al2O3oxide catalysts) | filter | step_4
step(doi:10.1016/j.jcat.2010.03.007-mixed In2O3–Al2O3oxide catalysts) | wash | step_5
wash | ethanol | participate
mixed In2O3–Al2O3oxide catalysts(doi:10.1016/j.jcat.2010.03.007) | metadata(doi:10.1016/j.jcat.2010.03.007) | article metadata
metadata(doi:10.1016/j.jcat.2010.03.007) | doi:10.1016/j.jcat.2010.03.007 | article doi
metadata(doi:10.1016/j.jcat.2010.03.007) | Dehydrogenation of propane over In2O3–Al2O3 mixed oxide in the presence of carbon dioxide | article title
metadata(doi:10.1016/j.jcat.2010.03.007) | Journal of Catalysis | publication name
metadata(doi:10.1016/j.jcat.2010.03.007) | 2010-05-25 | Cover Date
mixed In2O3–Al2O3oxide catalysts(doi:10.1016/j.jcat.2010.03.007) | raw_material(doi:10.1016/j.jcat.2010.03.007-mixed In2O3–Al2O3oxide catalysts) | catalyst-raw_material
raw_material(doi:10.1016/j.jcat.2010.03.007-mixed In2O3–Al2O3oxide catalysts) | indium nitrate hydrate (In(NO3)3·5H2O) | catalyst-raw_material
raw_material(doi:10.1016/j.jcat.2010.03.007-mixed In2O3–Al2O3oxide catalysts) | aluminum nitrate hydrate (Al(NO3)3·9H2O) | catalyst-raw_material
raw_material(doi:10.1016/j.jcat.2010.03.007-mixed In2O3–Al2O3oxide catalysts) | concentrated aqueous ammonia | catalyst-raw_material
raw_material(doi:10.1016/j.jcat.2010.03.007-mixed In2O3–Al2O3oxide catalysts) | ethanol | catalyst-raw_material
mixed In2O3–Al2O3oxide catalysts(doi:10.1016/j.jcat.2010.03.007) | alcoholic coprecipitation pathway | catalyst-method
Ir/SiO2(doi:10.1016/j.jcat.2010.04.021) | step(doi:10.1016/j.jcat.2010.04.021-Ir/SiO2) | step
step(doi:10.1016/j.jcat.2010.04.021-Ir/SiO2) | add | step_1
add | Ir(NO3)3 | reagents
add | SiO2 | reagents
step(doi:10.1016/j.jcat.2010.04.021-Ir/SiO2) | calcined | step_2
calcined | 600°C | participate_temperature
calcined | 6h | participate_time
step(doi:10.1016/j.jcat.2010.04.021-Ir/SiO2) | dry | step_3
dry | 110°C | participate_temperature
dry | overnight | participate_time
Ir/SiO2(doi:10.1016/j.jcat.2010.04.021) | metadata(doi:10.1016/j.jcat.2010.04.021) | article metadata
metadata(doi:10.1016/j.jcat.2010.04.021) | doi:10.1016/j.jcat.2010.04.021 | article doi
metadata(doi:10.1016/j.jcat.2010.04.021) | Promotional role of H2O in the selective catalytic reduction of NO with CO over Ir/WO3/SiO2 catalyst | article title
metadata(doi:10.1016/j.jcat.2010.04.021) | Journal of Catalysis | publication name
metadata(doi:10.1016/j.jcat.2010.04.021) | 2010-07-07 | Cover Date
WO3/SiO2(doi:10.1016/j.jcat.2010.04.021) | step(doi:10.1016/j.jcat.2010.04.021-WO3/SiO2) | step
step(doi:10.1016/j.jcat.2010.04.021-WO3/SiO2) | add | step_1
add | (NH4)10W12O41⋅5H2O | reagents
add | citric acid | reagents
add | SiO2 | reagents
step(doi:10.1016/j.jcat.2010.04.021-WO3/SiO2) | calcined | step_2
calcined | 500°C | participate_temperature
calcined | 5h | participate_time
step(doi:10.1016/j.jcat.2010.04.021-WO3/SiO2) | calcined2 | step_3
calcined2 | 600°C | participate_temperature
calcined2 | 6h | participate_time
step(doi:10.1016/j.jcat.2010.04.021-WO3/SiO2) | dry | step_4
dry | 110°C | participate_temperature
dry | overnight | participate_time
step(doi:10.1016/j.jcat.2010.04.021-WO3/SiO2) | dry2 | step_5
dry2 | 110°C | participate_temperature
dry2 | overnight | participate_time
step(doi:10.1016/j.jcat.2010.04.021-WO3/SiO2) | evaporate | step_6
evaporate | water | participate
step(doi:10.1016/j.jcat.2010.04.021-WO3/SiO2) | impregnated | step_7
impregnated | Ir(NO3)3 | participate
WO3/SiO2(doi:10.1016/j.jcat.2010.04.021) | metadata(doi:10.1016/j.jcat.2010.04.021) | article metadata
metadata(doi:10.1016/j.jcat.2010.04.021) | doi:10.1016/j.jcat.2010.04.021 | article doi
metadata(doi:10.1016/j.jcat.2010.04.021) | Promotional role of H2O in the selective catalytic reduction of NO with CO over Ir/WO3/SiO2 catalyst | article title
metadata(doi:10.1016/j.jcat.2010.04.021) | Journal of Catalysis | publication name
metadata(doi:10.1016/j.jcat.2010.04.021) | 2010-07-07 | Cover Date
WO3/SiO2(doi:10.1016/j.jcat.2010.04.021) | raw_material(doi:10.1016/j.jcat.2010.04.021-WO3/SiO2) | catalyst-raw_material
raw_material(doi:10.1016/j.jcat.2010.04.021-WO3/SiO2) | (NH4)10W12O41⋅5H2O | catalyst-raw_material
raw_material(doi:10.1016/j.jcat.2010.04.021-WO3/SiO2) | citric acid | catalyst-raw_material
raw_material(doi:10.1016/j.jcat.2010.04.021-WO3/SiO2) | SiO2 | catalyst-raw_material
WO3/SiO2(doi:10.1016/j.jcat.2010.04.021) | impregnation method | catalyst-method
Fe/ZSM-5 catalysts(doi:10.1016/j.jcat.2010.04.023) | step(doi:10.1016/j.jcat.2010.04.023-Fe/ZSM-5 catalysts) | step
step(doi:10.1016/j.jcat.2010.04.023-Fe/ZSM-5 catalysts) | CVD1 | step_1
step(doi:10.1016/j.jcat.2010.04.023-Fe/ZSM-5 catalysts) | RSIE1 | step_2
RSIE1 | Fe/ZSM-5 samples | participate
RSIE1 | 923K | participate_temperature
RSIE1 | 5h | participate_time
step(doi:10.1016/j.jcat.2010.04.023-Fe/ZSM-5 catalysts) | calcined1 | step_3
calcined1 | 923K | participate_temperature
calcined1 | 5h | participate_time
step(doi:10.1016/j.jcat.2010.04.023-Fe/ZSM-5 catalysts) | calcined2 | step_4
calcined2 | 923K | participate_temperature
calcined2 | 5h | participate_time
step(doi:10.1016/j.jcat.2010.04.023-Fe/ZSM-5 catalysts) | calcined3 | step_5
calcined3 | 923K | participate_temperature
calcined3 | 5h | participate_time
step(doi:10.1016/j.jcat.2010.04.023-Fe/ZSM-5 catalysts) | dry | step_6
dry | 383K | participate_temperature
step(doi:10.1016/j.jcat.2010.04.023-Fe/ZSM-5 catalysts) | dry1 | step_7
dry1 | 373K | participate_temperature
step(doi:10.1016/j.jcat.2010.04.023-Fe/ZSM-5 catalysts) | dry2 | step_8
dry2 | 383K | participate_temperature
step(doi:10.1016/j.jcat.2010.04.023-Fe/ZSM-5 catalysts) | evaporate | step_9
evaporate | 373K | participate_temperature
step(doi:10.1016/j.jcat.2010.04.023-Fe/ZSM-5 catalysts) | heat | step_10
heat | 923K | participate_temperature
step(doi:10.1016/j.jcat.2010.04.023-Fe/ZSM-5 catalysts) | impregnation | step_11
impregnation | H-ZSM-5 | reagents
impregnation | Fe(NO3)3·9H2O | reagents
impregnation | 353K | participate_temperature
step(doi:10.1016/j.jcat.2010.04.023-Fe/ZSM-5 catalysts) | maintain | step_12
maintain | 923K | participate_temperature
maintain | 2.5h | participate_time
step(doi:10.1016/j.jcat.2010.04.023-Fe/ZSM-5 catalysts) | mechanical | step_13
step(doi:10.1016/j.jcat.2010.04.023-Fe/ZSM-5 catalysts) | pelletized | step_14
step(doi:10.1016/j.jcat.2010.04.023-Fe/ZSM-5 catalysts) | transform | step_15
step(doi:10.1016/j.jcat.2010.04.023-Fe/ZSM-5 catalysts) | wash | step_16
wash | deionized water | participate
Fe/ZSM-5 catalysts(doi:10.1016/j.jcat.2010.04.023) | metadata(doi:10.1016/j.jcat.2010.04.023) | article metadata
metadata(doi:10.1016/j.jcat.2010.04.023) | doi:10.1016/j.jcat.2010.04.023 | article doi
metadata(doi:10.1016/j.jcat.2010.04.023) | NO evolution reaction with NO2 adsorption over Fe/ZSM-5: In situ FT-IR observation and relationships with Fe sites | article title
metadata(doi:10.1016/j.jcat.2010.04.023) | Journal of Catalysis | publication name
metadata(doi:10.1016/j.jcat.2010.04.023) | 2010-07-07 | Cover Date
Fe/ZSM-5 catalysts(doi:10.1016/j.jcat.2010.04.023) | raw_material(doi:10.1016/j.jcat.2010.04.023-Fe/ZSM-5 catalysts) | catalyst-raw_material
raw_material(doi:10.1016/j.jcat.2010.04.023-Fe/ZSM-5 catalysts) | NH4–ZSM-5 | catalyst-raw_material
raw_material(doi:10.1016/j.jcat.2010.04.023-Fe/ZSM-5 catalysts) | Fe(NO3)3·9H2O | catalyst-raw_material
raw_material(doi:10.1016/j.jcat.2010.04.023-Fe/ZSM-5 catalysts) | FeCl3 | catalyst-raw_material
Fe/ZSM-5 catalysts(doi:10.1016/j.jcat.2010.04.023) | impregnation | catalyst-method
Fe/ZSM-5 catalysts(doi:10.1016/j.jcat.2010.04.023) | reductive solid-state ion-exchange (RSIE) | catalyst-method
Fe/ZSM-5 catalysts(doi:10.1016/j.jcat.2010.04.023) | CVD | catalyst-method
Au/ZnO materials(doi:10.1016/j.jcat.2010.05.011) | step(doi:10.1016/j.jcat.2010.05.011-Au/ZnO materials) | step
step(doi:10.1016/j.jcat.2010.05.011-Au/ZnO materials) | dissolve | step_1
step(doi:10.1016/j.jcat.2010.05.011-Au/ZnO materials) | mix | step_2
step(doi:10.1016/j.jcat.2010.05.011-Au/ZnO materials) | photodeposited | step_3
photodeposited | ZnO support | reagents
photodeposited | Au | reagents
photodeposited | HAuCl4⋅3H2O | reagents
photodeposited | 2h | participate_time
step(doi:10.1016/j.jcat.2010.05.011-Au/ZnO materials) | sonicate1 | step_4
sonicate1 | 30min | participate_time
Au/ZnO materials(doi:10.1016/j.jcat.2010.05.011) | metadata(doi:10.1016/j.jcat.2010.05.011) | article metadata
metadata(doi:10.1016/j.jcat.2010.05.011) | doi:10.1016/j.jcat.2010.05.011 | article doi
metadata(doi:10.1016/j.jcat.2010.05.011) | Catalytic performance of Au/ZnO nanocatalysts for CO oxidation | article title
metadata(doi:10.1016/j.jcat.2010.05.011) | Journal of Catalysis | publication name
metadata(doi:10.1016/j.jcat.2010.05.011) | 2010-07-28 | Cover Date
Au/ZnO materials(doi:10.1016/j.jcat.2010.05.011) | step(doi:10.1016/j.jcat.2010.05.011-Au/ZnO materials) | step
step(doi:10.1016/j.jcat.2010.05.011-Au/ZnO materials) | dissolve | step_1
step(doi:10.1016/j.jcat.2010.05.011-Au/ZnO materials) | dry | step_2
dry | 100℃ | participate_temperature
dry | overnight | participate_time
step(doi:10.1016/j.jcat.2010.05.011-Au/ZnO materials) | sonicate | step_3
sonicate | 8h | participate_time
step(doi:10.1016/j.jcat.2010.05.011-Au/ZnO materials) | wash | step_4
Au/ZnO materials(doi:10.1016/j.jcat.2010.05.011) | metadata(doi:10.1016/j.jcat.2010.05.011) | article metadata
metadata(doi:10.1016/j.jcat.2010.05.011) | doi:10.1016/j.jcat.2010.05.011 | article doi
metadata(doi:10.1016/j.jcat.2010.05.011) | Catalytic performance of Au/ZnO nanocatalysts for CO oxidation | article title
metadata(doi:10.1016/j.jcat.2010.05.011) | Journal of Catalysis | publication name
metadata(doi:10.1016/j.jcat.2010.05.011) | 2010-07-28 | Cover Date
Au/ZnO materials(doi:10.1016/j.jcat.2010.05.011) | step(doi:10.1016/j.jcat.2010.05.011-Au/ZnO materials) | step
step(doi:10.1016/j.jcat.2010.05.011-Au/ZnO materials) | dry | step_1
dry | 100℃ | participate_temperature
dry | overnight | participate_time
step(doi:10.1016/j.jcat.2010.05.011-Au/ZnO materials) | impregnate1 | step_2
impregnate1 | HAuCl4 | reagents
impregnate1 | ZnO | reagents
step(doi:10.1016/j.jcat.2010.05.011-Au/ZnO materials) | impregnate2 | step_3
impregnate2 | Na2CO3 | reagents
impregnate2 | ZnO | reagents
step(doi:10.1016/j.jcat.2010.05.011-Au/ZnO materials) | sonicate | step_4
step(doi:10.1016/j.jcat.2010.05.011-Au/ZnO materials) | wash | step_5
Au/ZnO materials(doi:10.1016/j.jcat.2010.05.011) | metadata(doi:10.1016/j.jcat.2010.05.011) | article metadata
metadata(doi:10.1016/j.jcat.2010.05.011) | doi:10.1016/j.jcat.2010.05.011 | article doi
metadata(doi:10.1016/j.jcat.2010.05.011) | Catalytic performance of Au/ZnO nanocatalysts for CO oxidation | article title
metadata(doi:10.1016/j.jcat.2010.05.011) | Journal of Catalysis | publication name
metadata(doi:10.1016/j.jcat.2010.05.011) | 2010-07-28 | Cover Date
Au/ZnO materials(doi:10.1016/j.jcat.2010.05.011) | raw_material(doi:10.1016/j.jcat.2010.05.011-Au/ZnO materials) | catalyst-raw_material
raw_material(doi:10.1016/j.jcat.2010.05.011-Au/ZnO materials) | ZnO support | catalyst-raw_material
raw_material(doi:10.1016/j.jcat.2010.05.011-Au/ZnO materials) | HAuCl4⋅3H2O | catalyst-raw_material
raw_material(doi:10.1016/j.jcat.2010.05.011-Au/ZnO materials) | Na2CO3 | catalyst-raw_material
Au/ZnO materials(doi:10.1016/j.jcat.2010.05.011) | Double Impregnation Method(DIM) | catalyst-method
Binary vanada-based oxides(doi:10.1016/j.jcat.2010.07.011) | step(doi:10.1016/j.jcat.2010.07.011-Binary vanada-based oxides) | step
step(doi:10.1016/j.jcat.2010.07.011-Binary vanada-based oxides) | age | step_1
age | room temperature | participate_temperature
age | 1h | participate_time
step(doi:10.1016/j.jcat.2010.07.011-Binary vanada-based oxides) | calcined | step_2
calcined | 673K/773K | participate_temperature
calcined | 5h | participate_time
step(doi:10.1016/j.jcat.2010.07.011-Binary vanada-based oxides) | dissolve1 | step_3
dissolve1 | VOCl3 | reagents
dissolve1 | deionized water(1mL VOCl3 in 250mL H2O) | reagents
dissolve1 | diluted HNO3(5-8mL) | reagents
step(doi:10.1016/j.jcat.2010.07.011-Binary vanada-based oxides) | dissolve2 | step_4
dissolve2 | oxide-support precursor | reagents
dissolve2 | metal ion containing solution | reagents
dissolve2 | TiCl4 (dissolved in C2H5OH) | reagents
step(doi:10.1016/j.jcat.2010.07.011-Binary vanada-based oxides) | drop1 | step_5
drop1 | S2 | participate
step(doi:10.1016/j.jcat.2010.07.011-Binary vanada-based oxides) | drop2 | step_6
drop2 | diluted NH3·H2O | participate
step(doi:10.1016/j.jcat.2010.07.011-Binary vanada-based oxides) | dry | step_7
step(doi:10.1016/j.jcat.2010.07.011-Binary vanada-based oxides) | filter | step_8
step(doi:10.1016/j.jcat.2010.07.011-Binary vanada-based oxides) | stir1 | step_9
step(doi:10.1016/j.jcat.2010.07.011-Binary vanada-based oxides) | wash | step_10
wash | deionized water | participate
Binary vanada-based oxides(doi:10.1016/j.jcat.2010.07.011) | metadata(doi:10.1016/j.jcat.2010.07.011) | article metadata
metadata(doi:10.1016/j.jcat.2010.07.011) | doi:10.1016/j.jcat.2010.07.011 | article doi
metadata(doi:10.1016/j.jcat.2010.07.011) | Influence of the metal oxide support on the surface and catalytic properties of sulfated vanadia catalysts for selective oxidation of methanol | article title
metadata(doi:10.1016/j.jcat.2010.07.011) | Journal of Catalysis | publication name
metadata(doi:10.1016/j.jcat.2010.07.011) | 2010-09-09 | Cover Date
Sulfated binary vanada-based oxides(doi:10.1016/j.jcat.2010.07.011) | step(doi:10.1016/j.jcat.2010.07.011-Sulfated binary vanada-based oxides) | step
step(doi:10.1016/j.jcat.2010.07.011-Sulfated binary vanada-based oxides) | calcined | step_1
calcined | 673K | participate_temperature
calcined | 5h | participate_time
step(doi:10.1016/j.jcat.2010.07.011-Sulfated binary vanada-based oxides) | dry | step_2
dry | 373K | participate_temperature
dry | overnight | participate_time
step(doi:10.1016/j.jcat.2010.07.011-Sulfated binary vanada-based oxides) | impregnation | step_3
Sulfated binary vanada-based oxides(doi:10.1016/j.jcat.2010.07.011) | metadata(doi:10.1016/j.jcat.2010.07.011) | article metadata
metadata(doi:10.1016/j.jcat.2010.07.011) | doi:10.1016/j.jcat.2010.07.011 | article doi
metadata(doi:10.1016/j.jcat.2010.07.011) | Influence of the metal oxide support on the surface and catalytic properties of sulfated vanadia catalysts for selective oxidation of methanol | article title
metadata(doi:10.1016/j.jcat.2010.07.011) | Journal of Catalysis | publication name
metadata(doi:10.1016/j.jcat.2010.07.011) | 2010-09-09 | Cover Date
Sulfated binary vanada-based oxides(doi:10.1016/j.jcat.2010.07.011) | step(doi:10.1016/j.jcat.2010.07.011-Sulfated binary vanada-based oxides) | step
step(doi:10.1016/j.jcat.2010.07.011-Sulfated binary vanada-based oxides) | add | step_1
add | VOSO4 | participate
step(doi:10.1016/j.jcat.2010.07.011-Sulfated binary vanada-based oxides) | calcined | step_2
calcined | 673K | participate_temperature
calcined | 5h | participate_time
step(doi:10.1016/j.jcat.2010.07.011-Sulfated binary vanada-based oxides) | dissolve1 | step_3
dissolve1 | Ce(SO4)2 | reagents
dissolve1 | deionized water | reagents
step(doi:10.1016/j.jcat.2010.07.011-Sulfated binary vanada-based oxides) | precipitation | step_4
precipitation | ammonia | participate
step(doi:10.1016/j.jcat.2010.07.011-Sulfated binary vanada-based oxides) | stir | step_5
Sulfated binary vanada-based oxides(doi:10.1016/j.jcat.2010.07.011) | metadata(doi:10.1016/j.jcat.2010.07.011) | article metadata
metadata(doi:10.1016/j.jcat.2010.07.011) | doi:10.1016/j.jcat.2010.07.011 | article doi
metadata(doi:10.1016/j.jcat.2010.07.011) | Influence of the metal oxide support on the surface and catalytic properties of sulfated vanadia catalysts for selective oxidation of methanol | article title
metadata(doi:10.1016/j.jcat.2010.07.011) | Journal of Catalysis | publication name
metadata(doi:10.1016/j.jcat.2010.07.011) | 2010-09-09 | Cover Date
Sulfated binary vanada-based oxides(doi:10.1016/j.jcat.2010.07.011) | raw_material(doi:10.1016/j.jcat.2010.07.011-Sulfated binary vanada-based oxides) | catalyst-raw_material
raw_material(doi:10.1016/j.jcat.2010.07.011-Sulfated binary vanada-based oxides) | VOSO4 | catalyst-raw_material
raw_material(doi:10.1016/j.jcat.2010.07.011-Sulfated binary vanada-based oxides) | TiOSO4 | catalyst-raw_material
raw_material(doi:10.1016/j.jcat.2010.07.011-Sulfated binary vanada-based oxides) | Zr(SO4)2 | catalyst-raw_material
raw_material(doi:10.1016/j.jcat.2010.07.011-Sulfated binary vanada-based oxides) | Al2(SO4)3 | catalyst-raw_material
raw_material(doi:10.1016/j.jcat.2010.07.011-Sulfated binary vanada-based oxides) | Ce(SO4)2 | catalyst-raw_material
Sulfated binary vanada-based oxides(doi:10.1016/j.jcat.2010.07.011) | Co-precipitation | catalyst-method
CrOx–MnOx(doi:10.1016/j.jcat.2010.08.016) | step(doi:10.1016/j.jcat.2010.08.016-CrOx–MnOx) | step
step(doi:10.1016/j.jcat.2010.08.016-CrOx–MnOx) | calcined | step_1
calcined | desired temperature | participate_temperature
calcined | 3.0h | participate_time
step(doi:10.1016/j.jcat.2010.08.016-CrOx–MnOx) | crushAndSieved | step_2
step(doi:10.1016/j.jcat.2010.08.016-CrOx–MnOx) | dry | step_3
dry | 120°C | participate_temperature
dry | 12h | participate_time
step(doi:10.1016/j.jcat.2010.08.016-CrOx–MnOx) | mix | step_4
mix | Chromium nitrate | reagents
mix | manganese acetate | reagents
mix | citric acid | reagents
step(doi:10.1016/j.jcat.2010.08.016-CrOx–MnOx) | stir | step_5
stir | room temperature | participate_temperature
stir | 1.0h | participate_time
CrOx–MnOx(doi:10.1016/j.jcat.2010.08.016) | metadata(doi:10.1016/j.jcat.2010.08.016) | article metadata
metadata(doi:10.1016/j.jcat.2010.08.016) | doi:10.1016/j.jcat.2010.08.016 | article doi
metadata(doi:10.1016/j.jcat.2010.08.016) | Cr–MnO x mixed-oxide catalysts for selective catalytic reduction of NO x with NH3 at low temperature | article title
metadata(doi:10.1016/j.jcat.2010.08.016) | Journal of Catalysis | publication name
metadata(doi:10.1016/j.jcat.2010.08.016) | 2010-11-19 | Cover Date
CrOx(doi:10.1016/j.jcat.2010.08.016) | step(doi:10.1016/j.jcat.2010.08.016-CrOx) | step
step(doi:10.1016/j.jcat.2010.08.016-CrOx) | calcined | step_1
calcined | 650°C | participate_temperature
calcined | 3h | participate_time
step(doi:10.1016/j.jcat.2010.08.016-CrOx) | mix | step_2
mix | Chromium Oxide | reagents
mix | Manganese Oxide | reagents
CrOx(doi:10.1016/j.jcat.2010.08.016) | metadata(doi:10.1016/j.jcat.2010.08.016) | article metadata
metadata(doi:10.1016/j.jcat.2010.08.016) | doi:10.1016/j.jcat.2010.08.016 | article doi
metadata(doi:10.1016/j.jcat.2010.08.016) | Cr–MnO x mixed-oxide catalysts for selective catalytic reduction of NO x with NH3 at low temperature | article title
metadata(doi:10.1016/j.jcat.2010.08.016) | Journal of Catalysis | publication name
metadata(doi:10.1016/j.jcat.2010.08.016) | 2010-11-19 | Cover Date
CrOx(doi:10.1016/j.jcat.2010.08.016) | raw_material(doi:10.1016/j.jcat.2010.08.016-CrOx) | catalyst-raw_material
raw_material(doi:10.1016/j.jcat.2010.08.016-CrOx) | Chromium Oxide | catalyst-raw_material
raw_material(doi:10.1016/j.jcat.2010.08.016-CrOx) | Manganese Oxide | catalyst-raw_material
CrOx(doi:10.1016/j.jcat.2010.08.016) | mixing | catalyst-method
CrOx–MnOx(doi:10.1016/j.jcat.2010.08.016) | 98.5% NOx at 120°C | conversion
CrOx–MnOx(doi:10.1016/j.jcat.2010.08.016) | highest activity | activity
CrOx–MnOx(doi:10.1016/j.jcat.2010.08.016) | low-temperature selective catalytic reduction of NOx with ammonia in presence of excess oxygen | condition
Zr–Co hydroxides(doi:10.1016/j.jcat.2011.01.026) | step(doi:10.1016/j.jcat.2011.01.026-Zr–Co hydroxides) | step
step(doi:10.1016/j.jcat.2011.01.026-Zr–Co hydroxides) | add | step_1
add | Zr(NO3)4 | reagents
add | Co(NO3)2 | reagents
step(doi:10.1016/j.jcat.2011.01.026-Zr–Co hydroxides) | adjust | step_2
adjust | NH3·H2O | participate
step(doi:10.1016/j.jcat.2011.01.026-Zr–Co hydroxides) | calcined | step_3
calcined | 550°C | participate_temperature
calcined | 3h | participate_time
step(doi:10.1016/j.jcat.2011.01.026-Zr–Co hydroxides) | dry | step_4
dry | 120°C | participate_temperature
dry | 12h | participate_time
step(doi:10.1016/j.jcat.2011.01.026-Zr–Co hydroxides) | dry2 | step_5
step(doi:10.1016/j.jcat.2011.01.026-Zr–Co hydroxides) | immersed | step_6
immersed | ammonium sulfate solution | participate
step(doi:10.1016/j.jcat.2011.01.026-Zr–Co hydroxides) | wash | step_7
Zr–Co hydroxides(doi:10.1016/j.jcat.2011.01.026) | metadata(doi:10.1016/j.jcat.2011.01.026) | article metadata
metadata(doi:10.1016/j.jcat.2011.01.026) | doi:10.1016/j.jcat.2011.01.026 | article doi
metadata(doi:10.1016/j.jcat.2011.01.026) | A direct sulfation method for introducing the transition metal cation Co2+ into ZrO2 with little change in the Brønsted acid sites | article title
metadata(doi:10.1016/j.jcat.2011.01.026) | Journal of Catalysis | publication name
metadata(doi:10.1016/j.jcat.2011.01.026) | 2011-04-25 | Cover Date
Sulfated zirconia(doi:10.1016/j.jcat.2011.01.026) | step(doi:10.1016/j.jcat.2011.01.026-Sulfated zirconia) | step
step(doi:10.1016/j.jcat.2011.01.026-Sulfated zirconia) | add | step_1
add | ZrO(NO3)4 | reagents
add | ammonium sulfate | reagents
step(doi:10.1016/j.jcat.2011.01.026-Sulfated zirconia) | calcine | step_2
calcine | 550°C | participate_temperature
step(doi:10.1016/j.jcat.2011.01.026-Sulfated zirconia) | dry | step_3
dry | 120°C | participate_temperature
step(doi:10.1016/j.jcat.2011.01.026-Sulfated zirconia) | filter | step_4
step(doi:10.1016/j.jcat.2011.01.026-Sulfated zirconia) | stir | step_5
Sulfated zirconia(doi:10.1016/j.jcat.2011.01.026) | metadata(doi:10.1016/j.jcat.2011.01.026) | article metadata
metadata(doi:10.1016/j.jcat.2011.01.026) | doi:10.1016/j.jcat.2011.01.026 | article doi
metadata(doi:10.1016/j.jcat.2011.01.026) | A direct sulfation method for introducing the transition metal cation Co2+ into ZrO2 with little change in the Brønsted acid sites | article title
metadata(doi:10.1016/j.jcat.2011.01.026) | Journal of Catalysis | publication name
metadata(doi:10.1016/j.jcat.2011.01.026) | 2011-04-25 | Cover Date
PdSZC sample(doi:10.1016/j.jcat.2011.01.026) | step(doi:10.1016/j.jcat.2011.01.026-PdSZC sample) | step
step(doi:10.1016/j.jcat.2011.01.026-PdSZC sample) | calcine | step_1
step(doi:10.1016/j.jcat.2011.01.026-PdSZC sample) | dry | step_2
dry | 60°C | participate_temperature
step(doi:10.1016/j.jcat.2011.01.026-PdSZC sample) | immerse | step_3
PdSZC sample(doi:10.1016/j.jcat.2011.01.026) | metadata(doi:10.1016/j.jcat.2011.01.026) | article metadata
metadata(doi:10.1016/j.jcat.2011.01.026) | doi:10.1016/j.jcat.2011.01.026 | article doi
metadata(doi:10.1016/j.jcat.2011.01.026) | A direct sulfation method for introducing the transition metal cation Co2+ into ZrO2 with little change in the Brønsted acid sites | article title
metadata(doi:10.1016/j.jcat.2011.01.026) | Journal of Catalysis | publication name
metadata(doi:10.1016/j.jcat.2011.01.026) | 2011-04-25 | Cover Date
SZ-supported Co(doi:10.1016/j.jcat.2011.01.026) | metadata(doi:10.1016/j.jcat.2011.01.026) | article metadata
metadata(doi:10.1016/j.jcat.2011.01.026) | doi:10.1016/j.jcat.2011.01.026 | article doi
metadata(doi:10.1016/j.jcat.2011.01.026) | A direct sulfation method for introducing the transition metal cation Co2+ into ZrO2 with little change in the Brønsted acid sites | article title
metadata(doi:10.1016/j.jcat.2011.01.026) | Journal of Catalysis | publication name
metadata(doi:10.1016/j.jcat.2011.01.026) | 2011-04-25 | Cover Date
SZ-supported Pd(doi:10.1016/j.jcat.2011.01.026) | metadata(doi:10.1016/j.jcat.2011.01.026) | article metadata
metadata(doi:10.1016/j.jcat.2011.01.026) | doi:10.1016/j.jcat.2011.01.026 | article doi
metadata(doi:10.1016/j.jcat.2011.01.026) | A direct sulfation method for introducing the transition metal cation Co2+ into ZrO2 with little change in the Brønsted acid sites | article title
metadata(doi:10.1016/j.jcat.2011.01.026) | Journal of Catalysis | publication name
metadata(doi:10.1016/j.jcat.2011.01.026) | 2011-04-25 | Cover Date
CoSZ-supported Pd(doi:10.1016/j.jcat.2011.01.026) | metadata(doi:10.1016/j.jcat.2011.01.026) | article metadata
metadata(doi:10.1016/j.jcat.2011.01.026) | doi:10.1016/j.jcat.2011.01.026 | article doi
metadata(doi:10.1016/j.jcat.2011.01.026) | A direct sulfation method for introducing the transition metal cation Co2+ into ZrO2 with little change in the Brønsted acid sites | article title
metadata(doi:10.1016/j.jcat.2011.01.026) | Journal of Catalysis | publication name
metadata(doi:10.1016/j.jcat.2011.01.026) | 2011-04-25 | Cover Date
CoSZ-supported Pd(doi:10.1016/j.jcat.2011.01.026) | raw_material(doi:10.1016/j.jcat.2011.01.026-CoSZ-supported Pd) | catalyst-raw_material
raw_material(doi:10.1016/j.jcat.2011.01.026-CoSZ-supported Pd) | SZC (with 2wt.% S) | catalyst-raw_material
raw_material(doi:10.1016/j.jcat.2011.01.026-CoSZ-supported Pd) | Pd(NO3)2 | catalyst-raw_material
CoSZ-supported Pd(doi:10.1016/j.jcat.2011.01.026) | impregnation method | catalyst-method
Zr–Co hydroxides(doi:10.1016/j.jcat.2011.01.026) | NOx by methane | conversion
Zr–Co hydroxides(doi:10.1016/j.jcat.2011.01.026) | Selective catalytic reduction of NOx | selectivity
Zr–Co hydroxides(doi:10.1016/j.jcat.2011.01.026) | Excellent activity, selectivity, and durability | activity
Zr–Co hydroxides(doi:10.1016/j.jcat.2011.01.026) | Direct sulfation of Zr–Co hydroxides | condition
KTN(doi:10.1016/j.jcat.2011.03.014) | step(doi:10.1016/j.jcat.2011.03.014-KTN) | step
step(doi:10.1016/j.jcat.2011.03.014-KTN) | add | step_1
add | 3g TiO2 | reagents
add | 100mL 10mol/L KOH | reagents
step(doi:10.1016/j.jcat.2011.03.014-KTN) | calcined | step_2
calcined | 350°C | participate_temperature
calcined | 2h | participate_time
step(doi:10.1016/j.jcat.2011.03.014-KTN) | cool | step_3
step(doi:10.1016/j.jcat.2011.03.014-KTN) | dispersed | step_4
dispersed | various amounts (0, 20, 26, 33, and 41wt.%) of KNO3 | reagents
dispersed | 1.5wt.% Pt | reagents
step(doi:10.1016/j.jcat.2011.03.014-KTN) | dry | step_5
dry | 100°C | participate_temperature
dry | overnight | participate_time
step(doi:10.1016/j.jcat.2011.03.014-KTN) | filtration | step_6
step(doi:10.1016/j.jcat.2011.03.014-KTN) | heat | step_7
heat | 130°C | participate_temperature
heat | 4 days | participate_time
step(doi:10.1016/j.jcat.2011.03.014-KTN) | impregnation | step_8
step(doi:10.1016/j.jcat.2011.03.014-KTN) | stir | step_9
stir | 30min | participate_time
step(doi:10.1016/j.jcat.2011.03.014-KTN) | transfer | step_10
step(doi:10.1016/j.jcat.2011.03.014-KTN) | wash | step_11
wash | deionized water | participate
KTN(doi:10.1016/j.jcat.2011.03.014) | metadata(doi:10.1016/j.jcat.2011.03.014) | article metadata
metadata(doi:10.1016/j.jcat.2011.03.014) | doi:10.1016/j.jcat.2011.03.014 | article doi
metadata(doi:10.1016/j.jcat.2011.03.014) | NO x storage and reduction over potassium titanate nanobelt-based catalyst with high storage capacity | article title
metadata(doi:10.1016/j.jcat.2011.03.014) | Journal of Catalysis | publication name
metadata(doi:10.1016/j.jcat.2011.03.014) | 2011-06-13 | Cover Date
KTN(doi:10.1016/j.jcat.2011.03.014) | raw_material(doi:10.1016/j.jcat.2011.03.014-KTN) | catalyst-raw_material
raw_material(doi:10.1016/j.jcat.2011.03.014-KTN) | TiO2 | catalyst-raw_material
raw_material(doi:10.1016/j.jcat.2011.03.014-KTN) | KOH | catalyst-raw_material
raw_material(doi:10.1016/j.jcat.2011.03.014-KTN) | KNO3 | catalyst-raw_material
raw_material(doi:10.1016/j.jcat.2011.03.014-KTN) | Pt | catalyst-raw_material
raw_material(doi:10.1016/j.jcat.2011.03.014-KTN) | H2PtCl6 | catalyst-raw_material
raw_material(doi:10.1016/j.jcat.2011.03.014-KTN) | KNO3 | catalyst-raw_material
KTN(doi:10.1016/j.jcat.2011.03.014) | hydrothermal treatment | catalyst-method
Nanoparticular vanadia/anatase catalysts(doi:10.1016/j.jcat.2011.08.017) | step(doi:10.1016/j.jcat.2011.08.017-Nanoparticular vanadia/anatase catalysts) | step
step(doi:10.1016/j.jcat.2011.08.017-Nanoparticular vanadia/anatase catalysts) | add1 | step_1
add1 | aqueous ammonium nitrate solution | participate
step(doi:10.1016/j.jcat.2011.08.017-Nanoparticular vanadia/anatase catalysts) | age | step_2
age | room temperature | participate_temperature
age | 48h | participate_time
step(doi:10.1016/j.jcat.2011.08.017-Nanoparticular vanadia/anatase catalysts) | calcined | step_3
calcined | 380°C | participate_temperature
step(doi:10.1016/j.jcat.2011.08.017-Nanoparticular vanadia/anatase catalysts) | cool | step_4
cool | 0°C | participate_temperature
step(doi:10.1016/j.jcat.2011.08.017-Nanoparticular vanadia/anatase catalysts) | dehydration | step_5
dehydration | 250°C | participate_temperature
step(doi:10.1016/j.jcat.2011.08.017-Nanoparticular vanadia/anatase catalysts) | dilute | step_6
dilute | Ti(OC3H7)4 | reagents
dilute | VO(OC2H5)3 | reagents
dilute | acetic acid | reagents
dilute | absolute ethanol | reagents
step(doi:10.1016/j.jcat.2011.08.017-Nanoparticular vanadia/anatase catalysts) | dry | step_7
dry | 100°C | participate_temperature
step(doi:10.1016/j.jcat.2011.08.017-Nanoparticular vanadia/anatase catalysts) | impregnation | step_8
impregnation | KNO3 | reagents
step(doi:10.1016/j.jcat.2011.08.017-Nanoparticular vanadia/anatase catalysts) | remove | step_9
remove | excess ethanol | reagents
remove | water | reagents
remove | acetic acid | reagents
remove | liberated isopropanol | reagents
remove | 70°C | participate_temperature
step(doi:10.1016/j.jcat.2011.08.017-Nanoparticular vanadia/anatase catalysts) | sulphate | step_10
sulphate | sulphuric acid | reagents
sulphate | titania | reagents
Nanoparticular vanadia/anatase catalysts(doi:10.1016/j.jcat.2011.08.017) | metadata(doi:10.1016/j.jcat.2011.08.017) | article metadata
metadata(doi:10.1016/j.jcat.2011.08.017) | doi:10.1016/j.jcat.2011.08.017 | article doi
metadata(doi:10.1016/j.jcat.2011.08.017) | High performance vanadia–anatase nanoparticle catalysts for the Selective Catalytic Reduction of NO by ammonia | article title
metadata(doi:10.1016/j.jcat.2011.08.017) | Journal of Catalysis | publication name
metadata(doi:10.1016/j.jcat.2011.08.017) | 2011-11-01 | Cover Date
Nanoparticular vanadia/anatase catalysts(doi:10.1016/j.jcat.2011.08.017) | raw_material(doi:10.1016/j.jcat.2011.08.017-Nanoparticular vanadia/anatase catalysts) | catalyst-raw_material
raw_material(doi:10.1016/j.jcat.2011.08.017-Nanoparticular vanadia/anatase catalysts) | titanium(IV) isopropoxide | catalyst-raw_material
raw_material(doi:10.1016/j.jcat.2011.08.017-Nanoparticular vanadia/anatase catalysts) | vanadium(V) oxytriethoxide | catalyst-raw_material
raw_material(doi:10.1016/j.jcat.2011.08.017-Nanoparticular vanadia/anatase catalysts) | ammonium nitrate | catalyst-raw_material
raw_material(doi:10.1016/j.jcat.2011.08.017-Nanoparticular vanadia/anatase catalysts) | acetic acid | catalyst-raw_material
raw_material(doi:10.1016/j.jcat.2011.08.017-Nanoparticular vanadia/anatase catalysts) | sulphuric acid | catalyst-raw_material
raw_material(doi:10.1016/j.jcat.2011.08.017-Nanoparticular vanadia/anatase catalysts) | KNO3 | catalyst-raw_material
Nanoparticular vanadia/anatase catalysts(doi:10.1016/j.jcat.2011.08.017) | hydrolysis | catalyst-method
Cu/zeolite catalysts(doi:10.1016/j.jcat.2011.12.025) | step(doi:10.1016/j.jcat.2011.12.025-Cu/zeolite catalysts) | step
step(doi:10.1016/j.jcat.2011.12.025-Cu/zeolite catalysts) | calcined | step_1
calcined | 500°C | participate_temperature
calcined | 2h | participate_time
step(doi:10.1016/j.jcat.2011.12.025-Cu/zeolite catalysts) | dry | step_2
dry | 100°C | participate_temperature
dry | overnight | participate_time
step(doi:10.1016/j.jcat.2011.12.025-Cu/zeolite catalysts) | filter | step_3
step(doi:10.1016/j.jcat.2011.12.025-Cu/zeolite catalysts) | hydrothermal aging | step_4
hydrothermal aging | 10% H2O in air | reagents
hydrothermal aging | 800°C | participate_temperature
hydrothermal aging | 16h | participate_time
step(doi:10.1016/j.jcat.2011.12.025-Cu/zeolite catalysts) | ion exchange | step_5
ion exchange | Cu(NO3)2 | reagents
step(doi:10.1016/j.jcat.2011.12.025-Cu/zeolite catalysts) | wash | step_6
Cu/zeolite catalysts(doi:10.1016/j.jcat.2011.12.025) | metadata(doi:10.1016/j.jcat.2011.12.025) | article metadata
metadata(doi:10.1016/j.jcat.2011.12.025) | doi:10.1016/j.jcat.2011.12.025 | article doi
metadata(doi:10.1016/j.jcat.2011.12.025) | Effects of hydrothermal aging on NH3-SCR reaction over Cu/zeolites | article title
metadata(doi:10.1016/j.jcat.2011.12.025) | Journal of Catalysis | publication name
metadata(doi:10.1016/j.jcat.2011.12.025) | 2012-03-31 | Cover Date
Cu/zeolite catalysts(doi:10.1016/j.jcat.2011.12.025) | raw_material(doi:10.1016/j.jcat.2011.12.025-Cu/zeolite catalysts) | catalyst-raw_material
raw_material(doi:10.1016/j.jcat.2011.12.025-Cu/zeolite catalysts) | ZSM-5 | catalyst-raw_material
raw_material(doi:10.1016/j.jcat.2011.12.025-Cu/zeolite catalysts) | beta | catalyst-raw_material
raw_material(doi:10.1016/j.jcat.2011.12.025-Cu/zeolite catalysts) | Y | catalyst-raw_material
raw_material(doi:10.1016/j.jcat.2011.12.025-Cu/zeolite catalysts) | SSZ-13 | catalyst-raw_material
Cu/zeolite catalysts(doi:10.1016/j.jcat.2011.12.025) | aqueous ion exchange | catalyst-method
Ag/Al2O3(doi:10.1016/j.jcat.2012.04.014) | step(doi:10.1016/j.jcat.2012.04.014-Ag/Al2O3) | step
step(doi:10.1016/j.jcat.2012.04.014-Ag/Al2O3) | calcined | step_1
calcined | 550°C | participate_temperature
calcined | 5h | participate_time
step(doi:10.1016/j.jcat.2012.04.014-Ag/Al2O3) | impregnate | step_2
impregnate | Ag on γ-Al2O3 | reagents
impregnate | AgNO3(Kojima) | reagents
step(doi:10.1016/j.jcat.2012.04.014-Ag/Al2O3) | oven-dry | step_3
oven-dry | 110°C | participate_temperature
oven-dry | overnight | participate_time
Ag/Al2O3(doi:10.1016/j.jcat.2012.04.014) | metadata(doi:10.1016/j.jcat.2012.04.014) | article metadata
metadata(doi:10.1016/j.jcat.2012.04.014) | doi:10.1016/j.jcat.2012.04.014 | article doi
metadata(doi:10.1016/j.jcat.2012.04.014) | Autocatalytic synergism observed during lean-NO x reduction with a bifunctional reductant over Ag/Al2O3 catalyst | article title
metadata(doi:10.1016/j.jcat.2012.04.014) | Journal of Catalysis | publication name
metadata(doi:10.1016/j.jcat.2012.04.014) | 2012-08-31 | Cover Date
Cu-ZSM5(doi:10.1016/j.jcat.2012.04.014) | step(doi:10.1016/j.jcat.2012.04.014-Cu-ZSM5) | step
step(doi:10.1016/j.jcat.2012.04.014-Cu-ZSM5) | calcined | step_1
calcined | 550°C | participate_temperature
calcined | 5h | participate_time
step(doi:10.1016/j.jcat.2012.04.014-Cu-ZSM5) | exchange | step_2
exchange | (CH3COO)2Cu⋅H2O | reagents
exchange | ZSM5 | reagents
exchange | room temperature | participate_temperature
step(doi:10.1016/j.jcat.2012.04.014-Cu-ZSM5) | oven-dry | step_3
oven-dry | 110°C | participate_temperature
oven-dry | overnight | participate_time
Cu-ZSM5(doi:10.1016/j.jcat.2012.04.014) | metadata(doi:10.1016/j.jcat.2012.04.014) | article metadata
metadata(doi:10.1016/j.jcat.2012.04.014) | doi:10.1016/j.jcat.2012.04.014 | article doi
metadata(doi:10.1016/j.jcat.2012.04.014) | Autocatalytic synergism observed during lean-NO x reduction with a bifunctional reductant over Ag/Al2O3 catalyst | article title
metadata(doi:10.1016/j.jcat.2012.04.014) | Journal of Catalysis | publication name
metadata(doi:10.1016/j.jcat.2012.04.014) | 2012-08-31 | Cover Date
Cu-ZSM5(doi:10.1016/j.jcat.2012.04.014) | raw_material(doi:10.1016/j.jcat.2012.04.014-Cu-ZSM5) | catalyst-raw_material
raw_material(doi:10.1016/j.jcat.2012.04.014-Cu-ZSM5) | (CH3COO)2Cu⋅H2O | catalyst-raw_material
raw_material(doi:10.1016/j.jcat.2012.04.014-Cu-ZSM5) | ZSM5 | catalyst-raw_material
Cu-ZSM5(doi:10.1016/j.jcat.2012.04.014) | wet ion exchange method | catalyst-method
M–BEA(doi:10.1016/j.jcat.2012.07.008) | step(doi:10.1016/j.jcat.2012.07.008-M–BEA) | step
step(doi:10.1016/j.jcat.2012.07.008-M–BEA) | dynamic hydrothermal synthesis | step_1
dynamic hydrothermal synthesis | parent BEA zeolite | participate
step(doi:10.1016/j.jcat.2012.07.008-M–BEA) | hydrothermal synthesis | step_2
hydrothermal synthesis | SiO2 | reagents
hydrothermal synthesis | Al2O3 | reagents
step(doi:10.1016/j.jcat.2012.07.008-M–BEA) | metal loading | step_3
metal loading | M | participate
M–BEA(doi:10.1016/j.jcat.2012.07.008) | metadata(doi:10.1016/j.jcat.2012.07.008) | article metadata
metadata(doi:10.1016/j.jcat.2012.07.008) | doi:10.1016/j.jcat.2012.07.008 | article doi
metadata(doi:10.1016/j.jcat.2012.07.008) | Comparative study on the direct decomposition of nitrous oxide over M (Fe, Co, Cu)–BEA zeolites | article title
metadata(doi:10.1016/j.jcat.2012.07.008) | Journal of Catalysis | publication name
metadata(doi:10.1016/j.jcat.2012.07.008) | 2012-10-31 | Cover Date
M–BEA(doi:10.1016/j.jcat.2012.07.008) | parent BEA zeolite | catalyst-raw_material
M–BEA(doi:10.1016/j.jcat.2012.07.008) | WIE | catalyst-method
TNU-9(doi:10.1016/j.jcat.2012.07.011) | metadata(doi:10.1016/j.jcat.2012.07.011) | article metadata
metadata(doi:10.1016/j.jcat.2012.07.011) | doi:10.1016/j.jcat.2012.07.011 | article doi
metadata(doi:10.1016/j.jcat.2012.07.011) | TNU-9, a new zeolite for the selective catalytic reduction of NO: An in situ X-ray absorption spectroscopy study | article title
metadata(doi:10.1016/j.jcat.2012.07.011) | Journal of Catalysis | publication name
metadata(doi:10.1016/j.jcat.2012.07.011) | 2012-11-30 | Cover Date
IM-5(doi:10.1016/j.jcat.2012.07.011) | metadata(doi:10.1016/j.jcat.2012.07.011) | article metadata
metadata(doi:10.1016/j.jcat.2012.07.011) | doi:10.1016/j.jcat.2012.07.011 | article doi
metadata(doi:10.1016/j.jcat.2012.07.011) | TNU-9, a new zeolite for the selective catalytic reduction of NO: An in situ X-ray absorption spectroscopy study | article title
metadata(doi:10.1016/j.jcat.2012.07.011) | Journal of Catalysis | publication name
metadata(doi:10.1016/j.jcat.2012.07.011) | 2012-11-30 | Cover Date
ZSM-5 and Beta zeolites(doi:10.1016/j.jcat.2012.07.011) | metadata(doi:10.1016/j.jcat.2012.07.011) | article metadata
metadata(doi:10.1016/j.jcat.2012.07.011) | doi:10.1016/j.jcat.2012.07.011 | article doi
metadata(doi:10.1016/j.jcat.2012.07.011) | TNU-9, a new zeolite for the selective catalytic reduction of NO: An in situ X-ray absorption spectroscopy study | article title
metadata(doi:10.1016/j.jcat.2012.07.011) | Journal of Catalysis | publication name
metadata(doi:10.1016/j.jcat.2012.07.011) | 2012-11-30 | Cover Date
Co(CH3COO)2·4H2O or Cu(CH3COO)2·4H2O(doi:10.1016/j.jcat.2012.07.011) | metadata(doi:10.1016/j.jcat.2012.07.011) | article metadata
metadata(doi:10.1016/j.jcat.2012.07.011) | doi:10.1016/j.jcat.2012.07.011 | article doi
metadata(doi:10.1016/j.jcat.2012.07.011) | TNU-9, a new zeolite for the selective catalytic reduction of NO: An in situ X-ray absorption spectroscopy study | article title
metadata(doi:10.1016/j.jcat.2012.07.011) | Journal of Catalysis | publication name
metadata(doi:10.1016/j.jcat.2012.07.011) | 2012-11-30 | Cover Date
Co(CH3COO)2·4H2O or Cu(CH3COO)2·4H2O(doi:10.1016/j.jcat.2012.07.011) | raw_material(doi:10.1016/j.jcat.2012.07.011-Co(CH3COO)2·4H2O or Cu(CH3COO)2·4H2O) | catalyst-raw_material
raw_material(doi:10.1016/j.jcat.2012.07.011-Co(CH3COO)2·4H2O or Cu(CH3COO)2·4H2O) | Co(CH3COO)2·4H2O or Cu(CH3COO)2·4H2O | catalyst-raw_material
raw_material(doi:10.1016/j.jcat.2012.07.011-Co(CH3COO)2·4H2O or Cu(CH3COO)2·4H2O) | zeolite | catalyst-raw_material
Co(CH3COO)2·4H2O or Cu(CH3COO)2·4H2O(doi:10.1016/j.jcat.2012.07.011) | Metal exchange | catalyst-method
Catalyst(doi:10.1016/j.jcat.2012.08.015) | step(doi:10.1016/j.jcat.2012.08.015-Catalyst) | step
step(doi:10.1016/j.jcat.2012.08.015-Catalyst) | grind | step_1
step(doi:10.1016/j.jcat.2012.08.015-Catalyst) | mix | step_2
mix | support | reagents
mix | 0.022M AgNO3 | reagents
Catalyst(doi:10.1016/j.jcat.2012.08.015) | metadata(doi:10.1016/j.jcat.2012.08.015) | article metadata
metadata(doi:10.1016/j.jcat.2012.08.015) | doi:10.1016/j.jcat.2012.08.015 | article doi
metadata(doi:10.1016/j.jcat.2012.08.015) | The use of Short Time on Stream (STOS) transient kinetics to investigate the role of hydrogen in enhancing NO x reduction over silver catalysts | article title
metadata(doi:10.1016/j.jcat.2012.08.015) | Journal of Catalysis | publication name
metadata(doi:10.1016/j.jcat.2012.08.015) | 2012-11-30 | Cover Date
Catalyst(doi:10.1016/j.jcat.2012.08.015) | raw_material(doi:10.1016/j.jcat.2012.08.015-Catalyst) | catalyst-raw_material
raw_material(doi:10.1016/j.jcat.2012.08.015-Catalyst) | γ-Al2O3 | catalyst-raw_material
raw_material(doi:10.1016/j.jcat.2012.08.015-Catalyst) | AgNO3 | catalyst-raw_material
Catalyst(doi:10.1016/j.jcat.2012.08.015) | impregnation | catalyst-method
Cu/SAPO-34(doi:10.1016/j.jcat.2012.09.020) | step(doi:10.1016/j.jcat.2012.09.020-Cu/SAPO-34) | step
step(doi:10.1016/j.jcat.2012.09.020-Cu/SAPO-34) | calcined | step_1
calcined | 550°C | participate_temperature
calcined | 4h | participate_time
step(doi:10.1016/j.jcat.2012.09.020-Cu/SAPO-34) | dry1 | step_2
dry1 | 90°C | participate_temperature
dry1 | 16h | participate_time
step(doi:10.1016/j.jcat.2012.09.020-Cu/SAPO-34) | dry2 | step_3
dry2 | 90°C | participate_temperature
dry2 | 16h | participate_time
step(doi:10.1016/j.jcat.2012.09.020-Cu/SAPO-34) | filter | step_4
step(doi:10.1016/j.jcat.2012.09.020-Cu/SAPO-34) | filter2 | step_5
step(doi:10.1016/j.jcat.2012.09.020-Cu/SAPO-34) | ion exchange1 | step_6
ion exchange1 | H/SAPO-34 | reagents
ion exchange1 | NH4NO3 | reagents
ion exchange1 | 80°C | participate_temperature
ion exchange1 | 2h | participate_time
step(doi:10.1016/j.jcat.2012.09.020-Cu/SAPO-34) | ion exchange2 | step_7
ion exchange2 | NH4+/SAPO-34 | participate
step(doi:10.1016/j.jcat.2012.09.020-Cu/SAPO-34) | ion exchange3 | step_8
ion exchange3 | NH4+/SAPO-34 | reagents
ion exchange3 | CuSO4 | reagents
step(doi:10.1016/j.jcat.2012.09.020-Cu/SAPO-34) | mix | step_9
mix | 70°C | participate_temperature
mix | 12h | participate_time
step(doi:10.1016/j.jcat.2012.09.020-Cu/SAPO-34) | rinsed | step_10
rinsed | deionized water | participate
step(doi:10.1016/j.jcat.2012.09.020-Cu/SAPO-34) | second mix | step_11
second mix | CuSO4 | reagents
second mix | ammonium hydroxide | reagents
step(doi:10.1016/j.jcat.2012.09.020-Cu/SAPO-34) | stir | step_12
stir | 80°C | participate_temperature
stir | 2h | participate_time
step(doi:10.1016/j.jcat.2012.09.020-Cu/SAPO-34) | wash | step_13
wash | deionized water | participate
Cu/SAPO-34(doi:10.1016/j.jcat.2012.09.020) | metadata(doi:10.1016/j.jcat.2012.09.020) | article metadata
metadata(doi:10.1016/j.jcat.2012.09.020) | doi:10.1016/j.jcat.2012.09.020 | article doi
metadata(doi:10.1016/j.jcat.2012.09.020) | Characterization of copper species over Cu/SAPO-34 in selective catalytic reduction of NO x with ammonia: Relationships between active Cu sites and de-NO x performance at low temperature | article title
metadata(doi:10.1016/j.jcat.2012.09.020) | Journal of Catalysis | publication name
metadata(doi:10.1016/j.jcat.2012.09.020) | 2013-01-31 | Cover Date
Cu/SAPO-34(doi:10.1016/j.jcat.2012.09.020) | raw_material(doi:10.1016/j.jcat.2012.09.020-Cu/SAPO-34) | catalyst-raw_material
raw_material(doi:10.1016/j.jcat.2012.09.020-Cu/SAPO-34) | H/SAPO-34 | catalyst-raw_material
raw_material(doi:10.1016/j.jcat.2012.09.020-Cu/SAPO-34) | NH4NO3 | catalyst-raw_material
raw_material(doi:10.1016/j.jcat.2012.09.020-Cu/SAPO-34) | CuSO4 | catalyst-raw_material
raw_material(doi:10.1016/j.jcat.2012.09.020-Cu/SAPO-34) | ammonium hydroxide | catalyst-raw_material
Cu/SAPO-34(doi:10.1016/j.jcat.2012.09.020) | two-step liquid ion exchange method | catalyst-method
Fe-BEA catalysts(doi:10.1016/j.jcat.2012.11.009) | step(doi:10.1016/j.jcat.2012.11.009-Fe-BEA catalysts) | step
step(doi:10.1016/j.jcat.2012.11.009-Fe-BEA catalysts) | add1 | step_1
add1 | zeolite | participate
add1 | room temperature | participate_temperature
step(doi:10.1016/j.jcat.2012.11.009-Fe-BEA catalysts) | dissolve | step_2
dissolve | Fe(NO3)3·9H2O | reagents
dissolve | water | reagents
step(doi:10.1016/j.jcat.2012.11.009-Fe-BEA catalysts) | dry | step_3
dry | 110°C | participate_temperature
dry | 16h | participate_time
step(doi:10.1016/j.jcat.2012.11.009-Fe-BEA catalysts) | hold | step_4
hold | 450°C | participate_temperature
hold | 3h | participate_time
step(doi:10.1016/j.jcat.2012.11.009-Fe-BEA catalysts) | increase | step_5
increase | 450°C | participate_temperature
Fe-BEA catalysts(doi:10.1016/j.jcat.2012.11.009) | metadata(doi:10.1016/j.jcat.2012.11.009) | article metadata
metadata(doi:10.1016/j.jcat.2012.11.009) | doi:10.1016/j.jcat.2012.11.009 | article doi
metadata(doi:10.1016/j.jcat.2012.11.009) | Experimental evidence of the mechanism behind NH3 overconsumption during SCR over Fe-zeolites | article title
metadata(doi:10.1016/j.jcat.2012.11.009) | Journal of Catalysis | publication name
metadata(doi:10.1016/j.jcat.2012.11.009) | 2013-03-31 | Cover Date
Fe-BEA powder catalyst(doi:10.1016/j.jcat.2012.11.009) | step(doi:10.1016/j.jcat.2012.11.009-Fe-BEA powder catalyst) | step
step(doi:10.1016/j.jcat.2012.11.009-Fe-BEA powder catalyst) | add | step_1
add | zeolite | participate
step(doi:10.1016/j.jcat.2012.11.009-Fe-BEA powder catalyst) | calcined | step_2
calcined | 500°C | participate_temperature
calcined | 2h | participate_time
step(doi:10.1016/j.jcat.2012.11.009-Fe-BEA powder catalyst) | dissolve | step_3
dissolve | Fe(NO3)3·9H2O | reagents
dissolve | water | reagents
step(doi:10.1016/j.jcat.2012.11.009-Fe-BEA powder catalyst) | dry | step_4
dry | 110°C | participate_temperature
dry | 16h | participate_time
step(doi:10.1016/j.jcat.2012.11.009-Fe-BEA powder catalyst) | hold | step_5
hold | 450°C | participate_temperature
hold | 3h | participate_time
step(doi:10.1016/j.jcat.2012.11.009-Fe-BEA powder catalyst) | increase | step_6
increase | 450°C | participate_temperature
step(doi:10.1016/j.jcat.2012.11.009-Fe-BEA powder catalyst) | washcoat | step_7
Fe-BEA powder catalyst(doi:10.1016/j.jcat.2012.11.009) | metadata(doi:10.1016/j.jcat.2012.11.009) | article metadata
metadata(doi:10.1016/j.jcat.2012.11.009) | doi:10.1016/j.jcat.2012.11.009 | article doi
metadata(doi:10.1016/j.jcat.2012.11.009) | Experimental evidence of the mechanism behind NH3 overconsumption during SCR over Fe-zeolites | article title
metadata(doi:10.1016/j.jcat.2012.11.009) | Journal of Catalysis | publication name
metadata(doi:10.1016/j.jcat.2012.11.009) | 2013-03-31 | Cover Date
Fe-BEA powder catalyst(doi:10.1016/j.jcat.2012.11.009) | raw_material(doi:10.1016/j.jcat.2012.11.009-Fe-BEA powder catalyst) | catalyst-raw_material
raw_material(doi:10.1016/j.jcat.2012.11.009-Fe-BEA powder catalyst) | NH4+-BEA(Zeolyst International) | catalyst-raw_material
raw_material(doi:10.1016/j.jcat.2012.11.009-Fe-BEA powder catalyst) | Fe(NO3)3·9H2O | catalyst-raw_material
Fe-BEA powder catalyst(doi:10.1016/j.jcat.2012.11.009) | Incipient wetness impregnation Procedure | catalyst-method
TiO2–SiO2mixed oxide(doi:10.1016/j.jcat.2013.03.003) | step(doi:10.1016/j.jcat.2013.03.003-TiO2–SiO2mixed oxide) | step
step(doi:10.1016/j.jcat.2013.03.003-TiO2–SiO2mixed oxide) | calcined | step_1
calcined | 500°C | participate_temperature
calcined | 10h | participate_time
step(doi:10.1016/j.jcat.2013.03.003-TiO2–SiO2mixed oxide) | dry | step_2
dry | 100°C | participate_temperature
dry | overnight | participate_time
step(doi:10.1016/j.jcat.2013.03.003-TiO2–SiO2mixed oxide) | filter | step_3
filter | 500ml of distilled H2O | participate
step(doi:10.1016/j.jcat.2013.03.003-TiO2–SiO2mixed oxide) | hydrolyze | step_4
hydrolyze | 170°C | participate_temperature
hydrolyze | 15h | participate_time
step(doi:10.1016/j.jcat.2013.03.003-TiO2–SiO2mixed oxide) | mix | step_5
mix | 3×(TTIP+TEOS) mole of 2-propanol | reagents
mix | 0.0334mol of TEOS | reagents
mix | 0.5×(TTIP+TEOS) mole of TBAOH | reagents
mix | 0.00371mol of TTIP | reagents
mix | 3×(TTIP+TEOS) mole of distilled H2O | reagents
TiO2–SiO2mixed oxide(doi:10.1016/j.jcat.2013.03.003) | metadata(doi:10.1016/j.jcat.2013.03.003) | article metadata
metadata(doi:10.1016/j.jcat.2013.03.003) | doi:10.1016/j.jcat.2013.03.003 | article doi
metadata(doi:10.1016/j.jcat.2013.03.003) | Photocatalytic synthesis of oxygenated hydrocarbons from diesel fuel for mobile deNOx application | article title
metadata(doi:10.1016/j.jcat.2013.03.003) | Journal of Catalysis | publication name
metadata(doi:10.1016/j.jcat.2013.03.003) | 2013-06-30 | Cover Date
TiO2–SiO2mixed oxide(doi:10.1016/j.jcat.2013.03.003) | raw_material(doi:10.1016/j.jcat.2013.03.003-TiO2–SiO2mixed oxide) | catalyst-raw_material
raw_material(doi:10.1016/j.jcat.2013.03.003-TiO2–SiO2mixed oxide) | Titanium (IV) sopropoxide (TTIP) | catalyst-raw_material
raw_material(doi:10.1016/j.jcat.2013.03.003-TiO2–SiO2mixed oxide) | Tetraethyl orthosilicate (TEOS) | catalyst-raw_material
raw_material(doi:10.1016/j.jcat.2013.03.003-TiO2–SiO2mixed oxide) | Tetrabutyl ammonium hydroxide solution (TBAOH) | catalyst-raw_material
raw_material(doi:10.1016/j.jcat.2013.03.003-TiO2–SiO2mixed oxide) | 2-propanol | catalyst-raw_material
raw_material(doi:10.1016/j.jcat.2013.03.003-TiO2–SiO2mixed oxide) | distilled H2O | catalyst-raw_material
TiO2–SiO2mixed oxide(doi:10.1016/j.jcat.2013.03.003) | hydrothermal/solvothermal | catalyst-method
TiO2–SiO2mixed oxide(doi:10.1016/j.jcat.2013.03.003) | Photocatalytic partial oxidation of dodecane | conversion
TiO2–SiO2mixed oxide(doi:10.1016/j.jcat.2013.03.003) | Higher selectivity to oxygenated hydrocarbons (OHCs) with TiO2–SiO2 mixed oxide photocatalysts | selectivity
TiO2–SiO2mixed oxide(doi:10.1016/j.jcat.2013.03.003) | Under UV irradiation | condition
Iron vanadate catalysts supported on TiO2(doi:10.1016/j.jcat.2013.08.003) | step(doi:10.1016/j.jcat.2013.08.003-Iron vanadate catalysts supported on TiO2) | step
step(doi:10.1016/j.jcat.2013.08.003-Iron vanadate catalysts supported on TiO2) | add | step_1
add | anatase TiO2 support (DT-51) | participate
step(doi:10.1016/j.jcat.2013.08.003-Iron vanadate catalysts supported on TiO2) | calcined | step_2
calcined | 400°C | participate_temperature
calcined | 6h | participate_time
step(doi:10.1016/j.jcat.2013.08.003-Iron vanadate catalysts supported on TiO2) | desiccated | step_3
desiccated | 120°C | participate_temperature
desiccated | 12h | participate_time
step(doi:10.1016/j.jcat.2013.08.003-Iron vanadate catalysts supported on TiO2) | prepare | step_4
prepare | Fe(NO3)3 | reagents
prepare | NH4VO3 | reagents
prepare | oxalic acid | reagents
prepare | distilled water | reagents
step(doi:10.1016/j.jcat.2013.08.003-Iron vanadate catalysts supported on TiO2) | remove | step_5
remove | 80°C | participate_temperature
step(doi:10.1016/j.jcat.2013.08.003-Iron vanadate catalysts supported on TiO2) | stir | step_6
stir | 1h | participate_time
Iron vanadate catalysts supported on TiO2(doi:10.1016/j.jcat.2013.08.003) | metadata(doi:10.1016/j.jcat.2013.08.003) | article metadata
metadata(doi:10.1016/j.jcat.2013.08.003) | doi:10.1016/j.jcat.2013.08.003 | article doi
metadata(doi:10.1016/j.jcat.2013.08.003) | Highly dispersed iron vanadate catalyst supported on TiO2 for the selective catalytic reduction of NO x with NH3 | article title
metadata(doi:10.1016/j.jcat.2013.08.003) | Journal of Catalysis | publication name
metadata(doi:10.1016/j.jcat.2013.08.003) | 2013-11-30 | Cover Date
Iron vanadate catalysts supported on TiO2(doi:10.1016/j.jcat.2013.08.003) | raw_material(doi:10.1016/j.jcat.2013.08.003-Iron vanadate catalysts supported on TiO2) | catalyst-raw_material
raw_material(doi:10.1016/j.jcat.2013.08.003-Iron vanadate catalysts supported on TiO2) | Fe(NO3)3·9H2O | catalyst-raw_material
raw_material(doi:10.1016/j.jcat.2013.08.003-Iron vanadate catalysts supported on TiO2) | NH4VO3 | catalyst-raw_material
raw_material(doi:10.1016/j.jcat.2013.08.003-Iron vanadate catalysts supported on TiO2) | oxalic acid | catalyst-raw_material
raw_material(doi:10.1016/j.jcat.2013.08.003-Iron vanadate catalysts supported on TiO2) | anatase TiO2 support (DT-51) | catalyst-raw_material
Iron vanadate catalysts supported on TiO2(doi:10.1016/j.jcat.2013.08.003) | conventional co-impregnation | catalyst-method
Iron vanadate catalysts supported on TiO2(doi:10.1016/j.jcat.2013.08.003) | Selective catalytic reduction (SCR) of NOx with NH3 | conversion
Iron vanadate catalysts supported on TiO2(doi:10.1016/j.jcat.2013.08.003) | High N2 selectivity | selectivity
Iron vanadate catalysts supported on TiO2(doi:10.1016/j.jcat.2013.08.003) | High activity | activity
Iron vanadate catalysts supported on TiO2(doi:10.1016/j.jcat.2013.08.003) | Medium temperature range | condition
mixed oxide catalyst(doi:10.1016/j.jcat.2013.09.010) | step(doi:10.1016/j.jcat.2013.09.010-mixed oxide catalyst) | step
step(doi:10.1016/j.jcat.2013.09.010-mixed oxide catalyst) | add | step_1
add | salt solution | reagents
add | urea solution | reagents
step(doi:10.1016/j.jcat.2013.09.010-mixed oxide catalyst) | calcined | step_2
calcined | 450°C | participate_temperature
calcined | 6h | participate_time
step(doi:10.1016/j.jcat.2013.09.010-mixed oxide catalyst) | dry | step_3
dry | 80°C | participate_temperature
dry | overnight | participate_time
step(doi:10.1016/j.jcat.2013.09.010-mixed oxide catalyst) | filter | step_4
step(doi:10.1016/j.jcat.2013.09.010-mixed oxide catalyst) | stir | step_5
stir | 90°C | participate_temperature
stir | 24h | participate_time
step(doi:10.1016/j.jcat.2013.09.010-mixed oxide catalyst) | wash | step_6
mixed oxide catalyst(doi:10.1016/j.jcat.2013.09.010) | metadata(doi:10.1016/j.jcat.2013.09.010) | article metadata
metadata(doi:10.1016/j.jcat.2013.09.010) | doi:10.1016/j.jcat.2013.09.010 | article doi
metadata(doi:10.1016/j.jcat.2013.09.010) | A novel CuTi-containing catalyst derived from hydrotalcite-like compounds for selective catalytic reduction of NO with C3H6 under lean-burn conditions | article title
metadata(doi:10.1016/j.jcat.2013.09.010) | Journal of Catalysis | publication name
metadata(doi:10.1016/j.jcat.2013.09.010) | 2014-01-31 | Cover Date
mixed oxide catalyst(doi:10.1016/j.jcat.2013.09.010) | raw_material(doi:10.1016/j.jcat.2013.09.010-mixed oxide catalyst) | catalyst-raw_material
raw_material(doi:10.1016/j.jcat.2013.09.010-mixed oxide catalyst) | copper nitrate | catalyst-raw_material
raw_material(doi:10.1016/j.jcat.2013.09.010-mixed oxide catalyst) | titanium sulfate | catalyst-raw_material
raw_material(doi:10.1016/j.jcat.2013.09.010-mixed oxide catalyst) | urea | catalyst-raw_material
mixed oxide catalyst(doi:10.1016/j.jcat.2013.09.010) | urea homogeneous precipitation method | catalyst-method
Cu-BEA (0.7);Cu-BEA (1.3);Cu-BEA (2.5);Cu-BEA (4)(doi:10.1016/j.jcat.2013.11.016) | step(doi:10.1016/j.jcat.2013.11.016-Cu-BEA (0.7);Cu-BEA (1.3);Cu-BEA (2.5);Cu-BEA (4)) | step
step(doi:10.1016/j.jcat.2013.11.016-Cu-BEA (0.7);Cu-BEA (1.3);Cu-BEA (2.5);Cu-BEA (4)) | add1 | step_1
add1 | 50g BEA zeolite | participate
step(doi:10.1016/j.jcat.2013.11.016-Cu-BEA (0.7);Cu-BEA (1.3);Cu-BEA (2.5);Cu-BEA (4)) | adjust | step_2
adjust | ammonia | participate
step(doi:10.1016/j.jcat.2013.11.016-Cu-BEA (0.7);Cu-BEA (1.3);Cu-BEA (2.5);Cu-BEA (4)) | calcined | step_3
calcined | 450°C | participate_temperature
calcined | 3h | participate_time
step(doi:10.1016/j.jcat.2013.11.016-Cu-BEA (0.7);Cu-BEA (1.3);Cu-BEA (2.5);Cu-BEA (4)) | calcined2 | step_4
calcined2 | 500°C | participate_temperature
calcined2 | 2h | participate_time
step(doi:10.1016/j.jcat.2013.11.016-Cu-BEA (0.7);Cu-BEA (1.3);Cu-BEA (2.5);Cu-BEA (4)) | calcined3 | step_5
calcined3 | 500°C | participate_temperature
calcined3 | 2h | participate_time
step(doi:10.1016/j.jcat.2013.11.016-Cu-BEA (0.7);Cu-BEA (1.3);Cu-BEA (2.5);Cu-BEA (4)) | calcined4 | step_6
calcined4 | 500°C | participate_temperature
calcined4 | 2h | participate_time
step(doi:10.1016/j.jcat.2013.11.016-Cu-BEA (0.7);Cu-BEA (1.3);Cu-BEA (2.5);Cu-BEA (4)) | dissolve1 | step_7
dissolve1 | NaNO3 | reagents
dissolve1 | deionized water | reagents
dissolve1 | 10min | participate_time
step(doi:10.1016/j.jcat.2013.11.016-Cu-BEA (0.7);Cu-BEA (1.3);Cu-BEA (2.5);Cu-BEA (4)) | dissolve2 | step_8
dissolve2 | Cu(CH3COO)2 | reagents
dissolve2 | deionized water | reagents
dissolve2 | 10min | participate_time
step(doi:10.1016/j.jcat.2013.11.016-Cu-BEA (0.7);Cu-BEA (1.3);Cu-BEA (2.5);Cu-BEA (4)) | dry1 | step_9
dry1 | 80°C | participate_temperature
dry1 | 12h | participate_time
step(doi:10.1016/j.jcat.2013.11.016-Cu-BEA (0.7);Cu-BEA (1.3);Cu-BEA (2.5);Cu-BEA (4)) | dry2 | step_10
dry2 | 80°C | participate_temperature
dry2 | 12h | participate_time
step(doi:10.1016/j.jcat.2013.11.016-Cu-BEA (0.7);Cu-BEA (1.3);Cu-BEA (2.5);Cu-BEA (4)) | filter1 | step_11
step(doi:10.1016/j.jcat.2013.11.016-Cu-BEA (0.7);Cu-BEA (1.3);Cu-BEA (2.5);Cu-BEA (4)) | filter2 | step_12
step(doi:10.1016/j.jcat.2013.11.016-Cu-BEA (0.7);Cu-BEA (1.3);Cu-BEA (2.5);Cu-BEA (4)) | filter3 | step_13
step(doi:10.1016/j.jcat.2013.11.016-Cu-BEA (0.7);Cu-BEA (1.3);Cu-BEA (2.5);Cu-BEA (4)) | impregnate | step_14
impregnate | slurry mixture | reagents
impregnate | calcined monolith substrates | reagents
step(doi:10.1016/j.jcat.2013.11.016-Cu-BEA (0.7);Cu-BEA (1.3);Cu-BEA (2.5);Cu-BEA (4)) | impregnate2 | step_15
impregnate2 | Cu-BEA catalyst | participate
step(doi:10.1016/j.jcat.2013.11.016-Cu-BEA (0.7);Cu-BEA (1.3);Cu-BEA (2.5);Cu-BEA (4)) | ionexchange1 | step_16
ionexchange1 | NaNO3 | participate
ionexchange1 | 1h | participate_time
step(doi:10.1016/j.jcat.2013.11.016-Cu-BEA (0.7);Cu-BEA (1.3);Cu-BEA (2.5);Cu-BEA (4)) | ionexchange2 | step_17
ionexchange2 | Copper acetate | reagents
ionexchange2 | zeolite | reagents
ionexchange2 | 14h | participate_time
step(doi:10.1016/j.jcat.2013.11.016-Cu-BEA (0.7);Cu-BEA (1.3);Cu-BEA (2.5);Cu-BEA (4)) | wash1 | step_18
step(doi:10.1016/j.jcat.2013.11.016-Cu-BEA (0.7);Cu-BEA (1.3);Cu-BEA (2.5);Cu-BEA (4)) | wash2 | step_19
step(doi:10.1016/j.jcat.2013.11.016-Cu-BEA (0.7);Cu-BEA (1.3);Cu-BEA (2.5);Cu-BEA (4)) | washcoat | step_20
Cu-BEA (0.7);Cu-BEA (1.3);Cu-BEA (2.5);Cu-BEA (4)(doi:10.1016/j.jcat.2013.11.016) | metadata(doi:10.1016/j.jcat.2013.11.016) | article metadata
metadata(doi:10.1016/j.jcat.2013.11.016) | doi:10.1016/j.jcat.2013.11.016 | article doi
metadata(doi:10.1016/j.jcat.2013.11.016) | The effect of Cu-loading on different reactions involved in NH3-SCR over Cu-BEA catalysts | article title
metadata(doi:10.1016/j.jcat.2013.11.016) | Journal of Catalysis | publication name
metadata(doi:10.1016/j.jcat.2013.11.016) | 2014-03-31 | Cover Date
Cu-BEA (0.7);Cu-BEA (1.3);Cu-BEA (2.5);Cu-BEA (4)(doi:10.1016/j.jcat.2013.11.016) | raw_material(doi:10.1016/j.jcat.2013.11.016-Cu-BEA (0.7);Cu-BEA (1.3);Cu-BEA (2.5);Cu-BEA (4)) | catalyst-raw_material
raw_material(doi:10.1016/j.jcat.2013.11.016-Cu-BEA (0.7);Cu-BEA (1.3);Cu-BEA (2.5);Cu-BEA (4)) | Beta zeolite (BEA) | catalyst-raw_material
raw_material(doi:10.1016/j.jcat.2013.11.016-Cu-BEA (0.7);Cu-BEA (1.3);Cu-BEA (2.5);Cu-BEA (4)) | NaNO3 | catalyst-raw_material
raw_material(doi:10.1016/j.jcat.2013.11.016-Cu-BEA (0.7);Cu-BEA (1.3);Cu-BEA (2.5);Cu-BEA (4)) | Cu(CH3COO)2 | catalyst-raw_material
raw_material(doi:10.1016/j.jcat.2013.11.016-Cu-BEA (0.7);Cu-BEA (1.3);Cu-BEA (2.5);Cu-BEA (4)) | deionized water | catalyst-raw_material
raw_material(doi:10.1016/j.jcat.2013.11.016-Cu-BEA (0.7);Cu-BEA (1.3);Cu-BEA (2.5);Cu-BEA (4)) | ammonia | catalyst-raw_material
raw_material(doi:10.1016/j.jcat.2013.11.016-Cu-BEA (0.7);Cu-BEA (1.3);Cu-BEA (2.5);Cu-BEA (4)) | Boehmite (Disperal D) | catalyst-raw_material