Cu-BEA (0.7);Cu-BEA (1.3);Cu-BEA (2.5);Cu-BEA (4)(doi:10.1016/j.jcat.2013.11.016) | ion-exchange | catalyst-method
SSZ13 zeolite(doi:10.1016/j.jcat.2013.12.012) | step(doi:10.1016/j.jcat.2013.12.012-SSZ13 zeolite) | step
step(doi:10.1016/j.jcat.2013.12.012-SSZ13 zeolite) | centrifuged | step_1
step(doi:10.1016/j.jcat.2013.12.012-SSZ13 zeolite) | dry | step_2
dry | 80°C | participate_temperature
dry | overnight | participate_time
step(doi:10.1016/j.jcat.2013.12.012-SSZ13 zeolite) | heat | step_3
heat | 125°C | participate_temperature
heat | 21days | participate_time
step(doi:10.1016/j.jcat.2013.12.012-SSZ13 zeolite) | mix | step_4
mix | zeolite Y (zeolyst) | reagents
mix | BTMAOH (benzyltrimethylammonium hydroxide) | reagents
mix | crystal seed | reagents
mix | NaOH | reagents
mix | distilled water | reagents
step(doi:10.1016/j.jcat.2013.12.012-SSZ13 zeolite) | transfer | step_5
step(doi:10.1016/j.jcat.2013.12.012-SSZ13 zeolite) | washed | step_6
SSZ13 zeolite(doi:10.1016/j.jcat.2013.12.012) | metadata(doi:10.1016/j.jcat.2013.12.012) | article metadata
metadata(doi:10.1016/j.jcat.2013.12.012) | doi:10.1016/j.jcat.2013.12.012 | article doi
metadata(doi:10.1016/j.jcat.2013.12.012) | Hydrothermal stability of CuSSZ13 for reducing NOx by NH3 | article title
metadata(doi:10.1016/j.jcat.2013.12.012) | Journal of Catalysis | publication name
metadata(doi:10.1016/j.jcat.2013.12.012) | 2014-03-31 | Cover Date
CuSSZ13 catalysts(doi:10.1016/j.jcat.2013.12.012) | step(doi:10.1016/j.jcat.2013.12.012-CuSSZ13 catalysts) | step
step(doi:10.1016/j.jcat.2013.12.012-CuSSZ13 catalysts) | calcined | step_1
calcined | 500°C | participate_temperature
calcined | 5h | participate_time
step(doi:10.1016/j.jcat.2013.12.012-CuSSZ13 catalysts) | dry | step_2
dry | 110°C | participate_temperature
dry | 12h | participate_time
step(doi:10.1016/j.jcat.2013.12.012-CuSSZ13 catalysts) | heat | step_3
heat | RT to 500°C | participate_temperature
step(doi:10.1016/j.jcat.2013.12.012-CuSSZ13 catalysts) | mix | step_4
mix | copper acetate solution | participate
CuSSZ13 catalysts(doi:10.1016/j.jcat.2013.12.012) | metadata(doi:10.1016/j.jcat.2013.12.012) | article metadata
metadata(doi:10.1016/j.jcat.2013.12.012) | doi:10.1016/j.jcat.2013.12.012 | article doi
metadata(doi:10.1016/j.jcat.2013.12.012) | Hydrothermal stability of CuSSZ13 for reducing NOx by NH3 | article title
metadata(doi:10.1016/j.jcat.2013.12.012) | Journal of Catalysis | publication name
metadata(doi:10.1016/j.jcat.2013.12.012) | 2014-03-31 | Cover Date
CuY(doi:10.1016/j.jcat.2013.12.012) | metadata(doi:10.1016/j.jcat.2013.12.012) | article metadata
metadata(doi:10.1016/j.jcat.2013.12.012) | doi:10.1016/j.jcat.2013.12.012 | article doi
metadata(doi:10.1016/j.jcat.2013.12.012) | Hydrothermal stability of CuSSZ13 for reducing NOx by NH3 | article title
metadata(doi:10.1016/j.jcat.2013.12.012) | Journal of Catalysis | publication name
metadata(doi:10.1016/j.jcat.2013.12.012) | 2014-03-31 | Cover Date
Cu/Al2O3(doi:10.1016/j.jcat.2013.12.012) | metadata(doi:10.1016/j.jcat.2013.12.012) | article metadata
metadata(doi:10.1016/j.jcat.2013.12.012) | doi:10.1016/j.jcat.2013.12.012 | article doi
metadata(doi:10.1016/j.jcat.2013.12.012) | Hydrothermal stability of CuSSZ13 for reducing NOx by NH3 | article title
metadata(doi:10.1016/j.jcat.2013.12.012) | Journal of Catalysis | publication name
metadata(doi:10.1016/j.jcat.2013.12.012) | 2014-03-31 | Cover Date
Cu/Al2O3(doi:10.1016/j.jcat.2013.12.012) | not provided | catalyst-raw_material
Cu/Al2O3(doi:10.1016/j.jcat.2013.12.012) | reference method | catalyst-method
Pure-silica SSZ-13 (CHA)(doi:10.1016/j.jcat.2013.12.013) | step(doi:10.1016/j.jcat.2013.12.013-Pure-silica SSZ-13 (CHA)) | step
step(doi:10.1016/j.jcat.2013.12.013-Pure-silica SSZ-13 (CHA)) | add | step_1
add | 1.18g hydrofluoric acid | participate
step(doi:10.1016/j.jcat.2013.12.013-Pure-silica SSZ-13 (CHA)) | calcined | step_2
calcined | 823K | participate_temperature
calcined | 8h | participate_time
step(doi:10.1016/j.jcat.2013.12.013-Pure-silica SSZ-13 (CHA)) | dry | step_3
dry | 373K | participate_temperature
dry | overnight | participate_time
step(doi:10.1016/j.jcat.2013.12.013-Pure-silica SSZ-13 (CHA)) | evaporate | step_4
evaporate | 13.4g water | reagents
evaporate | 10.4g ethanol | reagents
evaporate | room temperature | participate_temperature
step(doi:10.1016/j.jcat.2013.12.013-Pure-silica SSZ-13 (CHA)) | filter | step_5
step(doi:10.1016/j.jcat.2013.12.013-Pure-silica SSZ-13 (CHA)) | heat1 | step_6
heat1 | room temperature | participate_temperature
step(doi:10.1016/j.jcat.2013.12.013-Pure-silica SSZ-13 (CHA)) | heat2 | step_7
heat2 | 423K | participate_temperature
heat2 | 2days | participate_time
step(doi:10.1016/j.jcat.2013.12.013-Pure-silica SSZ-13 (CHA)) | mix | step_8
mix | 11.78g TEOS | reagents
mix | 23.87g TMAdaOH | reagents
mix | 1.18g HF | reagents
mix | room temperature | participate_temperature
mix | 24h | participate_time
step(doi:10.1016/j.jcat.2013.12.013-Pure-silica SSZ-13 (CHA)) | rinse | step_9
rinse | deionized (DI) water | participate
step(doi:10.1016/j.jcat.2013.12.013-Pure-silica SSZ-13 (CHA)) | transfer | step_10
Pure-silica SSZ-13 (CHA)(doi:10.1016/j.jcat.2013.12.013) | metadata(doi:10.1016/j.jcat.2013.12.013) | article metadata
metadata(doi:10.1016/j.jcat.2013.12.013) | doi:10.1016/j.jcat.2013.12.013 | article doi
metadata(doi:10.1016/j.jcat.2013.12.013) | Low temperature catalytic NO oxidation over microporous materials | article title
metadata(doi:10.1016/j.jcat.2013.12.013) | Journal of Catalysis | publication name
metadata(doi:10.1016/j.jcat.2013.12.013) | 2014-03-31 | Cover Date
Alumino-silicate SSZ-13 (CHA)(doi:10.1016/j.jcat.2013.12.013) | step(doi:10.1016/j.jcat.2013.12.013-Alumino-silicate SSZ-13 (CHA)) | step
step(doi:10.1016/j.jcat.2013.12.013-Alumino-silicate SSZ-13 (CHA)) | add1 | step_1
add1 | 10g 1-adamantanamine | reagents
add1 | 24.8g methanol | reagents
add1 | 29g tributylamine | reagents
add1 | 28.4g methyl iodide | reagents
add1 | room temperature | participate_temperature
add1 | 5days | participate_time
step(doi:10.1016/j.jcat.2013.12.013-Alumino-silicate SSZ-13 (CHA)) | add2 | step_2
add2 | 5g sodium silicate | reagents
add2 | 0.16g NaOH | reagents
add2 | 12g DI water | reagents
add2 | room temperature | participate_temperature
step(doi:10.1016/j.jcat.2013.12.013-Alumino-silicate SSZ-13 (CHA)) | add3 | step_3
step(doi:10.1016/j.jcat.2013.12.013-Alumino-silicate SSZ-13 (CHA)) | calcined | step_4
calcined | 823K | participate_temperature
calcined | 8h | participate_time
step(doi:10.1016/j.jcat.2013.12.013-Alumino-silicate SSZ-13 (CHA)) | cover | step_5
step(doi:10.1016/j.jcat.2013.12.013-Alumino-silicate SSZ-13 (CHA)) | dry | step_6
dry | 373K | participate_temperature
dry | overnight | participate_time
step(doi:10.1016/j.jcat.2013.12.013-Alumino-silicate SSZ-13 (CHA)) | filter | step_7
step(doi:10.1016/j.jcat.2013.12.013-Alumino-silicate SSZ-13 (CHA)) | heat | step_8
heat | 413K | participate_temperature
heat | 6days | participate_time
step(doi:10.1016/j.jcat.2013.12.013-Alumino-silicate SSZ-13 (CHA)) | rinse | step_9
rinse | deionized water | reagents
rinse | DI water | reagents
step(doi:10.1016/j.jcat.2013.12.013-Alumino-silicate SSZ-13 (CHA)) | stir1 | step_10
stir1 | room temperature | participate_temperature
stir1 | 15min | participate_time
step(doi:10.1016/j.jcat.2013.12.013-Alumino-silicate SSZ-13 (CHA)) | stir2 | step_11
stir2 | 30min | participate_time
step(doi:10.1016/j.jcat.2013.12.013-Alumino-silicate SSZ-13 (CHA)) | stir3 | step_12
stir3 | 30 min | participate_time
step(doi:10.1016/j.jcat.2013.12.013-Alumino-silicate SSZ-13 (CHA)) | transfer | step_13
Alumino-silicate SSZ-13 (CHA)(doi:10.1016/j.jcat.2013.12.013) | metadata(doi:10.1016/j.jcat.2013.12.013) | article metadata
metadata(doi:10.1016/j.jcat.2013.12.013) | doi:10.1016/j.jcat.2013.12.013 | article doi
metadata(doi:10.1016/j.jcat.2013.12.013) | Low temperature catalytic NO oxidation over microporous materials | article title
metadata(doi:10.1016/j.jcat.2013.12.013) | Journal of Catalysis | publication name
metadata(doi:10.1016/j.jcat.2013.12.013) | 2014-03-31 | Cover Date
SSZ-13 (CHA)(doi:10.1016/j.jcat.2013.12.013) | step(doi:10.1016/j.jcat.2013.12.013-SSZ-13 (CHA)) | step
step(doi:10.1016/j.jcat.2013.12.013-SSZ-13 (CHA)) | calcined | step_1
calcined | 823K | participate_temperature
calcined | 8h | participate_time
step(doi:10.1016/j.jcat.2013.12.013-SSZ-13 (CHA)) | cover | step_2
step(doi:10.1016/j.jcat.2013.12.013-SSZ-13 (CHA)) | dry | step_3
dry | 373K | participate_temperature
dry | overnight | participate_time
step(doi:10.1016/j.jcat.2013.12.013-SSZ-13 (CHA)) | filter | step_4
step(doi:10.1016/j.jcat.2013.12.013-SSZ-13 (CHA)) | heat | step_5
heat | 413K | participate_temperature
step(doi:10.1016/j.jcat.2013.12.013-SSZ-13 (CHA)) | mix | step_6
mix | 13.02g TEOS | reagents
mix | 26.375g TMAdaOH | reagents
mix | 2.72g DI water | reagents
mix | 0.71g aluminum ethoxide | reagents
step(doi:10.1016/j.jcat.2013.12.013-SSZ-13 (CHA)) | rinse | step_7
rinse | DI water | participate
step(doi:10.1016/j.jcat.2013.12.013-SSZ-13 (CHA)) | stir | step_8
stir | room temperature | participate_temperature
stir | 24h | participate_time
step(doi:10.1016/j.jcat.2013.12.013-SSZ-13 (CHA)) | transfer | step_9
SSZ-13 (CHA)(doi:10.1016/j.jcat.2013.12.013) | metadata(doi:10.1016/j.jcat.2013.12.013) | article metadata
metadata(doi:10.1016/j.jcat.2013.12.013) | doi:10.1016/j.jcat.2013.12.013 | article doi
metadata(doi:10.1016/j.jcat.2013.12.013) | Low temperature catalytic NO oxidation over microporous materials | article title
metadata(doi:10.1016/j.jcat.2013.12.013) | Journal of Catalysis | publication name
metadata(doi:10.1016/j.jcat.2013.12.013) | 2014-03-31 | Cover Date
Na-SSZ-13(doi:10.1016/j.jcat.2013.12.013) | step(doi:10.1016/j.jcat.2013.12.013-Na-SSZ-13) | step
step(doi:10.1016/j.jcat.2013.12.013-Na-SSZ-13) | add | step_1
add | 1g SSZ-13 | reagents
add | 500mL 0.1M NaCl | reagents
step(doi:10.1016/j.jcat.2013.12.013-Na-SSZ-13) | dry | step_2
dry | 373K | participate_temperature
dry | overnight | participate_time
step(doi:10.1016/j.jcat.2013.12.013-Na-SSZ-13) | exchange | step_3
step(doi:10.1016/j.jcat.2013.12.013-Na-SSZ-13) | filter | step_4
step(doi:10.1016/j.jcat.2013.12.013-Na-SSZ-13) | rinse | step_5
rinse | DI water | participate
step(doi:10.1016/j.jcat.2013.12.013-Na-SSZ-13) | stir1 | step_6
stir1 | 353K | participate_temperature
stir1 | 1h | participate_time
Na-SSZ-13(doi:10.1016/j.jcat.2013.12.013) | metadata(doi:10.1016/j.jcat.2013.12.013) | article metadata
metadata(doi:10.1016/j.jcat.2013.12.013) | doi:10.1016/j.jcat.2013.12.013 | article doi
metadata(doi:10.1016/j.jcat.2013.12.013) | Low temperature catalytic NO oxidation over microporous materials | article title
metadata(doi:10.1016/j.jcat.2013.12.013) | Journal of Catalysis | publication name
metadata(doi:10.1016/j.jcat.2013.12.013) | 2014-03-31 | Cover Date
Na-SSZ-13(doi:10.1016/j.jcat.2013.12.013) | raw_material(doi:10.1016/j.jcat.2013.12.013-Na-SSZ-13) | catalyst-raw_material
raw_material(doi:10.1016/j.jcat.2013.12.013-Na-SSZ-13) | SSZ-13 | catalyst-raw_material
raw_material(doi:10.1016/j.jcat.2013.12.013-Na-SSZ-13) | NaCl | catalyst-raw_material
Na-SSZ-13(doi:10.1016/j.jcat.2013.12.013) | liquid-phase ion-exchange | catalyst-method
Pure-silica SSZ-13 (CHA)(doi:10.1016/j.jcat.2013.12.013) | Temperatures between 298K and 423K | condition
CeO2nanocubes, rods and polyhedras(doi:10.1016/j.jcat.2014.04.013) | step(doi:10.1016/j.jcat.2014.04.013-CeO2nanocubes, rods and polyhedras) | step
step(doi:10.1016/j.jcat.2014.04.013-CeO2nanocubes, rods and polyhedras) | control | step_1
step(doi:10.1016/j.jcat.2014.04.013-CeO2nanocubes, rods and polyhedras) | precipitate | step_2
precipitate | Ce(NO3)2·6H2O | reagents
precipitate | NaOH | reagents
step(doi:10.1016/j.jcat.2014.04.013-CeO2nanocubes, rods and polyhedras) | vary | step_3
vary | NaOH | participate
step(doi:10.1016/j.jcat.2014.04.013-CeO2nanocubes, rods and polyhedras) | wash | step_4
wash | DI water | reagents
wash | ethanol | reagents
CeO2nanocubes, rods and polyhedras(doi:10.1016/j.jcat.2014.04.013) | metadata(doi:10.1016/j.jcat.2014.04.013) | article metadata
metadata(doi:10.1016/j.jcat.2014.04.013) | doi:10.1016/j.jcat.2014.04.013 | article doi
metadata(doi:10.1016/j.jcat.2014.04.013) | Effects of CeO2 support facets on VOx/CeO2 catalysts in oxidative dehydrogenation of methanol | article title
metadata(doi:10.1016/j.jcat.2014.04.013) | Journal of Catalysis | publication name
metadata(doi:10.1016/j.jcat.2014.04.013) | 2014-06-30 | Cover Date
Ceria-supported vanadia catalysts(doi:10.1016/j.jcat.2014.04.013) | step(doi:10.1016/j.jcat.2014.04.013-Ceria-supported vanadia catalysts) | step
step(doi:10.1016/j.jcat.2014.04.013-Ceria-supported vanadia catalysts) | calcined1 | step_1
calcined1 | 450°C | participate_temperature
calcined1 | 4h | participate_time
step(doi:10.1016/j.jcat.2014.04.013-Ceria-supported vanadia catalysts) | calcined2 | step_2
calcined2 | 450°C | participate_temperature
calcined2 | 4h | participate_time
step(doi:10.1016/j.jcat.2014.04.013-Ceria-supported vanadia catalysts) | dry | step_3
dry | room temperature | participate_temperature
dry | 12h | participate_time
step(doi:10.1016/j.jcat.2014.04.013-Ceria-supported vanadia catalysts) | impregnate | step_4
impregnate | ammonium metavanadate | reagents
impregnate | oxalic acid | reagents
Ceria-supported vanadia catalysts(doi:10.1016/j.jcat.2014.04.013) | metadata(doi:10.1016/j.jcat.2014.04.013) | article metadata
metadata(doi:10.1016/j.jcat.2014.04.013) | doi:10.1016/j.jcat.2014.04.013 | article doi
metadata(doi:10.1016/j.jcat.2014.04.013) | Effects of CeO2 support facets on VOx/CeO2 catalysts in oxidative dehydrogenation of methanol | article title
metadata(doi:10.1016/j.jcat.2014.04.013) | Journal of Catalysis | publication name
metadata(doi:10.1016/j.jcat.2014.04.013) | 2014-06-30 | Cover Date
Ceria-supported vanadia catalysts(doi:10.1016/j.jcat.2014.04.013) | raw_material(doi:10.1016/j.jcat.2014.04.013-Ceria-supported vanadia catalysts) | catalyst-raw_material
raw_material(doi:10.1016/j.jcat.2014.04.013-Ceria-supported vanadia catalysts) | ammonium metavanadate | catalyst-raw_material
raw_material(doi:10.1016/j.jcat.2014.04.013-Ceria-supported vanadia catalysts) | oxalic acid | catalyst-raw_material
Ceria-supported vanadia catalysts(doi:10.1016/j.jcat.2014.04.013) | incipient wetness impregnation method | catalyst-method
Catalysts containing palladium(doi:10.1016/j.jcat.2014.04.022) | step(doi:10.1016/j.jcat.2014.04.022-Catalysts containing palladium) | step
step(doi:10.1016/j.jcat.2014.04.022-Catalysts containing palladium) | add | step_1
add | PdCl2 solution | reagents
add | HCl solution | reagents
add | steamed zeolite Y | reagents
step(doi:10.1016/j.jcat.2014.04.022-Catalysts containing palladium) | dry | step_2
dry | room temperature | participate_temperature
step(doi:10.1016/j.jcat.2014.04.022-Catalysts containing palladium) | filter | step_3
step(doi:10.1016/j.jcat.2014.04.022-Catalysts containing palladium) | monitor | step_4
monitor | thiourea | participate
step(doi:10.1016/j.jcat.2014.04.022-Catalysts containing palladium) | stir | step_5
stir | room temperature | participate_temperature
step(doi:10.1016/j.jcat.2014.04.022-Catalysts containing palladium) | wash | step_6
wash | distilled water | participate
Catalysts containing palladium(doi:10.1016/j.jcat.2014.04.022) | metadata(doi:10.1016/j.jcat.2014.04.022) | article metadata
metadata(doi:10.1016/j.jcat.2014.04.022) | doi:10.1016/j.jcat.2014.04.022 | article doi
metadata(doi:10.1016/j.jcat.2014.04.022) | Zeolite Y modified with palladium as effective catalyst for selective catalytic oxidation of ammonia to nitrogen | article title
metadata(doi:10.1016/j.jcat.2014.04.022) | Journal of Catalysis | publication name
metadata(doi:10.1016/j.jcat.2014.04.022) | 2014-07-31 | Cover Date
Catalysts containing palladium(doi:10.1016/j.jcat.2014.04.022) | raw_material(doi:10.1016/j.jcat.2014.04.022-Catalysts containing palladium) | catalyst-raw_material
raw_material(doi:10.1016/j.jcat.2014.04.022-Catalysts containing palladium) | PdCl2 | catalyst-raw_material
raw_material(doi:10.1016/j.jcat.2014.04.022-Catalysts containing palladium) | HCl solution (0.1M) | catalyst-raw_material
raw_material(doi:10.1016/j.jcat.2014.04.022-Catalysts containing palladium) | steamed zeolite Y | catalyst-raw_material
Catalysts containing palladium(doi:10.1016/j.jcat.2014.04.022) | impregnation | catalyst-method
Catalysts containing palladium(doi:10.1016/j.jcat.2014.04.022) | Selective oxidation of ammonia to nitrogen | selectivity
Catalysts containing palladium(doi:10.1016/j.jcat.2014.04.022) | Active and selective in NH3-SCO process | activity
OMS-2(doi:10.1016/j.jcat.2014.05.003) | step(doi:10.1016/j.jcat.2014.05.003-OMS-2) | step
step(doi:10.1016/j.jcat.2014.05.003-OMS-2) | add | step_1
add | KMnO4(2.2g) | reagents
add | MnSO4·H2O (3.0g) | reagents
add | HNO3 (1.0mL) | reagents
step(doi:10.1016/j.jcat.2014.05.003-OMS-2) | dry | step_2
dry | 383K | participate_temperature
dry | overnight | participate_time
step(doi:10.1016/j.jcat.2014.05.003-OMS-2) | filter | step_3
step(doi:10.1016/j.jcat.2014.05.003-OMS-2) | reflux | step_4
reflux | 383K | participate_temperature
reflux | 24h | participate_time
step(doi:10.1016/j.jcat.2014.05.003-OMS-2) | wash | step_5
OMS-2(doi:10.1016/j.jcat.2014.05.003) | metadata(doi:10.1016/j.jcat.2014.05.003) | article metadata
metadata(doi:10.1016/j.jcat.2014.05.003) | doi:10.1016/j.jcat.2014.05.003 | article doi
metadata(doi:10.1016/j.jcat.2014.05.003) | Efficient aerobic oxidation of 5-hydroxymethylfurfural to 2,5-diformylfuran on manganese oxide catalysts | article title
metadata(doi:10.1016/j.jcat.2014.05.003) | Journal of Catalysis | publication name
metadata(doi:10.1016/j.jcat.2014.05.003) | 2014-07-31 | Cover Date
MnO2(doi:10.1016/j.jcat.2014.05.003) | metadata(doi:10.1016/j.jcat.2014.05.003) | article metadata
metadata(doi:10.1016/j.jcat.2014.05.003) | doi:10.1016/j.jcat.2014.05.003 | article doi
metadata(doi:10.1016/j.jcat.2014.05.003) | Efficient aerobic oxidation of 5-hydroxymethylfurfural to 2,5-diformylfuran on manganese oxide catalysts | article title
metadata(doi:10.1016/j.jcat.2014.05.003) | Journal of Catalysis | publication name
metadata(doi:10.1016/j.jcat.2014.05.003) | 2014-07-31 | Cover Date
Mn3O4(doi:10.1016/j.jcat.2014.05.003) | step(doi:10.1016/j.jcat.2014.05.003-Mn3O4) | step
step(doi:10.1016/j.jcat.2014.05.003-Mn3O4) | calcine | step_1
calcine | 1173K | participate_temperature
Mn3O4(doi:10.1016/j.jcat.2014.05.003) | metadata(doi:10.1016/j.jcat.2014.05.003) | article metadata
metadata(doi:10.1016/j.jcat.2014.05.003) | doi:10.1016/j.jcat.2014.05.003 | article doi
metadata(doi:10.1016/j.jcat.2014.05.003) | Efficient aerobic oxidation of 5-hydroxymethylfurfural to 2,5-diformylfuran on manganese oxide catalysts | article title
metadata(doi:10.1016/j.jcat.2014.05.003) | Journal of Catalysis | publication name
metadata(doi:10.1016/j.jcat.2014.05.003) | 2014-07-31 | Cover Date
MnO(doi:10.1016/j.jcat.2014.05.003) | step(doi:10.1016/j.jcat.2014.05.003-MnO) | step
step(doi:10.1016/j.jcat.2014.05.003-MnO) | calcine | step_1
calcine | 873K | participate_temperature
MnO(doi:10.1016/j.jcat.2014.05.003) | metadata(doi:10.1016/j.jcat.2014.05.003) | article metadata
metadata(doi:10.1016/j.jcat.2014.05.003) | doi:10.1016/j.jcat.2014.05.003 | article doi
metadata(doi:10.1016/j.jcat.2014.05.003) | Efficient aerobic oxidation of 5-hydroxymethylfurfural to 2,5-diformylfuran on manganese oxide catalysts | article title
metadata(doi:10.1016/j.jcat.2014.05.003) | Journal of Catalysis | publication name
metadata(doi:10.1016/j.jcat.2014.05.003) | 2014-07-31 | Cover Date
CrO3(doi:10.1016/j.jcat.2014.05.003) | metadata(doi:10.1016/j.jcat.2014.05.003) | article metadata
metadata(doi:10.1016/j.jcat.2014.05.003) | doi:10.1016/j.jcat.2014.05.003 | article doi
metadata(doi:10.1016/j.jcat.2014.05.003) | Efficient aerobic oxidation of 5-hydroxymethylfurfural to 2,5-diformylfuran on manganese oxide catalysts | article title
metadata(doi:10.1016/j.jcat.2014.05.003) | Journal of Catalysis | publication name
metadata(doi:10.1016/j.jcat.2014.05.003) | 2014-07-31 | Cover Date
V2O5(doi:10.1016/j.jcat.2014.05.003) | metadata(doi:10.1016/j.jcat.2014.05.003) | article metadata
metadata(doi:10.1016/j.jcat.2014.05.003) | doi:10.1016/j.jcat.2014.05.003 | article doi
metadata(doi:10.1016/j.jcat.2014.05.003) | Efficient aerobic oxidation of 5-hydroxymethylfurfural to 2,5-diformylfuran on manganese oxide catalysts | article title
metadata(doi:10.1016/j.jcat.2014.05.003) | Journal of Catalysis | publication name
metadata(doi:10.1016/j.jcat.2014.05.003) | 2014-07-31 | Cover Date
MoO3(doi:10.1016/j.jcat.2014.05.003) | metadata(doi:10.1016/j.jcat.2014.05.003) | article metadata
metadata(doi:10.1016/j.jcat.2014.05.003) | doi:10.1016/j.jcat.2014.05.003 | article doi
metadata(doi:10.1016/j.jcat.2014.05.003) | Efficient aerobic oxidation of 5-hydroxymethylfurfural to 2,5-diformylfuran on manganese oxide catalysts | article title
metadata(doi:10.1016/j.jcat.2014.05.003) | Journal of Catalysis | publication name
metadata(doi:10.1016/j.jcat.2014.05.003) | 2014-07-31 | Cover Date
MoO3(doi:10.1016/j.jcat.2014.05.003) | MoO3 | catalyst-raw_material
MoO3(doi:10.1016/j.jcat.2014.05.003) | direct purchas | catalyst-method
Cu/SAPO-34 catalysts(doi:10.1016/j.jcat.2014.11.010) | step(doi:10.1016/j.jcat.2014.11.010-Cu/SAPO-34 catalysts) | step
step(doi:10.1016/j.jcat.2014.11.010-Cu/SAPO-34 catalysts) | add | step_1
step(doi:10.1016/j.jcat.2014.11.010-Cu/SAPO-34 catalysts) | calcined | step_2
calcined | 650°C | participate_temperature
calcined | 6h | participate_time
step(doi:10.1016/j.jcat.2014.11.010-Cu/SAPO-34 catalysts) | centrifugation | step_3
step(doi:10.1016/j.jcat.2014.11.010-Cu/SAPO-34 catalysts) | dry | step_4
dry | 120°C | participate_temperature
dry | 12h | participate_time
step(doi:10.1016/j.jcat.2014.11.010-Cu/SAPO-34 catalysts) | filtration | step_5
step(doi:10.1016/j.jcat.2014.11.010-Cu/SAPO-34 catalysts) | heat | step_6
heat | 200°C | participate_temperature
heat | 48h | participate_time
step(doi:10.1016/j.jcat.2014.11.010-Cu/SAPO-34 catalysts) | mix | step_7
step(doi:10.1016/j.jcat.2014.11.010-Cu/SAPO-34 catalysts) | mix1 | step_8
mix1 | orthophosphoric acid | reagents
mix1 | pseudoboehmite | reagents
mix1 | distilled water | reagents
step(doi:10.1016/j.jcat.2014.11.010-Cu/SAPO-34 catalysts) | mix2 | step_9
mix2 | silica sol | reagents
mix2 | MOR | reagents
mix2 | TEPA | reagents
mix2 | CuSO4·5H2O | reagents
mix2 | distilled water | reagents
step(doi:10.1016/j.jcat.2014.11.010-Cu/SAPO-34 catalysts) | remove | step_10
remove | 150°C | participate_temperature
remove | 1h | participate_time
step(doi:10.1016/j.jcat.2014.11.010-Cu/SAPO-34 catalysts) | seal | step_11
step(doi:10.1016/j.jcat.2014.11.010-Cu/SAPO-34 catalysts) | treated | step_12
treated | 70°C | participate_temperature
treated | 60h | participate_time
step(doi:10.1016/j.jcat.2014.11.010-Cu/SAPO-34 catalysts) | wash | step_13
wash | distilled water | participate
Cu/SAPO-34 catalysts(doi:10.1016/j.jcat.2014.11.010) | metadata(doi:10.1016/j.jcat.2014.11.010) | article metadata
metadata(doi:10.1016/j.jcat.2014.11.010) | doi:10.1016/j.jcat.2014.11.010 | article doi
metadata(doi:10.1016/j.jcat.2014.11.010) | Improvement of low-temperature hydrothermal stability of Cu/SAPO-34 catalysts by Cu2+ species | article title
metadata(doi:10.1016/j.jcat.2014.11.010) | Journal of Catalysis | publication name
metadata(doi:10.1016/j.jcat.2014.11.010) | 2015-02-28 | Cover Date
Cu/SAPO-34 catalysts(doi:10.1016/j.jcat.2014.11.010) | MoO3 | catalyst-raw_material
Cu/SAPO-34 catalysts(doi:10.1016/j.jcat.2014.11.010) | modified “one-pot” method | catalyst-method
magnesium aluminum oxides(doi:10.1016/j.jcat.2015.05.016) | step(doi:10.1016/j.jcat.2015.05.016-magnesium aluminum oxides) | step
step(doi:10.1016/j.jcat.2015.05.016-magnesium aluminum oxides) | adjust | step_1
adjust | ammonium hydroxide solution | participate
step(doi:10.1016/j.jcat.2015.05.016-magnesium aluminum oxides) | calcined | step_2
calcined | demanded temperature | participate_temperature
calcined | 6h | participate_time
step(doi:10.1016/j.jcat.2015.05.016-magnesium aluminum oxides) | dissolve | step_3
dissolve | 5.0gMg(NO3)2·6H2O | reagents
dissolve | 14.6g Al(NO3)3·9H2O | reagents
dissolve | 100mL distilled water | reagents
dissolve | room temperature | participate_temperature
dissolve | 1h | participate_time
step(doi:10.1016/j.jcat.2015.05.016-magnesium aluminum oxides) | dry | step_4
dry | 120°C | participate_temperature
dry | 5h | participate_time
step(doi:10.1016/j.jcat.2015.05.016-magnesium aluminum oxides) | filter | step_5
step(doi:10.1016/j.jcat.2015.05.016-magnesium aluminum oxides) | rinse | step_6
rinse | distilled water | participate
magnesium aluminum oxides(doi:10.1016/j.jcat.2015.05.016) | metadata(doi:10.1016/j.jcat.2015.05.016) | article metadata
metadata(doi:10.1016/j.jcat.2015.05.016) | doi:10.1016/j.jcat.2015.05.016 | article doi
metadata(doi:10.1016/j.jcat.2015.05.016) | Highly efficient and robust Mg0.388Al2.408O4 catalyst for gas-phase decarbonylation of lactic acid to acetaldehyde | article title
metadata(doi:10.1016/j.jcat.2015.05.016) | Journal of Catalysis | publication name
metadata(doi:10.1016/j.jcat.2015.05.016) | 2015-09-30 | Cover Date
magnesium aluminum oxides(doi:10.1016/j.jcat.2015.05.016) | raw_material(doi:10.1016/j.jcat.2015.05.016-magnesium aluminum oxides) | catalyst-raw_material
raw_material(doi:10.1016/j.jcat.2015.05.016-magnesium aluminum oxides) | Mg(NO3)2·6H2O | catalyst-raw_material
raw_material(doi:10.1016/j.jcat.2015.05.016-magnesium aluminum oxides) | Al(NO3)3·9H2O | catalyst-raw_material
magnesium aluminum oxides(doi:10.1016/j.jcat.2015.05.016) | co-precipitation | catalyst-method
Cu-CHA and Cu-BEA catalysts(doi:10.1016/j.jcat.2015.06.016) | step(doi:10.1016/j.jcat.2015.06.016-Cu-CHA and Cu-BEA catalysts) | step
step(doi:10.1016/j.jcat.2015.06.016-Cu-CHA and Cu-BEA catalysts) | calcined | step_1
calcined | 550°C | participate_temperature
calcined | 2h | participate_time
step(doi:10.1016/j.jcat.2015.06.016-Cu-CHA and Cu-BEA catalysts) | hydrothermally treated | step_2
hydrothermally treated | 650°C | participate_temperature
hydrothermally treated | 4h | participate_time
step(doi:10.1016/j.jcat.2015.06.016-Cu-CHA and Cu-BEA catalysts) | ion exchange | step_3
ion exchange | Cu | reagents
ion exchange | corresponding zeolite supports | reagents
Cu-CHA and Cu-BEA catalysts(doi:10.1016/j.jcat.2015.06.016) | metadata(doi:10.1016/j.jcat.2015.06.016) | article metadata
metadata(doi:10.1016/j.jcat.2015.06.016) | doi:10.1016/j.jcat.2015.06.016 | article doi
metadata(doi:10.1016/j.jcat.2015.06.016) | A comparative study of N2O formation during the selective catalytic reduction of NOx with NH3 on zeolite supported Cu catalysts | article title
metadata(doi:10.1016/j.jcat.2015.06.016) | Journal of Catalysis | publication name
metadata(doi:10.1016/j.jcat.2015.06.016) | 2015-09-30 | Cover Date
Cu-CHA and Cu-BEA catalysts(doi:10.1016/j.jcat.2015.06.016) | raw_material(doi:10.1016/j.jcat.2015.06.016-Cu-CHA and Cu-BEA catalysts) | catalyst-raw_material
raw_material(doi:10.1016/j.jcat.2015.06.016-Cu-CHA and Cu-BEA catalysts) | small-pore CHA and the large-pore BEA zeolite samples | catalyst-raw_material
raw_material(doi:10.1016/j.jcat.2015.06.016-Cu-CHA and Cu-BEA catalysts) | Cu | catalyst-raw_material
Cu-CHA and Cu-BEA catalysts(doi:10.1016/j.jcat.2015.06.016) | ion-exchange | catalyst-method
Cu-CHA and Cu-BEA catalysts(doi:10.1016/j.jcat.2015.06.016) | NO oxidation | conversion
Cu-CHA and Cu-BEA catalysts(doi:10.1016/j.jcat.2015.06.016) | less N2O formation on Cu-CHA compared to Cu-BEA | selectivity
Cu-CHA and Cu-BEA catalysts(doi:10.1016/j.jcat.2015.06.016) | Cu-CHA is considerably less active than Cu-BEA for NO oxidation | activity
Cu-CHA and Cu-BEA catalysts(doi:10.1016/j.jcat.2015.06.016) | SCR of NOx with NH3 | condition
SSZ-13(doi:10.1016/j.jcat.2015.08.004) | step(doi:10.1016/j.jcat.2015.08.004-SSZ-13) | step
step(doi:10.1016/j.jcat.2015.08.004-SSZ-13) | add1 | step_1
step(doi:10.1016/j.jcat.2015.08.004-SSZ-13) | add2 | step_2
add2 | Al(OH)3 | reagents
add2 | fumed silica | reagents
step(doi:10.1016/j.jcat.2015.08.004-SSZ-13) | calcined | step_3
calcined | 550°C | participate_temperature
calcined | 8 h | participate_time
step(doi:10.1016/j.jcat.2015.08.004-SSZ-13) | calcined2 | step_4
calcined2 | 650°C | participate_temperature
step(doi:10.1016/j.jcat.2015.08.004-SSZ-13) | centrifugation | step_5
step(doi:10.1016/j.jcat.2015.08.004-SSZ-13) | dehydrate | step_6
dehydrate | 150°C | participate_temperature
dehydrate | 2 h | participate_time
step(doi:10.1016/j.jcat.2015.08.004-SSZ-13) | dissolve | step_7
dissolve | NaOH | reagents
dissolve | water | reagents
step(doi:10.1016/j.jcat.2015.08.004-SSZ-13) | dry | step_8
dry | 120°C | participate_temperature
step(doi:10.1016/j.jcat.2015.08.004-SSZ-13) | hydrothermal | step_9
hydrothermal | 160°C | participate_temperature
hydrothermal | 96 h | participate_time
step(doi:10.1016/j.jcat.2015.08.004-SSZ-13) | measure | step_10
step(doi:10.1016/j.jcat.2015.08.004-SSZ-13) | seal | step_11
step(doi:10.1016/j.jcat.2015.08.004-SSZ-13) | stir | step_12
step(doi:10.1016/j.jcat.2015.08.004-SSZ-13) | stir2 | step_13
step(doi:10.1016/j.jcat.2015.08.004-SSZ-13) | wash | step_14
SSZ-13(doi:10.1016/j.jcat.2015.08.004) | metadata(doi:10.1016/j.jcat.2015.08.004) | article metadata
metadata(doi:10.1016/j.jcat.2015.08.004) | doi:10.1016/j.jcat.2015.08.004 | article doi
metadata(doi:10.1016/j.jcat.2015.08.004) | Effects of Si/Al ratio on Cu/SSZ-13 NH3-SCR catalysts: Implications for the active Cu species and the roles of Brønsted acidity | article title
metadata(doi:10.1016/j.jcat.2015.08.004) | Journal of Catalysis | publication name
metadata(doi:10.1016/j.jcat.2015.08.004) | 2015-11-30 | Cover Date
SSZ-13(doi:10.1016/j.jcat.2015.08.004) | raw_material(doi:10.1016/j.jcat.2015.08.004-SSZ-13) | catalyst-raw_material
raw_material(doi:10.1016/j.jcat.2015.08.004-SSZ-13) | 10SDA | catalyst-raw_material
raw_material(doi:10.1016/j.jcat.2015.08.004-SSZ-13) | 10NaOH | catalyst-raw_material
raw_material(doi:10.1016/j.jcat.2015.08.004-SSZ-13) | xAl2O3 | catalyst-raw_material
raw_material(doi:10.1016/j.jcat.2015.08.004-SSZ-13) | 100SiO2 | catalyst-raw_material
raw_material(doi:10.1016/j.jcat.2015.08.004-SSZ-13) | H2O | catalyst-raw_material
SSZ-13(doi:10.1016/j.jcat.2015.08.004) | hydrothermal method | catalyst-method
mesoporous FexCe1−xO2−δ(0⩽x⩽1)(doi:10.1016/j.jcat.2016.02.009) | step(doi:10.1016/j.jcat.2016.02.009-mesoporous FexCe1−xO2−δ(0⩽x⩽1)) | step
step(doi:10.1016/j.jcat.2016.02.009-mesoporous FexCe1−xO2−δ(0⩽x⩽1)) | add | step_1
add | sodium hydroxide solution | participate
step(doi:10.1016/j.jcat.2016.02.009-mesoporous FexCe1−xO2−δ(0⩽x⩽1)) | age | step_2
age | 90°C | participate_temperature
age | 24h | participate_time
step(doi:10.1016/j.jcat.2016.02.009-mesoporous FexCe1−xO2−δ(0⩽x⩽1)) | calcined | step_3
calcined | 500°C | participate_temperature
calcined | 4h | participate_time
step(doi:10.1016/j.jcat.2016.02.009-mesoporous FexCe1−xO2−δ(0⩽x⩽1)) | dissolve | step_4
dissolve | Fe(NO3)3·9H2O | reagents
dissolve | Ce(NO3)2·6H2O | reagents
dissolve | CTAB | reagents
dissolve | deionized water | reagents
dissolve | room temperature | participate_temperature
step(doi:10.1016/j.jcat.2016.02.009-mesoporous FexCe1−xO2−δ(0⩽x⩽1)) | dry | step_5
step(doi:10.1016/j.jcat.2016.02.009-mesoporous FexCe1−xO2−δ(0⩽x⩽1)) | filter | step_6
step(doi:10.1016/j.jcat.2016.02.009-mesoporous FexCe1−xO2−δ(0⩽x⩽1)) | wash | step_7
mesoporous FexCe1−xO2−δ(0⩽x⩽1)(doi:10.1016/j.jcat.2016.02.009) | metadata(doi:10.1016/j.jcat.2016.02.009) | article metadata
metadata(doi:10.1016/j.jcat.2016.02.009) | doi:10.1016/j.jcat.2016.02.009 | article doi
metadata(doi:10.1016/j.jcat.2016.02.009) | Insight into the mesoporous Fe x Ce1− x O2− δ catalysts for selective catalytic reduction of NO with NH3: Regulable structure and activity | article title
metadata(doi:10.1016/j.jcat.2016.02.009) | Journal of Catalysis | publication name
metadata(doi:10.1016/j.jcat.2016.02.009) | 2016-06-30 | Cover Date
mesoporous FexCe1−xO2−δ(0⩽x⩽1)(doi:10.1016/j.jcat.2016.02.009) | raw_material(doi:10.1016/j.jcat.2016.02.009-mesoporous FexCe1−xO2−δ(0⩽x⩽1)) | catalyst-raw_material
raw_material(doi:10.1016/j.jcat.2016.02.009-mesoporous FexCe1−xO2−δ(0⩽x⩽1)) | Fe(NO3)3·9H2O | catalyst-raw_material
raw_material(doi:10.1016/j.jcat.2016.02.009-mesoporous FexCe1−xO2−δ(0⩽x⩽1)) | Ce(NO3)2·6H2O | catalyst-raw_material
raw_material(doi:10.1016/j.jcat.2016.02.009-mesoporous FexCe1−xO2−δ(0⩽x⩽1)) | CTAB | catalyst-raw_material
raw_material(doi:10.1016/j.jcat.2016.02.009-mesoporous FexCe1−xO2−δ(0⩽x⩽1)) | sodium hydroxide solution | catalyst-raw_material
mesoporous FexCe1−xO2−δ(0⩽x⩽1)(doi:10.1016/j.jcat.2016.02.009) | surfactant-assisted method | catalyst-method
xWmZr-T(doi:10.1016/j.jcat.2016.05.001) | step(doi:10.1016/j.jcat.2016.05.001-xWmZr-T) | step
step(doi:10.1016/j.jcat.2016.05.001-xWmZr-T) | add1 | step_1
add1 | HCl (37%) | participate
step(doi:10.1016/j.jcat.2016.05.001-xWmZr-T) | add2 | step_2
add2 | corresponding amount of WCl6 | participate
step(doi:10.1016/j.jcat.2016.05.001-xWmZr-T) | add3 | step_3
add3 | 5.84g zirconium(IV) butoxide | participate
step(doi:10.1016/j.jcat.2016.05.001-xWmZr-T) | calcined | step_4
calcined | different calcination temperatures | participate_temperature
calcined | 5h | participate_time
step(doi:10.1016/j.jcat.2016.05.001-xWmZr-T) | dissolve | step_5
dissolve | 2.43g template (F127) | reagents
dissolve | 1.53g citric acid | reagents
dissolve | 73ml ethanol | reagents
step(doi:10.1016/j.jcat.2016.05.001-xWmZr-T) | evaporate | step_6
evaporate | room temperature | participate_temperature
evaporate | 48h | participate_time
step(doi:10.1016/j.jcat.2016.05.001-xWmZr-T) | hold | step_7
hold | 3h | participate_time
step(doi:10.1016/j.jcat.2016.05.001-xWmZr-T) | pour | step_8
step(doi:10.1016/j.jcat.2016.05.001-xWmZr-T) | stir1 | step_9
step(doi:10.1016/j.jcat.2016.05.001-xWmZr-T) | stir2 | step_10
step(doi:10.1016/j.jcat.2016.05.001-xWmZr-T) | store | step_11
store | 100°C | participate_temperature
store | overnight | participate_time
xWmZr-T(doi:10.1016/j.jcat.2016.05.001) | metadata(doi:10.1016/j.jcat.2016.05.001) | article metadata
metadata(doi:10.1016/j.jcat.2016.05.001) | doi:10.1016/j.jcat.2016.05.001 | article doi
metadata(doi:10.1016/j.jcat.2016.05.001) | One pot synthesis of WO x /mesoporous-ZrO2 catalysts for the production of levulinic-acid esters | article title
metadata(doi:10.1016/j.jcat.2016.05.001) | Journal of Catalysis | publication name
metadata(doi:10.1016/j.jcat.2016.05.001) | 2016-08-31 | Cover Date
xWmZr-T(doi:10.1016/j.jcat.2016.05.001) | raw_material(doi:10.1016/j.jcat.2016.05.001-xWmZr-T) | catalyst-raw_material
raw_material(doi:10.1016/j.jcat.2016.05.001-xWmZr-T) | F127 | catalyst-raw_material
raw_material(doi:10.1016/j.jcat.2016.05.001-xWmZr-T) | citric acid | catalyst-raw_material
raw_material(doi:10.1016/j.jcat.2016.05.001-xWmZr-T) | ethanol | catalyst-raw_material
raw_material(doi:10.1016/j.jcat.2016.05.001-xWmZr-T) | HCl (37%) | catalyst-raw_material
raw_material(doi:10.1016/j.jcat.2016.05.001-xWmZr-T) | WCl6 | catalyst-raw_material
raw_material(doi:10.1016/j.jcat.2016.05.001-xWmZr-T) | zirconium(IV) butoxide | catalyst-raw_material
xWmZr-T(doi:10.1016/j.jcat.2016.05.001) | typical synthesis | catalyst-method
xWmZr-T(doi:10.1016/j.jcat.2016.05.001) | 64-67% | conversion
xWmZr-T(doi:10.1016/j.jcat.2016.05.001) | up to 97% for n-BL | selectivity
xWmZr-T(doi:10.1016/j.jcat.2016.05.001) | High surface acidity with greatest amount of Brønsted acid sites | activity
xWmZr-T(doi:10.1016/j.jcat.2016.05.001) | Calcined at 800°C | condition
Cu/SAPO-34-X(doi:10.1016/j.jcat.2016.05.022) | step(doi:10.1016/j.jcat.2016.05.022-Cu/SAPO-34-X) | step
step(doi:10.1016/j.jcat.2016.05.022-Cu/SAPO-34-X) | add1 | step_1
add1 | silica sol | reagents
add1 | MOR | reagents
add1 | TEPA | reagents
add1 | CuSO4·5H2O | reagents
add1 | water | reagents
step(doi:10.1016/j.jcat.2016.05.022-Cu/SAPO-34-X) | add2 | step_2
add2 | SAPO-34 crystal seeds | participate
step(doi:10.1016/j.jcat.2016.05.022-Cu/SAPO-34-X) | blend | step_3
step(doi:10.1016/j.jcat.2016.05.022-Cu/SAPO-34-X) | calcined | step_4
calcined | 650°C | participate_temperature
calcined | 6h | participate_time
step(doi:10.1016/j.jcat.2016.05.022-Cu/SAPO-34-X) | crystallization | step_5
step(doi:10.1016/j.jcat.2016.05.022-Cu/SAPO-34-X) | dry | step_6
dry | 120°C | participate_temperature
dry | 12h | participate_time
step(doi:10.1016/j.jcat.2016.05.022-Cu/SAPO-34-X) | filter | step_7
step(doi:10.1016/j.jcat.2016.05.022-Cu/SAPO-34-X) | mix | step_8
mix | orthophosphoric acid | reagents
mix | pseudoboehmite | reagents
mix | water | reagents
step(doi:10.1016/j.jcat.2016.05.022-Cu/SAPO-34-X) | seal | step_9
seal | 200°C | participate_temperature
seal | 48h | participate_time
step(doi:10.1016/j.jcat.2016.05.022-Cu/SAPO-34-X) | separate | step_10
step(doi:10.1016/j.jcat.2016.05.022-Cu/SAPO-34-X) | stir1 | step_11
stir1 | 1h | participate_time
step(doi:10.1016/j.jcat.2016.05.022-Cu/SAPO-34-X) | stir2 | step_12
step(doi:10.1016/j.jcat.2016.05.022-Cu/SAPO-34-X) | wash | step_13
wash | distilled water | participate
Cu/SAPO-34-X(doi:10.1016/j.jcat.2016.05.022) | metadata(doi:10.1016/j.jcat.2016.05.022) | article metadata
metadata(doi:10.1016/j.jcat.2016.05.022) | doi:10.1016/j.jcat.2016.05.022 | article doi
metadata(doi:10.1016/j.jcat.2016.05.022) | The role of pore diffusion in determining NH3 SCR active sites over Cu/SAPO-34 catalysts | article title
metadata(doi:10.1016/j.jcat.2016.05.022) | Journal of Catalysis | publication name
metadata(doi:10.1016/j.jcat.2016.05.022) | 2016-09-30 | Cover Date
Cu/SAPO-34-X(doi:10.1016/j.jcat.2016.05.022) | raw_material(doi:10.1016/j.jcat.2016.05.022-Cu/SAPO-34-X) | catalyst-raw_material
raw_material(doi:10.1016/j.jcat.2016.05.022-Cu/SAPO-34-X) | silica sol | catalyst-raw_material
raw_material(doi:10.1016/j.jcat.2016.05.022-Cu/SAPO-34-X) | orthophosphoric acid | catalyst-raw_material
raw_material(doi:10.1016/j.jcat.2016.05.022-Cu/SAPO-34-X) | pseudoboehmite | catalyst-raw_material
raw_material(doi:10.1016/j.jcat.2016.05.022-Cu/SAPO-34-X) | copper (II) sulfate pentahydrate | catalyst-raw_material
raw_material(doi:10.1016/j.jcat.2016.05.022-Cu/SAPO-34-X) | MOR | catalyst-raw_material
raw_material(doi:10.1016/j.jcat.2016.05.022-Cu/SAPO-34-X) | TEPA | catalyst-raw_material
raw_material(doi:10.1016/j.jcat.2016.05.022-Cu/SAPO-34-X) | SAPO-34 crystal seeds | catalyst-raw_material
Cu/SAPO-34-X(doi:10.1016/j.jcat.2016.05.022) | one-pot | catalyst-method
Cu/SAPO-34 catalysts(doi:10.1016/j.jcat.2017.12.008) | step(doi:10.1016/j.jcat.2017.12.008-Cu/SAPO-34 catalysts) | step
step(doi:10.1016/j.jcat.2017.12.008-Cu/SAPO-34 catalysts) | calcined | step_1
calcined | 650 °C | participate_temperature
calcined | 5 h | participate_time
step(doi:10.1016/j.jcat.2017.12.008-Cu/SAPO-34 catalysts) | centrifugation | step_2
step(doi:10.1016/j.jcat.2017.12.008-Cu/SAPO-34 catalysts) | dry | step_3
dry | 120 °C | participate_temperature
dry | 12 h | participate_time
step(doi:10.1016/j.jcat.2017.12.008-Cu/SAPO-34 catalysts) | filter | step_4
step(doi:10.1016/j.jcat.2017.12.008-Cu/SAPO-34 catalysts) | heat | step_5
heat | 200 °C | participate_temperature
heat | 48 h | participate_time
step(doi:10.1016/j.jcat.2017.12.008-Cu/SAPO-34 catalysts) | mix | step_6
mix | 1 Al2O3 | reagents
mix | 0.9 P2O5 | reagents
mix | 0.7 SiO2 | reagents
mix | 0.2 or 0 CuO | reagents
mix | 2 morpholine (MOR) | reagents
mix | 0.2 or 0 tetraethylenepentamine (TEPA) | reagents
mix | 5.69 H2O | reagents
step(doi:10.1016/j.jcat.2017.12.008-Cu/SAPO-34 catalysts) | seal | step_7
step(doi:10.1016/j.jcat.2017.12.008-Cu/SAPO-34 catalysts) | wash | step_8
wash | distilled water | participate
Cu/SAPO-34 catalysts(doi:10.1016/j.jcat.2017.12.008) | metadata(doi:10.1016/j.jcat.2017.12.008) | article metadata
metadata(doi:10.1016/j.jcat.2017.12.008) | doi:10.1016/j.jcat.2017.12.008 | article doi
metadata(doi:10.1016/j.jcat.2017.12.008) | Nature of SO3 poisoning on Cu/SAPO-34 SCR catalysts | article title
metadata(doi:10.1016/j.jcat.2017.12.008) | Journal of Catalysis | publication name
metadata(doi:10.1016/j.jcat.2017.12.008) | 2018-02-28 | Cover Date
Cu/SAPO-34 catalysts(doi:10.1016/j.jcat.2017.12.008) | raw_material(doi:10.1016/j.jcat.2017.12.008-Cu/SAPO-34 catalysts) | catalyst-raw_material
raw_material(doi:10.1016/j.jcat.2017.12.008-Cu/SAPO-34 catalysts) | silica sol | catalyst-raw_material
raw_material(doi:10.1016/j.jcat.2017.12.008-Cu/SAPO-34 catalysts) | orthophosphoric acid | catalyst-raw_material
raw_material(doi:10.1016/j.jcat.2017.12.008-Cu/SAPO-34 catalysts) | pseudoboehmite | catalyst-raw_material
raw_material(doi:10.1016/j.jcat.2017.12.008-Cu/SAPO-34 catalysts) | copper (II) sulfate pentahydrate | catalyst-raw_material
raw_material(doi:10.1016/j.jcat.2017.12.008-Cu/SAPO-34 catalysts) | MOR | catalyst-raw_material
raw_material(doi:10.1016/j.jcat.2017.12.008-Cu/SAPO-34 catalysts) | TEPA | catalyst-raw_material
raw_material(doi:10.1016/j.jcat.2017.12.008-Cu/SAPO-34 catalysts) | SAPO-34 crystal seeds | catalyst-raw_material
Cu/SAPO-34 catalysts(doi:10.1016/j.jcat.2017.12.008) | one-pot method | catalyst-method
Cu/SAPO-34 catalysts(doi:10.1016/j.jcat.2017.12.008) | Lower NOx conversion at 150–300 °C | conversion
Cu/SAPO-34 catalysts(doi:10.1016/j.jcat.2017.12.008) | Inferior activity above 300 °C | activity
Cu/SAPO-34 catalysts(doi:10.1016/j.jcat.2017.12.008) | SO3 to SOx ratios: 0, 6, 13, and 20% at 250 °C | condition
NH4/Beta (Si/Al=12.5)(doi:10.1016/j.jcat.2017.12.011) | metadata(doi:10.1016/j.jcat.2017.12.011) | article metadata
metadata(doi:10.1016/j.jcat.2017.12.011) | doi:10.1016/j.jcat.2017.12.011 | article doi
metadata(doi:10.1016/j.jcat.2017.12.011) | Catalytic N2O decomposition and reduction by NH3 over Fe/Beta and Fe/SSZ-13 catalysts | article title
metadata(doi:10.1016/j.jcat.2017.12.011) | Journal of Catalysis | publication name
metadata(doi:10.1016/j.jcat.2017.12.011) | 2018-02-28 | Cover Date
Na/SSZ-13 (Si/Al=12)(doi:10.1016/j.jcat.2017.12.011) | step(doi:10.1016/j.jcat.2017.12.011-Na/SSZ-13 (Si/Al=12)) | step
step(doi:10.1016/j.jcat.2017.12.011-Na/SSZ-13 (Si/Al=12)) | calcined | step_1
step(doi:10.1016/j.jcat.2017.12.011-Na/SSZ-13 (Si/Al=12)) | dried | step_2
step(doi:10.1016/j.jcat.2017.12.011-Na/SSZ-13 (Si/Al=12)) | ion-exchanged | step_3
ion-exchanged | 5.4 M NH4NO3 | reagents
ion-exchanged | 80 °C | reagents
ion-exchanged | 1 h | reagents
ion-exchanged | twice | reagents
step(doi:10.1016/j.jcat.2017.12.011-Na/SSZ-13 (Si/Al=12)) | remove | step_4
Na/SSZ-13 (Si/Al=12)(doi:10.1016/j.jcat.2017.12.011) | metadata(doi:10.1016/j.jcat.2017.12.011) | article metadata
metadata(doi:10.1016/j.jcat.2017.12.011) | doi:10.1016/j.jcat.2017.12.011 | article doi
metadata(doi:10.1016/j.jcat.2017.12.011) | Catalytic N2O decomposition and reduction by NH3 over Fe/Beta and Fe/SSZ-13 catalysts | article title
metadata(doi:10.1016/j.jcat.2017.12.011) | Journal of Catalysis | publication name
metadata(doi:10.1016/j.jcat.2017.12.011) | 2018-02-28 | Cover Date
Fe/Beta(doi:10.1016/j.jcat.2017.12.011) | step(doi:10.1016/j.jcat.2017.12.011-Fe/Beta) | step
step(doi:10.1016/j.jcat.2017.12.011-Fe/Beta) | add | step_1
add | FeSO4·7H2O powder (0.1–2.0 g) | reagents
add | N2 | reagents
step(doi:10.1016/j.jcat.2017.12.011-Fe/Beta) | calcined | step_2
calcined | 550 °C | participate_temperature
calcined | 5 h | participate_time
step(doi:10.1016/j.jcat.2017.12.011-Fe/Beta) | disperse | step_3
disperse | 2g NH4/Beta | reagents
disperse | d.i. water (deionized by ion exchange, electrical resistivity = 18.2 MΩ × cm) | reagents
step(doi:10.1016/j.jcat.2017.12.011-Fe/Beta) | dry | step_4
dry | N2 | participate
dry | 120 °C | participate_temperature
dry | overnight | participate_time
step(doi:10.1016/j.jcat.2017.12.011-Fe/Beta) | exchange | step_5
exchange | N2 | reagents
exchange | 80°C | reagents
exchange | 1h | reagents
step(doi:10.1016/j.jcat.2017.12.011-Fe/Beta) | heat | step_6
heat | N2 | reagents
heat | 80°C | reagents
step(doi:10.1016/j.jcat.2017.12.011-Fe/Beta) | pH | step_7
pH | 1.0 M HNO3 | participate
step(doi:10.1016/j.jcat.2017.12.011-Fe/Beta) | separate | step_8
step(doi:10.1016/j.jcat.2017.12.011-Fe/Beta) | stir | step_9
step(doi:10.1016/j.jcat.2017.12.011-Fe/Beta) | wash | step_10
wash | d.i. water | participate
Fe/Beta(doi:10.1016/j.jcat.2017.12.011) | metadata(doi:10.1016/j.jcat.2017.12.011) | article metadata
metadata(doi:10.1016/j.jcat.2017.12.011) | doi:10.1016/j.jcat.2017.12.011 | article doi
metadata(doi:10.1016/j.jcat.2017.12.011) | Catalytic N2O decomposition and reduction by NH3 over Fe/Beta and Fe/SSZ-13 catalysts | article title
metadata(doi:10.1016/j.jcat.2017.12.011) | Journal of Catalysis | publication name
metadata(doi:10.1016/j.jcat.2017.12.011) | 2018-02-28 | Cover Date
Fe/SSZ-13(doi:10.1016/j.jcat.2017.12.011) | step(doi:10.1016/j.jcat.2017.12.011-Fe/SSZ-13) | step
step(doi:10.1016/j.jcat.2017.12.011-Fe/SSZ-13) | add | step_1
add | FeSO4·7H2O powder (0.1–2.0 g) | participate
step(doi:10.1016/j.jcat.2017.12.011-Fe/SSZ-13) | calcined | step_2
calcined | 550 °C | participate_temperature
calcined | 5 h | participate_time
step(doi:10.1016/j.jcat.2017.12.011-Fe/SSZ-13) | disperse | step_3
disperse | NH4/SSZ-13 | participate
step(doi:10.1016/j.jcat.2017.12.011-Fe/SSZ-13) | dry | step_4
dry | N2 | participate
dry | 120 °C | participate_temperature
dry | overnight | participate_time
step(doi:10.1016/j.jcat.2017.12.011-Fe/SSZ-13) | exchange | step_5
exchange | N2 | participate
exchange | 80 °C | participate_temperature
exchange | 1 h | participate_time
step(doi:10.1016/j.jcat.2017.12.011-Fe/SSZ-13) | measure1 | step_6
measure1 | NH4/SSZ-13 | participate
step(doi:10.1016/j.jcat.2017.12.011-Fe/SSZ-13) | pH | step_7
pH | 1.0 M HNO3 | participate
step(doi:10.1016/j.jcat.2017.12.011-Fe/SSZ-13) | separate | step_8
step(doi:10.1016/j.jcat.2017.12.011-Fe/SSZ-13) | wash | step_9
wash | d.i. water | participate
Fe/SSZ-13(doi:10.1016/j.jcat.2017.12.011) | metadata(doi:10.1016/j.jcat.2017.12.011) | article metadata
metadata(doi:10.1016/j.jcat.2017.12.011) | doi:10.1016/j.jcat.2017.12.011 | article doi
metadata(doi:10.1016/j.jcat.2017.12.011) | Catalytic N2O decomposition and reduction by NH3 over Fe/Beta and Fe/SSZ-13 catalysts | article title
metadata(doi:10.1016/j.jcat.2017.12.011) | Journal of Catalysis | publication name
metadata(doi:10.1016/j.jcat.2017.12.011) | 2018-02-28 | Cover Date
Fe/SSZ-13(doi:10.1016/j.jcat.2017.12.011) | raw_material(doi:10.1016/j.jcat.2017.12.011-Fe/SSZ-13) | catalyst-raw_material
raw_material(doi:10.1016/j.jcat.2017.12.011-Fe/SSZ-13) | silica sol | catalyst-raw_material
raw_material(doi:10.1016/j.jcat.2017.12.011-Fe/SSZ-13) | orthophosphoric acid | catalyst-raw_material
raw_material(doi:10.1016/j.jcat.2017.12.011-Fe/SSZ-13) | pseudoboehmite | catalyst-raw_material
raw_material(doi:10.1016/j.jcat.2017.12.011-Fe/SSZ-13) | copper (II) sulfate pentahydrate | catalyst-raw_material
raw_material(doi:10.1016/j.jcat.2017.12.011-Fe/SSZ-13) | MOR | catalyst-raw_material
raw_material(doi:10.1016/j.jcat.2017.12.011-Fe/SSZ-13) | TEPA | catalyst-raw_material
raw_material(doi:10.1016/j.jcat.2017.12.011-Fe/SSZ-13) | SAPO-34 crystal seeds | catalyst-raw_material
Fe/SSZ-13(doi:10.1016/j.jcat.2017.12.011) | solution ion exchange method | catalyst-method
WO3/CeO2(doi:10.1016/j.jcat.2017.12.032) | step(doi:10.1016/j.jcat.2017.12.032-WO3/CeO2) | step
step(doi:10.1016/j.jcat.2017.12.032-WO3/CeO2) | impregnate | step_1
impregnate | CeO2 powders | reagents
impregnate | aqueous ammonium metatungstate | reagents
step(doi:10.1016/j.jcat.2017.12.032-WO3/CeO2) | treat1 | step_2
treat1 | 383K | participate_temperature
treat1 | overnight | participate_time
step(doi:10.1016/j.jcat.2017.12.032-WO3/CeO2) | treat2 | step_3
treat2 | 823K | participate_temperature
treat2 | 3h | participate_time
WO3/CeO2(doi:10.1016/j.jcat.2017.12.032) | metadata(doi:10.1016/j.jcat.2017.12.032) | article metadata
metadata(doi:10.1016/j.jcat.2017.12.032) | doi:10.1016/j.jcat.2017.12.032 | article doi
metadata(doi:10.1016/j.jcat.2017.12.032) | Experimental assessment of the bifunctional NH3-SCR pathway and the structural and acid-base properties of WO3 dispersed on CeO2 catalysts | article title
metadata(doi:10.1016/j.jcat.2017.12.032) | Journal of Catalysis | publication name
metadata(doi:10.1016/j.jcat.2017.12.032) | 2018-03-31 | Cover Date
WO3/ZrO2(doi:10.1016/j.jcat.2017.12.032) | step(doi:10.1016/j.jcat.2017.12.032-WO3/ZrO2) | step
step(doi:10.1016/j.jcat.2017.12.032-WO3/ZrO2) | acidity | step_1
step(doi:10.1016/j.jcat.2017.12.032-WO3/ZrO2) | calculation | step_2
step(doi:10.1016/j.jcat.2017.12.032-WO3/ZrO2) | impregnate | step_3
impregnate | ZrO2powders | reagents
impregnate | an aqueous solution of (NH4)6H2W12O40 | reagents
step(doi:10.1016/j.jcat.2017.12.032-WO3/ZrO2) | treat | step_4
treat | 823K | participate_temperature
treat | 3h | participate_time
WO3/ZrO2(doi:10.1016/j.jcat.2017.12.032) | metadata(doi:10.1016/j.jcat.2017.12.032) | article metadata
metadata(doi:10.1016/j.jcat.2017.12.032) | doi:10.1016/j.jcat.2017.12.032 | article doi
metadata(doi:10.1016/j.jcat.2017.12.032) | Experimental assessment of the bifunctional NH3-SCR pathway and the structural and acid-base properties of WO3 dispersed on CeO2 catalysts | article title
metadata(doi:10.1016/j.jcat.2017.12.032) | Journal of Catalysis | publication name
metadata(doi:10.1016/j.jcat.2017.12.032) | 2018-03-31 | Cover Date
WO3/ZrO2(doi:10.1016/j.jcat.2017.12.032) | raw_material(doi:10.1016/j.jcat.2017.12.032-WO3/ZrO2) | catalyst-raw_material
raw_material(doi:10.1016/j.jcat.2017.12.032-WO3/ZrO2) | CeO2 | catalyst-raw_material
raw_material(doi:10.1016/j.jcat.2017.12.032-WO3/ZrO2) | ammonium metatungstate | catalyst-raw_material
raw_material(doi:10.1016/j.jcat.2017.12.032-WO3/ZrO2) | ZrO2 | catalyst-raw_material
WO3/ZrO2(doi:10.1016/j.jcat.2017.12.032) | impregnated by incipient wetness method | catalyst-method
WO3/ZrO2(doi:10.1016/j.jcat.2017.12.032) | No improvement observed | conversion
WO3/CeO2(doi:10.1016/j.jcat.2017.12.032) | Higher SCR and NO oxidation rates | activity
3A2S(doi:10.1016/j.jcat.2018.03.008) | step(doi:10.1016/j.jcat.2018.03.008-3A2S) | step
step(doi:10.1016/j.jcat.2018.03.008-3A2S) | add1 | step_1
add1 | H2O | reagents
add1 | HCl | reagents
step(doi:10.1016/j.jcat.2018.03.008-3A2S) | calcined1 | step_2
calcined1 | 600 °C | participate_temperature
calcined1 | 3 h | participate_time
step(doi:10.1016/j.jcat.2018.03.008-3A2S) | calcined2 | step_3
calcined2 | 1200 °C | participate_temperature
calcined2 | 5 h | participate_time
step(doi:10.1016/j.jcat.2018.03.008-3A2S) | calcined3 | step_4
calcined3 | 1400 °C | participate_temperature
calcined3 | 5 h | participate_time
step(doi:10.1016/j.jcat.2018.03.008-3A2S) | dissolve1 | step_5
dissolve1 | Si(OC2H5)4(TEOS) | reagents
dissolve1 | C2H5OH | reagents
dissolve1 | room temperature | participate_temperature
step(doi:10.1016/j.jcat.2018.03.008-3A2S) | dissolve2 | step_6
dissolve2 | (CH3)2CHCH2OH | participate
step(doi:10.1016/j.jcat.2018.03.008-3A2S) | dry | step_7
dry | 110 °C | participate_temperature
dry | 48 h | participate_time
step(doi:10.1016/j.jcat.2018.03.008-3A2S) | mix | step_8
mix | Al and Si solutions | reagents
step(doi:10.1016/j.jcat.2018.03.008-3A2S) | reflux | step_9
reflux | Al[OCH(CH3)2] | participate
step(doi:10.1016/j.jcat.2018.03.008-3A2S) | stir1 | step_10
stir1 | 70 °C | participate_temperature
stir1 | 5 h | participate_time
step(doi:10.1016/j.jcat.2018.03.008-3A2S) | stir2 | step_11
stir2 | room temperature | participate_temperature
stir2 | 1h | participate_time
3A2S(doi:10.1016/j.jcat.2018.03.008) | metadata(doi:10.1016/j.jcat.2018.03.008) | article metadata
metadata(doi:10.1016/j.jcat.2018.03.008) | doi:10.1016/j.jcat.2018.03.008 | article doi
metadata(doi:10.1016/j.jcat.2018.03.008) | Catalytic ammonia combustion properties and operando characterization of copper oxides supported on aluminum silicates and silicon oxides | article title
metadata(doi:10.1016/j.jcat.2018.03.008) | Journal of Catalysis | publication name
metadata(doi:10.1016/j.jcat.2018.03.008) | 2018-05-31 | Cover Date
3A2S(doi:10.1016/j.jcat.2018.03.008) | step(doi:10.1016/j.jcat.2018.03.008-3A2S) | step
step(doi:10.1016/j.jcat.2018.03.008-3A2S) | add | step_1
add | Al(NO3)3·9H2O | reagents
add | TEOS aqueous solution | reagents
step(doi:10.1016/j.jcat.2018.03.008-3A2S) | age | step_2
age | room temperature | participate_temperature
age | 1 h | participate_time
step(doi:10.1016/j.jcat.2018.03.008-3A2S) | calcined | step_3
calcined | 600 °C | participate_temperature
calcined | 3 h | participate_time
step(doi:10.1016/j.jcat.2018.03.008-3A2S) | calcined2 | step_4
calcined2 | 1000, 1200, or 1400 °C | participate_temperature
calcined2 | 5 h | participate_time
step(doi:10.1016/j.jcat.2018.03.008-3A2S) | dropwise | step_5
dropwise | 10 wt% NH3solution | participate
step(doi:10.1016/j.jcat.2018.03.008-3A2S) | dry | step_6
dry | 110 °C | participate_temperature
dry | 12 h | participate_time
step(doi:10.1016/j.jcat.2018.03.008-3A2S) | stir1 | step_7
stir1 | room temperature | participate_time
step(doi:10.1016/j.jcat.2018.03.008-3A2S) | stir2 | step_8
stir2 | 1 h | participate_time
step(doi:10.1016/j.jcat.2018.03.008-3A2S) | wash | step_9
wash | deionized water | participate
3A2S(doi:10.1016/j.jcat.2018.03.008) | metadata(doi:10.1016/j.jcat.2018.03.008) | article metadata
metadata(doi:10.1016/j.jcat.2018.03.008) | doi:10.1016/j.jcat.2018.03.008 | article doi
metadata(doi:10.1016/j.jcat.2018.03.008) | Catalytic ammonia combustion properties and operando characterization of copper oxides supported on aluminum silicates and silicon oxides | article title
metadata(doi:10.1016/j.jcat.2018.03.008) | Journal of Catalysis | publication name
metadata(doi:10.1016/j.jcat.2018.03.008) | 2018-05-31 | Cover Date
3A2S(doi:10.1016/j.jcat.2018.03.008) | raw_material(doi:10.1016/j.jcat.2018.03.008-3A2S) | catalyst-raw_material
raw_material(doi:10.1016/j.jcat.2018.03.008-3A2S) | Al(NO3)3·9H2O | catalyst-raw_material
raw_material(doi:10.1016/j.jcat.2018.03.008-3A2S) | TEOS aqueous solution | catalyst-raw_material
raw_material(doi:10.1016/j.jcat.2018.03.008-3A2S) | NH3 solution | catalyst-raw_material
3A2S(doi:10.1016/j.jcat.2018.03.008) | Co-precipitation method | catalyst-method
3A2S(doi:10.1016/j.jcat.2018.03.008) | NH3 combustion | conversion
3A2S(doi:10.1016/j.jcat.2018.03.008) | CuOx/SiO2 thermally aged at 900 °C for 100 h in air | condition
3A2S(doi:10.1016/j.jcat.2018.09.004) | metadata(doi:10.1016/j.jcat.2018.09.004) | article metadata
metadata(doi:10.1016/j.jcat.2018.09.004) | doi:10.1016/j.jcat.2018.09.004 | article doi
metadata(doi:10.1016/j.jcat.2018.09.004) | Controllable preparation of various crystal size and nature of intra-crystalline diffusion in Cu/SSZ-13 NH3-SCR catalysts | article title
metadata(doi:10.1016/j.jcat.2018.09.004) | Journal of Catalysis | publication name
metadata(doi:10.1016/j.jcat.2018.09.004) | 2018-11-30 | Cover Date
3A2S(doi:10.1016/j.jcat.2018.09.004) | metadata(doi:10.1016/j.jcat.2018.09.004) | article metadata
metadata(doi:10.1016/j.jcat.2018.09.004) | doi:10.1016/j.jcat.2018.09.004 | article doi
metadata(doi:10.1016/j.jcat.2018.09.004) | Controllable preparation of various crystal size and nature of intra-crystalline diffusion in Cu/SSZ-13 NH3-SCR catalysts | article title
metadata(doi:10.1016/j.jcat.2018.09.004) | Journal of Catalysis | publication name
metadata(doi:10.1016/j.jcat.2018.09.004) | 2018-11-30 | Cover Date
3A2S(doi:10.1016/j.jcat.2018.09.004) | raw_material(doi:10.1016/j.jcat.2018.09.004-3A2S) | catalyst-raw_material
raw_material(doi:10.1016/j.jcat.2018.09.004-3A2S) | Al(NO3)3·9H2O | catalyst-raw_material
raw_material(doi:10.1016/j.jcat.2018.09.004-3A2S) | TEOS aqueous solution | catalyst-raw_material
raw_material(doi:10.1016/j.jcat.2018.09.004-3A2S) | NH3 solution | catalyst-raw_material
3A2S(doi:10.1016/j.jcat.2018.09.004) | Co-precipitation method | catalyst-method
hexagonal WO3(doi:10.1016/j.jcat.2019.06.012) | step(doi:10.1016/j.jcat.2019.06.012-hexagonal WO3) | step
step(doi:10.1016/j.jcat.2019.06.012-hexagonal WO3) | adjust | step_1
adjust | 0.60 mol/L H2SO4 | reagents
step(doi:10.1016/j.jcat.2019.06.012-hexagonal WO3) | calcine | step_2
calcine | 400 °C | participate_temperature
calcine | 5 h | participate_time
step(doi:10.1016/j.jcat.2019.06.012-hexagonal WO3) | cool | step_3
cool | room temperature | participate_temperature
step(doi:10.1016/j.jcat.2019.06.012-hexagonal WO3) | dissolve | step_4
dissolve | 2.4 g (NH4)10W12O41·5H2O | reagents
dissolve | 80 mL aqueous solution | reagents
step(doi:10.1016/j.jcat.2019.06.012-hexagonal WO3) | dry | step_5
dry | 100 °C | participate_temperature
dry | 12 h | participate_time
step(doi:10.1016/j.jcat.2019.06.012-hexagonal WO3) | filter | step_6
step(doi:10.1016/j.jcat.2019.06.012-hexagonal WO3) | hydrothermal | step_7
hydrothermal | 100 °C | participate_temperature
hydrothermal | 24 h | participate_time
step(doi:10.1016/j.jcat.2019.06.012-hexagonal WO3) | stir | step_8
stir | 0.60 mol/L H2SO4 | participate
stir | room temperature | participate_temperature
step(doi:10.1016/j.jcat.2019.06.012-hexagonal WO3) | transfer | step_9
step(doi:10.1016/j.jcat.2019.06.012-hexagonal WO3) | wash | step_10
wash | water | participate
hexagonal WO3(doi:10.1016/j.jcat.2019.06.012) | metadata(doi:10.1016/j.jcat.2019.06.012) | article metadata
metadata(doi:10.1016/j.jcat.2019.06.012) | doi:10.1016/j.jcat.2019.06.012 | article doi
metadata(doi:10.1016/j.jcat.2019.06.012) | Crystal orientation-dependent activity of tungsten-based catalysts for selective catalytic reduction of NO x with NH3 | article title
metadata(doi:10.1016/j.jcat.2019.06.012) | Journal of Catalysis | publication name
metadata(doi:10.1016/j.jcat.2019.06.012) | 2019-07-31 | Cover Date
hexagonal WO3(doi:10.1016/j.jcat.2019.06.012) | step(doi:10.1016/j.jcat.2019.06.012-hexagonal WO3) | step
step(doi:10.1016/j.jcat.2019.06.012-hexagonal WO3) | calcine | step_1
calcine | 400 °C | participate_temperature
calcine | 5 h | participate_time
step(doi:10.1016/j.jcat.2019.06.012-hexagonal WO3) | cool | step_2
cool | room temperature | participate_temperature
step(doi:10.1016/j.jcat.2019.06.012-hexagonal WO3) | dissolve | step_3
dissolve | 3.2 g Na2WO4·2H2O | reagents
dissolve | 0.60 mol/L H2SO4 aqueous solution | reagents
step(doi:10.1016/j.jcat.2019.06.012-hexagonal WO3) | dry | step_4
dry | 100 °C | participate_temperature
dry | 12 h | participate_time
step(doi:10.1016/j.jcat.2019.06.012-hexagonal WO3) | filter | step_5
step(doi:10.1016/j.jcat.2019.06.012-hexagonal WO3) | hydrothermal | step_6
hydrothermal | 100 °C | participate_temperature
hydrothermal | 24 h | participate_time
step(doi:10.1016/j.jcat.2019.06.012-hexagonal WO3) | stir | step_7
stir | room temperature | participate_temperature
step(doi:10.1016/j.jcat.2019.06.012-hexagonal WO3) | transfer | step_8
step(doi:10.1016/j.jcat.2019.06.012-hexagonal WO3) | wash | step_9
wash | water | participate
hexagonal WO3(doi:10.1016/j.jcat.2019.06.012) | metadata(doi:10.1016/j.jcat.2019.06.012) | article metadata
metadata(doi:10.1016/j.jcat.2019.06.012) | doi:10.1016/j.jcat.2019.06.012 | article doi
metadata(doi:10.1016/j.jcat.2019.06.012) | Crystal orientation-dependent activity of tungsten-based catalysts for selective catalytic reduction of NO x with NH3 | article title
metadata(doi:10.1016/j.jcat.2019.06.012) | Journal of Catalysis | publication name
metadata(doi:10.1016/j.jcat.2019.06.012) | 2019-07-31 | Cover Date
V2O5loaded hexagonal WO3catalysts(doi:10.1016/j.jcat.2019.06.012) | step(doi:10.1016/j.jcat.2019.06.012-V2O5loaded hexagonal WO3catalysts) | step
step(doi:10.1016/j.jcat.2019.06.012-V2O5loaded hexagonal WO3catalysts) | add | step_1
add | 115 mg NH4VO3 | reagents
add | 15 mL deionized H2O | reagents
add | 80 °C | participate_temperature
step(doi:10.1016/j.jcat.2019.06.012-V2O5loaded hexagonal WO3catalysts) | calcine | step_2
calcine | 400 °C | participate_temperature
calcine | 5 h | participate_time
step(doi:10.1016/j.jcat.2019.06.012-V2O5loaded hexagonal WO3catalysts) | dry | step_3
dry | 80 °C | participate_temperature
dry | 12 h | participate_time
step(doi:10.1016/j.jcat.2019.06.012-V2O5loaded hexagonal WO3catalysts) | stir | step_4
stir | 80 °C | participate_temperature
V2O5loaded hexagonal WO3catalysts(doi:10.1016/j.jcat.2019.06.012) | metadata(doi:10.1016/j.jcat.2019.06.012) | article metadata
metadata(doi:10.1016/j.jcat.2019.06.012) | doi:10.1016/j.jcat.2019.06.012 | article doi
metadata(doi:10.1016/j.jcat.2019.06.012) | Crystal orientation-dependent activity of tungsten-based catalysts for selective catalytic reduction of NO x with NH3 | article title
metadata(doi:10.1016/j.jcat.2019.06.012) | Journal of Catalysis | publication name
metadata(doi:10.1016/j.jcat.2019.06.012) | 2019-07-31 | Cover Date
V2O5loaded hexagonal WO3catalysts(doi:10.1016/j.jcat.2019.06.012) | raw_material(doi:10.1016/j.jcat.2019.06.012-V2O5loaded hexagonal WO3catalysts) | catalyst-raw_material
raw_material(doi:10.1016/j.jcat.2019.06.012-V2O5loaded hexagonal WO3catalysts) | Ammonium metavanadate (NH4VO3) | catalyst-raw_material
raw_material(doi:10.1016/j.jcat.2019.06.012-V2O5loaded hexagonal WO3catalysts) | WO3powders | catalyst-raw_material
V2O5loaded hexagonal WO3catalysts(doi:10.1016/j.jcat.2019.06.012) | wet impregnation | catalyst-method
hexagonal WO3(doi:10.1016/j.jcat.2019.06.012) | 17% NOx at 400 °C | conversion
V2O5loaded hexagonal WO3catalysts(doi:10.1016/j.jcat.2019.06.012) | 96% NOx | conversion
Fe-WM-ZSM-5-5U-H2-Air(doi:10.1016/j.jcat.2019.08.003) | step(doi:10.1016/j.jcat.2019.08.003-Fe-WM-ZSM-5-5U-H2-Air) | step
step(doi:10.1016/j.jcat.2019.08.003-Fe-WM-ZSM-5-5U-H2-Air) | add | step_1
add | ZSM-5 powder | participate
step(doi:10.1016/j.jcat.2019.08.003-Fe-WM-ZSM-5-5U-H2-Air) | calcined1 | step_2
calcined1 | 550 °C | participate_temperature
calcined1 | 4h | participate_time
step(doi:10.1016/j.jcat.2019.08.003-Fe-WM-ZSM-5-5U-H2-Air) | calcined2 | step_3
calcined2 | 500 °C | participate_temperature
calcined2 | 1h | participate_time
step(doi:10.1016/j.jcat.2019.08.003-Fe-WM-ZSM-5-5U-H2-Air) | crush | step_4
step(doi:10.1016/j.jcat.2019.08.003-Fe-WM-ZSM-5-5U-H2-Air) | dissolve | step_5
dissolve | Iron(III) nitrate nonahydrate | reagents
dissolve | deionized water | reagents
dissolve | absolute methanol | reagents
dissolve | ambient temperature | participate_temperature
dissolve | 2h | participate_time
step(doi:10.1016/j.jcat.2019.08.003-Fe-WM-ZSM-5-5U-H2-Air) | dry1 | step_6
dry1 | 12h | participate_time
step(doi:10.1016/j.jcat.2019.08.003-Fe-WM-ZSM-5-5U-H2-Air) | press | step_7
step(doi:10.1016/j.jcat.2019.08.003-Fe-WM-ZSM-5-5U-H2-Air) | reduce | step_8
reduce | 550 °C | participate_temperature
reduce | 4h | participate_time
step(doi:10.1016/j.jcat.2019.08.003-Fe-WM-ZSM-5-5U-H2-Air) | sieve | step_9
Fe-WM-ZSM-5-5U-H2-Air(doi:10.1016/j.jcat.2019.08.003) | metadata(doi:10.1016/j.jcat.2019.08.003) | article metadata
metadata(doi:10.1016/j.jcat.2019.08.003) | doi:10.1016/j.jcat.2019.08.003 | article doi
metadata(doi:10.1016/j.jcat.2019.08.003) | Efficient Fe-ZSM-5 catalyst with wide active temperature window for NH3 selective catalytic reduction of NO: Synergistic effect of isolated Fe3+ and Fe2O3 | article title
metadata(doi:10.1016/j.jcat.2019.08.003) | Journal of Catalysis | publication name
metadata(doi:10.1016/j.jcat.2019.08.003) | 2019-10-31 | Cover Date
Fe-WM-ZSM-5-5U-H2-Air(doi:10.1016/j.jcat.2019.08.003) | raw_material(doi:10.1016/j.jcat.2019.08.003-Fe-WM-ZSM-5-5U-H2-Air) | catalyst-raw_material
raw_material(doi:10.1016/j.jcat.2019.08.003-Fe-WM-ZSM-5-5U-H2-Air) | H-ZSM-5 (Si/Al = 25) | catalyst-raw_material
raw_material(doi:10.1016/j.jcat.2019.08.003-Fe-WM-ZSM-5-5U-H2-Air) | Iron(III) nitrate nonahydrate | catalyst-raw_material
raw_material(doi:10.1016/j.jcat.2019.08.003-Fe-WM-ZSM-5-5U-H2-Air) | urea | catalyst-raw_material
raw_material(doi:10.1016/j.jcat.2019.08.003-Fe-WM-ZSM-5-5U-H2-Air) | deionized water | catalyst-raw_material
raw_material(doi:10.1016/j.jcat.2019.08.003-Fe-WM-ZSM-5-5U-H2-Air) | absolute methanol | catalyst-raw_material
Fe-WM-ZSM-5-5U-H2-Air(doi:10.1016/j.jcat.2019.08.003) | co-precipitation | catalyst-method
Fe-WM-ZSM-5-5U-H2-Air(doi:10.1016/j.jcat.2019.08.003) | more than 90% NO conversion at 125°C | conversion
Fe-WM-ZSM-5-5U-H2-Air(doi:10.1016/j.jcat.2019.08.003) | increased low-temperature activity due to Fe2O3 | activity
Fe-WM-ZSM-5-5U-H2-Air(doi:10.1016/j.jcat.2019.08.003) | H2 reduction | condition
Fe-WM-ZSM-5-5U-H2-Air(doi:10.1016/j.jcat.2019.08.003) | excellent high-temperature performance due to regenerated Fe2O3 and NH4+ combination with Brønsted acid sites | activity
Fe-WM-ZSM-5-5U-H2-Air(doi:10.1016/j.jcat.2019.08.003) | Air passivation | condition
Na/SSZ-13 zeolite(doi:10.1016/j.jcat.2019.08.028) | step(doi:10.1016/j.jcat.2019.08.028-Na/SSZ-13 zeolite) | step
step(doi:10.1016/j.jcat.2019.08.028-Na/SSZ-13 zeolite) | add1 | step_1
add1 | 17.1 g TMAda-OH | participate
step(doi:10.1016/j.jcat.2019.08.028-Na/SSZ-13 zeolite) | add2 | step_2
add2 | 1.5g Al(OH)3 | participate
step(doi:10.1016/j.jcat.2019.08.028-Na/SSZ-13 zeolite) | add3 | step_3
add3 | 20.0 g LUDOX HS-30 colloidal silica | participate
step(doi:10.1016/j.jcat.2019.08.028-Na/SSZ-13 zeolite) | calcined | step_4
calcined | 650 °C | participate_temperature
calcined | 5 h | participate_time
step(doi:10.1016/j.jcat.2019.08.028-Na/SSZ-13 zeolite) | centrifugation | step_5
step(doi:10.1016/j.jcat.2019.08.028-Na/SSZ-13 zeolite) | dissolve | step_6
dissolve | 0.8 g NaOH | reagents
dissolve | 52 ml deionized water | reagents
step(doi:10.1016/j.jcat.2019.08.028-Na/SSZ-13 zeolite) | dry | step_7
dry | 60 °C | participate_temperature
dry | overnight | participate_time
step(doi:10.1016/j.jcat.2019.08.028-Na/SSZ-13 zeolite) | place | step_8
step(doi:10.1016/j.jcat.2019.08.028-Na/SSZ-13 zeolite) | seal | step_9
step(doi:10.1016/j.jcat.2019.08.028-Na/SSZ-13 zeolite) | stir1 | step_10
step(doi:10.1016/j.jcat.2019.08.028-Na/SSZ-13 zeolite) | stir2 | step_11
step(doi:10.1016/j.jcat.2019.08.028-Na/SSZ-13 zeolite) | stir3 | step_12
stir3 | 160 °C | participate_temperature
stir3 | 4 days | participate_time
step(doi:10.1016/j.jcat.2019.08.028-Na/SSZ-13 zeolite) | wash | step_13
wash | deionized water | participate
Na/SSZ-13 zeolite(doi:10.1016/j.jcat.2019.08.028) | metadata(doi:10.1016/j.jcat.2019.08.028) | article metadata
metadata(doi:10.1016/j.jcat.2019.08.028) | doi:10.1016/j.jcat.2019.08.028 | article doi
metadata(doi:10.1016/j.jcat.2019.08.028) | Revisiting effects of alkali metal and alkaline earth co-cation additives to Cu/SSZ-13 selective catalytic reduction catalysts | article title
metadata(doi:10.1016/j.jcat.2019.08.028) | Journal of Catalysis | publication name
metadata(doi:10.1016/j.jcat.2019.08.028) | 2019-10-31 | Cover Date
NH4/SSZ-13(doi:10.1016/j.jcat.2019.08.028) | step(doi:10.1016/j.jcat.2019.08.028-NH4/SSZ-13) | step
step(doi:10.1016/j.jcat.2019.08.028-NH4/SSZ-13) | add | step_1
add | Cu(NO3)2⋅2.5 H2O | reagents
add | NaNO3, KNO3, or Ca(NO3)2 | reagents
step(doi:10.1016/j.jcat.2019.08.028-NH4/SSZ-13) | calcined | step_2
calcined | 550 °C | participate_temperature
calcined | 5 h | participate_time
step(doi:10.1016/j.jcat.2019.08.028-NH4/SSZ-13) | dispersed | step_3
dispersed | 3g NH4/SSZ-13 | reagents
dispersed | 100 ml deionized water | reagents
dispersed | 80 °C | participate_temperature
dispersed | 2 h | participate_time
step(doi:10.1016/j.jcat.2019.08.028-NH4/SSZ-13) | evaporate | step_4
evaporate | 150 °C | participate_temperature
step(doi:10.1016/j.jcat.2019.08.028-NH4/SSZ-13) | ionexchang | step_5
ionexchang | 80 °C | participate_temperature
ionexchang | 2h | participate_time
NH4/SSZ-13(doi:10.1016/j.jcat.2019.08.028) | metadata(doi:10.1016/j.jcat.2019.08.028) | article metadata
metadata(doi:10.1016/j.jcat.2019.08.028) | doi:10.1016/j.jcat.2019.08.028 | article doi
metadata(doi:10.1016/j.jcat.2019.08.028) | Revisiting effects of alkali metal and alkaline earth co-cation additives to Cu/SSZ-13 selective catalytic reduction catalysts | article title
metadata(doi:10.1016/j.jcat.2019.08.028) | Journal of Catalysis | publication name
metadata(doi:10.1016/j.jcat.2019.08.028) | 2019-10-31 | Cover Date
NH4/SSZ-13(doi:10.1016/j.jcat.2019.08.028) | raw_material(doi:10.1016/j.jcat.2019.08.028-NH4/SSZ-13) | catalyst-raw_material
raw_material(doi:10.1016/j.jcat.2019.08.028-NH4/SSZ-13) | Na/SSZ-13 zeolite | catalyst-raw_material
raw_material(doi:10.1016/j.jcat.2019.08.028-NH4/SSZ-13) | NH4NO3 | catalyst-raw_material
NH4/SSZ-13(doi:10.1016/j.jcat.2019.08.028) | ion exchange | catalyst-method
CeO2nanoparticles(doi:10.1016/j.jcat.2019.09.028) | step(doi:10.1016/j.jcat.2019.09.028-CeO2nanoparticles) | step
step(doi:10.1016/j.jcat.2019.09.028-CeO2nanoparticles) | add1 | step_1
add1 | 10g H2O2(18wt%) | reagents
add1 | 0.17 M Ce(NO3)3aqueous solution | reagents
step(doi:10.1016/j.jcat.2019.09.028-CeO2nanoparticles) | add2 | step_2
add2 | 15g NH4OH solution (32wt%) | participate
step(doi:10.1016/j.jcat.2019.09.028-CeO2nanoparticles) | collect | step_3
step(doi:10.1016/j.jcat.2019.09.028-CeO2nanoparticles) | dry | step_4
dry | 373K | participate_temperature
dry | overnight | participate_time
step(doi:10.1016/j.jcat.2019.09.028-CeO2nanoparticles) | stir1 | step_5
stir1 | 30min | participate_time
step(doi:10.1016/j.jcat.2019.09.028-CeO2nanoparticles) | stir2 | step_6
stir2 | room temperature | participate_temperature
stir2 | 2h | participate_time
step(doi:10.1016/j.jcat.2019.09.028-CeO2nanoparticles) | wash | step_7
wash | deionized water | participate
CeO2nanoparticles(doi:10.1016/j.jcat.2019.09.028) | metadata(doi:10.1016/j.jcat.2019.09.028) | article metadata
metadata(doi:10.1016/j.jcat.2019.09.028) | doi:10.1016/j.jcat.2019.09.028 | article doi
metadata(doi:10.1016/j.jcat.2019.09.028) | Influence of pretreatment on the catalytic performance of Ag/CeO2 for formaldehyde removal at low temperature | article title
metadata(doi:10.1016/j.jcat.2019.09.028) | Journal of Catalysis | publication name
metadata(doi:10.1016/j.jcat.2019.09.028) | 2019-12-31 | Cover Date
Ag/CeO2catalysts(doi:10.1016/j.jcat.2019.09.028) | step(doi:10.1016/j.jcat.2019.09.028- Ag/CeO2catalysts) | step
step(doi:10.1016/j.jcat.2019.09.028- Ag/CeO2catalysts) | calcine | step_1
calcine | 473-723K | participate_temperature
calcine | 8h | participate_time
step(doi:10.1016/j.jcat.2019.09.028- Ag/CeO2catalysts) | dry | step_2
dry | 323K | participate_temperature
step(doi:10.1016/j.jcat.2019.09.028- Ag/CeO2catalysts) | reduction | step_3
reduction | 473K | participate_temperature
reduction | 4h | participate_time
step(doi:10.1016/j.jcat.2019.09.028- Ag/CeO2catalysts) | remove | step_4
remove | 323K | participate_temperature
step(doi:10.1016/j.jcat.2019.09.028- Ag/CeO2catalysts) | stir | step_5
step(doi:10.1016/j.jcat.2019.09.028- Ag/CeO2catalysts) | suspend | step_6
suspend | CeO2 NP powders | reagents
suspend | commercial CeO2 powders | reagents
suspend | AgNO3 | reagents
suspend | ambient temperature | participate_temperature
suspend | 1h | participate_time
Ag/CeO2catalysts(doi:10.1016/j.jcat.2019.09.028) | metadata(doi:10.1016/j.jcat.2019.09.028) | article metadata
metadata(doi:10.1016/j.jcat.2019.09.028) | doi:10.1016/j.jcat.2019.09.028 | article doi
metadata(doi:10.1016/j.jcat.2019.09.028) | Influence of pretreatment on the catalytic performance of Ag/CeO2 for formaldehyde removal at low temperature | article title
metadata(doi:10.1016/j.jcat.2019.09.028) | Journal of Catalysis | publication name
metadata(doi:10.1016/j.jcat.2019.09.028) | 2019-12-31 | Cover Date
Ag/CeO2catalysts(doi:10.1016/j.jcat.2019.09.028) | raw_material(doi:10.1016/j.jcat.2019.09.028- Ag/CeO2catalysts) | catalyst-raw_material
raw_material(doi:10.1016/j.jcat.2019.09.028- Ag/CeO2catalysts) | CeO2 NP powders | catalyst-raw_material
raw_material(doi:10.1016/j.jcat.2019.09.028- Ag/CeO2catalysts) | commercial CeO2 powders | catalyst-raw_material
raw_material(doi:10.1016/j.jcat.2019.09.028- Ag/CeO2catalysts) | AgNO3 | catalyst-raw_material
Ag/CeO2catalysts(doi:10.1016/j.jcat.2019.09.028) | impregnation method | catalyst-method
CeO2nanoparticles(doi:10.1016/j.jcat.2019.09.028) | 100% conversion of 400 ppm formaldehyde at 333 K | conversion
CeO2nanoparticles(doi:10.1016/j.jcat.2019.09.028) | 6 wt% Ag/CeO2 catalyst calcined at 573 K and then reduced at 473 K with 10% H2/N2 | condition
Dy-doped MnFeOx nanowires(doi:10.1016/j.jcat.2019.10.003) | step(doi:10.1016/j.jcat.2019.10.003-Dy-doped MnFeOx nanowires) | step
step(doi:10.1016/j.jcat.2019.10.003-Dy-doped MnFeOx nanowires) | add | step_1
add | 10 mL DMF | reagents
add | Mn(AC)2·4H2O | reagents
add | Fe(NO3)3·6H2O | reagents
add | Dy(NO3)3·4H2O | reagents
step(doi:10.1016/j.jcat.2019.10.003-Dy-doped MnFeOx nanowires) | add2 | step_2
add2 | 1.5 g PVP | participate
step(doi:10.1016/j.jcat.2019.10.003-Dy-doped MnFeOx nanowires) | age | step_3
age | room temperature | participate_temperature
age | 12h | participate_time
step(doi:10.1016/j.jcat.2019.10.003-Dy-doped MnFeOx nanowires) | electrospinning | step_4
electrospinning | room temperature | participate_temperature
step(doi:10.1016/j.jcat.2019.10.003-Dy-doped MnFeOx nanowires) | heat | step_5
heat | 500 °C | participate_temperature
heat | 4 h | participate_time
step(doi:10.1016/j.jcat.2019.10.003-Dy-doped MnFeOx nanowires) | stir1 | step_6
stir1 | 30min | participate_time
step(doi:10.1016/j.jcat.2019.10.003-Dy-doped MnFeOx nanowires) | stir2 | step_7
stir2 | 30min | participate_time
Dy-doped MnFeOx nanowires(doi:10.1016/j.jcat.2019.10.003) | metadata(doi:10.1016/j.jcat.2019.10.003) | article metadata
metadata(doi:10.1016/j.jcat.2019.10.003) | doi:10.1016/j.jcat.2019.10.003 | article doi
metadata(doi:10.1016/j.jcat.2019.10.003) | Comprehensive understanding the promoting effect of Dy-doping on MnFeOx nanowires for the low-temperature NH3-SCR of NOx: An experimental and theoretical study | article title
metadata(doi:10.1016/j.jcat.2019.10.003) | Journal of Catalysis | publication name
metadata(doi:10.1016/j.jcat.2019.10.003) | 2019-12-31 | Cover Date
Dy-doped MnFeOx nanowires(doi:10.1016/j.jcat.2019.10.003) | raw_material(doi:10.1016/j.jcat.2019.10.003-Dy-doped MnFeOx nanowires) | catalyst-raw_material
raw_material(doi:10.1016/j.jcat.2019.10.003-Dy-doped MnFeOx nanowires) | Mn(AC)2·4H2O | catalyst-raw_material
raw_material(doi:10.1016/j.jcat.2019.10.003-Dy-doped MnFeOx nanowires) | Fe(NO3)3·6H2O | catalyst-raw_material
raw_material(doi:10.1016/j.jcat.2019.10.003-Dy-doped MnFeOx nanowires) | Dy(NO3)3·4H2O | catalyst-raw_material
raw_material(doi:10.1016/j.jcat.2019.10.003-Dy-doped MnFeOx nanowires) | PVP | catalyst-raw_material
raw_material(doi:10.1016/j.jcat.2019.10.003-Dy-doped MnFeOx nanowires) | DMF | catalyst-raw_material
Dy-doped MnFeOx nanowires(doi:10.1016/j.jcat.2019.10.003) | electrospinning | catalyst-method
Pd-Ni/TiO2(doi:10.1016/j.jcat.2019.11.006) | step(doi:10.1016/j.jcat.2019.11.006-Pd-Ni/TiO2) | step
step(doi:10.1016/j.jcat.2019.11.006-Pd-Ni/TiO2) | calcined | step_1
calcined | 500 °C | participate_temperature
calcined | 6 h | participate_time
step(doi:10.1016/j.jcat.2019.11.006-Pd-Ni/TiO2) | dry | step_2
dry | 100 °C | participate_temperature
dry | overnight | participate_time
step(doi:10.1016/j.jcat.2019.11.006-Pd-Ni/TiO2) | impregnation | step_3
impregnation | titanium (Degussa P25) | reagents
impregnation | Pd(NO3)2 | reagents
impregnation | Ni(NO3)2 | reagents
Pd-Ni/TiO2(doi:10.1016/j.jcat.2019.11.006) | metadata(doi:10.1016/j.jcat.2019.11.006) | article metadata
metadata(doi:10.1016/j.jcat.2019.11.006) | doi:10.1016/j.jcat.2019.11.006 | article doi
metadata(doi:10.1016/j.jcat.2019.11.006) | Synergism between palladium and nickel on Pd-Ni/TiO2 for H2-SCR: A transient DRIFTS study | article title
metadata(doi:10.1016/j.jcat.2019.11.006) | Journal of Catalysis | publication name
metadata(doi:10.1016/j.jcat.2019.11.006) | 2020-01-31 | Cover Date
Pd/TiO2(doi:10.1016/j.jcat.2019.11.006) | step(doi:10.1016/j.jcat.2019.11.006-Pd/TiO2) | step
step(doi:10.1016/j.jcat.2019.11.006-Pd/TiO2) | calcined | step_1
calcined | 500 °C | participate_temperature
calcined | 6 h | participate_time
step(doi:10.1016/j.jcat.2019.11.006-Pd/TiO2) | dry | step_2
dry | 100 °C | participate_temperature
dry | overnight | participate_time
step(doi:10.1016/j.jcat.2019.11.006-Pd/TiO2) | impregnation | step_3
impregnation | titanium (Degussa P25) | reagents
impregnation | Pd(NO3)2) | reagents
Pd/TiO2(doi:10.1016/j.jcat.2019.11.006) | metadata(doi:10.1016/j.jcat.2019.11.006) | article metadata
metadata(doi:10.1016/j.jcat.2019.11.006) | doi:10.1016/j.jcat.2019.11.006 | article doi
metadata(doi:10.1016/j.jcat.2019.11.006) | Synergism between palladium and nickel on Pd-Ni/TiO2 for H2-SCR: A transient DRIFTS study | article title
metadata(doi:10.1016/j.jcat.2019.11.006) | Journal of Catalysis | publication name
metadata(doi:10.1016/j.jcat.2019.11.006) | 2020-01-31 | Cover Date
Ni/TiO2(doi:10.1016/j.jcat.2019.11.006) | step(doi:10.1016/j.jcat.2019.11.006-Ni/TiO2) | step
step(doi:10.1016/j.jcat.2019.11.006-Ni/TiO2) | calcined | step_1
calcined | 500 °C | participate_temperature
calcined | 6 h | participate_time
step(doi:10.1016/j.jcat.2019.11.006-Ni/TiO2) | dry | step_2
dry | 100 °C | participate_temperature
dry | overnight | participate_time
step(doi:10.1016/j.jcat.2019.11.006-Ni/TiO2) | impregnation | step_3
impregnation | titanium (Degussa P25) | reagents
impregnation | Ni(NO3)2 | reagents
Ni/TiO2(doi:10.1016/j.jcat.2019.11.006) | metadata(doi:10.1016/j.jcat.2019.11.006) | article metadata
metadata(doi:10.1016/j.jcat.2019.11.006) | doi:10.1016/j.jcat.2019.11.006 | article doi
metadata(doi:10.1016/j.jcat.2019.11.006) | Synergism between palladium and nickel on Pd-Ni/TiO2 for H2-SCR: A transient DRIFTS study | article title
metadata(doi:10.1016/j.jcat.2019.11.006) | Journal of Catalysis | publication name
metadata(doi:10.1016/j.jcat.2019.11.006) | 2020-01-31 | Cover Date
Ni/TiO2(doi:10.1016/j.jcat.2019.11.006) | raw_material(doi:10.1016/j.jcat.2019.11.006-Ni/TiO2) | catalyst-raw_material
raw_material(doi:10.1016/j.jcat.2019.11.006-Ni/TiO2) | Ni(NO3)2 | catalyst-raw_material
raw_material(doi:10.1016/j.jcat.2019.11.006-Ni/TiO2) | titanium (Degussa P25) | catalyst-raw_material
Ni/TiO2(doi:10.1016/j.jcat.2019.11.006) | incipient wetness impregnation | catalyst-method
Pd-Ni/TiO2(doi:10.1016/j.jcat.2019.11.006) | H2-SCR | conversion
Pd-Ni/TiO2(doi:10.1016/j.jcat.2019.11.006) | N2 | selectivity
Pd-Ni/TiO2(doi:10.1016/j.jcat.2019.11.006) | Enhanced activity due to nickel additive | activity
Pd-Ni/TiO2(doi:10.1016/j.jcat.2019.11.006) | In the presence of O2 | condition
CuAl LDH/CNTs-x(doi:10.1016/j.jcat.2020.01.025) | step(doi:10.1016/j.jcat.2020.01.025-CuAl LDH/CNTs-x) | step
step(doi:10.1016/j.jcat.2020.01.025-CuAl LDH/CNTs-x) | add1 | step_1
add1 | 0.6 M Cu(NO3)2·6H2O | reagents
add1 | 0.2 M Al(NO3)3·9H2O | reagents
step(doi:10.1016/j.jcat.2020.01.025-CuAl LDH/CNTs-x) | add2 | step_2
add2 | 100 mL NaOH (1 M) | participate
step(doi:10.1016/j.jcat.2020.01.025-CuAl LDH/CNTs-x) | age | step_3
step(doi:10.1016/j.jcat.2020.01.025-CuAl LDH/CNTs-x) | calcined | step_4
calcined | 500 °C | participate_temperature
calcined | 5 h | participate_time
step(doi:10.1016/j.jcat.2020.01.025-CuAl LDH/CNTs-x) | disperse | step_5
disperse | purified CNTs | reagents
disperse | 25 mL deionized water | reagents
step(doi:10.1016/j.jcat.2020.01.025-CuAl LDH/CNTs-x) | dry | step_6
dry | 80 °C | participate_temperature
dry | overnight | participate_time
step(doi:10.1016/j.jcat.2020.01.025-CuAl LDH/CNTs-x) | heat | step_7
heat | 110 °C | participate_temperature
heat | 12 h | participate_time
step(doi:10.1016/j.jcat.2020.01.025-CuAl LDH/CNTs-x) | stir | step_8
step(doi:10.1016/j.jcat.2020.01.025-CuAl LDH/CNTs-x) | transfer | step_9
step(doi:10.1016/j.jcat.2020.01.025-CuAl LDH/CNTs-x) | wash | step_10
wash | deionized water | participate
CuAl LDH/CNTs-x(doi:10.1016/j.jcat.2020.01.025) | metadata(doi:10.1016/j.jcat.2020.01.025) | article metadata
metadata(doi:10.1016/j.jcat.2020.01.025) | doi:10.1016/j.jcat.2020.01.025 | article doi
metadata(doi:10.1016/j.jcat.2020.01.025) | Insight into Cu2O/CuO collaboration in the selective catalytic reduction of NO with NH3: Enhanced activity and synergistic mechanism | article title
metadata(doi:10.1016/j.jcat.2020.01.025) | Journal of Catalysis | publication name
metadata(doi:10.1016/j.jcat.2020.01.025) | 2020-04-30 | Cover Date
CuAl LDO/CNTs-x(doi:10.1016/j.jcat.2020.01.025) | step(doi:10.1016/j.jcat.2020.01.025-CuAl LDO/CNTs-x) | step
step(doi:10.1016/j.jcat.2020.01.025-CuAl LDO/CNTs-x) | add1 | step_1
add1 | 0.6 M Cu(NO3)2·6H2O | reagents
add1 | 0.2 M Al(NO3)3·9H2O | reagents
step(doi:10.1016/j.jcat.2020.01.025-CuAl LDO/CNTs-x) | add2 | step_2
add2 | 100 mL NaOH (1 M) | participate
step(doi:10.1016/j.jcat.2020.01.025-CuAl LDO/CNTs-x) | age | step_3
step(doi:10.1016/j.jcat.2020.01.025-CuAl LDO/CNTs-x) | calcined | step_4
calcined | 500 °C | participate_temperature
calcined | 5 h | participate_time
step(doi:10.1016/j.jcat.2020.01.025-CuAl LDO/CNTs-x) | disperse | step_5
disperse | purified CNTs | reagents
disperse | 25 mL deionized water | reagents
step(doi:10.1016/j.jcat.2020.01.025-CuAl LDO/CNTs-x) | dry | step_6
dry | 80 °C | participate_temperature
dry | overnight | participate_time
step(doi:10.1016/j.jcat.2020.01.025-CuAl LDO/CNTs-x) | heat | step_7
heat | 110 °C | participate_temperature
heat | 12 h | participate_time
step(doi:10.1016/j.jcat.2020.01.025-CuAl LDO/CNTs-x) | stir | step_8
step(doi:10.1016/j.jcat.2020.01.025-CuAl LDO/CNTs-x) | transfer | step_9
step(doi:10.1016/j.jcat.2020.01.025-CuAl LDO/CNTs-x) | wash | step_10
wash | deionized water | participate
CuAl LDO/CNTs-x(doi:10.1016/j.jcat.2020.01.025) | metadata(doi:10.1016/j.jcat.2020.01.025) | article metadata
metadata(doi:10.1016/j.jcat.2020.01.025) | doi:10.1016/j.jcat.2020.01.025 | article doi
metadata(doi:10.1016/j.jcat.2020.01.025) | Insight into Cu2O/CuO collaboration in the selective catalytic reduction of NO with NH3: Enhanced activity and synergistic mechanism | article title
metadata(doi:10.1016/j.jcat.2020.01.025) | Journal of Catalysis | publication name
metadata(doi:10.1016/j.jcat.2020.01.025) | 2020-04-30 | Cover Date
CuAl LDH(doi:10.1016/j.jcat.2020.01.025) | step(doi:10.1016/j.jcat.2020.01.025-CuAl LDH) | step
step(doi:10.1016/j.jcat.2020.01.025-CuAl LDH) | add1 | step_1
add1 | 0.6 M Cu(NO3)2·6H2O | reagents
add1 | 0.2 M Al(NO3)3·9H2O | reagents
step(doi:10.1016/j.jcat.2020.01.025-CuAl LDH) | add2 | step_2
add2 | 100 mL NaOH (1 M) | participate
step(doi:10.1016/j.jcat.2020.01.025-CuAl LDH) | age | step_3
step(doi:10.1016/j.jcat.2020.01.025-CuAl LDH) | calcined | step_4
calcined | 500 °C | participate_temperature
calcined | 5 h | participate_time
step(doi:10.1016/j.jcat.2020.01.025-CuAl LDH) | disperse | step_5
disperse | purified CNTs | reagents
disperse | 25 mL deionized water | reagents
step(doi:10.1016/j.jcat.2020.01.025-CuAl LDH) | dry | step_6
dry | 80 °C | participate_temperature
dry | overnight | participate_time
step(doi:10.1016/j.jcat.2020.01.025-CuAl LDH) | heat | step_7
heat | 110 °C | participate_temperature
heat | 12 h | participate_time
step(doi:10.1016/j.jcat.2020.01.025-CuAl LDH) | stir | step_8
step(doi:10.1016/j.jcat.2020.01.025-CuAl LDH) | transfer | step_9
step(doi:10.1016/j.jcat.2020.01.025-CuAl LDH) | wash | step_10
wash | deionized water | participate
CuAl LDH(doi:10.1016/j.jcat.2020.01.025) | metadata(doi:10.1016/j.jcat.2020.01.025) | article metadata
metadata(doi:10.1016/j.jcat.2020.01.025) | doi:10.1016/j.jcat.2020.01.025 | article doi
metadata(doi:10.1016/j.jcat.2020.01.025) | Insight into Cu2O/CuO collaboration in the selective catalytic reduction of NO with NH3: Enhanced activity and synergistic mechanism | article title
metadata(doi:10.1016/j.jcat.2020.01.025) | Journal of Catalysis | publication name
metadata(doi:10.1016/j.jcat.2020.01.025) | 2020-04-30 | Cover Date
CuAl LDO(doi:10.1016/j.jcat.2020.01.025) | step(doi:10.1016/j.jcat.2020.01.025-CuAl LDO) | step
step(doi:10.1016/j.jcat.2020.01.025-CuAl LDO) | add1 | step_1
add1 | 0.6 M Cu(NO3)2·6H2O | reagents
add1 | 0.2 M Al(NO3)3·9H2O | reagents
step(doi:10.1016/j.jcat.2020.01.025-CuAl LDO) | add2 | step_2
add2 | 100 mL NaOH (1 M) | participate
step(doi:10.1016/j.jcat.2020.01.025-CuAl LDO) | age | step_3
step(doi:10.1016/j.jcat.2020.01.025-CuAl LDO) | calcined | step_4
calcined | 500 °C | participate_temperature
calcined | 5 h | participate_time
step(doi:10.1016/j.jcat.2020.01.025-CuAl LDO) | disperse | step_5
disperse | purified CNTs | reagents
disperse | 25 mL deionized water | reagents
step(doi:10.1016/j.jcat.2020.01.025-CuAl LDO) | dry | step_6
dry | 80 °C | participate_temperature
dry | overnight | participate_time
step(doi:10.1016/j.jcat.2020.01.025-CuAl LDO) | heat | step_7
heat | 110 °C | participate_temperature
heat | 12 h | participate_time
step(doi:10.1016/j.jcat.2020.01.025-CuAl LDO) | stir | step_8
step(doi:10.1016/j.jcat.2020.01.025-CuAl LDO) | transfer | step_9
step(doi:10.1016/j.jcat.2020.01.025-CuAl LDO) | wash | step_10
wash | deionized water | participate
CuAl LDO(doi:10.1016/j.jcat.2020.01.025) | metadata(doi:10.1016/j.jcat.2020.01.025) | article metadata
metadata(doi:10.1016/j.jcat.2020.01.025) | doi:10.1016/j.jcat.2020.01.025 | article doi
metadata(doi:10.1016/j.jcat.2020.01.025) | Insight into Cu2O/CuO collaboration in the selective catalytic reduction of NO with NH3: Enhanced activity and synergistic mechanism | article title
metadata(doi:10.1016/j.jcat.2020.01.025) | Journal of Catalysis | publication name
metadata(doi:10.1016/j.jcat.2020.01.025) | 2020-04-30 | Cover Date
CuAl LDO(doi:10.1016/j.jcat.2020.01.025) | raw_material(doi:10.1016/j.jcat.2020.01.025-CuAl LDO) | catalyst-raw_material
raw_material(doi:10.1016/j.jcat.2020.01.025-CuAl LDO) | Al(NO3)3·9H2O | catalyst-raw_material
raw_material(doi:10.1016/j.jcat.2020.01.025-CuAl LDO) | NaOH | catalyst-raw_material
CuAl LDO(doi:10.1016/j.jcat.2020.01.025) | in situ assembly process | catalyst-method
CuAl LDH/CNTs-x(doi:10.1016/j.jcat.2020.01.025) | exceeding 90% in the temperature range 180–305 °C | conversion
CuAl LDH/CNTs-x(doi:10.1016/j.jcat.2020.01.025) | Outstanding low-temperature denitration potential | activity
CuAl LDH/CNTs-x(doi:10.1016/j.jcat.2020.01.025) | Temperature range 180–305 °C | condition
Deformed orthorhombic niobium oxide(doi:10.1016/j.jcat.2020.05.040) | step(doi:10.1016/j.jcat.2020.05.040-Deformed orthorhombic niobium oxide) | step
step(doi:10.1016/j.jcat.2020.05.040-Deformed orthorhombic niobium oxide) | calcined | step_1
calcined | 400 °C | participate_temperature
calcined | 2 h | participate_time
step(doi:10.1016/j.jcat.2020.05.040-Deformed orthorhombic niobium oxide) | dissolve | step_2
dissolve | 6mmol Nb | reagents
dissolve | 40mL deionized water | reagents
step(doi:10.1016/j.jcat.2020.05.040-Deformed orthorhombic niobium oxide) | dry | step_3
dry | 120 °C | participate_temperature
dry | overnight | participate_time
step(doi:10.1016/j.jcat.2020.05.040-Deformed orthorhombic niobium oxide) | hydrothermal | step_4
hydrothermal | 175 °C | participate_temperature
hydrothermal | 24 h | participate_time
step(doi:10.1016/j.jcat.2020.05.040-Deformed orthorhombic niobium oxide) | wash | step_5
wash | deionized water | participate
Deformed orthorhombic niobium oxide(doi:10.1016/j.jcat.2020.05.040) | metadata(doi:10.1016/j.jcat.2020.05.040) | article metadata
metadata(doi:10.1016/j.jcat.2020.05.040) | doi:10.1016/j.jcat.2020.05.040 | article doi
metadata(doi:10.1016/j.jcat.2020.05.040) | Features of Nb2O5 as a metal oxide support of Pt and Pd catalysts for selective catalytic oxidation of NH3 with high N2 selectivity | article title
metadata(doi:10.1016/j.jcat.2020.05.040) | Journal of Catalysis | publication name
metadata(doi:10.1016/j.jcat.2020.05.040) | 2020-09-30 | Cover Date
1 wt% Pd/Nb2O5(doi:10.1016/j.jcat.2020.05.040) | step(doi:10.1016/j.jcat.2020.05.040-1 wt% Pd/Nb2O5) | step
step(doi:10.1016/j.jcat.2020.05.040-1 wt% Pd/Nb2O5) | add | step_1
add | Nb2O5 | reagents
add | Pd(NO3)2 | reagents
step(doi:10.1016/j.jcat.2020.05.040-1 wt% Pd/Nb2O5) | calcined | step_2
calcined | 300 °C | participate_temperature
calcined | 2 h | participate_time
step(doi:10.1016/j.jcat.2020.05.040-1 wt% Pd/Nb2O5) | dry | step_3
dry | overnight | participate_time
step(doi:10.1016/j.jcat.2020.05.040-1 wt% Pd/Nb2O5) | heat | step_4
heat | 300 °C | participate_temperature
heat | 2 h | participate_time
step(doi:10.1016/j.jcat.2020.05.040-1 wt% Pd/Nb2O5) | stir | step_5
stir | 40 °C | participate_temperature
stir | 30min | participate_time
1 wt% Pd/Nb2O5(doi:10.1016/j.jcat.2020.05.040) | metadata(doi:10.1016/j.jcat.2020.05.040) | article metadata
metadata(doi:10.1016/j.jcat.2020.05.040) | doi:10.1016/j.jcat.2020.05.040 | article doi
metadata(doi:10.1016/j.jcat.2020.05.040) | Features of Nb2O5 as a metal oxide support of Pt and Pd catalysts for selective catalytic oxidation of NH3 with high N2 selectivity | article title
metadata(doi:10.1016/j.jcat.2020.05.040) | Journal of Catalysis | publication name
metadata(doi:10.1016/j.jcat.2020.05.040) | 2020-09-30 | Cover Date
1 wt% Pt/Nb2O5, Pd/Nb2O5(doi:10.1016/j.jcat.2020.05.040) | step(doi:10.1016/j.jcat.2020.05.040-1 wt% Pt/Nb2O5, Pd/Nb2O5) | step
step(doi:10.1016/j.jcat.2020.05.040-1 wt% Pt/Nb2O5, Pd/Nb2O5) | add | step_1
add | Nb2O5 | reagents
add | H2PtCl6·6H2O or Pd(NO3)2 | reagents
step(doi:10.1016/j.jcat.2020.05.040-1 wt% Pt/Nb2O5, Pd/Nb2O5) | calcined | step_2
calcined | 300 °C | participate_temperature
calcined | 2 h | participate_time
step(doi:10.1016/j.jcat.2020.05.040-1 wt% Pt/Nb2O5, Pd/Nb2O5) | dry | step_3
dry | overnight | participate_time
step(doi:10.1016/j.jcat.2020.05.040-1 wt% Pt/Nb2O5, Pd/Nb2O5) | stir | step_4
stir | 40 °C | participate_temperature
stir | 30min | participate_time
1 wt% Pt/Nb2O5, Pd/Nb2O5(doi:10.1016/j.jcat.2020.05.040) | metadata(doi:10.1016/j.jcat.2020.05.040) | article metadata
metadata(doi:10.1016/j.jcat.2020.05.040) | doi:10.1016/j.jcat.2020.05.040 | article doi
metadata(doi:10.1016/j.jcat.2020.05.040) | Features of Nb2O5 as a metal oxide support of Pt and Pd catalysts for selective catalytic oxidation of NH3 with high N2 selectivity | article title
metadata(doi:10.1016/j.jcat.2020.05.040) | Journal of Catalysis | publication name
metadata(doi:10.1016/j.jcat.2020.05.040) | 2020-09-30 | Cover Date
Pt/Nb2O5or Pd/Nb2O5(doi:10.1016/j.jcat.2020.05.040) | step(doi:10.1016/j.jcat.2020.05.040-Pt/Nb2O5or Pd/Nb2O5) | step
step(doi:10.1016/j.jcat.2020.05.040-Pt/Nb2O5or Pd/Nb2O5) | add | step_1
add | 1 mol L-1 NaOH | reagents
add | 0.5g of thecatalyst | reagents
step(doi:10.1016/j.jcat.2020.05.040-Pt/Nb2O5or Pd/Nb2O5) | dry | step_2
dry | 120 °C | participate_temperature
dry | overnight | participate_time
step(doi:10.1016/j.jcat.2020.05.040-Pt/Nb2O5or Pd/Nb2O5) | filter | step_3
step(doi:10.1016/j.jcat.2020.05.040-Pt/Nb2O5or Pd/Nb2O5) | stir | step_4
stir | room temperature | participate_temperature
stir | 1h | participate_time
step(doi:10.1016/j.jcat.2020.05.040-Pt/Nb2O5or Pd/Nb2O5) | wash | step_5
wash | deionized water | participate
Pt/Nb2O5or Pd/Nb2O5(doi:10.1016/j.jcat.2020.05.040) | metadata(doi:10.1016/j.jcat.2020.05.040) | article metadata
metadata(doi:10.1016/j.jcat.2020.05.040) | doi:10.1016/j.jcat.2020.05.040 | article doi
metadata(doi:10.1016/j.jcat.2020.05.040) | Features of Nb2O5 as a metal oxide support of Pt and Pd catalysts for selective catalytic oxidation of NH3 with high N2 selectivity | article title
metadata(doi:10.1016/j.jcat.2020.05.040) | Journal of Catalysis | publication name
metadata(doi:10.1016/j.jcat.2020.05.040) | 2020-09-30 | Cover Date
Pt/Nb2O5or Pd/Nb2O5(doi:10.1016/j.jcat.2020.05.040) | obtained catalyst | catalyst-raw_material
Pt/Nb2O5or Pd/Nb2O5(doi:10.1016/j.jcat.2020.05.040) | NaOH treatment | catalyst-method
Deformed orthorhombic niobium oxide(doi:10.1016/j.jcat.2020.05.040) | 100% | conversion
Deformed orthorhombic niobium oxide(doi:10.1016/j.jcat.2020.05.040) | 98% N2 | selectivity
Deformed orthorhombic niobium oxide(doi:10.1016/j.jcat.2020.05.040) | Extremely high levels of N2 selectivity | activity
Deformed orthorhombic niobium oxide(doi:10.1016/j.jcat.2020.05.040) | 50 ppm NH3 | condition
Na/SSZ-13(doi:10.1016/j.jcat.2020.06.041) | step(doi:10.1016/j.jcat.2020.06.041-Na/SSZ-13) | step
step(doi:10.1016/j.jcat.2020.06.041-Na/SSZ-13) | ion-exchange | step_1
Na/SSZ-13(doi:10.1016/j.jcat.2020.06.041) | metadata(doi:10.1016/j.jcat.2020.06.041) | article metadata
metadata(doi:10.1016/j.jcat.2020.06.041) | doi:10.1016/j.jcat.2020.06.041 | article doi
metadata(doi:10.1016/j.jcat.2020.06.041) | Promotion of the performance of Cu-SSZ-13 for selective catalytic reduction of NOx by ammonia in the presence of SO2 during high temperature hydrothermal aging | article title
metadata(doi:10.1016/j.jcat.2020.06.041) | Journal of Catalysis | publication name
metadata(doi:10.1016/j.jcat.2020.06.041) | 2021-02-28 | Cover Date
Cu-exchanged catalysts(doi:10.1016/j.jcat.2020.06.041) | step(doi:10.1016/j.jcat.2020.06.041-Cu-exchanged catalysts) | step
step(doi:10.1016/j.jcat.2020.06.041-Cu-exchanged catalysts) | calcined | step_1
calcined | 600 °C | participate_temperature
calcined | 6 h | participate_time
step(doi:10.1016/j.jcat.2020.06.041-Cu-exchanged catalysts) | dispersed | step_2
dispersed | 2.5g NH4-SSZ-13 | reagents
dispersed | 200mL 0.01M CuSO4 | reagents
step(doi:10.1016/j.jcat.2020.06.041-Cu-exchanged catalysts) | dried | step_3
dried | 110 °C | participate_temperature
dried | overnight | participate_time
step(doi:10.1016/j.jcat.2020.06.041-Cu-exchanged catalysts) | filtrated | step_4
step(doi:10.1016/j.jcat.2020.06.041-Cu-exchanged catalysts) | heated | step_5
heated | 80 °C | participate_temperature
heated | 1 h | participate_time
step(doi:10.1016/j.jcat.2020.06.041-Cu-exchanged catalysts) | ion-exchange1 | step_6
ion-exchange1 | (NH4)2SO4 (2.75M) | reagents
ion-exchange1 | 80 °C | participate_temperature
ion-exchange1 | 2.5 h | participate_time
step(doi:10.1016/j.jcat.2020.06.041-Cu-exchanged catalysts) | washed | step_7
washed | deionized water | participate
Cu-exchanged catalysts(doi:10.1016/j.jcat.2020.06.041) | metadata(doi:10.1016/j.jcat.2020.06.041) | article metadata
metadata(doi:10.1016/j.jcat.2020.06.041) | doi:10.1016/j.jcat.2020.06.041 | article doi
metadata(doi:10.1016/j.jcat.2020.06.041) | Promotion of the performance of Cu-SSZ-13 for selective catalytic reduction of NOx by ammonia in the presence of SO2 during high temperature hydrothermal aging | article title
metadata(doi:10.1016/j.jcat.2020.06.041) | Journal of Catalysis | publication name
metadata(doi:10.1016/j.jcat.2020.06.041) | 2021-02-28 | Cover Date
Cu-exchanged catalysts(doi:10.1016/j.jcat.2020.06.041) | raw_material(doi:10.1016/j.jcat.2020.06.041-Cu-exchanged catalysts) | catalyst-raw_material
raw_material(doi:10.1016/j.jcat.2020.06.041-Cu-exchanged catalysts) | (NH4)2SO4 | catalyst-raw_material
raw_material(doi:10.1016/j.jcat.2020.06.041-Cu-exchanged catalysts) | CuSO4 | catalyst-raw_material
raw_material(doi:10.1016/j.jcat.2020.06.041-Cu-exchanged catalysts) | NH4-SSZ-13 | catalyst-raw_material
Cu-exchanged catalysts(doi:10.1016/j.jcat.2020.06.041) | two-step ion-exchange | catalyst-method
Ammonium exchanged zeolite(doi:10.1016/j.jcat.2020.08.003) | step(doi:10.1016/j.jcat.2020.08.003-Ammonium exchanged zeolite) | step
step(doi:10.1016/j.jcat.2020.08.003-Ammonium exchanged zeolite) | dry | step_1
dry | 60 °C | participate_temperature
dry | overnight | participate_time
step(doi:10.1016/j.jcat.2020.08.003-Ammonium exchanged zeolite) | exchange | step_2
exchange | zeolite powder | reagents
exchange | 0.5 M NH4Cl solution | reagents
exchange | boiling | participate_temperature
exchange | 4h | participate_time
step(doi:10.1016/j.jcat.2020.08.003-Ammonium exchanged zeolite) | recover | step_3
step(doi:10.1016/j.jcat.2020.08.003-Ammonium exchanged zeolite) | wash | step_4
wash | water | participate
Ammonium exchanged zeolite(doi:10.1016/j.jcat.2020.08.003) | metadata(doi:10.1016/j.jcat.2020.08.003) | article metadata
metadata(doi:10.1016/j.jcat.2020.08.003) | doi:10.1016/j.jcat.2020.08.003 | article doi
metadata(doi:10.1016/j.jcat.2020.08.003) | Structural parameters governing low temperature activity of small pore copper zeolites in NH3-SCR | article title
metadata(doi:10.1016/j.jcat.2020.08.003) | Journal of Catalysis | publication name
metadata(doi:10.1016/j.jcat.2020.08.003) | 2020-10-31 | Cover Date
Ammonium exchanged zeolite(doi:10.1016/j.jcat.2020.08.003) | raw_material(doi:10.1016/j.jcat.2020.08.003-Ammonium exchanged zeolite) | catalyst-raw_material
raw_material(doi:10.1016/j.jcat.2020.08.003-Ammonium exchanged zeolite) | zeolite powder | catalyst-raw_material
raw_material(doi:10.1016/j.jcat.2020.08.003-Ammonium exchanged zeolite) | NH4Cl | catalyst-raw_material
Ammonium exchanged zeolite(doi:10.1016/j.jcat.2020.08.003) | Na+ and Ca2+ exchanged method | catalyst-method
Ammonium exchanged zeolite(doi:10.1016/j.jcat.2020.08.007) | raw_material(doi:10.1016/j.jcat.2020.08.007-Ammonium exchanged zeolite) | catalyst-raw_material
raw_material(doi:10.1016/j.jcat.2020.08.007-Ammonium exchanged zeolite) | zeolite powder | catalyst-raw_material
raw_material(doi:10.1016/j.jcat.2020.08.007-Ammonium exchanged zeolite) | NH4Cl | catalyst-raw_material
Ammonium exchanged zeolite(doi:10.1016/j.jcat.2020.08.007) | Na+ and Ca2+ exchanged method | catalyst-method
H-SAPO-34(doi:10.1016/j.jcat.2020.10.015) | metadata(doi:10.1016/j.jcat.2020.10.015) | article metadata
metadata(doi:10.1016/j.jcat.2020.10.015) | doi:10.1016/j.jcat.2020.10.015 | article doi
metadata(doi:10.1016/j.jcat.2020.10.015) | Nature of active Fe species and reaction mechanism over high-efficiency Fe/CHA catalysts in catalytic decomposition of N2O | article title
metadata(doi:10.1016/j.jcat.2020.10.015) | Journal of Catalysis | publication name
metadata(doi:10.1016/j.jcat.2020.10.015) | 2020-12-31 | Cover Date
H-SSZ-13(doi:10.1016/j.jcat.2020.10.015) | metadata(doi:10.1016/j.jcat.2020.10.015) | article metadata
metadata(doi:10.1016/j.jcat.2020.10.015) | doi:10.1016/j.jcat.2020.10.015 | article doi
metadata(doi:10.1016/j.jcat.2020.10.015) | Nature of active Fe species and reaction mechanism over high-efficiency Fe/CHA catalysts in catalytic decomposition of N2O | article title
metadata(doi:10.1016/j.jcat.2020.10.015) | Journal of Catalysis | publication name
metadata(doi:10.1016/j.jcat.2020.10.015) | 2020-12-31 | Cover Date
Fe/CHA catalysts(doi:10.1016/j.jcat.2020.10.015) | step(doi:10.1016/j.jcat.2020.10.015-Fe/CHA catalysts) | step
step(doi:10.1016/j.jcat.2020.10.015-Fe/CHA catalysts) | age | step_1
age | 800 °C | participate_temperature
age | 48 h | participate_time
step(doi:10.1016/j.jcat.2020.10.015-Fe/CHA catalysts) | heat | step_2
heat | certain temperature | participate_temperature
step(doi:10.1016/j.jcat.2020.10.015-Fe/CHA catalysts) | load | step_3
step(doi:10.1016/j.jcat.2020.10.015-Fe/CHA catalysts) | maintain | step_4
maintain | 16 h | participate_time
step(doi:10.1016/j.jcat.2020.10.015-Fe/CHA catalysts) | mix | step_5
mix | H-SAPO-34 | reagents
mix | FeCl2·4H2O | reagents
mix | 0.5 h | participate_time
Fe/CHA catalysts(doi:10.1016/j.jcat.2020.10.015) | metadata(doi:10.1016/j.jcat.2020.10.015) | article metadata
metadata(doi:10.1016/j.jcat.2020.10.015) | doi:10.1016/j.jcat.2020.10.015 | article doi
metadata(doi:10.1016/j.jcat.2020.10.015) | Nature of active Fe species and reaction mechanism over high-efficiency Fe/CHA catalysts in catalytic decomposition of N2O | article title
metadata(doi:10.1016/j.jcat.2020.10.015) | Journal of Catalysis | publication name
metadata(doi:10.1016/j.jcat.2020.10.015) | 2020-12-31 | Cover Date
Fe/SSZ-13(doi:10.1016/j.jcat.2020.10.015) | step(doi:10.1016/j.jcat.2020.10.015-Fe/SSZ-13) | step
step(doi:10.1016/j.jcat.2020.10.015-Fe/SSZ-13) | heat | step_1
heat | certain temperature | participate_temperature
step(doi:10.1016/j.jcat.2020.10.015-Fe/SSZ-13) | load | step_2
step(doi:10.1016/j.jcat.2020.10.015-Fe/SSZ-13) | maintain | step_3
maintain | 16 h | participate_time
step(doi:10.1016/j.jcat.2020.10.015-Fe/SSZ-13) | mix | step_4
mix | H-SSZ-13 | reagents
mix | FeCl2·4H2O | reagents
mix | 0.5 h | participate_time
Fe/SSZ-13(doi:10.1016/j.jcat.2020.10.015) | metadata(doi:10.1016/j.jcat.2020.10.015) | article metadata
metadata(doi:10.1016/j.jcat.2020.10.015) | doi:10.1016/j.jcat.2020.10.015 | article doi
metadata(doi:10.1016/j.jcat.2020.10.015) | Nature of active Fe species and reaction mechanism over high-efficiency Fe/CHA catalysts in catalytic decomposition of N2O | article title
metadata(doi:10.1016/j.jcat.2020.10.015) | Journal of Catalysis | publication name
metadata(doi:10.1016/j.jcat.2020.10.015) | 2020-12-31 | Cover Date
Fe/FER catalyst(doi:10.1016/j.jcat.2020.10.015) | step(doi:10.1016/j.jcat.2020.10.015-Fe/FER catalyst) | step
step(doi:10.1016/j.jcat.2020.10.015-Fe/FER catalyst) | heat | step_1
heat | certain temperature | participate_temperature
step(doi:10.1016/j.jcat.2020.10.015-Fe/FER catalyst) | load | step_2
step(doi:10.1016/j.jcat.2020.10.015-Fe/FER catalyst) | maintain | step_3
maintain | 16 h | participate_time
step(doi:10.1016/j.jcat.2020.10.015-Fe/FER catalyst) | mix | step_4
mix | H-FER (Si/Al = 6) | reagents
mix | FeCl2·4H2O | reagents
mix | 0.5 h | participate_time
Fe/FER catalyst(doi:10.1016/j.jcat.2020.10.015) | metadata(doi:10.1016/j.jcat.2020.10.015) | article metadata
metadata(doi:10.1016/j.jcat.2020.10.015) | doi:10.1016/j.jcat.2020.10.015 | article doi
metadata(doi:10.1016/j.jcat.2020.10.015) | Nature of active Fe species and reaction mechanism over high-efficiency Fe/CHA catalysts in catalytic decomposition of N2O | article title
metadata(doi:10.1016/j.jcat.2020.10.015) | Journal of Catalysis | publication name
metadata(doi:10.1016/j.jcat.2020.10.015) | 2020-12-31 | Cover Date
Fe/FER catalyst(doi:10.1016/j.jcat.2020.10.015) | raw_material(doi:10.1016/j.jcat.2020.10.015-Fe/FER catalyst) | catalyst-raw_material
raw_material(doi:10.1016/j.jcat.2020.10.015-Fe/FER catalyst) | H-FER (Si/Al = 6) | catalyst-raw_material
raw_material(doi:10.1016/j.jcat.2020.10.015-Fe/FER catalyst) | FeCl2·4H2O | catalyst-raw_material
Fe/FER catalyst(doi:10.1016/j.jcat.2020.10.015) | hydrothermal method | catalyst-method
SSZ-13 zeolites(doi:10.1016/j.jcat.2020.11.027) | step(doi:10.1016/j.jcat.2020.11.027-SSZ-13 zeolites) | step
step(doi:10.1016/j.jcat.2020.11.027-SSZ-13 zeolites) | add1 | step_1
add1 | aluminum sulfate | participate
step(doi:10.1016/j.jcat.2020.11.027-SSZ-13 zeolites) | add2 | step_2
add2 | TMAdaOH | participate
step(doi:10.1016/j.jcat.2020.11.027-SSZ-13 zeolites) | add3 | step_3
add3 | silica sol (JN 25) | participate
step(doi:10.1016/j.jcat.2020.11.027-SSZ-13 zeolites) | calcined | step_4
calcined | 550 °C | participate_temperature
calcined | 6h | participate_time
step(doi:10.1016/j.jcat.2020.11.027-SSZ-13 zeolites) | crystallize | step_5
crystallize | 150 °C | participate_temperature
crystallize | 6d | participate_time
step(doi:10.1016/j.jcat.2020.11.027-SSZ-13 zeolites) | dissolve | step_6
dissolve | alkali metal hydroxide | reagents
dissolve | deionized water | reagents
step(doi:10.1016/j.jcat.2020.11.027-SSZ-13 zeolites) | dry | step_7
dry | 100 °C | participate_temperature
step(doi:10.1016/j.jcat.2020.11.027-SSZ-13 zeolites) | stir1 | step_8
stir1 | 10min | participate_time
step(doi:10.1016/j.jcat.2020.11.027-SSZ-13 zeolites) | stir2 | step_9
stir2 | until clear | participate_time
step(doi:10.1016/j.jcat.2020.11.027-SSZ-13 zeolites) | stir3 | step_10
stir3 | 2h | participate_time
step(doi:10.1016/j.jcat.2020.11.027-SSZ-13 zeolites) | transfer | step_11
step(doi:10.1016/j.jcat.2020.11.027-SSZ-13 zeolites) | wash | step_12
wash | distilled water | participate
SSZ-13 zeolites(doi:10.1016/j.jcat.2020.11.027) | metadata(doi:10.1016/j.jcat.2020.11.027) | article metadata
metadata(doi:10.1016/j.jcat.2020.11.027) | doi:10.1016/j.jcat.2020.11.027 | article doi
metadata(doi:10.1016/j.jcat.2020.11.027) | Regulation of Al distributions and Cu2+ locations in SSZ-13 zeolites for NH3-SCR of NO by different alkali metal cations | article title
metadata(doi:10.1016/j.jcat.2020.11.027) | Journal of Catalysis | publication name
metadata(doi:10.1016/j.jcat.2020.11.027) | 2021-01-31 | Cover Date
H-M−SSZ−13(doi:10.1016/j.jcat.2020.11.027) | step(doi:10.1016/j.jcat.2020.11.027-H-M−SSZ−13) | step
step(doi:10.1016/j.jcat.2020.11.027-H-M−SSZ−13) | calcined | step_1
calcined | 550 °C | participate_temperature
calcined | 6h | participate_time
step(doi:10.1016/j.jcat.2020.11.027-H-M−SSZ−13) | dry | step_2
dry | 100 °C | participate_temperature
dry | overnight | participate_time
step(doi:10.1016/j.jcat.2020.11.027-H-M−SSZ−13) | ion-exchange | step_3
ion-exchange | calcined M-type samples | reagents
ion-exchange | 1 M NH4NO3aqueous solution | reagents
H-M−SSZ−13(doi:10.1016/j.jcat.2020.11.027) | metadata(doi:10.1016/j.jcat.2020.11.027) | article metadata
metadata(doi:10.1016/j.jcat.2020.11.027) | doi:10.1016/j.jcat.2020.11.027 | article doi
metadata(doi:10.1016/j.jcat.2020.11.027) | Regulation of Al distributions and Cu2+ locations in SSZ-13 zeolites for NH3-SCR of NO by different alkali metal cations | article title
metadata(doi:10.1016/j.jcat.2020.11.027) | Journal of Catalysis | publication name
metadata(doi:10.1016/j.jcat.2020.11.027) | 2021-01-31 | Cover Date
Cu-M-SSZ-13(doi:10.1016/j.jcat.2020.11.027) | step(doi:10.1016/j.jcat.2020.11.027-Cu-M-SSZ-13) | step
step(doi:10.1016/j.jcat.2020.11.027-Cu-M-SSZ-13) | calcined | step_1
calcined | 550 °C | participate_temperature
calcined | 6h | participate_time
step(doi:10.1016/j.jcat.2020.11.027-Cu-M-SSZ-13) | crush | step_2
step(doi:10.1016/j.jcat.2020.11.027-Cu-M-SSZ-13) | dry | step_3
dry | 100 °C | participate_temperature
step(doi:10.1016/j.jcat.2020.11.027-Cu-M-SSZ-13) | ion-exchange | step_4
ion-exchange | H-SSZ-13 | reagents
ion-exchange | 0.1 M aqueous Cu(NO3)2solution | reagents
ion-exchange | 80 °C | participate_temperature
ion-exchange | 4 h | participate_time
step(doi:10.1016/j.jcat.2020.11.027-Cu-M-SSZ-13) | pressure | step_5
step(doi:10.1016/j.jcat.2020.11.027-Cu-M-SSZ-13) | wash | step_6
wash | deionized water | participate
Cu-M-SSZ-13(doi:10.1016/j.jcat.2020.11.027) | metadata(doi:10.1016/j.jcat.2020.11.027) | article metadata
metadata(doi:10.1016/j.jcat.2020.11.027) | doi:10.1016/j.jcat.2020.11.027 | article doi
metadata(doi:10.1016/j.jcat.2020.11.027) | Regulation of Al distributions and Cu2+ locations in SSZ-13 zeolites for NH3-SCR of NO by different alkali metal cations | article title
metadata(doi:10.1016/j.jcat.2020.11.027) | Journal of Catalysis | publication name
metadata(doi:10.1016/j.jcat.2020.11.027) | 2021-01-31 | Cover Date
Co-M-SSZ-13(doi:10.1016/j.jcat.2020.11.027) | step(doi:10.1016/j.jcat.2020.11.027-Co-M-SSZ-13) | step
step(doi:10.1016/j.jcat.2020.11.027-Co-M-SSZ-13) | calcined | step_1
calcined | 550 °C | participate_temperature
calcined | 6h | participate_time
step(doi:10.1016/j.jcat.2020.11.027-Co-M-SSZ-13) | dry | step_2
dry | 100 °C | participate_temperature
dry | overnight | participate_time
step(doi:10.1016/j.jcat.2020.11.027-Co-M-SSZ-13) | ion-exchange1 | step_3
ion-exchange1 | H-M-SSZ-13 | reagents
ion-exchange1 | aqueous NaNO3solution (1​M) | reagents
ion-exchange1 | 80 °C | participate_temperature
ion-exchange1 | 8 h | participate_time
step(doi:10.1016/j.jcat.2020.11.027-Co-M-SSZ-13) | ion-exchange2 | step_4
ion-exchange2 | 0.05 M aqueous Co(NO3)2solution | participate
ion-exchange2 | 3 times(12 h every time) | participate_time
step(doi:10.1016/j.jcat.2020.11.027-Co-M-SSZ-13) | wash | step_5
wash | deionized water | participate
Co-M-SSZ-13(doi:10.1016/j.jcat.2020.11.027) | metadata(doi:10.1016/j.jcat.2020.11.027) | article metadata
metadata(doi:10.1016/j.jcat.2020.11.027) | doi:10.1016/j.jcat.2020.11.027 | article doi
metadata(doi:10.1016/j.jcat.2020.11.027) | Regulation of Al distributions and Cu2+ locations in SSZ-13 zeolites for NH3-SCR of NO by different alkali metal cations | article title
metadata(doi:10.1016/j.jcat.2020.11.027) | Journal of Catalysis | publication name
metadata(doi:10.1016/j.jcat.2020.11.027) | 2021-01-31 | Cover Date
Co-M-SSZ-13(doi:10.1016/j.jcat.2020.11.027) | raw_material(doi:10.1016/j.jcat.2020.11.027-Co-M-SSZ-13) | catalyst-raw_material
raw_material(doi:10.1016/j.jcat.2020.11.027-Co-M-SSZ-13) | nH-M-SSZ-13 | catalyst-raw_material
raw_material(doi:10.1016/j.jcat.2020.11.027-Co-M-SSZ-13) | aqueous NaNO3solution (1​M) | catalyst-raw_material
raw_material(doi:10.1016/j.jcat.2020.11.027-Co-M-SSZ-13) | 0.05 M aqueous Co(NO3)2solution | catalyst-raw_material
Co-M-SSZ-13(doi:10.1016/j.jcat.2020.11.027) | ion exchange | catalyst-method
Hierc-MnFe1-δCoδOx(doi:10.1016/j.jcat.2020.12.036) | step(doi:10.1016/j.jcat.2020.12.036-Hierc-MnFe1-δCoδOx) | step
step(doi:10.1016/j.jcat.2020.12.036-Hierc-MnFe1-δCoδOx) | add | step_1
add | 2.0g F127 surfactant | reagents
add | 4.0g citric acid monohydrate | reagents
add | methanol | reagents
step(doi:10.1016/j.jcat.2020.12.036-Hierc-MnFe1-δCoδOx) | calcined1 | step_2
calcined1 | 310 °C | participate_temperature
calcined1 | 4h | participate_time
step(doi:10.1016/j.jcat.2020.12.036-Hierc-MnFe1-δCoδOx) | calcined2 | step_3
calcined2 | 550 °C | participate_temperature
calcined2 | 5h | participate_time
step(doi:10.1016/j.jcat.2020.12.036-Hierc-MnFe1-δCoδOx) | dissolve | step_4
dissolve | 50 mmol Mn(NO3)2 | reagents
dissolve | 30 mmol Fe(NO3)3·9H2O | reagents
dissolve | 20 mmol Co(NO3)2·6H2O | reagents
step(doi:10.1016/j.jcat.2020.12.036-Hierc-MnFe1-δCoδOx) | dry | step_5
dry | 50°C | participate_temperature
dry | 48h | participate_time
step(doi:10.1016/j.jcat.2020.12.036-Hierc-MnFe1-δCoδOx) | soak | step_6
soak | PMMA nanospheres | participate
soak | 6h | participate_time
step(doi:10.1016/j.jcat.2020.12.036-Hierc-MnFe1-δCoδOx) | stir1 | step_7
stir1 | 2h | participate_time
step(doi:10.1016/j.jcat.2020.12.036-Hierc-MnFe1-δCoδOx) | stir2 | step_8
stir2 | 35 °C | participate_temperature
stir2 | 5h | participate_time
step(doi:10.1016/j.jcat.2020.12.036-Hierc-MnFe1-δCoδOx) | vacuum filtration | step_9
Hierc-MnFe1-δCoδOx(doi:10.1016/j.jcat.2020.12.036) | metadata(doi:10.1016/j.jcat.2020.12.036) | article metadata
metadata(doi:10.1016/j.jcat.2020.12.036) | doi:10.1016/j.jcat.2020.12.036 | article doi
metadata(doi:10.1016/j.jcat.2020.12.036) | Insight into the activity and SO2 tolerance of hierarchically ordered MnFe1-δCoδOx ternary oxides for low-temperature selective catalytic reduction of NOx with NH3 | article title
metadata(doi:10.1016/j.jcat.2020.12.036) | Journal of Catalysis | publication name
metadata(doi:10.1016/j.jcat.2020.12.036) | 2021-03-31 | Cover Date
Hierc-MnFe1-δCoδOx(doi:10.1016/j.jcat.2020.12.036) | step(doi:10.1016/j.jcat.2020.12.036-Hierc-MnFe1-δCoδOx) | step
step(doi:10.1016/j.jcat.2020.12.036-Hierc-MnFe1-δCoδOx) | calcined1 | step_1
calcined1 | 310 °C | participate_temperature
calcined1 | 4h | participate_time
step(doi:10.1016/j.jcat.2020.12.036-Hierc-MnFe1-δCoδOx) | calcined2 | step_2
calcined2 | 550 °C | participate_temperature
step(doi:10.1016/j.jcat.2020.12.036-Hierc-MnFe1-δCoδOx) | dissolve | step_3
dissolve | Mn(NO3)2 | reagents
dissolve | Fe(NO3)3.9H2O | reagents
dissolve | Co(NO3)2·6H2O | reagents
step(doi:10.1016/j.jcat.2020.12.036-Hierc-MnFe1-δCoδOx) | dry | step_4
dry | 50°C | participate_temperature
dry | 48h | participate_time
step(doi:10.1016/j.jcat.2020.12.036-Hierc-MnFe1-δCoδOx) | soak | step_5
soak | PMMA nanospheres | participate
soak | 6h | participate_time
step(doi:10.1016/j.jcat.2020.12.036-Hierc-MnFe1-δCoδOx) | stir | step_6
stir | 35 °C | participate_temperature
stir | 5h | participate_time
step(doi:10.1016/j.jcat.2020.12.036-Hierc-MnFe1-δCoδOx) | vacuum filtration | step_7
Hierc-MnFe1-δCoδOx(doi:10.1016/j.jcat.2020.12.036) | metadata(doi:10.1016/j.jcat.2020.12.036) | article metadata
metadata(doi:10.1016/j.jcat.2020.12.036) | doi:10.1016/j.jcat.2020.12.036 | article doi
metadata(doi:10.1016/j.jcat.2020.12.036) | Insight into the activity and SO2 tolerance of hierarchically ordered MnFe1-δCoδOx ternary oxides for low-temperature selective catalytic reduction of NOx with NH3 | article title
metadata(doi:10.1016/j.jcat.2020.12.036) | Journal of Catalysis | publication name
metadata(doi:10.1016/j.jcat.2020.12.036) | 2021-03-31 | Cover Date
Hierc-MnFe1-δCoδOx(doi:10.1016/j.jcat.2020.12.036) | raw_material(doi:10.1016/j.jcat.2020.12.036-Hierc-MnFe1-δCoδOx) | catalyst-raw_material
raw_material(doi:10.1016/j.jcat.2020.12.036-Hierc-MnFe1-δCoδOx) | Mn(NO3)2 | catalyst-raw_material
raw_material(doi:10.1016/j.jcat.2020.12.036-Hierc-MnFe1-δCoδOx) | Fe(NO3)3.9H2O | catalyst-raw_material
raw_material(doi:10.1016/j.jcat.2020.12.036-Hierc-MnFe1-δCoδOx) | Co(NO3)2·6H2O | catalyst-raw_material
Hierc-MnFe1-δCoδOx(doi:10.1016/j.jcat.2020.12.036) | Hierc-MnFe1-δCoδOx | catalyst-method
Hierc-MnFe1-δCoδOx(doi:10.1016/j.jcat.2020.12.036) | NOx conversion above 80% was between 90 and 343 °C over Hierc-MnFe0.6Co0.4Ox | conversion
Hierc-MnFe1-δCoδOx(doi:10.1016/j.jcat.2020.12.036) | Enhanced low-temperature activity | activity
Hierc-MnFe1-δCoδOx(doi:10.1016/j.jcat.2020.12.036) | Low temperature | condition
Ce40/Ti100 (SG)(doi:10.1016/j.jcat.2021.01.014) | step(doi:10.1016/j.jcat.2021.01.014-Ce40/Ti100 (SG)) | step
step(doi:10.1016/j.jcat.2021.01.014-Ce40/Ti100 (SG)) | add1 | step_1
add1 | (NH4)2Ce(NO3)6 | reagents
add1 | anhydrous ethanol | reagents
add1 | 60 °C | participate_temperature
step(doi:10.1016/j.jcat.2021.01.014-Ce40/Ti100 (SG)) | add2 | step_2
add2 | precursor Ti(IV) isopropoxide | reagents
add2 | ethyl acetoacetate (EAcAc) | reagents
step(doi:10.1016/j.jcat.2021.01.014-Ce40/Ti100 (SG)) | add3 | step_3
add3 | HNO3(0.1 M) | participate
step(doi:10.1016/j.jcat.2021.01.014-Ce40/Ti100 (SG)) | calcined | step_4
calcined | 500 °C | participate_temperature
calcined | 3 h | participate_time
step(doi:10.1016/j.jcat.2021.01.014-Ce40/Ti100 (SG)) | extract | step_5
extract | 245 °C | participate_temperature
extract | autoclave | participate_time
step(doi:10.1016/j.jcat.2021.01.014-Ce40/Ti100 (SG)) | stir1 | step_6
stir1 | until homogeneous solution | participate_time
step(doi:10.1016/j.jcat.2021.01.014-Ce40/Ti100 (SG)) | stir2 | step_7
stir2 | room temperature | participate_temperature
stir2 | 1 h | participate_time
step(doi:10.1016/j.jcat.2021.01.014-Ce40/Ti100 (SG)) | stir3 | step_8
Ce40/Ti100 (SG)(doi:10.1016/j.jcat.2021.01.014) | metadata(doi:10.1016/j.jcat.2021.01.014) | article metadata
metadata(doi:10.1016/j.jcat.2021.01.014) | doi:10.1016/j.jcat.2021.01.014 | article doi
metadata(doi:10.1016/j.jcat.2021.01.014) | Ta and Mo oxides supported on CeO2-TiO2 for the selective catalytic reduction of NOx with NH3 at low temperature | article title
metadata(doi:10.1016/j.jcat.2021.01.014) | Journal of Catalysis | publication name
metadata(doi:10.1016/j.jcat.2021.01.014) | 2021-03-31 | Cover Date
M5/Ce40/Ti100 (SG)(doi:10.1016/j.jcat.2021.01.014) | step(doi:10.1016/j.jcat.2021.01.014-M5/Ce40/Ti100 (SG)) | step
step(doi:10.1016/j.jcat.2021.01.014-M5/Ce40/Ti100 (SG)) | add | step_1
add | metal precursor (molybdenyl acetylacetonate C10H16MoO6) | reagents
add | Ce and Ti precursors | reagents
step(doi:10.1016/j.jcat.2021.01.014-M5/Ce40/Ti100 (SG)) | calcined | step_2
calcined | 500 °C | participate_temperature
calcined | 3 h | participate_time
step(doi:10.1016/j.jcat.2021.01.014-M5/Ce40/Ti100 (SG)) | extract | step_3
extract | 245 °C | participate_temperature
extract | autoclave | participate_time
M5/Ce40/Ti100 (SG)(doi:10.1016/j.jcat.2021.01.014) | metadata(doi:10.1016/j.jcat.2021.01.014) | article metadata
metadata(doi:10.1016/j.jcat.2021.01.014) | doi:10.1016/j.jcat.2021.01.014 | article doi
metadata(doi:10.1016/j.jcat.2021.01.014) | Ta and Mo oxides supported on CeO2-TiO2 for the selective catalytic reduction of NOx with NH3 at low temperature | article title
metadata(doi:10.1016/j.jcat.2021.01.014) | Journal of Catalysis | publication name
metadata(doi:10.1016/j.jcat.2021.01.014) | 2021-03-31 | Cover Date
M5/Ce40/Ti100 (WI)(doi:10.1016/j.jcat.2021.01.014) | step(doi:10.1016/j.jcat.2021.01.014-M5/Ce40/Ti100 (WI)) | step
step(doi:10.1016/j.jcat.2021.01.014-M5/Ce40/Ti100 (WI)) | calcined | step_1
calcined | 500 °C | participate_temperature
calcined | 3 h | participate_time
step(doi:10.1016/j.jcat.2021.01.014-M5/Ce40/Ti100 (WI)) | dry | step_2
dry | 120 °C | participate_temperature
dry | 12 h | participate_time
step(doi:10.1016/j.jcat.2021.01.014-M5/Ce40/Ti100 (WI)) | impregnate | step_3
impregnate | metal precursor | reagents
impregnate | anhydrous ethanol | reagents
M5/Ce40/Ti100 (WI)(doi:10.1016/j.jcat.2021.01.014) | metadata(doi:10.1016/j.jcat.2021.01.014) | article metadata
metadata(doi:10.1016/j.jcat.2021.01.014) | doi:10.1016/j.jcat.2021.01.014 | article doi
metadata(doi:10.1016/j.jcat.2021.01.014) | Ta and Mo oxides supported on CeO2-TiO2 for the selective catalytic reduction of NOx with NH3 at low temperature | article title
metadata(doi:10.1016/j.jcat.2021.01.014) | Journal of Catalysis | publication name
metadata(doi:10.1016/j.jcat.2021.01.014) | 2021-03-31 | Cover Date
M5/Ce40/Ti100 (WI)(doi:10.1016/j.jcat.2021.01.014) | raw_material(doi:10.1016/j.jcat.2021.01.014-M5/Ce40/Ti100 (WI)) | catalyst-raw_material
raw_material(doi:10.1016/j.jcat.2021.01.014-M5/Ce40/Ti100 (WI)) | Mn(NO3)2 | catalyst-raw_material
raw_material(doi:10.1016/j.jcat.2021.01.014-M5/Ce40/Ti100 (WI)) | Fe(NO3)3.9H2O | catalyst-raw_material
raw_material(doi:10.1016/j.jcat.2021.01.014-M5/Ce40/Ti100 (WI)) | Co(NO3)2·6H2O | catalyst-raw_material
M5/Ce40/Ti100 (WI)(doi:10.1016/j.jcat.2021.01.014) | wet-impregnation route | catalyst-method
M5/Ce40/Ti100 (SG)(doi:10.1016/j.jcat.2021.01.014) | 80-95% | conversion
M5/Ce40/Ti100 (SG)(doi:10.1016/j.jcat.2021.01.014) | >97% | selectivity
M5/Ce40/Ti100 (SG)(doi:10.1016/j.jcat.2021.01.014) | DeNOx performance | activity
M5/Ce40/Ti100 (SG)(doi:10.1016/j.jcat.2021.01.014) | 175-400 °C | condition
Ce1-xMxO2-δ(doi:10.1016/j.jcat.2021.04.026) | step(doi:10.1016/j.jcat.2021.04.026-Ce1-xMxO2-δ) | step
step(doi:10.1016/j.jcat.2021.04.026-Ce1-xMxO2-δ) | add | step_1
add | 0.125 M Ce(NO3)3·6H2O | reagents
add | 0.125 M metal precursor solutions | reagents
step(doi:10.1016/j.jcat.2021.04.026-Ce1-xMxO2-δ) | adjust | step_2
step(doi:10.1016/j.jcat.2021.04.026-Ce1-xMxO2-δ) | age | step_3
age | 60 °C | participate_temperature
age | 6 h | participate_time
step(doi:10.1016/j.jcat.2021.04.026-Ce1-xMxO2-δ) | calcined | step_4
calcined | 550 °C | participate_temperature
calcined | 5h | participate_time
step(doi:10.1016/j.jcat.2021.04.026-Ce1-xMxO2-δ) | dry1 | step_5
dry1 | room temperature | participate_temperature
step(doi:10.1016/j.jcat.2021.04.026-Ce1-xMxO2-δ) | dry2 | step_6
dry2 | 100 °C | participate_temperature
dry2 | overnight | participate_time
step(doi:10.1016/j.jcat.2021.04.026-Ce1-xMxO2-δ) | filter | step_7
step(doi:10.1016/j.jcat.2021.04.026-Ce1-xMxO2-δ) | stir1 | step_8
stir1 | room temperature | participate_temperature
stir1 | 1h | participate_time
step(doi:10.1016/j.jcat.2021.04.026-Ce1-xMxO2-δ) | wash | step_9
wash | deionized water | participate
Ce1-xMxO2-δ(doi:10.1016/j.jcat.2021.04.026) | metadata(doi:10.1016/j.jcat.2021.04.026) | article metadata
metadata(doi:10.1016/j.jcat.2021.04.026) | doi:10.1016/j.jcat.2021.04.026 | article doi
metadata(doi:10.1016/j.jcat.2021.04.026) | Impact of dopants on catalysts containing Ce1-xMxO2-δ (M = Fe, Sb or Bi) in NH3-SCR of NOx – A multiple spectroscopic approach | article title
metadata(doi:10.1016/j.jcat.2021.04.026) | Journal of Catalysis | publication name
metadata(doi:10.1016/j.jcat.2021.04.026) | 2022-04-30 | Cover Date
VOy/Ce1-xMxO2-δ(doi:10.1016/j.jcat.2021.04.026) | step(doi:10.1016/j.jcat.2021.04.026-VOy/Ce1-xMxO2-δ) | step
step(doi:10.1016/j.jcat.2021.04.026-VOy/Ce1-xMxO2-δ) | calcined | step_1
calcined | 400 °C | participate_temperature
calcined | 5h | participate_time
step(doi:10.1016/j.jcat.2021.04.026-VOy/Ce1-xMxO2-δ) | dissolve | step_2
dissolve | NH4VO3 | reagents
dissolve | 0.2 M oxalic acid solution | reagents
step(doi:10.1016/j.jcat.2021.04.026-VOy/Ce1-xMxO2-δ) | dry | step_3
dry | 120 °C | participate_temperature
dry | overnight | participate_time
step(doi:10.1016/j.jcat.2021.04.026-VOy/Ce1-xMxO2-δ) | evaporate | step_4
step(doi:10.1016/j.jcat.2021.04.026-VOy/Ce1-xMxO2-δ) | stir | step_5
stir | room temperature | participate_temperature
stir | 2h | participate_time
step(doi:10.1016/j.jcat.2021.04.026-VOy/Ce1-xMxO2-δ) | suspended | step_6
suspended | CeM-x | participate
VOy/Ce1-xMxO2-δ(doi:10.1016/j.jcat.2021.04.026) | metadata(doi:10.1016/j.jcat.2021.04.026) | article metadata
metadata(doi:10.1016/j.jcat.2021.04.026) | doi:10.1016/j.jcat.2021.04.026 | article doi
metadata(doi:10.1016/j.jcat.2021.04.026) | Impact of dopants on catalysts containing Ce1-xMxO2-δ (M = Fe, Sb or Bi) in NH3-SCR of NOx – A multiple spectroscopic approach | article title
metadata(doi:10.1016/j.jcat.2021.04.026) | Journal of Catalysis | publication name
metadata(doi:10.1016/j.jcat.2021.04.026) | 2022-04-30 | Cover Date
VOy/Ce1-xMxO2-δ(doi:10.1016/j.jcat.2021.04.026) | raw_material(doi:10.1016/j.jcat.2021.04.026-VOy/Ce1-xMxO2-δ) | catalyst-raw_material
raw_material(doi:10.1016/j.jcat.2021.04.026-VOy/Ce1-xMxO2-δ) | CeM-x | catalyst-raw_material
raw_material(doi:10.1016/j.jcat.2021.04.026-VOy/Ce1-xMxO2-δ) | V2O5 | catalyst-raw_material
VOy/Ce1-xMxO2-δ(doi:10.1016/j.jcat.2021.04.026) | wet impregnation | catalyst-method
Ce1-xMxO2-δ(doi:10.1016/j.jcat.2021.04.026) | correlation: CeSb > CeFe > CeO2 > CeBi | activity
VOy/Ce1-xMxO2-δ(doi:10.1016/j.jcat.2021.04.026) | more active than V-free supports | activity
Na-SSZ-13 zeolite(doi:10.1016/j.jcat.2021.07.012) | step(doi:10.1016/j.jcat.2021.07.012-Na-SSZ-13 zeolite) | step
step(doi:10.1016/j.jcat.2021.07.012-Na-SSZ-13 zeolite) | add1 | step_1
add1 | SDA | participate
step(doi:10.1016/j.jcat.2021.07.012-Na-SSZ-13 zeolite) | add2 | step_2
add2 | Al(OH)3 | participate
step(doi:10.1016/j.jcat.2021.07.012-Na-SSZ-13 zeolite) | add3 | step_3
add3 | fumed silica | participate
step(doi:10.1016/j.jcat.2021.07.012-Na-SSZ-13 zeolite) | calcined | step_4
calcined | 823K | participate_temperature
step(doi:10.1016/j.jcat.2021.07.012-Na-SSZ-13 zeolite) | centrifugation | step_5
centrifugation | mother liquid | participate
step(doi:10.1016/j.jcat.2021.07.012-Na-SSZ-13 zeolite) | dissolve | step_6
dissolve | 10 SDA:10 NaOH:4Al2O3:100 SiO2:2200 H2O | reagents
step(doi:10.1016/j.jcat.2021.07.012-Na-SSZ-13 zeolite) | dry | step_7
dry | 393K | participate_temperature
step(doi:10.1016/j.jcat.2021.07.012-Na-SSZ-13 zeolite) | heat | step_8
heat | 433K | participate_temperature
step(doi:10.1016/j.jcat.2021.07.012-Na-SSZ-13 zeolite) | seal | step_9
step(doi:10.1016/j.jcat.2021.07.012-Na-SSZ-13 zeolite) | stir | step_10
stir | until the gel was homogenized | participate_time
step(doi:10.1016/j.jcat.2021.07.012-Na-SSZ-13 zeolite) | stir2 | step_11
step(doi:10.1016/j.jcat.2021.07.012-Na-SSZ-13 zeolite) | wash | step_12
wash | deionized water | participate
Na-SSZ-13 zeolite(doi:10.1016/j.jcat.2021.07.012) | metadata(doi:10.1016/j.jcat.2021.07.012) | article metadata
metadata(doi:10.1016/j.jcat.2021.07.012) | doi:10.1016/j.jcat.2021.07.012 | article doi
metadata(doi:10.1016/j.jcat.2021.07.012) | Catalytic site requirements for N2O decomposition on Cu-, Co-, and Fe-SSZ-13 zeolites | article title
metadata(doi:10.1016/j.jcat.2021.07.012) | Journal of Catalysis | publication name
metadata(doi:10.1016/j.jcat.2021.07.012) | 2021-09-30 | Cover Date
NH4-SSZ-13(doi:10.1016/j.jcat.2021.07.012) | step(doi:10.1016/j.jcat.2021.07.012-NH4-SSZ-13) | step
step(doi:10.1016/j.jcat.2021.07.012-NH4-SSZ-13) | adjust | step_1
adjust | 0.1M HNO3 | reagents
adjust | ~3.0 | reagents
step(doi:10.1016/j.jcat.2021.07.012-NH4-SSZ-13) | calcined | step_2
calcined | 823K | participate_temperature
step(doi:10.1016/j.jcat.2021.07.012-NH4-SSZ-13) | disperse | step_3
disperse | 1.0 g of Na-SSZ-13 | reagents
disperse | 100 mL of 0.1M NH4NO3 | reagents
step(doi:10.1016/j.jcat.2021.07.012-NH4-SSZ-13) | dry | step_4
dry | 393K | participate_temperature
step(doi:10.1016/j.jcat.2021.07.012-NH4-SSZ-13) | exchange | step_5
exchange | 353K | participate_temperature
exchange | 1h | participate_time
step(doi:10.1016/j.jcat.2021.07.012-NH4-SSZ-13) | recover | step_6
recover | centrifugation separation | participate
step(doi:10.1016/j.jcat.2021.07.012-NH4-SSZ-13) | repeat | step_7
repeat | one time | participate_time
step(doi:10.1016/j.jcat.2021.07.012-NH4-SSZ-13) | stir | step_8
stir | magnetic stirring | participate
stir | 353K | participate_temperature
step(doi:10.1016/j.jcat.2021.07.012-NH4-SSZ-13) | wash | step_9
wash | deionized water | participate
NH4-SSZ-13(doi:10.1016/j.jcat.2021.07.012) | metadata(doi:10.1016/j.jcat.2021.07.012) | article metadata
metadata(doi:10.1016/j.jcat.2021.07.012) | doi:10.1016/j.jcat.2021.07.012 | article doi
metadata(doi:10.1016/j.jcat.2021.07.012) | Catalytic site requirements for N2O decomposition on Cu-, Co-, and Fe-SSZ-13 zeolites | article title
metadata(doi:10.1016/j.jcat.2021.07.012) | Journal of Catalysis | publication name
metadata(doi:10.1016/j.jcat.2021.07.012) | 2021-09-30 | Cover Date
Co, Cu-SSZ-13 catalysts(doi:10.1016/j.jcat.2021.07.012) | step(doi:10.1016/j.jcat.2021.07.012-Co, Cu-SSZ-13 catalysts) | step
step(doi:10.1016/j.jcat.2021.07.012-Co, Cu-SSZ-13 catalysts) | add | step_1
add | Co(NO3)2or Cu(NO3)22·.5H2O | reagents
step(doi:10.1016/j.jcat.2021.07.012-Co, Cu-SSZ-13 catalysts) | adjust | step_2
step(doi:10.1016/j.jcat.2021.07.012-Co, Cu-SSZ-13 catalysts) | calcined | step_3
calcined | 823K | participate_temperature
calcined | 4h | participate_time
step(doi:10.1016/j.jcat.2021.07.012-Co, Cu-SSZ-13 catalysts) | disperse | step_4
disperse | 1.0 g of NH4-SSZ-13 | reagents
disperse | 100 mL of deionized water | reagents
step(doi:10.1016/j.jcat.2021.07.012-Co, Cu-SSZ-13 catalysts) | dry | step_5
dry | 393K | participate_temperature
step(doi:10.1016/j.jcat.2021.07.012-Co, Cu-SSZ-13 catalysts) | exchange | step_6
exchange | 353K | participate_temperature
exchange | 1h | participate_time
step(doi:10.1016/j.jcat.2021.07.012-Co, Cu-SSZ-13 catalysts) | recover | step_7
recover | centrifugation separation | participate
step(doi:10.1016/j.jcat.2021.07.012-Co, Cu-SSZ-13 catalysts) | wash | step_8
wash | deionized water | participate
Co, Cu-SSZ-13 catalysts(doi:10.1016/j.jcat.2021.07.012) | metadata(doi:10.1016/j.jcat.2021.07.012) | article metadata
metadata(doi:10.1016/j.jcat.2021.07.012) | doi:10.1016/j.jcat.2021.07.012 | article doi
metadata(doi:10.1016/j.jcat.2021.07.012) | Catalytic site requirements for N2O decomposition on Cu-, Co-, and Fe-SSZ-13 zeolites | article title
metadata(doi:10.1016/j.jcat.2021.07.012) | Journal of Catalysis | publication name
metadata(doi:10.1016/j.jcat.2021.07.012) | 2021-09-30 | Cover Date
Fe-SSZ-13(doi:10.1016/j.jcat.2021.07.012) | step(doi:10.1016/j.jcat.2021.07.012-Fe-SSZ-13) | step
step(doi:10.1016/j.jcat.2021.07.012-Fe-SSZ-13) | add | step_1
add | FeSO4·7H2O | reagents
step(doi:10.1016/j.jcat.2021.07.012-Fe-SSZ-13) | calcined | step_2
calcined | 823K | participate_temperature
calcined | 4h | participate_time
step(doi:10.1016/j.jcat.2021.07.012-Fe-SSZ-13) | dry | step_3
dry | 393K | participate_temperature
step(doi:10.1016/j.jcat.2021.07.012-Fe-SSZ-13) | exchange | step_4
exchange | 353K | participate_temperature
exchange | 1h | participate_time
step(doi:10.1016/j.jcat.2021.07.012-Fe-SSZ-13) | recover | step_5
recover | centrifugation separation | participate
step(doi:10.1016/j.jcat.2021.07.012-Fe-SSZ-13) | wash | step_6
wash | deionized water | participate
Fe-SSZ-13(doi:10.1016/j.jcat.2021.07.012) | metadata(doi:10.1016/j.jcat.2021.07.012) | article metadata
metadata(doi:10.1016/j.jcat.2021.07.012) | doi:10.1016/j.jcat.2021.07.012 | article doi
metadata(doi:10.1016/j.jcat.2021.07.012) | Catalytic site requirements for N2O decomposition on Cu-, Co-, and Fe-SSZ-13 zeolites | article title
metadata(doi:10.1016/j.jcat.2021.07.012) | Journal of Catalysis | publication name
metadata(doi:10.1016/j.jcat.2021.07.012) | 2021-09-30 | Cover Date
Fe-SSZ-13(doi:10.1016/j.jcat.2021.07.012) | raw_material(doi:10.1016/j.jcat.2021.07.012-Fe-SSZ-13) | catalyst-raw_material
raw_material(doi:10.1016/j.jcat.2021.07.012-Fe-SSZ-13) | NH4-SSZ-13 | catalyst-raw_material
raw_material(doi:10.1016/j.jcat.2021.07.012-Fe-SSZ-13) | FeSO4·7H2O | catalyst-raw_material
Fe-SSZ-13(doi:10.1016/j.jcat.2021.07.012) | ion exchange | catalyst-method
Pt, Au, and Pt-Au alloy catalysts(doi:10.1016/j.jcat.2021.08.002) | step(doi:10.1016/j.jcat.2021.08.002-Pt, Au, and Pt-Au alloy catalysts) | step
step(doi:10.1016/j.jcat.2021.08.002-Pt, Au, and Pt-Au alloy catalysts) | add1 | step_1
add1 | PVP (K15) | reagents
add1 | H2PtCl6·6H2O | reagents
add1 | HAuCl4·4H2O | reagents
step(doi:10.1016/j.jcat.2021.08.002-Pt, Au, and Pt-Au alloy catalysts) | add2 | step_2
add2 | 0.1 mol L-1NaBH4 | participate
step(doi:10.1016/j.jcat.2021.08.002-Pt, Au, and Pt-Au alloy catalysts) | add3 | step_3
add3 | M20 (2 g) | participate
step(doi:10.1016/j.jcat.2021.08.002-Pt, Au, and Pt-Au alloy catalysts) | adjust | step_4
adjust | 1 vol% HCl solution | participate
step(doi:10.1016/j.jcat.2021.08.002-Pt, Au, and Pt-Au alloy catalysts) | calcine | step_5
calcine | 500 °C | participate_temperature
calcine | 2 h | participate_time
step(doi:10.1016/j.jcat.2021.08.002-Pt, Au, and Pt-Au alloy catalysts) | cool | step_6
cool | 0 °C | participate_temperature
step(doi:10.1016/j.jcat.2021.08.002-Pt, Au, and Pt-Au alloy catalysts) | dry | step_7
dry | 120 °C | participate_temperature
step(doi:10.1016/j.jcat.2021.08.002-Pt, Au, and Pt-Au alloy catalysts) | separate | step_8
step(doi:10.1016/j.jcat.2021.08.002-Pt, Au, and Pt-Au alloy catalysts) | stir1 | step_9
stir1 | 0 °C | participate_temperature
step(doi:10.1016/j.jcat.2021.08.002-Pt, Au, and Pt-Au alloy catalysts) | stir2 | step_10
stir2 | 25 °C | participate_temperature
stir2 | overnight | participate_time
step(doi:10.1016/j.jcat.2021.08.002-Pt, Au, and Pt-Au alloy catalysts) | wash | step_11
Pt, Au, and Pt-Au alloy catalysts(doi:10.1016/j.jcat.2021.08.002) | metadata(doi:10.1016/j.jcat.2021.08.002) | article metadata
metadata(doi:10.1016/j.jcat.2021.08.002) | doi:10.1016/j.jcat.2021.08.002 | article doi
metadata(doi:10.1016/j.jcat.2021.08.002) | Selective catalytic oxidation of ammonia to nitrogen over zeolite-supported Pt-Au catalysts: Effects of alloy formation and acid sites | article title
metadata(doi:10.1016/j.jcat.2021.08.002) | Journal of Catalysis | publication name
metadata(doi:10.1016/j.jcat.2021.08.002) | 2021-10-31 | Cover Date
Pt84Au16/M20 catalyst(doi:10.1016/j.jcat.2021.08.002) | step(doi:10.1016/j.jcat.2021.08.002-Pt84Au16/M20 catalyst) | step
step(doi:10.1016/j.jcat.2021.08.002-Pt84Au16/M20 catalyst) | dispers | step_1
dispers | Pt84Au16/M20 catalyst (0.25 g) | reagents
dispers | NaOH solutions (10 mL) | reagents
step(doi:10.1016/j.jcat.2021.08.002-Pt84Au16/M20 catalyst) | dry | step_2
dry | 120 °C | participate_temperature
dry | 3 h | participate_time
step(doi:10.1016/j.jcat.2021.08.002-Pt84Au16/M20 catalyst) | filter | step_3
step(doi:10.1016/j.jcat.2021.08.002-Pt84Au16/M20 catalyst) | stir | step_4
stir | 25 °C | participate_temperature
stir | 1 h | participate_time
step(doi:10.1016/j.jcat.2021.08.002-Pt84Au16/M20 catalyst) | wash | step_5
Pt84Au16/M20 catalyst(doi:10.1016/j.jcat.2021.08.002) | metadata(doi:10.1016/j.jcat.2021.08.002) | article metadata
metadata(doi:10.1016/j.jcat.2021.08.002) | doi:10.1016/j.jcat.2021.08.002 | article doi
metadata(doi:10.1016/j.jcat.2021.08.002) | Selective catalytic oxidation of ammonia to nitrogen over zeolite-supported Pt-Au catalysts: Effects of alloy formation and acid sites | article title
metadata(doi:10.1016/j.jcat.2021.08.002) | Journal of Catalysis | publication name
metadata(doi:10.1016/j.jcat.2021.08.002) | 2021-10-31 | Cover Date
Pt84Au16/M20 catalyst(doi:10.1016/j.jcat.2021.08.002) | raw_material(doi:10.1016/j.jcat.2021.08.002-Pt84Au16/M20 catalyst) | catalyst-raw_material
raw_material(doi:10.1016/j.jcat.2021.08.002-Pt84Au16/M20 catalyst) | Pt84Au16/M20 catalyst | catalyst-raw_material
raw_material(doi:10.1016/j.jcat.2021.08.002-Pt84Au16/M20 catalyst) | NaOH solutions | catalyst-raw_material
Pt84Au16/M20 catalyst(doi:10.1016/j.jcat.2021.08.002) | Modification | catalyst-method
Pt84Au16/M20 catalyst(doi:10.1016/j.jcat.2021.08.002) | 90% at 144 °C | conversion
Pt84Au16/M20 catalyst(doi:10.1016/j.jcat.2021.08.002) | low temperatures, 50 ppm NH3 | condition
Pt, Au, and Pt-Au alloy catalysts(doi:10.1016/j.jcat.2021.08.002) | low temperatures, 50 ppm NH3 | condition
VOx/γ-Al2O3(doi:10.1016/j.jcat.2021.09.003) | step(doi:10.1016/j.jcat.2021.09.003-VOx/γ-Al2O3) | step
step(doi:10.1016/j.jcat.2021.09.003-VOx/γ-Al2O3) | add | step_1
add | 1.2 mL of aqueous vanadium solution | participate
step(doi:10.1016/j.jcat.2021.09.003-VOx/γ-Al2O3) | adjust | step_2
step(doi:10.1016/j.jcat.2021.09.003-VOx/γ-Al2O3) | analyze | step_3
analyze | 77 K | participate_temperature
step(doi:10.1016/j.jcat.2021.09.003-VOx/γ-Al2O3) | calcined1 | step_4
calcined1 | γ-Al2O3 | participate
calcined1 | 723 K | participate_temperature
calcined1 | 4 h | participate_time
step(doi:10.1016/j.jcat.2021.09.003-VOx/γ-Al2O3) | calcined2 | step_5
calcined2 | 723 K | participate_temperature
calcined2 | 4 h | participate_time
step(doi:10.1016/j.jcat.2021.09.003-VOx/γ-Al2O3) | calculate | step_6
step(doi:10.1016/j.jcat.2021.09.003-VOx/γ-Al2O3) | characterized | step_7
characterized | ambient conditions | participate_temperature
step(doi:10.1016/j.jcat.2021.09.003-VOx/γ-Al2O3) | crush | step_8
step(doi:10.1016/j.jcat.2021.09.003-VOx/γ-Al2O3) | dissolve | step_9
dissolve | ammonium metavanadate | reagents
dissolve | oxalic acid | reagents
dissolve | water | reagents
dissolve | 343K | participate_temperature
step(doi:10.1016/j.jcat.2021.09.003-VOx/γ-Al2O3) | dry | step_10
dry | 338 K | participate_temperature
dry | 16 h | participate_time
step(doi:10.1016/j.jcat.2021.09.003-VOx/γ-Al2O3) | outgassed | step_11
outgassed | 523K | participate_temperature
step(doi:10.1016/j.jcat.2021.09.003-VOx/γ-Al2O3) | sieve | step_12
VOx/γ-Al2O3(doi:10.1016/j.jcat.2021.09.003) | metadata(doi:10.1016/j.jcat.2021.09.003) | article metadata
metadata(doi:10.1016/j.jcat.2021.09.003) | doi:10.1016/j.jcat.2021.09.003 | article doi
metadata(doi:10.1016/j.jcat.2021.09.003) | Understanding the mechanism(s) of ketone oxidation on VOx/γ-Al2O3 | article title
metadata(doi:10.1016/j.jcat.2021.09.003) | Journal of Catalysis | publication name
metadata(doi:10.1016/j.jcat.2021.09.003) | 2021-12-31 | Cover Date
VOx/γ-Al2O3(doi:10.1016/j.jcat.2021.09.003) | raw_material(doi:10.1016/j.jcat.2021.09.003-VOx/γ-Al2O3) | catalyst-raw_material
raw_material(doi:10.1016/j.jcat.2021.09.003-VOx/γ-Al2O3) | γ-Al2O3 | catalyst-raw_material
raw_material(doi:10.1016/j.jcat.2021.09.003-VOx/γ-Al2O3) | ammonium metavanadate | catalyst-raw_material
raw_material(doi:10.1016/j.jcat.2021.09.003-VOx/γ-Al2O3) | oxalic acid | catalyst-raw_material
VOx/γ-Al2O3(doi:10.1016/j.jcat.2021.09.003) | incipient wetness impregnation | catalyst-method
Cu-SSZ-13 catalyst(doi:10.1016/j.jcat.2021.11.022) | step(doi:10.1016/j.jcat.2021.11.022-Cu-SSZ-13 catalyst) | step
step(doi:10.1016/j.jcat.2021.11.022-Cu-SSZ-13 catalyst) | add | step_1
add | 1.5 g Cu-SSZ-13 powder | participate
step(doi:10.1016/j.jcat.2021.11.022-Cu-SSZ-13 catalyst) | age | step_2
age | 750 °C | participate_temperature
age | 16 h | participate_time
step(doi:10.1016/j.jcat.2021.11.022-Cu-SSZ-13 catalyst) | calcined | step_3
calcined | 550 °C | participate_temperature
calcined | 2 h | participate_time
step(doi:10.1016/j.jcat.2021.11.022-Cu-SSZ-13 catalyst) | denoted | step_4
step(doi:10.1016/j.jcat.2021.11.022-Cu-SSZ-13 catalyst) | dissolve | step_5
dissolve | 0.232 g AIP | reagents
dissolve | 244 μL (0.227 g) TEOS | reagents
dissolve | 35 mL hexane | reagents
step(doi:10.1016/j.jcat.2021.11.022-Cu-SSZ-13 catalyst) | evaporate | step_6
step(doi:10.1016/j.jcat.2021.11.022-Cu-SSZ-13 catalyst) | heat | step_7
heat | 90 °C | participate_temperature
heat | 1 h | participate_time
step(doi:10.1016/j.jcat.2021.11.022-Cu-SSZ-13 catalyst) | stir | step_8
Cu-SSZ-13 catalyst(doi:10.1016/j.jcat.2021.11.022) | metadata(doi:10.1016/j.jcat.2021.11.022) | article metadata
metadata(doi:10.1016/j.jcat.2021.11.022) | doi:10.1016/j.jcat.2021.11.022 | article doi
metadata(doi:10.1016/j.jcat.2021.11.022) | Improved hydrothermal durability of Cu-SSZ-13 NH3-SCR catalyst by surface Al modification: Affinity and passivation | article title
metadata(doi:10.1016/j.jcat.2021.11.022) | Journal of Catalysis | publication name
metadata(doi:10.1016/j.jcat.2021.11.022) | 2022-01-31 | Cover Date
Cu-SSZ-13 catalyst(doi:10.1016/j.jcat.2021.11.022) | raw_material(doi:10.1016/j.jcat.2021.11.022-Cu-SSZ-13 catalyst) | catalyst-raw_material
raw_material(doi:10.1016/j.jcat.2021.11.022-Cu-SSZ-13 catalyst) | Aluminium isopropoxide (AIP) | catalyst-raw_material
raw_material(doi:10.1016/j.jcat.2021.11.022-Cu-SSZ-13 catalyst) | Tetraethoxysilane (TEOS) | catalyst-raw_material
Cu-SSZ-13 catalyst(doi:10.1016/j.jcat.2021.11.022) | solution ion-exchange method | catalyst-method
Ni/BEA(x)(doi:10.1016/j.jcat.2022.06.023) | step(doi:10.1016/j.jcat.2022.06.023-Ni/BEA(x)) | step
step(doi:10.1016/j.jcat.2022.06.023-Ni/BEA(x)) | calcined | step_1
calcined | 773K | participate_temperature
step(doi:10.1016/j.jcat.2022.06.023-Ni/BEA(x)) | heat | step_2
heat | 323K | participate_temperature
step(doi:10.1016/j.jcat.2022.06.023-Ni/BEA(x)) | ion_exchange | step_3
ion_exchange | Ni(2+) nitrate | reagents
Ni/BEA(x)(doi:10.1016/j.jcat.2022.06.023) | metadata(doi:10.1016/j.jcat.2022.06.023) | article metadata
metadata(doi:10.1016/j.jcat.2022.06.023) | doi:10.1016/j.jcat.2022.06.023 | article doi
metadata(doi:10.1016/j.jcat.2022.06.023) | Connecting cation site location to alkane dehydrogenation activity in Ni/BEA catalysts | article title
metadata(doi:10.1016/j.jcat.2022.06.023) | Journal of Catalysis | publication name
metadata(doi:10.1016/j.jcat.2022.06.023) | 2022-09-30 | Cover Date
Ni/BEA(x)(doi:10.1016/j.jcat.2022.06.023) | raw_material(doi:10.1016/j.jcat.2022.06.023-Ni/BEA(x)) | catalyst-raw_material
raw_material(doi:10.1016/j.jcat.2022.06.023-Ni/BEA(x)) | Ni(2+) nitrate | catalyst-raw_material
Ni/BEA(x)(doi:10.1016/j.jcat.2022.06.023) | ion-exchange | catalyst-method
Ce0.67Zr0.33O2(doi:10.1016/j.jcis.2010.05.044) | step(doi:10.1016/j.jcis.2010.05.044-Ce0.67Zr0.33O2) | step
step(doi:10.1016/j.jcis.2010.05.044-Ce0.67Zr0.33O2) | calcined | step_1
calcined | 500°C | participate_temperature
calcined | 4h | participate_time
step(doi:10.1016/j.jcis.2010.05.044-Ce0.67Zr0.33O2) | dry | step_2
dry | 110°C | participate_temperature
dry | overnight | participate_time
step(doi:10.1016/j.jcis.2010.05.044-Ce0.67Zr0.33O2) | evaporate | step_3
evaporate | 80°C | participate_temperature
step(doi:10.1016/j.jcis.2010.05.044-Ce0.67Zr0.33O2) | stir | step_4
stir | 3h | participate_time
Ce0.67Zr0.33O2(doi:10.1016/j.jcis.2010.05.044) | metadata(doi:10.1016/j.jcis.2010.05.044) | article metadata
metadata(doi:10.1016/j.jcis.2010.05.044) | doi:10.1016/j.jcis.2010.05.044 | article doi
metadata(doi:10.1016/j.jcis.2010.05.044) | Effect of MnO x modification on the activity and adsorption of CuO/Ce0.67Zr0.33O2 catalyst for NO reduction | article title
metadata(doi:10.1016/j.jcis.2010.05.044) | Journal of Colloid and Interface Science | publication name
metadata(doi:10.1016/j.jcis.2010.05.044) | 2010-09-01 | Cover Date
CuO/CZ(doi:10.1016/j.jcis.2010.05.044) | step(doi:10.1016/j.jcis.2010.05.044-CuO/CZ) | step
step(doi:10.1016/j.jcis.2010.05.044-CuO/CZ) | calcined | step_1
calcined | 500°C | participate_temperature
calcined | 4h | participate_time
step(doi:10.1016/j.jcis.2010.05.044-CuO/CZ) | dry | step_2
dry | 110°C | participate_temperature
dry | overnight | participate_time
step(doi:10.1016/j.jcis.2010.05.044-CuO/CZ) | evaporate | step_3
evaporate | 80°C | participate_temperature
step(doi:10.1016/j.jcis.2010.05.044-CuO/CZ) | stir | step_4
stir | 3h | participate_time
CuO/CZ(doi:10.1016/j.jcis.2010.05.044) | metadata(doi:10.1016/j.jcis.2010.05.044) | article metadata
metadata(doi:10.1016/j.jcis.2010.05.044) | doi:10.1016/j.jcis.2010.05.044 | article doi
metadata(doi:10.1016/j.jcis.2010.05.044) | Effect of MnO x modification on the activity and adsorption of CuO/Ce0.67Zr0.33O2 catalyst for NO reduction | article title
metadata(doi:10.1016/j.jcis.2010.05.044) | Journal of Colloid and Interface Science | publication name
metadata(doi:10.1016/j.jcis.2010.05.044) | 2010-09-01 | Cover Date
MnOx/CZ(doi:10.1016/j.jcis.2010.05.044) | step(doi:10.1016/j.jcis.2010.05.044-MnOx/CZ) | step
step(doi:10.1016/j.jcis.2010.05.044-MnOx/CZ) | calcined | step_1
calcined | 500°C | participate_temperature
calcined | 4h | participate_time
step(doi:10.1016/j.jcis.2010.05.044-MnOx/CZ) | dry | step_2
dry | 110°C | participate_temperature
dry | overnight | participate_time
step(doi:10.1016/j.jcis.2010.05.044-MnOx/CZ) | evaporate | step_3
evaporate | 80°C | participate_temperature
step(doi:10.1016/j.jcis.2010.05.044-MnOx/CZ) | stir | step_4
stir | 3h | participate_time
MnOx/CZ(doi:10.1016/j.jcis.2010.05.044) | metadata(doi:10.1016/j.jcis.2010.05.044) | article metadata
metadata(doi:10.1016/j.jcis.2010.05.044) | doi:10.1016/j.jcis.2010.05.044 | article doi
metadata(doi:10.1016/j.jcis.2010.05.044) | Effect of MnO x modification on the activity and adsorption of CuO/Ce0.67Zr0.33O2 catalyst for NO reduction | article title
metadata(doi:10.1016/j.jcis.2010.05.044) | Journal of Colloid and Interface Science | publication name
metadata(doi:10.1016/j.jcis.2010.05.044) | 2010-09-01 | Cover Date
CuO–MnOx/CZ(doi:10.1016/j.jcis.2010.05.044) | step(doi:10.1016/j.jcis.2010.05.044-CuO–MnOx/CZ) | step
step(doi:10.1016/j.jcis.2010.05.044-CuO–MnOx/CZ) | calcined | step_1
calcined | 500°C | participate_temperature
calcined | 4h | participate_time
step(doi:10.1016/j.jcis.2010.05.044-CuO–MnOx/CZ) | dry | step_2
dry | 110°C | participate_temperature
dry | overnight | participate_time
step(doi:10.1016/j.jcis.2010.05.044-CuO–MnOx/CZ) | evaporate | step_3
evaporate | 80°C | participate_temperature
step(doi:10.1016/j.jcis.2010.05.044-CuO–MnOx/CZ) | stir | step_4
stir | 3h | participate_time
CuO–MnOx/CZ(doi:10.1016/j.jcis.2010.05.044) | metadata(doi:10.1016/j.jcis.2010.05.044) | article metadata
metadata(doi:10.1016/j.jcis.2010.05.044) | doi:10.1016/j.jcis.2010.05.044 | article doi
metadata(doi:10.1016/j.jcis.2010.05.044) | Effect of MnO x modification on the activity and adsorption of CuO/Ce0.67Zr0.33O2 catalyst for NO reduction | article title
metadata(doi:10.1016/j.jcis.2010.05.044) | Journal of Colloid and Interface Science | publication name
metadata(doi:10.1016/j.jcis.2010.05.044) | 2010-09-01 | Cover Date
CuO/CZ(doi:10.1016/j.jcis.2010.05.044) | step(doi:10.1016/j.jcis.2010.05.044-CuO/CZ) | step
step(doi:10.1016/j.jcis.2010.05.044-CuO/CZ) | calcined | step_1
calcined | 500°C | participate_temperature
calcined | 4h | participate_time
step(doi:10.1016/j.jcis.2010.05.044-CuO/CZ) | dry | step_2
dry | 110°C | participate_temperature
dry | overnight | participate_time
step(doi:10.1016/j.jcis.2010.05.044-CuO/CZ) | evaporate | step_3
evaporate | 80°C | participate_temperature
step(doi:10.1016/j.jcis.2010.05.044-CuO/CZ) | stir | step_4
stir | 3h | participate_time
CuO/CZ(doi:10.1016/j.jcis.2010.05.044) | metadata(doi:10.1016/j.jcis.2010.05.044) | article metadata
metadata(doi:10.1016/j.jcis.2010.05.044) | doi:10.1016/j.jcis.2010.05.044 | article doi
metadata(doi:10.1016/j.jcis.2010.05.044) | Effect of MnO x modification on the activity and adsorption of CuO/Ce0.67Zr0.33O2 catalyst for NO reduction | article title
metadata(doi:10.1016/j.jcis.2010.05.044) | Journal of Colloid and Interface Science | publication name
metadata(doi:10.1016/j.jcis.2010.05.044) | 2010-09-01 | Cover Date
CuO/CZ(doi:10.1016/j.jcis.2010.05.044) | raw_material(doi:10.1016/j.jcis.2010.05.044-CuO/CZ) | catalyst-raw_material
raw_material(doi:10.1016/j.jcis.2010.05.044-CuO/CZ) | Cu(NO3)2 | catalyst-raw_material
raw_material(doi:10.1016/j.jcis.2010.05.044-CuO/CZ) | Mn(ac)2 | catalyst-raw_material
raw_material(doi:10.1016/j.jcis.2010.05.044-CuO/CZ) | CZ | catalyst-raw_material
CuO/CZ(doi:10.1016/j.jcis.2010.05.044) | stepwise impregnation | catalyst-method
Ce0.67Zr0.33O2(doi:10.1016/j.jcis.2010.05.044) | NO reduction by CO | conversion
Ce0.67Zr0.33O2(doi:10.1016/j.jcis.2010.05.044) | Enhanced selectivity through MnOx modification | selectivity
Ce0.67Zr0.33O2(doi:10.1016/j.jcis.2010.05.044) | Enhanced activity through MnOx modification | activity
Ce0.67Zr0.33O2(doi:10.1016/j.jcis.2010.05.044) | Dependent on the loading amounts of MnOx and the impregnation procedure | condition
Anatase TiO2(doi:10.1016/j.jcis.2011.02.012) | step(doi:10.1016/j.jcis.2011.02.012-Anatase TiO2) | step
step(doi:10.1016/j.jcis.2011.02.012-Anatase TiO2) | calcine | step_1
calcine | 500°C | participate_temperature
calcine | 5h | participate_time
step(doi:10.1016/j.jcis.2011.02.012-Anatase TiO2) | dry | step_2
step(doi:10.1016/j.jcis.2011.02.012-Anatase TiO2) | impregnate | step_3
impregnate | titanium alkoxides | reagents
step(doi:10.1016/j.jcis.2011.02.012-Anatase TiO2) | wash | step_4
Anatase TiO2(doi:10.1016/j.jcis.2011.02.012) | metadata(doi:10.1016/j.jcis.2011.02.012) | article metadata
metadata(doi:10.1016/j.jcis.2011.02.012) | doi:10.1016/j.jcis.2011.02.012 | article doi
metadata(doi:10.1016/j.jcis.2011.02.012) | Effect of titania structure on the properties of its supported copper oxide catalysts | article title
metadata(doi:10.1016/j.jcis.2011.02.012) | Journal of Colloid and Interface Science | publication name
metadata(doi:10.1016/j.jcis.2011.02.012) | 2011-05-15 | Cover Date
Rutile TiO2(doi:10.1016/j.jcis.2011.02.012) | step(doi:10.1016/j.jcis.2011.02.012-Rutile TiO2) | step
step(doi:10.1016/j.jcis.2011.02.012-Rutile TiO2) | calcine | step_1
calcine | 500°C | participate_temperature
calcine | 4h | participate_time
Rutile TiO2(doi:10.1016/j.jcis.2011.02.012) | metadata(doi:10.1016/j.jcis.2011.02.012) | article metadata
metadata(doi:10.1016/j.jcis.2011.02.012) | doi:10.1016/j.jcis.2011.02.012 | article doi
metadata(doi:10.1016/j.jcis.2011.02.012) | Effect of titania structure on the properties of its supported copper oxide catalysts | article title
metadata(doi:10.1016/j.jcis.2011.02.012) | Journal of Colloid and Interface Science | publication name
metadata(doi:10.1016/j.jcis.2011.02.012) | 2011-05-15 | Cover Date
CuO/anatase(doi:10.1016/j.jcis.2011.02.012) | step(doi:10.1016/j.jcis.2011.02.012-CuO/anatase) | step
step(doi:10.1016/j.jcis.2011.02.012-CuO/anatase) | calcine | step_1
calcine | 450°C | participate_temperature
calcine | 4h | participate_time
step(doi:10.1016/j.jcis.2011.02.012-CuO/anatase) | dry | step_2
dry | 100°C | participate_temperature
step(doi:10.1016/j.jcis.2011.02.012-CuO/anatase) | impregnate | step_3
impregnate | anatase | reagents
impregnate | copper nitrate | reagents
CuO/anatase(doi:10.1016/j.jcis.2011.02.012) | metadata(doi:10.1016/j.jcis.2011.02.012) | article metadata
metadata(doi:10.1016/j.jcis.2011.02.012) | doi:10.1016/j.jcis.2011.02.012 | article doi
metadata(doi:10.1016/j.jcis.2011.02.012) | Effect of titania structure on the properties of its supported copper oxide catalysts | article title
metadata(doi:10.1016/j.jcis.2011.02.012) | Journal of Colloid and Interface Science | publication name
metadata(doi:10.1016/j.jcis.2011.02.012) | 2011-05-15 | Cover Date
CuO/rutile(doi:10.1016/j.jcis.2011.02.012) | step(doi:10.1016/j.jcis.2011.02.012-CuO/rutile) | step
step(doi:10.1016/j.jcis.2011.02.012-CuO/rutile) | calcine | step_1
calcine | 450°C | participate_temperature
calcine | 4h | participate_time
step(doi:10.1016/j.jcis.2011.02.012-CuO/rutile) | dry | step_2
dry | 100°C | participate_temperature
step(doi:10.1016/j.jcis.2011.02.012-CuO/rutile) | impregnate | step_3
impregnate | rutile | reagents
impregnate | copper nitrate | reagents
CuO/rutile(doi:10.1016/j.jcis.2011.02.012) | metadata(doi:10.1016/j.jcis.2011.02.012) | article metadata
metadata(doi:10.1016/j.jcis.2011.02.012) | doi:10.1016/j.jcis.2011.02.012 | article doi
metadata(doi:10.1016/j.jcis.2011.02.012) | Effect of titania structure on the properties of its supported copper oxide catalysts | article title
metadata(doi:10.1016/j.jcis.2011.02.012) | Journal of Colloid and Interface Science | publication name
metadata(doi:10.1016/j.jcis.2011.02.012) | 2011-05-15 | Cover Date
CuO/rutile(doi:10.1016/j.jcis.2011.02.012) | raw_material(doi:10.1016/j.jcis.2011.02.012-CuO/rutile) | catalyst-raw_material
raw_material(doi:10.1016/j.jcis.2011.02.012-CuO/rutile) | rutile | catalyst-raw_material
raw_material(doi:10.1016/j.jcis.2011.02.012-CuO/rutile) | copper nitrate | catalyst-raw_material
CuO/rutile(doi:10.1016/j.jcis.2011.02.012) | impregnating rutile with an aqueous solution | catalyst-method
Catalysts(doi:10.1016/j.jcis.2011.05.012) | step(doi:10.1016/j.jcis.2011.05.012-Catalysts) | step
step(doi:10.1016/j.jcis.2011.05.012-Catalysts) | add1 | step_1
add1 | 50ml deionized water | reagents
add1 | 2.0g TiO2 | reagents
step(doi:10.1016/j.jcis.2011.05.012-Catalysts) | add2 | step_2
add2 | manganese nitrate (50% solution) | participate
step(doi:10.1016/j.jcis.2011.05.012-Catalysts) | calcined | step_3
calcined | 250°C | participate_temperature
calcined | 3h | participate_time
step(doi:10.1016/j.jcis.2011.05.012-Catalysts) | dry | step_4
dry | 110°C | participate_temperature
dry | overnight | participate_time
step(doi:10.1016/j.jcis.2011.05.012-Catalysts) | stir1 | step_5
stir1 | null | participate_time
step(doi:10.1016/j.jcis.2011.05.012-Catalysts) | stir2 | step_6
stir2 | 2h | participate_time
step(doi:10.1016/j.jcis.2011.05.012-Catalysts) | support | step_7
Catalysts(doi:10.1016/j.jcis.2011.05.012) | metadata(doi:10.1016/j.jcis.2011.05.012) | article metadata
metadata(doi:10.1016/j.jcis.2011.05.012) | doi:10.1016/j.jcis.2011.05.012 | article doi
metadata(doi:10.1016/j.jcis.2011.05.012) | Novel ultrasonic–modified MnO x /TiO2 for low-temperature selective catalytic reduction (SCR) of NO with ammonia | article title
metadata(doi:10.1016/j.jcis.2011.05.012) | Journal of Colloid and Interface Science | publication name
metadata(doi:10.1016/j.jcis.2011.05.012) | 2011-09-01 | Cover Date
Catalysts(doi:10.1016/j.jcis.2011.05.012) | raw_material(doi:10.1016/j.jcis.2011.05.012-Catalysts) | catalyst-raw_material
raw_material(doi:10.1016/j.jcis.2011.05.012-Catalysts) | TiO2(Degussa, P25) | catalyst-raw_material
raw_material(doi:10.1016/j.jcis.2011.05.012-Catalysts) | manganese nitrate | catalyst-raw_material
raw_material(doi:10.1016/j.jcis.2011.05.012-Catalysts) | butyl titanate | catalyst-raw_material
raw_material(doi:10.1016/j.jcis.2011.05.012-Catalysts) | ethanol | catalyst-raw_material
raw_material(doi:10.1016/j.jcis.2011.05.012-Catalysts) | water | catalyst-raw_material
raw_material(doi:10.1016/j.jcis.2011.05.012-Catalysts) | acetic acid | catalyst-raw_material
Catalysts(doi:10.1016/j.jcis.2011.05.012) | Traditional solution impregnation | catalyst-method
Catalysts(doi:10.1016/j.jcis.2011.05.012) | Ultrasonic impregnation | catalyst-method
Catalysts(doi:10.1016/j.jcis.2011.05.012) | Sol–gel | catalyst-method
Catalysts(doi:10.1016/j.jcis.2011.05.012) | Low-temperature selective catalytic reduction of NO with NH3 | condition
Catalysts(doi:10.1016/j.jcis.2011.08.022) | raw_material(doi:10.1016/j.jcis.2011.08.022-Catalysts) | catalyst-raw_material
raw_material(doi:10.1016/j.jcis.2011.08.022-Catalysts) | TiO2(Degussa, P25) | catalyst-raw_material
raw_material(doi:10.1016/j.jcis.2011.08.022-Catalysts) | manganese nitrate | catalyst-raw_material
raw_material(doi:10.1016/j.jcis.2011.08.022-Catalysts) | butyl titanate | catalyst-raw_material
raw_material(doi:10.1016/j.jcis.2011.08.022-Catalysts) | ethanol | catalyst-raw_material
raw_material(doi:10.1016/j.jcis.2011.08.022-Catalysts) | water | catalyst-raw_material
raw_material(doi:10.1016/j.jcis.2011.08.022-Catalysts) | acetic acid | catalyst-raw_material
Catalysts(doi:10.1016/j.jcis.2011.08.022) | Traditional solution impregnation | catalyst-method
Catalysts(doi:10.1016/j.jcis.2011.08.022) | Ultrasonic impregnation | catalyst-method
Catalysts(doi:10.1016/j.jcis.2011.08.022) | Sol–gel | catalyst-method
manganese–cerium supported catalysts(doi:10.1016/j.jcis.2012.01.042) | step(doi:10.1016/j.jcis.2012.01.042-manganese–cerium supported catalysts) | step
step(doi:10.1016/j.jcis.2012.01.042-manganese–cerium supported catalysts) | calcined | step_1
calcined | 823K | participate_temperature
calcined | 4h | participate_time
step(doi:10.1016/j.jcis.2012.01.042-manganese–cerium supported catalysts) | denoted | step_2
step(doi:10.1016/j.jcis.2012.01.042-manganese–cerium supported catalysts) | impregnation | step_3
impregnation | Mn(NO3)2.4H2O | reagents
impregnation | Ce(NO3)3⋅6H2O | reagents
step(doi:10.1016/j.jcis.2012.01.042-manganese–cerium supported catalysts) | p | step_4
step(doi:10.1016/j.jcis.2012.01.042-manganese–cerium supported catalysts) | support | step_5
step(doi:10.1016/j.jcis.2012.01.042-manganese–cerium supported catalysts) | temperature | step_6
manganese–cerium supported catalysts(doi:10.1016/j.jcis.2012.01.042) | metadata(doi:10.1016/j.jcis.2012.01.042) | article metadata
metadata(doi:10.1016/j.jcis.2012.01.042) | doi:10.1016/j.jcis.2012.01.042 | article doi
metadata(doi:10.1016/j.jcis.2012.01.042) | Catalytic reduction of NO with decomposed methanol on alumina-supported Mn–Ce catalysts | article title
metadata(doi:10.1016/j.jcis.2012.01.042) | Journal of Colloid and Interface Science | publication name
metadata(doi:10.1016/j.jcis.2012.01.042) | 2012-05-15 | Cover Date
manganese–cerium supported catalysts(doi:10.1016/j.jcis.2012.01.042) | raw_material(doi:10.1016/j.jcis.2012.01.042-manganese–cerium supported catalysts) | catalyst-raw_material
raw_material(doi:10.1016/j.jcis.2012.01.042-manganese–cerium supported catalysts) | γ-Al2O3 | catalyst-raw_material
raw_material(doi:10.1016/j.jcis.2012.01.042-manganese–cerium supported catalysts) | Mn(NO3)2.4H2O | catalyst-raw_material
raw_material(doi:10.1016/j.jcis.2012.01.042-manganese–cerium supported catalysts) | Ce(NO3)3⋅6H2O | catalyst-raw_material
manganese–cerium supported catalysts(doi:10.1016/j.jcis.2012.01.042) | impregnation | catalyst-method
manganese–cerium supported catalysts(doi:10.1016/j.jcis.2012.01.042) | methanol decomposition to CO and hydrogen | conversion
manganese–cerium supported catalysts(doi:10.1016/j.jcis.2012.01.042) | selectivity to desired products at Mn/Mn+Ce ratio of 0.5 and 0.7 | selectivity
manganese–cerium supported catalysts(doi:10.1016/j.jcis.2012.01.042) | best catalytic activity at Mn/Mn+Ce ratio of 0.5 and 0.7 | activity
manganese–cerium supported catalysts(doi:10.1016/j.jcis.2012.01.042) | temperatures above 723K | condition
V2O5/Ti–Zr catalyst(doi:10.1016/j.jcis.2012.03.001) | step(doi:10.1016/j.jcis.2012.03.001-V2O5/Ti–Zr catalyst) | step
step(doi:10.1016/j.jcis.2012.03.001-V2O5/Ti–Zr catalyst) | add1 | step_1
add1 | 10% hydrochloric acid | participate
step(doi:10.1016/j.jcis.2012.03.001-V2O5/Ti–Zr catalyst) | age | step_2
age | 24h | participate_time
step(doi:10.1016/j.jcis.2012.03.001-V2O5/Ti–Zr catalyst) | calcined | step_3
calcined | 500°C | participate_temperature
calcined | 5h | participate_time
step(doi:10.1016/j.jcis.2012.03.001-V2O5/Ti–Zr catalyst) | dissolve | step_4
dissolve | 0.5mol of TiCl4 | reagents
dissolve | 0.5mol of ZrOCl2·8H2O | reagents
dissolve | 50 ml deionized water | reagents
step(doi:10.1016/j.jcis.2012.03.001-V2O5/Ti–Zr catalyst) | drop | step_5
drop | ammonia solution | participate
step(doi:10.1016/j.jcis.2012.03.001-V2O5/Ti–Zr catalyst) | dry | step_6
dry | 110°C | participate_temperature
dry | overnight | participate_time
step(doi:10.1016/j.jcis.2012.03.001-V2O5/Ti–Zr catalyst) | filter | step_7
step(doi:10.1016/j.jcis.2012.03.001-V2O5/Ti–Zr catalyst) | mix | step_8
step(doi:10.1016/j.jcis.2012.03.001-V2O5/Ti–Zr catalyst) | stir | step_9
stir | 3h | participate_time
step(doi:10.1016/j.jcis.2012.03.001-V2O5/Ti–Zr catalyst) | wash | step_10
wash | AgNO3 | participate
V2O5/Ti–Zr catalyst(doi:10.1016/j.jcis.2012.03.001) | metadata(doi:10.1016/j.jcis.2012.03.001) | article metadata
metadata(doi:10.1016/j.jcis.2012.03.001) | doi:10.1016/j.jcis.2012.03.001 | article doi
metadata(doi:10.1016/j.jcis.2012.03.001) | Influence of ceria modification on the properties of TiO2–ZrO2 supported V2O5 catalysts for selective catalytic reduction of NO by NH3 | article title
metadata(doi:10.1016/j.jcis.2012.03.001) | Journal of Colloid and Interface Science | publication name
metadata(doi:10.1016/j.jcis.2012.03.001) | 2012-06-15 | Cover Date
V2O5/Ti–Zr catalyst(doi:10.1016/j.jcis.2012.03.001) | step(doi:10.1016/j.jcis.2012.03.001-V2O5/Ti–Zr catalyst) | step
step(doi:10.1016/j.jcis.2012.03.001-V2O5/Ti–Zr catalyst) | calcined | step_1
calcined | 500°C | participate_temperature
calcined | 4h | participate_time
step(doi:10.1016/j.jcis.2012.03.001-V2O5/Ti–Zr catalyst) | dry | step_2
dry | 105°C | participate_temperature
dry | overnight | participate_time
step(doi:10.1016/j.jcis.2012.03.001-V2O5/Ti–Zr catalyst) | impregnate | step_3
impregnate | 2g Ti–Zr support | reagents
impregnate | NH4VO3 | reagents
V2O5/Ti–Zr catalyst(doi:10.1016/j.jcis.2012.03.001) | metadata(doi:10.1016/j.jcis.2012.03.001) | article metadata
metadata(doi:10.1016/j.jcis.2012.03.001) | doi:10.1016/j.jcis.2012.03.001 | article doi
metadata(doi:10.1016/j.jcis.2012.03.001) | Influence of ceria modification on the properties of TiO2–ZrO2 supported V2O5 catalysts for selective catalytic reduction of NO by NH3 | article title
metadata(doi:10.1016/j.jcis.2012.03.001) | Journal of Colloid and Interface Science | publication name
metadata(doi:10.1016/j.jcis.2012.03.001) | 2012-06-15 | Cover Date
CeO2–V2O5/Ti–Zr samples(doi:10.1016/j.jcis.2012.03.001) | step(doi:10.1016/j.jcis.2012.03.001-CeO2–V2O5/Ti–Zr samples) | step
step(doi:10.1016/j.jcis.2012.03.001-CeO2–V2O5/Ti–Zr samples) | calcined | step_1
calcined | 500°C | participate_temperature
calcined | 4h | participate_time
step(doi:10.1016/j.jcis.2012.03.001-CeO2–V2O5/Ti–Zr samples) | dry | step_2
dry | 105°C | participate_temperature
dry | 12h | participate_time
step(doi:10.1016/j.jcis.2012.03.001-CeO2–V2O5/Ti–Zr samples) | impregnate | step_3
impregnate | V/Ti–Zr | reagents
impregnate | Ce(NO3)3·6H2O | reagents
CeO2–V2O5/Ti–Zr samples(doi:10.1016/j.jcis.2012.03.001) | metadata(doi:10.1016/j.jcis.2012.03.001) | article metadata
metadata(doi:10.1016/j.jcis.2012.03.001) | doi:10.1016/j.jcis.2012.03.001 | article doi
metadata(doi:10.1016/j.jcis.2012.03.001) | Influence of ceria modification on the properties of TiO2–ZrO2 supported V2O5 catalysts for selective catalytic reduction of NO by NH3 | article title
metadata(doi:10.1016/j.jcis.2012.03.001) | Journal of Colloid and Interface Science | publication name
metadata(doi:10.1016/j.jcis.2012.03.001) | 2012-06-15 | Cover Date
CeO2–V2O5/Ti–Zr samples(doi:10.1016/j.jcis.2012.03.001) | raw_material(doi:10.1016/j.jcis.2012.03.001-CeO2–V2O5/Ti–Zr samples) | catalyst-raw_material
raw_material(doi:10.1016/j.jcis.2012.03.001-CeO2–V2O5/Ti–Zr samples) | Ce(NO3)3·6H2O | catalyst-raw_material
raw_material(doi:10.1016/j.jcis.2012.03.001-CeO2–V2O5/Ti–Zr samples) | V2O5 | catalyst-raw_material
raw_material(doi:10.1016/j.jcis.2012.03.001-CeO2–V2O5/Ti–Zr samples) | Ti–Zr support | catalyst-raw_material
CeO2–V2O5/Ti–Zr samples(doi:10.1016/j.jcis.2012.03.001) | Impregnation | catalyst-method
V2O5/Ti–Zr catalyst(doi:10.1016/j.jcis.2012.03.001) | NO conversion increased significantly as CeO2 was increased from 10% to 20% | conversion
V2O5/Ti–Zr catalyst(doi:10.1016/j.jcis.2012.03.001) | suppressed coke deposition | selectivity
V2O5/Ti–Zr catalyst(doi:10.1016/j.jcis.2012.03.001) | more NO removed in a wide temperature range of 220–500°C | activity
V2O5/Ti–Zr catalyst(doi:10.1016/j.jcis.2012.03.001) | wide temperature range of 220–500°C | condition
Titanate nanotubes(doi:10.1016/j.jcis.2012.03.040) | step(doi:10.1016/j.jcis.2012.03.040-Titanate nanotubes) | step
step(doi:10.1016/j.jcis.2012.03.040-Titanate nanotubes) | calcined | step_1
calcined | 130°C | participate_temperature
calcined | 24h | participate_time
step(doi:10.1016/j.jcis.2012.03.040-Titanate nanotubes) | dry1 | step_2
dry1 | 80°C | participate_temperature
dry1 | 18h | participate_time
step(doi:10.1016/j.jcis.2012.03.040-Titanate nanotubes) | dry2 | step_3
dry2 | 80°C | participate_temperature
dry2 | 18h | participate_time
step(doi:10.1016/j.jcis.2012.03.040-Titanate nanotubes) | filtrate | step_4
step(doi:10.1016/j.jcis.2012.03.040-Titanate nanotubes) | impregnate | step_5
impregnate | P25 TiO2 | reagents
impregnate | NaOH | reagents
step(doi:10.1016/j.jcis.2012.03.040-Titanate nanotubes) | stir | step_6
stir | 6h | participate_time
step(doi:10.1016/j.jcis.2012.03.040-Titanate nanotubes) | wash1 | step_7
wash1 | special requirements | participate
step(doi:10.1016/j.jcis.2012.03.040-Titanate nanotubes) | wash2 | step_8
wash2 | 0.1M HCl solution | participate
step(doi:10.1016/j.jcis.2012.03.040-Titanate nanotubes) | wash3 | step_9
wash3 | distilled water | participate
Titanate nanotubes(doi:10.1016/j.jcis.2012.03.040) | metadata(doi:10.1016/j.jcis.2012.03.040) | article metadata
metadata(doi:10.1016/j.jcis.2012.03.040) | doi:10.1016/j.jcis.2012.03.040 | article doi
metadata(doi:10.1016/j.jcis.2012.03.040) | Effect of pH value on the microstructure and deNO x catalytic performance of titanate nanotubes loaded CeO2 | article title
metadata(doi:10.1016/j.jcis.2012.03.040) | Journal of Colloid and Interface Science | publication name
metadata(doi:10.1016/j.jcis.2012.03.040) | 2012-07-01 | Cover Date
final metal oxides loaded catalysts(doi:10.1016/j.jcis.2012.03.040) | step(doi:10.1016/j.jcis.2012.03.040-final metal oxides loaded catalysts) | step
step(doi:10.1016/j.jcis.2012.03.040-final metal oxides loaded catalysts) | calcined | step_1
calcined | 450°C | participate_temperature
calcined | 3h | participate_time
step(doi:10.1016/j.jcis.2012.03.040-final metal oxides loaded catalysts) | dry | step_2
dry | 80°C | participate_temperature
dry | 18h | participate_time
step(doi:10.1016/j.jcis.2012.03.040-final metal oxides loaded catalysts) | impregnate | step_3
impregnate | Titanium support | reagents
impregnate | Cerium nitrate solution | reagents
step(doi:10.1016/j.jcis.2012.03.040-final metal oxides loaded catalysts) | stir | step_4
stir | 6h | participate_time
final metal oxides loaded catalysts(doi:10.1016/j.jcis.2012.03.040) | metadata(doi:10.1016/j.jcis.2012.03.040) | article metadata
metadata(doi:10.1016/j.jcis.2012.03.040) | doi:10.1016/j.jcis.2012.03.040 | article doi
metadata(doi:10.1016/j.jcis.2012.03.040) | Effect of pH value on the microstructure and deNO x catalytic performance of titanate nanotubes loaded CeO2 | article title
metadata(doi:10.1016/j.jcis.2012.03.040) | Journal of Colloid and Interface Science | publication name
metadata(doi:10.1016/j.jcis.2012.03.040) | 2012-07-01 | Cover Date
CeO2(doi:10.1016/j.jcis.2012.03.040) | step(doi:10.1016/j.jcis.2012.03.040-CeO2) | step
step(doi:10.1016/j.jcis.2012.03.040-CeO2) | calcined | step_1
calcined | 450°C | participate_temperature
calcined | 3h | participate_time
CeO2(doi:10.1016/j.jcis.2012.03.040) | metadata(doi:10.1016/j.jcis.2012.03.040) | article metadata
metadata(doi:10.1016/j.jcis.2012.03.040) | doi:10.1016/j.jcis.2012.03.040 | article doi
metadata(doi:10.1016/j.jcis.2012.03.040) | Effect of pH value on the microstructure and deNO x catalytic performance of titanate nanotubes loaded CeO2 | article title
metadata(doi:10.1016/j.jcis.2012.03.040) | Journal of Colloid and Interface Science | publication name
metadata(doi:10.1016/j.jcis.2012.03.040) | 2012-07-01 | Cover Date
CeO2(doi:10.1016/j.jcis.2012.03.040) | raw_material(doi:10.1016/j.jcis.2012.03.040-CeO2) | catalyst-raw_material
raw_material(doi:10.1016/j.jcis.2012.03.040-CeO2) | cerous nitrate | catalyst-raw_material
CeO2(doi:10.1016/j.jcis.2012.03.040) | calcination | catalyst-method
Mn–Fe (CP)(doi:10.1016/j.jcis.2012.10.002) | step(doi:10.1016/j.jcis.2012.10.002-Mn–Fe (CP)) | step
step(doi:10.1016/j.jcis.2012.10.002-Mn–Fe (CP)) | add1 | step_1
add1 | superfluous ammonia | participate
step(doi:10.1016/j.jcis.2012.10.002-Mn–Fe (CP)) | calcined | step_2
calcined | 500°C | participate_temperature
calcined | 3h | participate_time
step(doi:10.1016/j.jcis.2012.10.002-Mn–Fe (CP)) | dissolve | step_3
dissolve | manganese acetate | reagents
dissolve | ferric nitrate | reagents
dissolve | deionized water | reagents
step(doi:10.1016/j.jcis.2012.10.002-Mn–Fe (CP)) | dry | step_4
dry | 110°C | participate_temperature
dry | overnight | participate_time
step(doi:10.1016/j.jcis.2012.10.002-Mn–Fe (CP)) | filter | step_5
step(doi:10.1016/j.jcis.2012.10.002-Mn–Fe (CP)) | stir1 | step_6
stir1 | until noxmore precipitation formed | participate_time
step(doi:10.1016/j.jcis.2012.10.002-Mn–Fe (CP)) | wash | step_7
Mn–Fe (CP)(doi:10.1016/j.jcis.2012.10.002) | metadata(doi:10.1016/j.jcis.2012.10.002) | article metadata
metadata(doi:10.1016/j.jcis.2012.10.002) | doi:10.1016/j.jcis.2012.10.002 | article doi
metadata(doi:10.1016/j.jcis.2012.10.002) | Influence of the addition of transition metals (Cr, Zr, Mo) on the properties of MnO x –FeO x catalysts for low-temperature selective catalytic reduction of NO x by Ammonia | article title
metadata(doi:10.1016/j.jcis.2012.10.002) | Journal of Colloid and Interface Science | publication name
metadata(doi:10.1016/j.jcis.2012.10.002) | 2013-02-15 | Cover Date
Mn–Fe (CA)(doi:10.1016/j.jcis.2012.10.002) | step(doi:10.1016/j.jcis.2012.10.002-Mn–Fe (CA)) | step
step(doi:10.1016/j.jcis.2012.10.002-Mn–Fe (CA)) | add | step_1
add | citric acid solution | participate
step(doi:10.1016/j.jcis.2012.10.002-Mn–Fe (CA)) | calcined | step_2
calcined | 500°C | participate_temperature
calcined | 3h | participate_time
step(doi:10.1016/j.jcis.2012.10.002-Mn–Fe (CA)) | dissolve | step_3
dissolve | manganese acetate | reagents
dissolve | ferric nitrate | reagents
dissolve | deionized water | reagents
step(doi:10.1016/j.jcis.2012.10.002-Mn–Fe (CA)) | dry | step_4
dry | 110°C | participate_temperature
dry | overnight | participate_time
step(doi:10.1016/j.jcis.2012.10.002-Mn–Fe (CA)) | stir | step_5
stir | 1h | participate_time
Mn–Fe (CA)(doi:10.1016/j.jcis.2012.10.002) | metadata(doi:10.1016/j.jcis.2012.10.002) | article metadata
metadata(doi:10.1016/j.jcis.2012.10.002) | doi:10.1016/j.jcis.2012.10.002 | article doi
metadata(doi:10.1016/j.jcis.2012.10.002) | Influence of the addition of transition metals (Cr, Zr, Mo) on the properties of MnO x –FeO x catalysts for low-temperature selective catalytic reduction of NO x by Ammonia | article title
metadata(doi:10.1016/j.jcis.2012.10.002) | Journal of Colloid and Interface Science | publication name
metadata(doi:10.1016/j.jcis.2012.10.002) | 2013-02-15 | Cover Date
Mn–Fe–M(doi:10.1016/j.jcis.2012.10.002) | step(doi:10.1016/j.jcis.2012.10.002-Mn–Fe–M) | step
step(doi:10.1016/j.jcis.2012.10.002-Mn–Fe–M) | add | step_1
add | excessive ammonia solution | participate
step(doi:10.1016/j.jcis.2012.10.002-Mn–Fe–M) | calcined | step_2
calcined | 500°C | participate_temperature
calcined | 3h | participate_time
step(doi:10.1016/j.jcis.2012.10.002-Mn–Fe–M) | dissolve | step_3
dissolve | manganese acetate | reagents
dissolve | ferric nitrate | reagents
dissolve | transition metal salts | reagents
dissolve | deionized water | reagents
step(doi:10.1016/j.jcis.2012.10.002-Mn–Fe–M) | dry | step_4
dry | 110°C | participate_temperature
dry | overnight | participate_time
step(doi:10.1016/j.jcis.2012.10.002-Mn–Fe–M) | filter | step_5
step(doi:10.1016/j.jcis.2012.10.002-Mn–Fe–M) | stir | step_6
stir | excessive ammonia solution | participate
step(doi:10.1016/j.jcis.2012.10.002-Mn–Fe–M) | wash | step_7
Mn–Fe–M(doi:10.1016/j.jcis.2012.10.002) | metadata(doi:10.1016/j.jcis.2012.10.002) | article metadata
metadata(doi:10.1016/j.jcis.2012.10.002) | doi:10.1016/j.jcis.2012.10.002 | article doi
metadata(doi:10.1016/j.jcis.2012.10.002) | Influence of the addition of transition metals (Cr, Zr, Mo) on the properties of MnO x –FeO x catalysts for low-temperature selective catalytic reduction of NO x by Ammonia | article title
metadata(doi:10.1016/j.jcis.2012.10.002) | Journal of Colloid and Interface Science | publication name
metadata(doi:10.1016/j.jcis.2012.10.002) | 2013-02-15 | Cover Date
Mn–Fe–M(doi:10.1016/j.jcis.2012.10.002) | raw_material(doi:10.1016/j.jcis.2012.10.002-Mn–Fe–M) | catalyst-raw_material
raw_material(doi:10.1016/j.jcis.2012.10.002-Mn–Fe–M) | manganese acetate | catalyst-raw_material
raw_material(doi:10.1016/j.jcis.2012.10.002-Mn–Fe–M) | ferric nitrate | catalyst-raw_material
raw_material(doi:10.1016/j.jcis.2012.10.002-Mn–Fe–M) | transition metal salts | catalyst-raw_material
raw_material(doi:10.1016/j.jcis.2012.10.002-Mn–Fe–M) | deionized water | catalyst-raw_material
Mn–Fe–M(doi:10.1016/j.jcis.2012.10.002) | co-precipitation method | catalyst-method
V2O5/N-doped TiO2(doi:10.1016/j.jcis.2012.10.033) | step(doi:10.1016/j.jcis.2012.10.033-V2O5/N-doped TiO2) | step
step(doi:10.1016/j.jcis.2012.10.033-V2O5/N-doped TiO2) | calcined1 | step_1
calcined1 | 500°C | participate_temperature
calcined1 | 3h | participate_time
step(doi:10.1016/j.jcis.2012.10.033-V2O5/N-doped TiO2) | calcined2 | step_2
calcined2 | 350°C | participate_temperature
calcined2 | 2h | participate_time
step(doi:10.1016/j.jcis.2012.10.033-V2O5/N-doped TiO2) | denotes | step_3
step(doi:10.1016/j.jcis.2012.10.033-V2O5/N-doped TiO2) | dry1 | step_4
dry1 | 120°C | participate_temperature
dry1 | 6h | participate_time
step(doi:10.1016/j.jcis.2012.10.033-V2O5/N-doped TiO2) | dry2 | step_5
dry2 | 120°C | participate_temperature
dry2 | 6h | participate_time
step(doi:10.1016/j.jcis.2012.10.033-V2O5/N-doped TiO2) | heat | step_6
heat | 1h | participate_time
step(doi:10.1016/j.jcis.2012.10.033-V2O5/N-doped TiO2) | impregnation | step_7
impregnation | 3.0g N-doped TiO2support | reagents
impregnation | 0.039g ammonium metavanadate | reagents
impregnation | 50ml deionized water | reagents
step(doi:10.1016/j.jcis.2012.10.033-V2O5/N-doped TiO2) | mix | step_8
mix | Tetrabutyl titanate(0.064mol) | reagents
mix | acetylacetone(0.128mol) | reagents
mix | urea | reagents
mix | ethanol | reagents
mix | room temperature | participate_temperature
mix | 2 h | participate_time
step(doi:10.1016/j.jcis.2012.10.033-V2O5/N-doped TiO2) | stir | step_9
stir | 1h | participate_time
step(doi:10.1016/j.jcis.2012.10.033-V2O5/N-doped TiO2) | transform | step_10
transform | 60°C | participate_temperature
transform | 4 h | participate_time
V2O5/N-doped TiO2(doi:10.1016/j.jcis.2012.10.033) | metadata(doi:10.1016/j.jcis.2012.10.033) | article metadata
metadata(doi:10.1016/j.jcis.2012.10.033) | doi:10.1016/j.jcis.2012.10.033 | article doi
metadata(doi:10.1016/j.jcis.2012.10.033) | Effect of nitrogen doping on oxygen vacancies of titanium dioxide supported vanadium pentoxide for ammonia-SCR reaction at low temperature | article title
metadata(doi:10.1016/j.jcis.2012.10.033) | Journal of Colloid and Interface Science | publication name
metadata(doi:10.1016/j.jcis.2012.10.033) | 2013-07-15 | Cover Date
V2O5/N-doped TiO2(doi:10.1016/j.jcis.2012.10.033) | raw_material(doi:10.1016/j.jcis.2012.10.033-V2O5/N-doped TiO2) | catalyst-raw_material
raw_material(doi:10.1016/j.jcis.2012.10.033-V2O5/N-doped TiO2) | Tetrabutyl titanate | catalyst-raw_material
raw_material(doi:10.1016/j.jcis.2012.10.033-V2O5/N-doped TiO2) | acetylacetone | catalyst-raw_material
raw_material(doi:10.1016/j.jcis.2012.10.033-V2O5/N-doped TiO2) | urea | catalyst-raw_material
raw_material(doi:10.1016/j.jcis.2012.10.033-V2O5/N-doped TiO2) | ethanol | catalyst-raw_material
raw_material(doi:10.1016/j.jcis.2012.10.033-V2O5/N-doped TiO2) | ammonium metavanadate | catalyst-raw_material
V2O5/N-doped TiO2(doi:10.1016/j.jcis.2012.10.033) | sol–gel method for the N-doped TiO2support preparation, followed by impregnation for V2O5loading | catalyst-method
ZrO2(doi:10.1016/j.jcis.2012.12.034) | step(doi:10.1016/j.jcis.2012.12.034-ZrO2) | step
step(doi:10.1016/j.jcis.2012.12.034-ZrO2) | calcination | step_1
calcination | 500-700°C | participate_temperature
calcination | 4h | participate_time
ZrO2(doi:10.1016/j.jcis.2012.12.034) | metadata(doi:10.1016/j.jcis.2012.12.034) | article metadata
metadata(doi:10.1016/j.jcis.2012.12.034) | doi:10.1016/j.jcis.2012.12.034 | article doi
metadata(doi:10.1016/j.jcis.2012.12.034) | Ceria supported on sulfated zirconia as a superacid catalyst for selective catalytic reduction of NO with NH3 | article title
metadata(doi:10.1016/j.jcis.2012.12.034) | Journal of Colloid and Interface Science | publication name
metadata(doi:10.1016/j.jcis.2012.12.034) | 2013-03-15 | Cover Date
SO42-–ZrO2(doi:10.1016/j.jcis.2012.12.034) | step(doi:10.1016/j.jcis.2012.12.034-SO42-–ZrO2) | step
step(doi:10.1016/j.jcis.2012.12.034-SO42-–ZrO2) | calcined | step_1
calcined | 600°C | participate_temperature
calcined | 3h | participate_time
step(doi:10.1016/j.jcis.2012.12.034-SO42-–ZrO2) | dry | step_2
dry | 80°C | participate_temperature
dry | overnight | participate_time
step(doi:10.1016/j.jcis.2012.12.034-SO42-–ZrO2) | impregnation | step_3
impregnation | Zr(OH)4 | reagents
impregnation | 0.25N H2SO4(immersion for 2h, 5ml/g) | reagents
SO42-–ZrO2(doi:10.1016/j.jcis.2012.12.034) | metadata(doi:10.1016/j.jcis.2012.12.034) | article metadata
metadata(doi:10.1016/j.jcis.2012.12.034) | doi:10.1016/j.jcis.2012.12.034 | article doi
metadata(doi:10.1016/j.jcis.2012.12.034) | Ceria supported on sulfated zirconia as a superacid catalyst for selective catalytic reduction of NO with NH3 | article title
metadata(doi:10.1016/j.jcis.2012.12.034) | Journal of Colloid and Interface Science | publication name
metadata(doi:10.1016/j.jcis.2012.12.034) | 2013-03-15 | Cover Date
Supported ceria-based catalysts(doi:10.1016/j.jcis.2012.12.034) | step(doi:10.1016/j.jcis.2012.12.034-Supported ceria-based catalysts) | step
step(doi:10.1016/j.jcis.2012.12.034-Supported ceria-based catalysts) | calcined | step_1
calcined | 450°C | participate_temperature
calcined | 3h | participate_time
step(doi:10.1016/j.jcis.2012.12.034-Supported ceria-based catalysts) | dry | step_2
dry | 80°C | participate_temperature
dry | overnight | participate_time
step(doi:10.1016/j.jcis.2012.12.034-Supported ceria-based catalysts) | impregnation | step_3
impregnation | zirconia supports | reagents
impregnation | Cerium nitrate | reagents
Supported ceria-based catalysts(doi:10.1016/j.jcis.2012.12.034) | metadata(doi:10.1016/j.jcis.2012.12.034) | article metadata
metadata(doi:10.1016/j.jcis.2012.12.034) | doi:10.1016/j.jcis.2012.12.034 | article doi
metadata(doi:10.1016/j.jcis.2012.12.034) | Ceria supported on sulfated zirconia as a superacid catalyst for selective catalytic reduction of NO with NH3 | article title
metadata(doi:10.1016/j.jcis.2012.12.034) | Journal of Colloid and Interface Science | publication name
metadata(doi:10.1016/j.jcis.2012.12.034) | 2013-03-15 | Cover Date
Catalysts supported on sulfated zirconia(doi:10.1016/j.jcis.2012.12.034) | step(doi:10.1016/j.jcis.2012.12.034-Catalysts supported on sulfated zirconia) | step
step(doi:10.1016/j.jcis.2012.12.034-Catalysts supported on sulfated zirconia) | calcined | step_1
calcined | 450°C | participate_temperature
calcined | 3h | participate_time
step(doi:10.1016/j.jcis.2012.12.034-Catalysts supported on sulfated zirconia) | dry | step_2
dry | 80°C | participate_temperature
dry | overnight | participate_time
step(doi:10.1016/j.jcis.2012.12.034-Catalysts supported on sulfated zirconia) | impregnation | step_3
impregnation | Zirconia supports | reagents
impregnation | Copper nitrate | reagents
impregnation | Ferric nitrate | reagents
Catalysts supported on sulfated zirconia(doi:10.1016/j.jcis.2012.12.034) | metadata(doi:10.1016/j.jcis.2012.12.034) | article metadata
metadata(doi:10.1016/j.jcis.2012.12.034) | doi:10.1016/j.jcis.2012.12.034 | article doi
metadata(doi:10.1016/j.jcis.2012.12.034) | Ceria supported on sulfated zirconia as a superacid catalyst for selective catalytic reduction of NO with NH3 | article title
metadata(doi:10.1016/j.jcis.2012.12.034) | Journal of Colloid and Interface Science | publication name
metadata(doi:10.1016/j.jcis.2012.12.034) | 2013-03-15 | Cover Date
Catalysts supported on sulfated zirconia(doi:10.1016/j.jcis.2012.12.034) | raw_material(doi:10.1016/j.jcis.2012.12.034-Catalysts supported on sulfated zirconia) | catalyst-raw_material
raw_material(doi:10.1016/j.jcis.2012.12.034-Catalysts supported on sulfated zirconia) | Zirconia supports | catalyst-raw_material
raw_material(doi:10.1016/j.jcis.2012.12.034-Catalysts supported on sulfated zirconia) | Copper nitrate | catalyst-raw_material
raw_material(doi:10.1016/j.jcis.2012.12.034-Catalysts supported on sulfated zirconia) | Ferric nitrate | catalyst-raw_material
Catalysts supported on sulfated zirconia(doi:10.1016/j.jcis.2012.12.034) | Impregnation | catalyst-method
ZrO2(doi:10.1016/j.jcis.2012.12.034) | 98.6% NO conversion at ca. 420°C and 180,000h−1 | conversion
ZrO2(doi:10.1016/j.jcis.2012.12.034) | improved SCR activity | activity
ZrO2(doi:10.1016/j.jcis.2012.12.034) | ca. 420°C and 180,000h−1 | condition
CeO2–Cu–ACF/CNF(doi:10.1016/j.jcis.2014.08.030) | step(doi:10.1016/j.jcis.2014.08.030-CeO2–Cu–ACF/CNF) | step
step(doi:10.1016/j.jcis.2014.08.030-CeO2–Cu–ACF/CNF) | CVD | step_1
CVD | 450°C | participate_temperature
step(doi:10.1016/j.jcis.2014.08.030-CeO2–Cu–ACF/CNF) | calcined | step_2
calcined | 200°C | participate_temperature
calcined | 4h | participate_time
step(doi:10.1016/j.jcis.2014.08.030-CeO2–Cu–ACF/CNF) | dry | step_3
dry | 120°C | participate_temperature
dry | 12h | participate_time
step(doi:10.1016/j.jcis.2014.08.030-CeO2–Cu–ACF/CNF) | impregnate | step_4
impregnate | ACF | reagents
impregnate | Ce- and Cu-nitrate salt | reagents
impregnate | anionic SDS surfactant | reagents
step(doi:10.1016/j.jcis.2014.08.030-CeO2–Cu–ACF/CNF) | reduction | step_5
reduction | H2 | participate
reduction | 300°C | participate_temperature
reduction | 12h | participate_time
step(doi:10.1016/j.jcis.2014.08.030-CeO2–Cu–ACF/CNF) | sonication | step_6
CeO2–Cu–ACF/CNF(doi:10.1016/j.jcis.2014.08.030) | metadata(doi:10.1016/j.jcis.2014.08.030) | article metadata
metadata(doi:10.1016/j.jcis.2014.08.030) | doi:10.1016/j.jcis.2014.08.030 | article doi
metadata(doi:10.1016/j.jcis.2014.08.030) | Preparation of asymmetrically distributed bimetal ceria (CeO2) and copper (Cu) nanoparticles in nitrogen-doped activated carbon micro/nanofibers for the removal of nitric oxide (NO) by reduction | article title
metadata(doi:10.1016/j.jcis.2014.08.030) | Journal of Colloid and Interface Science | publication name
metadata(doi:10.1016/j.jcis.2014.08.030) | 2014-12-15 | Cover Date
CeO2–Cu–ACF/CNF(doi:10.1016/j.jcis.2014.08.030) | raw_material(doi:10.1016/j.jcis.2014.08.030-CeO2–Cu–ACF/CNF) | catalyst-raw_material
raw_material(doi:10.1016/j.jcis.2014.08.030-CeO2–Cu–ACF/CNF) | ACF | catalyst-raw_material
raw_material(doi:10.1016/j.jcis.2014.08.030-CeO2–Cu–ACF/CNF) | Ce- and Cu-nitrate salt | catalyst-raw_material
raw_material(doi:10.1016/j.jcis.2014.08.030-CeO2–Cu–ACF/CNF) | anionic SDS surfactant | catalyst-raw_material
raw_material(doi:10.1016/j.jcis.2014.08.030-CeO2–Cu–ACF/CNF) | C2H2 | catalyst-raw_material
raw_material(doi:10.1016/j.jcis.2014.08.030-CeO2–Cu–ACF/CNF) | C5H5N | catalyst-raw_material
CeO2–Cu–ACF/CNF(doi:10.1016/j.jcis.2014.08.030) | impregnation, calcined, reduction, CVD | catalyst-method
CeO2–WO3/TiO2(doi:10.1016/j.jcis.2015.02.038) | metadata(doi:10.1016/j.jcis.2015.02.038) | article metadata
metadata(doi:10.1016/j.jcis.2015.02.038) | doi:10.1016/j.jcis.2015.02.038 | article doi
metadata(doi:10.1016/j.jcis.2015.02.038) | New insight into the promoting role of process on the CeO2–WO3/TiO2 catalyst for NO reduction with NH3 at low-temperature | article title
metadata(doi:10.1016/j.jcis.2015.02.038) | Journal of Colloid and Interface Science | publication name
metadata(doi:10.1016/j.jcis.2015.02.038) | 2015-06-15 | Cover Date
CeO2–WO3/TiO2(doi:10.1016/j.jcis.2015.02.038) | raw_material(doi:10.1016/j.jcis.2015.02.038-CeO2–WO3/TiO2) | catalyst-raw_material
raw_material(doi:10.1016/j.jcis.2015.02.038-CeO2–WO3/TiO2) | ACF | catalyst-raw_material
raw_material(doi:10.1016/j.jcis.2015.02.038-CeO2–WO3/TiO2) | Ce- and Cu-nitrate salt | catalyst-raw_material
raw_material(doi:10.1016/j.jcis.2015.02.038-CeO2–WO3/TiO2) | anionic SDS surfactant | catalyst-raw_material
raw_material(doi:10.1016/j.jcis.2015.02.038-CeO2–WO3/TiO2) | C2H2 | catalyst-raw_material
raw_material(doi:10.1016/j.jcis.2015.02.038-CeO2–WO3/TiO2) | C5H5N | catalyst-raw_material
CeO2–WO3/TiO2(doi:10.1016/j.jcis.2015.02.038) | impregnation, calcined, reduction, CVD | catalyst-method
CexCuy-OMC(doi:10.1016/j.jcis.2015.06.001) | step(doi:10.1016/j.jcis.2015.06.001-CexCuy-OMC) | step
step(doi:10.1016/j.jcis.2015.06.001-CexCuy-OMC) | add1 | step_1
add1 | 1.0g 0.2M HCl | reagents
add1 | phenol | reagents
add1 | formaldehyde | reagents
add1 | 70°C | participate_temperature
add1 | 1h | participate_time
step(doi:10.1016/j.jcis.2015.06.001-CexCuy-OMC) | add2 | step_2
add2 | TEOS | reagents
add2 | cerium nitrate | reagents
add2 | copper nitrate | reagents
add2 | resol ethanolic solution | reagents
step(doi:10.1016/j.jcis.2015.06.001-CexCuy-OMC) | adjust | step_3
adjust | pH | participate
step(doi:10.1016/j.jcis.2015.06.001-CexCuy-OMC) | calcined | step_4
calcined | 850°C | participate_temperature
step(doi:10.1016/j.jcis.2015.06.001-CexCuy-OMC) | dissolve1 | step_5
dissolve1 | 1.6g F127 | reagents
dissolve1 | 16.0g ethanol | reagents
step(doi:10.1016/j.jcis.2015.06.001-CexCuy-OMC) | dry1 | step_6
dry1 | 100°C | participate_temperature
dry1 | 24h | participate_time
step(doi:10.1016/j.jcis.2015.06.001-CexCuy-OMC) | dry2 | step_7
dry2 | 50°C | participate_temperature
step(doi:10.1016/j.jcis.2015.06.001-CexCuy-OMC) | evaporate | step_8
evaporate | room temperature | participate_temperature
evaporate | 24h | participate_time
step(doi:10.1016/j.jcis.2015.06.001-CexCuy-OMC) | wash | step_9
wash | NaOH solution | reagents
wash | deionized water | reagents
CexCuy-OMC(doi:10.1016/j.jcis.2015.06.001) | metadata(doi:10.1016/j.jcis.2015.06.001) | article metadata
metadata(doi:10.1016/j.jcis.2015.06.001) | doi:10.1016/j.jcis.2015.06.001 | article doi
metadata(doi:10.1016/j.jcis.2015.06.001) | Bimetallic cerium–copper nanoparticles embedded in ordered mesoporous carbons as effective catalysts for the selective catalytic reduction of NO with NH3 | article title
metadata(doi:10.1016/j.jcis.2015.06.001) | Journal of Colloid and Interface Science | publication name
metadata(doi:10.1016/j.jcis.2015.06.001) | 2015-10-15 | Cover Date
CexCuy-OMC(doi:10.1016/j.jcis.2015.06.001) | raw_material(doi:10.1016/j.jcis.2015.06.001-CexCuy-OMC) | catalyst-raw_material
raw_material(doi:10.1016/j.jcis.2015.06.001-CexCuy-OMC) | phenol | catalyst-raw_material
raw_material(doi:10.1016/j.jcis.2015.06.001-CexCuy-OMC) | formaldehyde | catalyst-raw_material
raw_material(doi:10.1016/j.jcis.2015.06.001-CexCuy-OMC) | F127 | catalyst-raw_material
raw_material(doi:10.1016/j.jcis.2015.06.001-CexCuy-OMC) | ethanol | catalyst-raw_material
raw_material(doi:10.1016/j.jcis.2015.06.001-CexCuy-OMC) | HCl | catalyst-raw_material
raw_material(doi:10.1016/j.jcis.2015.06.001-CexCuy-OMC) | TEOS | catalyst-raw_material
raw_material(doi:10.1016/j.jcis.2015.06.001-CexCuy-OMC) | cerium nitrate | catalyst-raw_material
raw_material(doi:10.1016/j.jcis.2015.06.001-CexCuy-OMC) | copper nitrate | catalyst-raw_material
raw_material(doi:10.1016/j.jcis.2015.06.001-CexCuy-OMC) | resol ethanolic solution | catalyst-raw_material
CexCuy-OMC(doi:10.1016/j.jcis.2015.06.001) | OMCs | catalyst-method
CexCuy-OMC(doi:10.1016/j.jcis.2015.06.001) | Optimal conversion influenced by Ce/Cu ratio | conversion
CexCuy-OMC(doi:10.1016/j.jcis.2015.06.001) | Not specified | selectivity
CexCuy-OMC(doi:10.1016/j.jcis.2015.06.001) | Improved NH3-SCR activity with optimal Ce/Cu ratio | activity
CexCuy-OMC(doi:10.1016/j.jcis.2015.06.001) | Structured with ordered mesoporous carbons | condition
CeO2/TiO2(doi:10.1016/j.jcis.2015.10.061) | metadata(doi:10.1016/j.jcis.2015.10.061) | article metadata
metadata(doi:10.1016/j.jcis.2015.10.061) | doi:10.1016/j.jcis.2015.10.061 | article doi
metadata(doi:10.1016/j.jcis.2015.10.061) | Catalyst performance and mechanism of catalytic combustion of dichloromethane (CH2Cl2) over Ce doped TiO2 | article title
metadata(doi:10.1016/j.jcis.2015.10.061) | Journal of Colloid and Interface Science | publication name
metadata(doi:10.1016/j.jcis.2015.10.061) | 2016-02-01 | Cover Date
CeO2/TiO2(doi:10.1016/j.jcis.2015.10.061) | raw_material(doi:10.1016/j.jcis.2015.10.061-CeO2/TiO2) | catalyst-raw_material
raw_material(doi:10.1016/j.jcis.2015.10.061-CeO2/TiO2) | phenol | catalyst-raw_material
raw_material(doi:10.1016/j.jcis.2015.10.061-CeO2/TiO2) | formaldehyde | catalyst-raw_material
raw_material(doi:10.1016/j.jcis.2015.10.061-CeO2/TiO2) | F127 | catalyst-raw_material
raw_material(doi:10.1016/j.jcis.2015.10.061-CeO2/TiO2) | ethanol | catalyst-raw_material
raw_material(doi:10.1016/j.jcis.2015.10.061-CeO2/TiO2) | HCl | catalyst-raw_material
raw_material(doi:10.1016/j.jcis.2015.10.061-CeO2/TiO2) | TEOS | catalyst-raw_material
raw_material(doi:10.1016/j.jcis.2015.10.061-CeO2/TiO2) | cerium nitrate | catalyst-raw_material
raw_material(doi:10.1016/j.jcis.2015.10.061-CeO2/TiO2) | copper nitrate | catalyst-raw_material
raw_material(doi:10.1016/j.jcis.2015.10.061-CeO2/TiO2) | resol ethanolic solution | catalyst-raw_material
CeO2/TiO2(doi:10.1016/j.jcis.2015.10.061) | hydrothermal method, impregnation | catalyst-method
Cu-Fe-Ti and Co-Fe-Ti oxide catalysts(doi:10.1016/j.jcis.2016.05.052) | step(doi:10.1016/j.jcis.2016.05.052-Cu-Fe-Ti and Co-Fe-Ti oxide catalysts) | step
step(doi:10.1016/j.jcis.2016.05.052-Cu-Fe-Ti and Co-Fe-Ti oxide catalysts) | add | step_1
add | Solution B | participate
step(doi:10.1016/j.jcis.2016.05.052-Cu-Fe-Ti and Co-Fe-Ti oxide catalysts) | age | step_2
age | room temperature | participate_temperature
age | several days | participate_time
step(doi:10.1016/j.jcis.2016.05.052-Cu-Fe-Ti and Co-Fe-Ti oxide catalysts) | calcined1 | step_3
calcined1 | 350°C | participate_temperature
calcined1 | 1h | participate_time
step(doi:10.1016/j.jcis.2016.05.052-Cu-Fe-Ti and Co-Fe-Ti oxide catalysts) | calcined2 | step_4
calcined2 | 500°C | participate_temperature
calcined2 | 3h | participate_time
step(doi:10.1016/j.jcis.2016.05.052-Cu-Fe-Ti and Co-Fe-Ti oxide catalysts) | crushed | step_5
step(doi:10.1016/j.jcis.2016.05.052-Cu-Fe-Ti and Co-Fe-Ti oxide catalysts) | dissolve1 | step_6
dissolve1 | Butyl titanate (20mL) | reagents
dissolve1 | 10mL ethanol | reagents
step(doi:10.1016/j.jcis.2016.05.052-Cu-Fe-Ti and Co-Fe-Ti oxide catalysts) | dissolve2 | step_7
dissolve2 | stoichiometric transition metal nitrates | reagents
dissolve2 | 5mL ethanol | reagents
dissolve2 | 5mL acetic acid | reagents
dissolve2 | 5mL deionized water | reagents
step(doi:10.1016/j.jcis.2016.05.052-Cu-Fe-Ti and Co-Fe-Ti oxide catalysts) | dry | step_8
dry | 105°C | participate_temperature
dry | overnight | participate_time
step(doi:10.1016/j.jcis.2016.05.052-Cu-Fe-Ti and Co-Fe-Ti oxide catalysts) | pelleted | step_9
step(doi:10.1016/j.jcis.2016.05.052-Cu-Fe-Ti and Co-Fe-Ti oxide catalysts) | sieved | step_10
step(doi:10.1016/j.jcis.2016.05.052-Cu-Fe-Ti and Co-Fe-Ti oxide catalysts) | stir | step_11
stir | room temperature | participate_temperature
Cu-Fe-Ti and Co-Fe-Ti oxide catalysts(doi:10.1016/j.jcis.2016.05.052) | metadata(doi:10.1016/j.jcis.2016.05.052) | article metadata
metadata(doi:10.1016/j.jcis.2016.05.052) | doi:10.1016/j.jcis.2016.05.052 | article doi
metadata(doi:10.1016/j.jcis.2016.05.052) | Comparison study of Cu-Fe-Ti and Co-Fe-Ti oxide catalysts for selective catalytic reduction of NO with NH3 at low temperature | article title
metadata(doi:10.1016/j.jcis.2016.05.052) | Journal of Colloid and Interface Science | publication name
metadata(doi:10.1016/j.jcis.2016.05.052) | 2016-09-15 | Cover Date
Cu-Fe-Ti and Co-Fe-Ti oxide catalysts(doi:10.1016/j.jcis.2016.05.052) | raw_material(doi:10.1016/j.jcis.2016.05.052-Cu-Fe-Ti and Co-Fe-Ti oxide catalysts) | catalyst-raw_material
raw_material(doi:10.1016/j.jcis.2016.05.052-Cu-Fe-Ti and Co-Fe-Ti oxide catalysts) | Butyl titanate | catalyst-raw_material
raw_material(doi:10.1016/j.jcis.2016.05.052-Cu-Fe-Ti and Co-Fe-Ti oxide catalysts) | transition metal nitrates | catalyst-raw_material
Cu-Fe-Ti and Co-Fe-Ti oxide catalysts(doi:10.1016/j.jcis.2016.05.052) | sol-gel method | catalyst-method
nano-sized alumina with different morphologies(doi:10.1016/j.jcis.2016.09.021) | step(doi:10.1016/j.jcis.2016.09.021-nano-sized alumina with different morphologies) | step
step(doi:10.1016/j.jcis.2016.09.021-nano-sized alumina with different morphologies) | add1 | step_1
add1 | 0.75g aluminum isopropoxide | reagents
add1 | 50ml toluene | reagents
add1 | 1.4g oleylamine | reagents
step(doi:10.1016/j.jcis.2016.09.021-nano-sized alumina with different morphologies) | add2 | step_2
add2 | an appropriated amount of nitric acid (67%) | participate
step(doi:10.1016/j.jcis.2016.09.021-nano-sized alumina with different morphologies) | calcined | step_3
calcined | 600°C | participate_temperature
calcined | 4h | participate_time
step(doi:10.1016/j.jcis.2016.09.021-nano-sized alumina with different morphologies) | cool | step_4
step(doi:10.1016/j.jcis.2016.09.021-nano-sized alumina with different morphologies) | dissolve | step_5
step(doi:10.1016/j.jcis.2016.09.021-nano-sized alumina with different morphologies) | dry | step_6
dry | 105°C | participate_temperature
step(doi:10.1016/j.jcis.2016.09.021-nano-sized alumina with different morphologies) | heat | step_7
heat | 180°C | participate_temperature
heat | 20h | participate_time
step(doi:10.1016/j.jcis.2016.09.021-nano-sized alumina with different morphologies) | isolated | step_8
step(doi:10.1016/j.jcis.2016.09.021-nano-sized alumina with different morphologies) | precipitated | step_9
precipitated | excess ethanol | participate
step(doi:10.1016/j.jcis.2016.09.021-nano-sized alumina with different morphologies) | seal | step_10
step(doi:10.1016/j.jcis.2016.09.021-nano-sized alumina with different morphologies) | stir | step_11
stir | room temperature | participate_temperature
stir | 1h | participate_time
nano-sized alumina with different morphologies(doi:10.1016/j.jcis.2016.09.021) | metadata(doi:10.1016/j.jcis.2016.09.021) | article metadata
metadata(doi:10.1016/j.jcis.2016.09.021) | doi:10.1016/j.jcis.2016.09.021 | article doi
metadata(doi:10.1016/j.jcis.2016.09.021) | A new route to the shape-controlled synthesis of nano-sized γ-alumina and Ag/γ-alumina for selective catalytic reduction of NO in the presence of propene | article title
metadata(doi:10.1016/j.jcis.2016.09.021) | Journal of Colloid and Interface Science | publication name
metadata(doi:10.1016/j.jcis.2016.09.021) | 2017-01-01 | Cover Date
Ag/nano-sized alumina(doi:10.1016/j.jcis.2016.09.021) | step(doi:10.1016/j.jcis.2016.09.021-Ag/nano-sized alumina) | step
step(doi:10.1016/j.jcis.2016.09.021-Ag/nano-sized alumina) | calcined | step_1
calcined | 600°C | participate_temperature
calcined | 4h | participate_time
step(doi:10.1016/j.jcis.2016.09.021-Ag/nano-sized alumina) | dry | step_2
dry | 100°C | participate_temperature
dry | overnight | participate_time
step(doi:10.1016/j.jcis.2016.09.021-Ag/nano-sized alumina) | impregnation | step_3
impregnation | commercial γ-Al2O3powders | reagents
impregnation | silver nitrate | reagents
Ag/nano-sized alumina(doi:10.1016/j.jcis.2016.09.021) | metadata(doi:10.1016/j.jcis.2016.09.021) | article metadata
metadata(doi:10.1016/j.jcis.2016.09.021) | doi:10.1016/j.jcis.2016.09.021 | article doi
metadata(doi:10.1016/j.jcis.2016.09.021) | A new route to the shape-controlled synthesis of nano-sized γ-alumina and Ag/γ-alumina for selective catalytic reduction of NO in the presence of propene | article title
metadata(doi:10.1016/j.jcis.2016.09.021) | Journal of Colloid and Interface Science | publication name
metadata(doi:10.1016/j.jcis.2016.09.021) | 2017-01-01 | Cover Date
2.0wt% Ag/γ-Al2O3sample(doi:10.1016/j.jcis.2016.09.021) | step(doi:10.1016/j.jcis.2016.09.021-2.0wt% Ag/γ-Al2O3sample) | step
step(doi:10.1016/j.jcis.2016.09.021-2.0wt% Ag/γ-Al2O3sample) | calcined | step_1
calcined | 600°C | participate_temperature
calcined | 4h | participate_time
step(doi:10.1016/j.jcis.2016.09.021-2.0wt% Ag/γ-Al2O3sample) | dry | step_2
dry | room temperature | participate_temperature
dry | 6h | participate_time
step(doi:10.1016/j.jcis.2016.09.021-2.0wt% Ag/γ-Al2O3sample) | impregnation | step_3
impregnation | silver nitrate aqueous solution | reagents
2.0wt% Ag/γ-Al2O3sample(doi:10.1016/j.jcis.2016.09.021) | metadata(doi:10.1016/j.jcis.2016.09.021) | article metadata
metadata(doi:10.1016/j.jcis.2016.09.021) | doi:10.1016/j.jcis.2016.09.021 | article doi
metadata(doi:10.1016/j.jcis.2016.09.021) | A new route to the shape-controlled synthesis of nano-sized γ-alumina and Ag/γ-alumina for selective catalytic reduction of NO in the presence of propene | article title
metadata(doi:10.1016/j.jcis.2016.09.021) | Journal of Colloid and Interface Science | publication name
metadata(doi:10.1016/j.jcis.2016.09.021) | 2017-01-01 | Cover Date
2.0wt% Ag/γ-Al2O3sample(doi:10.1016/j.jcis.2016.09.021) | raw_material(doi:10.1016/j.jcis.2016.09.021-2.0wt% Ag/γ-Al2O3sample) | catalyst-raw_material
raw_material(doi:10.1016/j.jcis.2016.09.021-2.0wt% Ag/γ-Al2O3sample) | silver nitrate | catalyst-raw_material
raw_material(doi:10.1016/j.jcis.2016.09.021-2.0wt% Ag/γ-Al2O3sample) | commercial γ-Al2O3powders | catalyst-raw_material
2.0wt% Ag/γ-Al2O3sample(doi:10.1016/j.jcis.2016.09.021) | impregnation | catalyst-method
TiO2with the modulation of HF(doi:10.1016/j.jcis.2016.10.056) | step(doi:10.1016/j.jcis.2016.10.056-TiO2with the modulation of HF) | step
step(doi:10.1016/j.jcis.2016.10.056-TiO2with the modulation of HF) | calcined | step_1
calcined | 500°C | participate_temperature
calcined | 2h | participate_time
step(doi:10.1016/j.jcis.2016.10.056-TiO2with the modulation of HF) | dry | step_2
dry | 80°C | participate_temperature
dry | 6h | participate_time
step(doi:10.1016/j.jcis.2016.10.056-TiO2with the modulation of HF) | keep | step_3
keep | 180°C | participate_temperature
keep | 24h | participate_time
step(doi:10.1016/j.jcis.2016.10.056-TiO2with the modulation of HF) | mix | step_4
mix | HF solution | reagents
mix | 10mL distilled water | reagents
mix | 50mL Ti(OC4H9)4 | reagents
step(doi:10.1016/j.jcis.2016.10.056-TiO2with the modulation of HF) | wash | step_5
wash | ethanol | reagents
wash | distilled water | reagents
TiO2with the modulation of HF(doi:10.1016/j.jcis.2016.10.056) | metadata(doi:10.1016/j.jcis.2016.10.056) | article metadata
metadata(doi:10.1016/j.jcis.2016.10.056) | doi:10.1016/j.jcis.2016.10.056 | article doi
metadata(doi:10.1016/j.jcis.2016.10.056) | Effect of fluorine additive on CeO2(ZrO2)/TiO2 for selective catalytic reduction of NO by NH3 | article title
metadata(doi:10.1016/j.jcis.2016.10.056) | Journal of Colloid and Interface Science | publication name
metadata(doi:10.1016/j.jcis.2016.10.056) | 2017-02-01 | Cover Date
TiO2with the modulation of HF(doi:10.1016/j.jcis.2016.10.056) | raw_material(doi:10.1016/j.jcis.2016.10.056-TiO2with the modulation of HF) | catalyst-raw_material
raw_material(doi:10.1016/j.jcis.2016.10.056-TiO2with the modulation of HF) | HF solution (concentration: 40wt.%) | catalyst-raw_material
raw_material(doi:10.1016/j.jcis.2016.10.056-TiO2with the modulation of HF) | Ti(OC4H9)4 | catalyst-raw_material
raw_material(doi:10.1016/j.jcis.2016.10.056-TiO2with the modulation of HF) | TiO2supports | catalyst-raw_material
raw_material(doi:10.1016/j.jcis.2016.10.056-TiO2with the modulation of HF) | ZrOCl2·8H2O | catalyst-raw_material
raw_material(doi:10.1016/j.jcis.2016.10.056-TiO2with the modulation of HF) | Ce(NO3)3·6H2O | catalyst-raw_material
TiO2with the modulation of HF(doi:10.1016/j.jcis.2016.10.056) | hydrothermal method | catalyst-method
TiO2with the modulation of HF(doi:10.1016/j.jcis.2016.10.056) | more than 96% NO conversion at 360°C | conversion
TiO2with the modulation of HF(doi:10.1016/j.jcis.2016.10.056) | excellent performance for NH3-SCR | activity
TiO2with the modulation of HF(doi:10.1016/j.jcis.2016.10.056) | 360°C under GHSV of 71,400h−1 | condition
Reduced TiO2(doi:10.1016/j.jcis.2017.02.050) | step(doi:10.1016/j.jcis.2017.02.050-Reduced TiO2) | step
step(doi:10.1016/j.jcis.2017.02.050-Reduced TiO2) | add1 | step_1
add1 | 14mL tetrabutyl titanate | reagents
step(doi:10.1016/j.jcis.2017.02.050-Reduced TiO2) | calcine | step_2
calcine | 500, 600 and 700°C | participate_temperature
calcine | 2h | participate_time
step(doi:10.1016/j.jcis.2017.02.050-Reduced TiO2) | dissolve1 | step_3
dissolve1 | 1g CO(NH2)2 | reagents
dissolve1 | 20mL absolute alcohol | reagents
step(doi:10.1016/j.jcis.2017.02.050-Reduced TiO2) | dissolve2 | step_4
dissolve2 | 1mL hydrochloric acid | reagents
dissolve2 | 10mL absolute alcohol | reagents
dissolve2 | 5mL deionized water | reagents
step(doi:10.1016/j.jcis.2017.02.050-Reduced TiO2) | drop | step_5
drop | B to A | participate
step(doi:10.1016/j.jcis.2017.02.050-Reduced TiO2) | dry | step_6
dry | 120°C | participate_temperature
step(doi:10.1016/j.jcis.2017.02.050-Reduced TiO2) | stir | step_7
stir | room temperature | participate_temperature
stir | 2h | participate_time
Reduced TiO2(doi:10.1016/j.jcis.2017.02.050) | metadata(doi:10.1016/j.jcis.2017.02.050) | article metadata
metadata(doi:10.1016/j.jcis.2017.02.050) | doi:10.1016/j.jcis.2017.02.050 | article doi
metadata(doi:10.1016/j.jcis.2017.02.050) | CeO2 supported on reduced TiO2 for selective catalytic reduction of NO by NH3 | article title
metadata(doi:10.1016/j.jcis.2017.02.050) | Journal of Colloid and Interface Science | publication name
metadata(doi:10.1016/j.jcis.2017.02.050) | 2017-06-15 | Cover Date
CeO2/TiO2(doi:10.1016/j.jcis.2017.02.050) | step(doi:10.1016/j.jcis.2017.02.050-CeO2/TiO2) | step
step(doi:10.1016/j.jcis.2017.02.050-CeO2/TiO2) | add | step_1
add | TiC or TiR-x | reagents
step(doi:10.1016/j.jcis.2017.02.050-CeO2/TiO2) | calcine | step_2
calcine | 400°C | participate_temperature
calcine | 2h | participate_time
step(doi:10.1016/j.jcis.2017.02.050-CeO2/TiO2) | dissolve | step_3
dissolve | CeNO3·6H2O | reagents
dissolve | 60mL deionized water | reagents
dissolve | room temperature | participate_temperature
step(doi:10.1016/j.jcis.2017.02.050-CeO2/TiO2) | dry | step_4
dry | 80°C | participate_temperature
step(doi:10.1016/j.jcis.2017.02.050-CeO2/TiO2) | stir | step_5
stir | room temperature | participate_temperature
stir | 2h | participate_time
CeO2/TiO2(doi:10.1016/j.jcis.2017.02.050) | metadata(doi:10.1016/j.jcis.2017.02.050) | article metadata
metadata(doi:10.1016/j.jcis.2017.02.050) | doi:10.1016/j.jcis.2017.02.050 | article doi
metadata(doi:10.1016/j.jcis.2017.02.050) | CeO2 supported on reduced TiO2 for selective catalytic reduction of NO by NH3 | article title
metadata(doi:10.1016/j.jcis.2017.02.050) | Journal of Colloid and Interface Science | publication name
metadata(doi:10.1016/j.jcis.2017.02.050) | 2017-06-15 | Cover Date
CeO2/TiO2(doi:10.1016/j.jcis.2017.02.050) | raw_material(doi:10.1016/j.jcis.2017.02.050-CeO2/TiO2) | catalyst-raw_material
raw_material(doi:10.1016/j.jcis.2017.02.050-CeO2/TiO2) | CeNO3·6H2O | catalyst-raw_material
raw_material(doi:10.1016/j.jcis.2017.02.050-CeO2/TiO2) | TiC or TiR-x | catalyst-raw_material
CeO2/TiO2(doi:10.1016/j.jcis.2017.02.050) | Impregnation method | catalyst-method
Silica(KIT-6, SBA-15, MCM-41)(doi:10.1016/j.jcis.2018.01.048) | step(doi:10.1016/j.jcis.2018.01.048-Silica(KIT-6, SBA-15, MCM-41)) | step
step(doi:10.1016/j.jcis.2018.01.048-Silica(KIT-6, SBA-15, MCM-41)) | add1 | step_1
add1 | 6g n-butanol | participate
step(doi:10.1016/j.jcis.2018.01.048-Silica(KIT-6, SBA-15, MCM-41)) | add2 | step_2
add2 | 12.9g TEOS | participate
step(doi:10.1016/j.jcis.2018.01.048-Silica(KIT-6, SBA-15, MCM-41)) | age | step_3
age | 373K | participate_temperature
age | 24h | participate_time
step(doi:10.1016/j.jcis.2018.01.048-Silica(KIT-6, SBA-15, MCM-41)) | calcine | step_4
calcine | 823K | participate_temperature
calcine | 5h | participate_time
step(doi:10.1016/j.jcis.2018.01.048-Silica(KIT-6, SBA-15, MCM-41)) | dissolve | step_5
dissolve | 6 g P123 | reagents
dissolve | 11.8g HCl (35wt%) | reagents
dissolve | 217g deionized water | reagents
step(doi:10.1016/j.jcis.2018.01.048-Silica(KIT-6, SBA-15, MCM-41)) | dry | step_6
dry | 373K | participate_temperature
step(doi:10.1016/j.jcis.2018.01.048-Silica(KIT-6, SBA-15, MCM-41)) | filter | step_7
step(doi:10.1016/j.jcis.2018.01.048-Silica(KIT-6, SBA-15, MCM-41)) | stir1 | step_8
stir1 | 308K | participate_temperature
step(doi:10.1016/j.jcis.2018.01.048-Silica(KIT-6, SBA-15, MCM-41)) | stir2 | step_9
stir2 | 308K | participate_temperature
stir2 | 1h | participate_time
step(doi:10.1016/j.jcis.2018.01.048-Silica(KIT-6, SBA-15, MCM-41)) | stir3 | step_10
stir3 | 313K | participate_temperature
stir3 | 24h | participate_time
Silica(KIT-6, SBA-15, MCM-41)(doi:10.1016/j.jcis.2018.01.048) | metadata(doi:10.1016/j.jcis.2018.01.048) | article metadata
metadata(doi:10.1016/j.jcis.2018.01.048) | doi:10.1016/j.jcis.2018.01.048 | article doi
metadata(doi:10.1016/j.jcis.2018.01.048) | 2D, 3D mesostructured silicas templated mesoporous manganese dioxide for selective catalytic reduction of NOx with NH3 | article title
metadata(doi:10.1016/j.jcis.2018.01.048) | Journal of Colloid and Interface Science | publication name
metadata(doi:10.1016/j.jcis.2018.01.048) | 2018-04-15 | Cover Date
MnO2-KIT-6(ordered mesoporous MnO2)(doi:10.1016/j.jcis.2018.01.048) | step(doi:10.1016/j.jcis.2018.01.048-MnO2-KIT-6(ordered mesoporous MnO2)) | step
step(doi:10.1016/j.jcis.2018.01.048-MnO2-KIT-6(ordered mesoporous MnO2)) | add | step_1
add | 50% Mn(NO3)2solution | participate
step(doi:10.1016/j.jcis.2018.01.048-MnO2-KIT-6(ordered mesoporous MnO2)) | calcine | step_2
calcine | 673K | participate_temperature
calcine | 6h | participate_time
step(doi:10.1016/j.jcis.2018.01.048-MnO2-KIT-6(ordered mesoporous MnO2)) | centrifuged | step_3
step(doi:10.1016/j.jcis.2018.01.048-MnO2-KIT-6(ordered mesoporous MnO2)) | dry | step_4
dry | 313K | participate_temperature
step(doi:10.1016/j.jcis.2018.01.048-MnO2-KIT-6(ordered mesoporous MnO2)) | dry2 | step_5
dry2 | 353K | participate_temperature
step(doi:10.1016/j.jcis.2018.01.048-MnO2-KIT-6(ordered mesoporous MnO2)) | etch | step_6
etch | 2M NaOH | participate
etch | 353K | participate_temperature
step(doi:10.1016/j.jcis.2018.01.048-MnO2-KIT-6(ordered mesoporous MnO2)) | filter | step_7
step(doi:10.1016/j.jcis.2018.01.048-MnO2-KIT-6(ordered mesoporous MnO2)) | product2 | step_8
step(doi:10.1016/j.jcis.2018.01.048-MnO2-KIT-6(ordered mesoporous MnO2)) | stir1 | step_9
stir1 | room temperature | participate_temperature
stir1 | 4h | participate_time
step(doi:10.1016/j.jcis.2018.01.048-MnO2-KIT-6(ordered mesoporous MnO2)) | stir2 | step_10
stir2 | 12h | participate_time
step(doi:10.1016/j.jcis.2018.01.048-MnO2-KIT-6(ordered mesoporous MnO2)) | suspend | step_11
suspend | 1.0g templates (KIT-6) | reagents
suspend | 48mL n-hexane | reagents
step(doi:10.1016/j.jcis.2018.01.048-MnO2-KIT-6(ordered mesoporous MnO2)) | wash | step_12
wash | deionized water | participate
MnO2-KIT-6(ordered mesoporous MnO2)(doi:10.1016/j.jcis.2018.01.048) | metadata(doi:10.1016/j.jcis.2018.01.048) | article metadata
metadata(doi:10.1016/j.jcis.2018.01.048) | doi:10.1016/j.jcis.2018.01.048 | article doi
metadata(doi:10.1016/j.jcis.2018.01.048) | 2D, 3D mesostructured silicas templated mesoporous manganese dioxide for selective catalytic reduction of NOx with NH3 | article title
metadata(doi:10.1016/j.jcis.2018.01.048) | Journal of Colloid and Interface Science | publication name
metadata(doi:10.1016/j.jcis.2018.01.048) | 2018-04-15 | Cover Date
MnO2-KIT-6(ordered mesoporous MnO2)(doi:10.1016/j.jcis.2018.01.048) | raw_material(doi:10.1016/j.jcis.2018.01.048-MnO2-KIT-6(ordered mesoporous MnO2)) | catalyst-raw_material
raw_material(doi:10.1016/j.jcis.2018.01.048-MnO2-KIT-6(ordered mesoporous MnO2)) | SiO2(KIT-6) | catalyst-raw_material
raw_material(doi:10.1016/j.jcis.2018.01.048-MnO2-KIT-6(ordered mesoporous MnO2)) | Mn(NO3)2 | catalyst-raw_material
raw_material(doi:10.1016/j.jcis.2018.01.048-MnO2-KIT-6(ordered mesoporous MnO2)) | n-hexane | catalyst-raw_material
raw_material(doi:10.1016/j.jcis.2018.01.048-MnO2-KIT-6(ordered mesoporous MnO2)) | 2M NaOH | catalyst-raw_material
MnO2-KIT-6(ordered mesoporous MnO2)(doi:10.1016/j.jcis.2018.01.048) | Using silica as templates to prepare | catalyst-method
CuwMg2-wMnyAl1−y-CO3LDH precursors(doi:10.1016/j.jcis.2018.04.099) | step(doi:10.1016/j.jcis.2018.04.099-CuwMg2-wMnyAl1−y-CO3LDH precursors) | step
step(doi:10.1016/j.jcis.2018.04.099-CuwMg2-wMnyAl1−y-CO3LDH precursors) | add1 | step_1
add1 | Mg(NO3)2·6H2O | reagents
add1 | Cu(NO3)2·6H2O | reagents
add1 | Al(NO3)3·9H2O | reagents
add1 | 50% Mn(NO3)2 | reagents
step(doi:10.1016/j.jcis.2018.04.099-CuwMg2-wMnyAl1−y-CO3LDH precursors) | add2 | step_2
add2 | NaOH (4 M) | participate
step(doi:10.1016/j.jcis.2018.04.099-CuwMg2-wMnyAl1−y-CO3LDH precursors) | aged | step_3
aged | 60 °C | participate_temperature
step(doi:10.1016/j.jcis.2018.04.099-CuwMg2-wMnyAl1−y-CO3LDH precursors) | bubbled | step_4
bubbled | air | participate
step(doi:10.1016/j.jcis.2018.04.099-CuwMg2-wMnyAl1−y-CO3LDH precursors) | calcined | step_5
calcined | 400 °C | participate_temperature
calcined | 5h | participate_time
step(doi:10.1016/j.jcis.2018.04.099-CuwMg2-wMnyAl1−y-CO3LDH precursors) | drop1 | step_6
drop1 | Na2CO3 | participate
drop1 | 60 °C | participate_temperature
step(doi:10.1016/j.jcis.2018.04.099-CuwMg2-wMnyAl1−y-CO3LDH precursors) | dry | step_7
dry | 60 °C | participate_temperature
dry | 24h | participate_time
step(doi:10.1016/j.jcis.2018.04.099-CuwMg2-wMnyAl1−y-CO3LDH precursors) | filter | step_8
step(doi:10.1016/j.jcis.2018.04.099-CuwMg2-wMnyAl1−y-CO3LDH precursors) | stir1 | step_9
stir1 | 60 °C | participate_temperature
step(doi:10.1016/j.jcis.2018.04.099-CuwMg2-wMnyAl1−y-CO3LDH precursors) | stir2 | step_10
stir2 | 60 °C | participate_temperature
stir2 | 12h | participate_time
step(doi:10.1016/j.jcis.2018.04.099-CuwMg2-wMnyAl1−y-CO3LDH precursors) | wash | step_11
wash | deionized water | participate
step(doi:10.1016/j.jcis.2018.04.099-CuwMg2-wMnyAl1−y-CO3LDH precursors) | wash2 | step_12
wash2 | acetone | participate
wash2 | 2h | participate_time
CuwMg2-wMnyAl1−y-CO3LDH precursors(doi:10.1016/j.jcis.2018.04.099) | metadata(doi:10.1016/j.jcis.2018.04.099) | article metadata
metadata(doi:10.1016/j.jcis.2018.04.099) | doi:10.1016/j.jcis.2018.04.099 | article doi
metadata(doi:10.1016/j.jcis.2018.04.099) | Synthesis of Cu0.5Mg1.5Mn0.5Al0.5Ox mixed oxide from layered double hydroxide precursor as highly efficient catalyst for low-temperature selective catalytic reduction of NOx with NH3 | article title
metadata(doi:10.1016/j.jcis.2018.04.099) | Journal of Colloid and Interface Science | publication name
metadata(doi:10.1016/j.jcis.2018.04.099) | 2018-09-15 | Cover Date
Mn/γ-Al2O3catalyst(doi:10.1016/j.jcis.2018.04.099) | step(doi:10.1016/j.jcis.2018.04.099-Mn/γ-Al2O3catalyst) | step
step(doi:10.1016/j.jcis.2018.04.099-Mn/γ-Al2O3catalyst) | impregnate | step_1
impregnate | 10ml aqueous solution | reagents
impregnate | 0.2 ml 50% Mn(NO3)2 | reagents
impregnate | 2.5 g γ-Al2O3solid | reagents
Mn/γ-Al2O3catalyst(doi:10.1016/j.jcis.2018.04.099) | metadata(doi:10.1016/j.jcis.2018.04.099) | article metadata
metadata(doi:10.1016/j.jcis.2018.04.099) | doi:10.1016/j.jcis.2018.04.099 | article doi
metadata(doi:10.1016/j.jcis.2018.04.099) | Synthesis of Cu0.5Mg1.5Mn0.5Al0.5Ox mixed oxide from layered double hydroxide precursor as highly efficient catalyst for low-temperature selective catalytic reduction of NOx with NH3 | article title
metadata(doi:10.1016/j.jcis.2018.04.099) | Journal of Colloid and Interface Science | publication name
metadata(doi:10.1016/j.jcis.2018.04.099) | 2018-09-15 | Cover Date
Mn/γ-Al2O3catalyst(doi:10.1016/j.jcis.2018.04.099) | raw_material(doi:10.1016/j.jcis.2018.04.099-Mn/γ-Al2O3catalyst) | catalyst-raw_material
raw_material(doi:10.1016/j.jcis.2018.04.099-Mn/γ-Al2O3catalyst) | γ-Al2O3solid | catalyst-raw_material
raw_material(doi:10.1016/j.jcis.2018.04.099-Mn/γ-Al2O3catalyst) | Mn(NO3)2 | catalyst-raw_material
Mn/γ-Al2O3catalyst(doi:10.1016/j.jcis.2018.04.099) | impregnation | catalyst-method
MnxCe0.5Zr0.5−xOy(doi:10.1016/j.jcis.2018.07.050) | step(doi:10.1016/j.jcis.2018.07.050-MnxCe0.5Zr0.5−xOy) | step
step(doi:10.1016/j.jcis.2018.07.050-MnxCe0.5Zr0.5−xOy) | add | step_1
add | ammonia (25wt%) | participate
step(doi:10.1016/j.jcis.2018.07.050-MnxCe0.5Zr0.5−xOy) | age | step_2
age | 2h | participate_time
step(doi:10.1016/j.jcis.2018.07.050-MnxCe0.5Zr0.5−xOy) | calcined | step_3
calcined | 400°C,550°C,650°C | participate_temperature
calcined | 6h | participate_time
step(doi:10.1016/j.jcis.2018.07.050-MnxCe0.5Zr0.5−xOy) | dissolve | step_4
dissolve | manganese acetate ((CH3COO)2Mn·4H2O) | reagents
dissolve | cerium nitrate (Ce(NO3)3·6H2O) | reagents
dissolve | zirconium nitrate (Zr(NO3)4·5H2O) | reagents
dissolve | 200mL deionized water | reagents
step(doi:10.1016/j.jcis.2018.07.050-MnxCe0.5Zr0.5−xOy) | dry | step_5
step(doi:10.1016/j.jcis.2018.07.050-MnxCe0.5Zr0.5−xOy) | grind | step_6
step(doi:10.1016/j.jcis.2018.07.050-MnxCe0.5Zr0.5−xOy) | stir | step_7
stir | room temperature | participate_temperature
stir | 3h | participate_time
step(doi:10.1016/j.jcis.2018.07.050-MnxCe0.5Zr0.5−xOy) | wash | step_8
wash | distilled water | reagents
wash | ethanol | reagents
MnxCe0.5Zr0.5−xOy(doi:10.1016/j.jcis.2018.07.050) | metadata(doi:10.1016/j.jcis.2018.07.050) | article metadata
metadata(doi:10.1016/j.jcis.2018.07.050) | doi:10.1016/j.jcis.2018.07.050 | article doi
metadata(doi:10.1016/j.jcis.2018.07.050) | Improvement of catalytic activity over Mn-modified CeZrO x catalysts for the selective catalytic reduction of NO with NH3 | article title
metadata(doi:10.1016/j.jcis.2018.07.050) | Journal of Colloid and Interface Science | publication name
metadata(doi:10.1016/j.jcis.2018.07.050) | 2018-12-01 | Cover Date
MnxCe0.5Zr0.5−xOy(doi:10.1016/j.jcis.2018.07.050) | raw_material(doi:10.1016/j.jcis.2018.07.050-MnxCe0.5Zr0.5−xOy) | catalyst-raw_material
raw_material(doi:10.1016/j.jcis.2018.07.050-MnxCe0.5Zr0.5−xOy) | manganese acetate ((CH3COO)2Mn·4H2O) | catalyst-raw_material
raw_material(doi:10.1016/j.jcis.2018.07.050-MnxCe0.5Zr0.5−xOy) | cerium nitrate (Ce(NO3)3·6H2O) | catalyst-raw_material
raw_material(doi:10.1016/j.jcis.2018.07.050-MnxCe0.5Zr0.5−xOy) | zirconium nitrate (Zr(NO3)4·5H2O) | catalyst-raw_material
MnxCe0.5Zr0.5−xOy(doi:10.1016/j.jcis.2018.07.050) | impregnation-NH3·H2O coprecipitation | catalyst-method
MnxCe0.5Zr0.5−xOy(doi:10.1016/j.jcis.2018.07.050) | >80% | conversion
MnxCe0.5Zr0.5−xOy(doi:10.1016/j.jcis.2018.07.050) | Improved SCR activity | activity
MnxCe0.5Zr0.5−xOy(doi:10.1016/j.jcis.2018.07.050) | 60–350 °C, denitration effect up to 50% at room temperature, [NO] = [NH3] = 500 ppm, [O2] = 5 vol%, He as balance, flow rate = 100 mL/min, GHSV = 40,000 h−1 | condition
CuCeOy(doi:10.1016/j.jcis.2019.11.063) | step(doi:10.1016/j.jcis.2019.11.063-CuCeOy) | step
step(doi:10.1016/j.jcis.2019.11.063-CuCeOy) | add | step_1
add | 0.5 mmol copper acetate | reagents
add | 0.5 mmol cerium acetate | reagents
add | 1.5 g hexamethylene tetramine (HMT) | reagents
add | 50 mL ethylene glycol | reagents
step(doi:10.1016/j.jcis.2019.11.063-CuCeOy) | calcined | step_2
calcined | 400 °C | participate_temperature
calcined | 4 h | participate_time
step(doi:10.1016/j.jcis.2019.11.063-CuCeOy) | dry | step_3
dry | 60 °C | participate_temperature
step(doi:10.1016/j.jcis.2019.11.063-CuCeOy) | hydrothermally | step_4
hydrothermally | 180 °C | participate_temperature
hydrothermally | 12 h | participate_time
step(doi:10.1016/j.jcis.2019.11.063-CuCeOy) | pour | step_5
step(doi:10.1016/j.jcis.2019.11.063-CuCeOy) | stir | step_6
step(doi:10.1016/j.jcis.2019.11.063-CuCeOy) | wash | step_7
wash | water | reagents
wash | ethanol | reagents
wash | three times | participate_time
CuCeOy(doi:10.1016/j.jcis.2019.11.063) | metadata(doi:10.1016/j.jcis.2019.11.063) | article metadata
metadata(doi:10.1016/j.jcis.2019.11.063) | doi:10.1016/j.jcis.2019.11.063 | article doi
metadata(doi:10.1016/j.jcis.2019.11.063) | The deposition of VWOx on the CuCeOy microflower for the selective catalytic reduction of NOx with NH3 at low temperatures | article title
metadata(doi:10.1016/j.jcis.2019.11.063) | Journal of Colloid and Interface Science | publication name
metadata(doi:10.1016/j.jcis.2019.11.063) | 2020-03-01 | Cover Date
VWOx/CuCeOy(doi:10.1016/j.jcis.2019.11.063) | step(doi:10.1016/j.jcis.2019.11.063-VWOx/CuCeOy) | step
step(doi:10.1016/j.jcis.2019.11.063-VWOx/CuCeOy) | add | step_1
add | ammonium tungstate (0.1 g) | reagents
add | ammonium metavanadate (0.02, 0.04, and 0.06 g) | reagents
step(doi:10.1016/j.jcis.2019.11.063-VWOx/CuCeOy) | calcined | step_2
calcined | 500 °C | participate_temperature
calcined | 3 h | participate_time
step(doi:10.1016/j.jcis.2019.11.063-VWOx/CuCeOy) | distribute | step_3
distribute | 1 g CuCeOy carrier | reagents
distribute | 40 mL deionized water | reagents
step(doi:10.1016/j.jcis.2019.11.063-VWOx/CuCeOy) | evaporate | step_4
evaporate | 120 °C | participate_temperature
step(doi:10.1016/j.jcis.2019.11.063-VWOx/CuCeOy) | stir | step_5
VWOx/CuCeOy(doi:10.1016/j.jcis.2019.11.063) | metadata(doi:10.1016/j.jcis.2019.11.063) | article metadata
metadata(doi:10.1016/j.jcis.2019.11.063) | doi:10.1016/j.jcis.2019.11.063 | article doi
metadata(doi:10.1016/j.jcis.2019.11.063) | The deposition of VWOx on the CuCeOy microflower for the selective catalytic reduction of NOx with NH3 at low temperatures | article title
metadata(doi:10.1016/j.jcis.2019.11.063) | Journal of Colloid and Interface Science | publication name
metadata(doi:10.1016/j.jcis.2019.11.063) | 2020-03-01 | Cover Date
VWOx/CuCeOy(doi:10.1016/j.jcis.2019.11.063) | raw_material(doi:10.1016/j.jcis.2019.11.063-VWOx/CuCeOy) | catalyst-raw_material
raw_material(doi:10.1016/j.jcis.2019.11.063-VWOx/CuCeOy) | CuCeOycarrier | catalyst-raw_material
raw_material(doi:10.1016/j.jcis.2019.11.063-VWOx/CuCeOy) | ammonium tungstate | catalyst-raw_material
raw_material(doi:10.1016/j.jcis.2019.11.063-VWOx/CuCeOy) | ammonium metavanadate | catalyst-raw_material
VWOx/CuCeOy(doi:10.1016/j.jcis.2019.11.063) | deposition | catalyst-method
CuCeOy(doi:10.1016/j.jcis.2019.11.063) | 60% at 180°C | conversion
CuCeOy(doi:10.1016/j.jcis.2019.11.063) | Apparent activation energy of 16.59 kJ/mol for NH3-SCR de-NOx reaction | activity
CuCeOy(doi:10.1016/j.jcis.2019.11.063) | GHSV of 36,000 h−1 | condition
CeO2nanorods(doi:10.1016/j.jcis.2020.04.047) | step(doi:10.1016/j.jcis.2020.04.047-CeO2nanorods) | step
step(doi:10.1016/j.jcis.2020.04.047-CeO2nanorods) | dry | step_1
dry | 80°C | participate_temperature
dry | 10h | participate_time
step(doi:10.1016/j.jcis.2020.04.047-CeO2nanorods) | hydrothermally treated | step_2
hydrothermally treated | 100°C | participate_temperature
hydrothermally treated | 24h | participate_time
step(doi:10.1016/j.jcis.2020.04.047-CeO2nanorods) | mix1 | step_3
mix1 | Ce(NO3)3·6H2O (17.36 g) | reagents
mix1 | NaOH (192 g) | reagents
mix1 | deionized water(100 mL) | reagents
mix1 | 30min | participate_time
step(doi:10.1016/j.jcis.2020.04.047-CeO2nanorods) | stir | step_4
stir | 30min | participate_time
step(doi:10.1016/j.jcis.2020.04.047-CeO2nanorods) | transfer | step_5
step(doi:10.1016/j.jcis.2020.04.047-CeO2nanorods) | wash | step_6
wash | deionized water | reagents
wash | ethanol | reagents
CeO2nanorods(doi:10.1016/j.jcis.2020.04.047) | metadata(doi:10.1016/j.jcis.2020.04.047) | article metadata
metadata(doi:10.1016/j.jcis.2020.04.047) | doi:10.1016/j.jcis.2020.04.047 | article doi
metadata(doi:10.1016/j.jcis.2020.04.047) | The role of surface sulfation in mediating the acidity and oxidation ability of nickel modified ceria catalyst for the catalytic elimination of chlorinated organics | article title
metadata(doi:10.1016/j.jcis.2020.04.047) | Journal of Colloid and Interface Science | publication name
metadata(doi:10.1016/j.jcis.2020.04.047) | 2020-08-15 | Cover Date
NiO/CeO2(doi:10.1016/j.jcis.2020.04.047) | step(doi:10.1016/j.jcis.2020.04.047-NiO/CeO2) | step
step(doi:10.1016/j.jcis.2020.04.047-NiO/CeO2) | calcined | step_1
calcined | 400°C | participate_temperature
calcined | 1h | participate_time
step(doi:10.1016/j.jcis.2020.04.047-NiO/CeO2) | calcined2 | step_2
calcined2 | 400°C | participate_temperature
calcined2 | 1h | participate_time
step(doi:10.1016/j.jcis.2020.04.047-NiO/CeO2) | dry2 | step_3
dry2 | 80°C | participate_temperature
dry2 | 5h | participate_time
step(doi:10.1016/j.jcis.2020.04.047-NiO/CeO2) | mix | step_4
mix | NiO and CeO2powders with a weight ratio at 1:4 | reagents
mix | 6h | participate_time
step(doi:10.1016/j.jcis.2020.04.047-NiO/CeO2) | treat | step_5
treat | 15 g NiO/CeO2 | reagents
treat | (NH4)2SO4(1mol/L) | reagents
step(doi:10.1016/j.jcis.2020.04.047-NiO/CeO2) | wash | step_6
wash | deionized water | participate
wash | twice | participate_time
NiO/CeO2(doi:10.1016/j.jcis.2020.04.047) | metadata(doi:10.1016/j.jcis.2020.04.047) | article metadata
metadata(doi:10.1016/j.jcis.2020.04.047) | doi:10.1016/j.jcis.2020.04.047 | article doi
metadata(doi:10.1016/j.jcis.2020.04.047) | The role of surface sulfation in mediating the acidity and oxidation ability of nickel modified ceria catalyst for the catalytic elimination of chlorinated organics | article title
metadata(doi:10.1016/j.jcis.2020.04.047) | Journal of Colloid and Interface Science | publication name
metadata(doi:10.1016/j.jcis.2020.04.047) | 2020-08-15 | Cover Date
NiO/CeO2(doi:10.1016/j.jcis.2020.04.047) | raw_material(doi:10.1016/j.jcis.2020.04.047-NiO/CeO2) | catalyst-raw_material
raw_material(doi:10.1016/j.jcis.2020.04.047-NiO/CeO2) | NiO | catalyst-raw_material
raw_material(doi:10.1016/j.jcis.2020.04.047-NiO/CeO2) | CeO2 | catalyst-raw_material
NiO/CeO2(doi:10.1016/j.jcis.2020.04.047) | dry-mixing method | catalyst-method
CeO2nanorods(doi:10.1016/j.jcis.2020.04.047) | Improved conversion efficiency in CB oxidation | conversion
CeO2nanorods(doi:10.1016/j.jcis.2020.04.047) | Improved COx (CO + CO2) selectivity in CB oxidation | selectivity
CeO2nanorods(doi:10.1016/j.jcis.2020.04.047) | Enhanced Lewis acidity and enriched surface oxygen vacancies | activity
CeO2nanorods(doi:10.1016/j.jcis.2020.04.047) | Simulated realistic condition | condition
Fe0.7Sb0.3Ox mixed oxide catalyst(doi:10.1016/j.jcis.2020.07.089) | step(doi:10.1016/j.jcis.2020.07.089-Fe0.7Sb0.3Ox mixed oxide catalyst) | step
step(doi:10.1016/j.jcis.2020.07.089-Fe0.7Sb0.3Ox mixed oxide catalyst) | add | step_1
add | ammonia hydroxide solution (25%wt) | participate
step(doi:10.1016/j.jcis.2020.07.089-Fe0.7Sb0.3Ox mixed oxide catalyst) | age | step_2
age | room temperature | participate_temperature
age | 24h | participate_time
step(doi:10.1016/j.jcis.2020.07.089-Fe0.7Sb0.3Ox mixed oxide catalyst) | calcined | step_3
calcined | 450°C | participate_temperature
calcined | 4h | participate_time
step(doi:10.1016/j.jcis.2020.07.089-Fe0.7Sb0.3Ox mixed oxide catalyst) | dissolve | step_4
dissolve | Fe(NO3)3·9H2O | reagents
dissolve | Sb(CH3COO)3 | reagents
dissolve | ethylene glycol | reagents
step(doi:10.1016/j.jcis.2020.07.089-Fe0.7Sb0.3Ox mixed oxide catalyst) | dry | step_5
dry | 110°C | participate_temperature
dry | overnight | participate_time
step(doi:10.1016/j.jcis.2020.07.089-Fe0.7Sb0.3Ox mixed oxide catalyst) | filter | step_6
step(doi:10.1016/j.jcis.2020.07.089-Fe0.7Sb0.3Ox mixed oxide catalyst) | grind | step_7
step(doi:10.1016/j.jcis.2020.07.089-Fe0.7Sb0.3Ox mixed oxide catalyst) | stir1 | step_8
stir1 | 30min | participate_time
step(doi:10.1016/j.jcis.2020.07.089-Fe0.7Sb0.3Ox mixed oxide catalyst) | stir2 | step_9
stir2 | 3h | participate_time
step(doi:10.1016/j.jcis.2020.07.089-Fe0.7Sb0.3Ox mixed oxide catalyst) | wash | step_10
wash | deionised water | participate
Fe0.7Sb0.3Ox mixed oxide catalyst(doi:10.1016/j.jcis.2020.07.089) | metadata(doi:10.1016/j.jcis.2020.07.089) | article metadata
metadata(doi:10.1016/j.jcis.2020.07.089) | doi:10.1016/j.jcis.2020.07.089 | article doi
metadata(doi:10.1016/j.jcis.2020.07.089) | Understanding the high performance of an iron-antimony binary metal oxide catalyst in selective catalytic reduction of nitric oxide with ammonia and its tolerance of water/sulfur dioxide | article title
metadata(doi:10.1016/j.jcis.2020.07.089) | Journal of Colloid and Interface Science | publication name
metadata(doi:10.1016/j.jcis.2020.07.089) | 2021-01-01 | Cover Date
Fe0.7Sb0.3Ox mixed oxide catalyst(doi:10.1016/j.jcis.2020.07.089) | raw_material(doi:10.1016/j.jcis.2020.07.089-Fe0.7Sb0.3Ox mixed oxide catalyst) | catalyst-raw_material
raw_material(doi:10.1016/j.jcis.2020.07.089-Fe0.7Sb0.3Ox mixed oxide catalyst) | Fe(NO3)3·9H2O | catalyst-raw_material
raw_material(doi:10.1016/j.jcis.2020.07.089-Fe0.7Sb0.3Ox mixed oxide catalyst) | Sb(CH3COO)3 | catalyst-raw_material
raw_material(doi:10.1016/j.jcis.2020.07.089-Fe0.7Sb0.3Ox mixed oxide catalyst) | ethylene glycol | catalyst-raw_material
raw_material(doi:10.1016/j.jcis.2020.07.089-Fe0.7Sb0.3Ox mixed oxide catalyst) | ammonia hydroxide solution | catalyst-raw_material
Fe0.7Sb0.3Ox mixed oxide catalyst(doi:10.1016/j.jcis.2020.07.089) | co-precipitation | catalyst-method
Fe0.7Sb0.3Ox mixed oxide catalyst(doi:10.1016/j.jcis.2020.07.089) | 100% conversion of NOx | conversion
Fe0.7Sb0.3Ox mixed oxide catalyst(doi:10.1016/j.jcis.2020.07.089) | best NH3-SCR activity | activity
Fe0.7Sb0.3Ox mixed oxide catalyst(doi:10.1016/j.jcis.2020.07.089) | good resistance to H2O + SO2 at 250 °C | condition
Ti3+ self-doped TiO2 support; Pure TiO2 blank support(doi:10.1016/j.jcis.2020.07.131) | step(doi:10.1016/j.jcis.2020.07.131-Ti3+ self-doped TiO2 support; Pure TiO2 blank support) | step
step(doi:10.1016/j.jcis.2020.07.131-Ti3+ self-doped TiO2 support; Pure TiO2 blank support) | add | step_1
add | Solution B | participate
step(doi:10.1016/j.jcis.2020.07.131-Ti3+ self-doped TiO2 support; Pure TiO2 blank support) | calcined1 | step_2
calcined1 | 350 °C | participate_temperature
calcined1 | 2 h | participate_time
step(doi:10.1016/j.jcis.2020.07.131-Ti3+ self-doped TiO2 support; Pure TiO2 blank support) | calcined2 | step_3
calcined2 | 350 °C | participate_temperature
calcined2 | 4 h | participate_time
step(doi:10.1016/j.jcis.2020.07.131-Ti3+ self-doped TiO2 support; Pure TiO2 blank support) | dissolve | step_4
dissolve | NH4VO3 | reagents
dissolve | 20 mL deionized water | reagents
dissolve | 60 ℃ | participate_temperature
step(doi:10.1016/j.jcis.2020.07.131-Ti3+ self-doped TiO2 support; Pure TiO2 blank support) | dry1 | step_5
dry1 | 80 °C | participate_temperature
dry1 | 6 h | participate_time
step(doi:10.1016/j.jcis.2020.07.131-Ti3+ self-doped TiO2 support; Pure TiO2 blank support) | dry2 | step_6
dry2 | 120 ℃ | participate_temperature
dry2 | 6 h | participate_time
step(doi:10.1016/j.jcis.2020.07.131-Ti3+ self-doped TiO2 support; Pure TiO2 blank support) | heat | step_7
heat | 50 °C | participate_temperature
heat | 4 h | participate_time
step(doi:10.1016/j.jcis.2020.07.131-Ti3+ self-doped TiO2 support; Pure TiO2 blank support) | heat2 | step_8
heat2 | 60 ℃ | participate_temperature
heat2 | 4 h | participate_time
step(doi:10.1016/j.jcis.2020.07.131-Ti3+ self-doped TiO2 support; Pure TiO2 blank support) | impregnation | step_9
step(doi:10.1016/j.jcis.2020.07.131-Ti3+ self-doped TiO2 support; Pure TiO2 blank support) | stir1 | step_10
stir1 | 12 mL tetrabutyltitanate (98%, TBOT) | reagents
stir1 | 48 mL absolute ethanol (AR) | reagents
stir1 | 3.8 mL acetylacetone (AR, Hacac) | reagents
stir1 | aluminium acetyllacetonate (Al(acac)3/TBOT molar percentage =xa) | reagents
stir1 | room temperature | participate_temperature
stir1 | 1h | participate_time
step(doi:10.1016/j.jcis.2020.07.131-Ti3+ self-doped TiO2 support; Pure TiO2 blank support) | stir2 | step_11
stir2 | room temperature | participate_temperature
stir2 | 1 h | participate_time
Ti3+ self-doped TiO2 support; Pure TiO2 blank support(doi:10.1016/j.jcis.2020.07.131) | metadata(doi:10.1016/j.jcis.2020.07.131) | article metadata
metadata(doi:10.1016/j.jcis.2020.07.131) | doi:10.1016/j.jcis.2020.07.131 | article doi
metadata(doi:10.1016/j.jcis.2020.07.131) | Ti3+ doped V2O5/TiO2 catalyst for efficient selective catalytic reduction of NOx with NH3 | article title
metadata(doi:10.1016/j.jcis.2020.07.131) | Journal of Colloid and Interface Science | publication name
metadata(doi:10.1016/j.jcis.2020.07.131) | 2021-01-01 | Cover Date
Ti3+ self-doped TiO2 support; Pure TiO2 blank support(doi:10.1016/j.jcis.2020.07.131) | raw_material(doi:10.1016/j.jcis.2020.07.131-Ti3+ self-doped TiO2 support; Pure TiO2 blank support) | catalyst-raw_material
raw_material(doi:10.1016/j.jcis.2020.07.131-Ti3+ self-doped TiO2 support; Pure TiO2 blank support) | tetrabutyltitanate (98%, TBOT) | catalyst-raw_material
raw_material(doi:10.1016/j.jcis.2020.07.131-Ti3+ self-doped TiO2 support; Pure TiO2 blank support) | aluminium acetyllacetonate (Al(acac)3/TBOT molar percentage =xa) | catalyst-raw_material
raw_material(doi:10.1016/j.jcis.2020.07.131-Ti3+ self-doped TiO2 support; Pure TiO2 blank support) | acetylacetone (AR, Hacac) | catalyst-raw_material
raw_material(doi:10.1016/j.jcis.2020.07.131-Ti3+ self-doped TiO2 support; Pure TiO2 blank support) | V2O5 | catalyst-raw_material
raw_material(doi:10.1016/j.jcis.2020.07.131-Ti3+ self-doped TiO2 support; Pure TiO2 blank support) | NH4VO3 | catalyst-raw_material
Ti3+ self-doped TiO2 support; Pure TiO2 blank support(doi:10.1016/j.jcis.2020.07.131) | sol–gel method | catalyst-method
CuCeOx-HZSM-5 composite catalyst(doi:10.1016/j.jcis.2020.09.091) | step(doi:10.1016/j.jcis.2020.09.091-CuCeOx-HZSM-5 composite catalyst) | step
step(doi:10.1016/j.jcis.2020.09.091-CuCeOx-HZSM-5 composite catalyst) | add | step_1
step(doi:10.1016/j.jcis.2020.09.091-CuCeOx-HZSM-5 composite catalyst) | calcined | step_2
calcined | 500 °C | participate_temperature
calcined | 4 h | participate_time
step(doi:10.1016/j.jcis.2020.09.091-CuCeOx-HZSM-5 composite catalyst) | dissolve | step_3
dissolve | cerium nitrate | reagents
dissolve | copper nitrate | reagents
dissolve | citric acid | reagents
step(doi:10.1016/j.jcis.2020.09.091-CuCeOx-HZSM-5 composite catalyst) | dry | step_4
dry | 120 °C | participate_temperature
dry | 20 h | participate_time
step(doi:10.1016/j.jcis.2020.09.091-CuCeOx-HZSM-5 composite catalyst) | sieve | step_5
step(doi:10.1016/j.jcis.2020.09.091-CuCeOx-HZSM-5 composite catalyst) | stir | step_6
stir | 80 °C | participate_temperature
CuCeOx-HZSM-5 composite catalyst(doi:10.1016/j.jcis.2020.09.091) | metadata(doi:10.1016/j.jcis.2020.09.091) | article metadata
metadata(doi:10.1016/j.jcis.2020.09.091) | doi:10.1016/j.jcis.2020.09.091 | article doi
metadata(doi:10.1016/j.jcis.2020.09.091) | Catalytic combustion of acetonitrile over CuCeO x -HZSM-5 composite catalysts with different mass ratios: The synergism between oxidation and hydrolysis reactions | article title
metadata(doi:10.1016/j.jcis.2020.09.091) | Journal of Colloid and Interface Science | publication name
metadata(doi:10.1016/j.jcis.2020.09.091) | 2021-02-15 | Cover Date
CuCeOx-HZSM-5 composite catalyst(doi:10.1016/j.jcis.2020.09.091) | raw_material(doi:10.1016/j.jcis.2020.09.091-CuCeOx-HZSM-5 composite catalyst) | catalyst-raw_material
raw_material(doi:10.1016/j.jcis.2020.09.091-CuCeOx-HZSM-5 composite catalyst) | cerium nitrate | catalyst-raw_material
raw_material(doi:10.1016/j.jcis.2020.09.091-CuCeOx-HZSM-5 composite catalyst) | copper nitrate | catalyst-raw_material
raw_material(doi:10.1016/j.jcis.2020.09.091-CuCeOx-HZSM-5 composite catalyst) | citric acid | catalyst-raw_material
raw_material(doi:10.1016/j.jcis.2020.09.091-CuCeOx-HZSM-5 composite catalyst) | HZSM-5 | catalyst-raw_material
CuCeOx-HZSM-5 composite catalyst(doi:10.1016/j.jcis.2020.09.091) | dissolve | catalyst-method
CuCeOx-HZSM-5 composite catalyst(doi:10.1016/j.jcis.2020.09.091) | more than 93% | selectivity
CuCeOx-HZSM-5 composite catalyst(doi:10.1016/j.jcis.2020.09.091) | approximately 100% | activity
CuCeOx-HZSM-5 composite catalyst(doi:10.1016/j.jcis.2020.09.091) | temperature range of 225–350 °C | condition
Mn/CeO2(doi:10.1016/j.jcis.2021.09.110) | step(doi:10.1016/j.jcis.2021.09.110-Mn/CeO2) | step
step(doi:10.1016/j.jcis.2021.09.110-Mn/CeO2) | calcined | step_1
calcined | 450°C | participate_temperature
calcined | 4h | participate_time
step(doi:10.1016/j.jcis.2021.09.110-Mn/CeO2) | color | step_2
color | 10, 15, 30, 50 and 70 wt% | participate_temperature
step(doi:10.1016/j.jcis.2021.09.110-Mn/CeO2) | disperse | step_3
disperse | CeO2 | participate
step(doi:10.1016/j.jcis.2021.09.110-Mn/CeO2) | dissolve | step_4
dissolve | Mn(NO3)2 | reagents
step(doi:10.1016/j.jcis.2021.09.110-Mn/CeO2) | dry | step_5
dry | 60°C | participate_temperature
dry | 12h | participate_time
step(doi:10.1016/j.jcis.2021.09.110-Mn/CeO2) | stir | step_6
stir | 12h | participate_time
Mn/CeO2(doi:10.1016/j.jcis.2021.09.110) | metadata(doi:10.1016/j.jcis.2021.09.110) | article metadata
metadata(doi:10.1016/j.jcis.2021.09.110) | doi:10.1016/j.jcis.2021.09.110 | article doi
metadata(doi:10.1016/j.jcis.2021.09.110) | Mutual inhibition mechanism of simultaneous catalytic removal of NO x and toluene on Mn-based catalysts | article title
metadata(doi:10.1016/j.jcis.2021.09.110) | Journal of Colloid and Interface Science | publication name
metadata(doi:10.1016/j.jcis.2021.09.110) | 2022-02-28 | Cover Date
Mn/TiO2(doi:10.1016/j.jcis.2021.09.110) | step(doi:10.1016/j.jcis.2021.09.110-Mn/TiO2) | step
step(doi:10.1016/j.jcis.2021.09.110-Mn/TiO2) | calcined | step_1
calcined | 450°C | participate_temperature
calcined | 4h | participate_time
step(doi:10.1016/j.jcis.2021.09.110-Mn/TiO2) | dissolve | step_2
dissolve | Mn(NO3)2 | reagents
dissolve | TiO2 | reagents
step(doi:10.1016/j.jcis.2021.09.110-Mn/TiO2) | dry | step_3
dry | 60°C | participate_temperature
dry | 12h | participate_time
step(doi:10.1016/j.jcis.2021.09.110-Mn/TiO2) | stir | step_4
stir | 12h | participate_time
Mn/TiO2(doi:10.1016/j.jcis.2021.09.110) | metadata(doi:10.1016/j.jcis.2021.09.110) | article metadata
metadata(doi:10.1016/j.jcis.2021.09.110) | doi:10.1016/j.jcis.2021.09.110 | article doi
metadata(doi:10.1016/j.jcis.2021.09.110) | Mutual inhibition mechanism of simultaneous catalytic removal of NO x and toluene on Mn-based catalysts | article title
metadata(doi:10.1016/j.jcis.2021.09.110) | Journal of Colloid and Interface Science | publication name
metadata(doi:10.1016/j.jcis.2021.09.110) | 2022-02-28 | Cover Date
Mn/TiO2(doi:10.1016/j.jcis.2021.09.110) | Mn(NO3)2 and TiO2 | catalyst-raw_material
Mn/TiO2(doi:10.1016/j.jcis.2021.09.110) | dissolved | catalyst-method
Mn/CeO2(doi:10.1016/j.jcis.2021.09.110) | 80% | conversion
Mn/CeO2(doi:10.1016/j.jcis.2021.09.110) | Decreased in simultaneous removal | activity
Mn/TiO2(doi:10.1016/j.jcis.2021.09.110) | 80% | conversion
Mn/TiO2(doi:10.1016/j.jcis.2021.09.110) | Decreased in simultaneous removal | activity
TNTs(doi:10.1016/j.jcis.2021.10.078) | step(doi:10.1016/j.jcis.2021.10.078-TNTs) | step
step(doi:10.1016/j.jcis.2021.10.078-TNTs) | dissolve | step_1
dissolve | 0.83 g TiO2 | reagents
dissolve | 70 ml 10 M NaOH | reagents
step(doi:10.1016/j.jcis.2021.10.078-TNTs) | dry | step_2
dry | 80 °C | participate_temperature
dry | overnight | participate_time
step(doi:10.1016/j.jcis.2021.10.078-TNTs) | filter | step_3
step(doi:10.1016/j.jcis.2021.10.078-TNTs) | furnace | step_4
furnace | 130 °C | participate_temperature
furnace | 1 day | participate_time
step(doi:10.1016/j.jcis.2021.10.078-TNTs) | treat | step_5
treat | 500 ml of 0.1 M HCl | participate
treat | 6 h | participate_time
step(doi:10.1016/j.jcis.2021.10.078-TNTs) | wash1 | step_6
wash1 | deionized water | participate
step(doi:10.1016/j.jcis.2021.10.078-TNTs) | wash2 | step_7
wash2 | deionized water | participate
TNTs(doi:10.1016/j.jcis.2021.10.078) | metadata(doi:10.1016/j.jcis.2021.10.078) | article metadata
metadata(doi:10.1016/j.jcis.2021.10.078) | doi:10.1016/j.jcis.2021.10.078 | article doi
metadata(doi:10.1016/j.jcis.2021.10.078) | Confinement of MnOx@Fe2O3 core-shell catalyst with titania nanotubes: Enhanced N2 selectivity and SO2 tolerance in NH3- SCR process | article title
metadata(doi:10.1016/j.jcis.2021.10.078) | Journal of Colloid and Interface Science | publication name
metadata(doi:10.1016/j.jcis.2021.10.078) | 2022-02-15 | Cover Date
MTs(doi:10.1016/j.jcis.2021.10.078) | step(doi:10.1016/j.jcis.2021.10.078-MTs) | step
step(doi:10.1016/j.jcis.2021.10.078-MTs) | add1 | step_1
add1 | 0.92 g manganese acetate tetrahydrate | reagents
add1 | 100 ml deionized water | reagents
step(doi:10.1016/j.jcis.2021.10.078-MTs) | add2 | step_2
add2 | 1.29 g TNTs | reagents
add2 | 100 ml deionized water | reagents
step(doi:10.1016/j.jcis.2021.10.078-MTs) | add3 | step_3
add3 | 25 ml solution of excessive urea | participate
step(doi:10.1016/j.jcis.2021.10.078-MTs) | calcined | step_4
calcined | 400 °C | participate_temperature
calcined | 2 h | participate_time
step(doi:10.1016/j.jcis.2021.10.078-MTs) | dry | step_5
dry | 80 °C | participate_temperature
dry | 12 h | participate_time
step(doi:10.1016/j.jcis.2021.10.078-MTs) | filter | step_6
step(doi:10.1016/j.jcis.2021.10.078-MTs) | heat | step_7
heat | 90 °C | participate_temperature
heat | 2 h | participate_time
step(doi:10.1016/j.jcis.2021.10.078-MTs) | wash | step_8
wash | water | reagents
wash | ethanol | reagents
MTs(doi:10.1016/j.jcis.2021.10.078) | metadata(doi:10.1016/j.jcis.2021.10.078) | article metadata
metadata(doi:10.1016/j.jcis.2021.10.078) | doi:10.1016/j.jcis.2021.10.078 | article doi
metadata(doi:10.1016/j.jcis.2021.10.078) | Confinement of MnOx@Fe2O3 core-shell catalyst with titania nanotubes: Enhanced N2 selectivity and SO2 tolerance in NH3- SCR process | article title
metadata(doi:10.1016/j.jcis.2021.10.078) | Journal of Colloid and Interface Science | publication name
metadata(doi:10.1016/j.jcis.2021.10.078) | 2022-02-15 | Cover Date
FMTs(doi:10.1016/j.jcis.2021.10.078) | step(doi:10.1016/j.jcis.2021.10.078-FMTs) | step
step(doi:10.1016/j.jcis.2021.10.078-FMTs) | add | step_1
add | 20 ml ferrous sulfate heptahydrate | reagents
add | 1.59 g MTs | reagents
add | 100 ml deionized water | reagents
step(doi:10.1016/j.jcis.2021.10.078-FMTs) | collect | step_2
step(doi:10.1016/j.jcis.2021.10.078-FMTs) | dry | step_3
dry | 80 °C | participate_temperature
dry | 12 h | participate_time
step(doi:10.1016/j.jcis.2021.10.078-FMTs) | stir | step_4
stir | 90 °C | participate_temperature
stir | 2 h | participate_time
FMTs(doi:10.1016/j.jcis.2021.10.078) | metadata(doi:10.1016/j.jcis.2021.10.078) | article metadata
metadata(doi:10.1016/j.jcis.2021.10.078) | doi:10.1016/j.jcis.2021.10.078 | article doi
metadata(doi:10.1016/j.jcis.2021.10.078) | Confinement of MnOx@Fe2O3 core-shell catalyst with titania nanotubes: Enhanced N2 selectivity and SO2 tolerance in NH3- SCR process | article title
metadata(doi:10.1016/j.jcis.2021.10.078) | Journal of Colloid and Interface Science | publication name
metadata(doi:10.1016/j.jcis.2021.10.078) | 2022-02-15 | Cover Date
FMTs(doi:10.1016/j.jcis.2021.10.078) | raw_material(doi:10.1016/j.jcis.2021.10.078-FMTs) | catalyst-raw_material
raw_material(doi:10.1016/j.jcis.2021.10.078-FMTs) | ferrous sulfate heptahydrate | catalyst-raw_material
raw_material(doi:10.1016/j.jcis.2021.10.078-FMTs) | MTs | catalyst-raw_material
FMTs(doi:10.1016/j.jcis.2021.10.078) | galvanic replacement reactions | catalyst-method
TNTs(doi:10.1016/j.jcis.2021.10.078) | NOx | conversion
TNTs(doi:10.1016/j.jcis.2021.10.078) | N2 selectivity | selectivity
TNTs(doi:10.1016/j.jcis.2021.10.078) | remarkable activity at low temperature region | activity
TNTs(doi:10.1016/j.jcis.2021.10.078) | low temperature | condition
FMTs(doi:10.1016/j.jcis.2021.10.191) | raw_material(doi:10.1016/j.jcis.2021.10.191-FMTs) | catalyst-raw_material
raw_material(doi:10.1016/j.jcis.2021.10.191-FMTs) | ferrous sulfate heptahydrate | catalyst-raw_material
raw_material(doi:10.1016/j.jcis.2021.10.191-FMTs) | MTs | catalyst-raw_material
FMTs(doi:10.1016/j.jcis.2021.10.191) | galvanic replacement reactions | catalyst-method
mixed oxides catalysts(doi:10.1016/j.jcis.2021.12.008) | step(doi:10.1016/j.jcis.2021.12.008-mixed oxides catalysts) | step
step(doi:10.1016/j.jcis.2021.12.008-mixed oxides catalysts) | add1 | step_1
add1 | 0.100 mol butyl titanate | reagents
add1 | 60 mL ethanol | reagents
step(doi:10.1016/j.jcis.2021.12.008-mixed oxides catalysts) | add2 | step_2
add2 | nitrate solution | participate
step(doi:10.1016/j.jcis.2021.12.008-mixed oxides catalysts) | age | step_3
age | room temperature | participate_temperature
age | 72h | participate_time
step(doi:10.1016/j.jcis.2021.12.008-mixed oxides catalysts) | calcined | step_4
calcined | 500 °C | participate_temperature
calcined | 4h | participate_time
step(doi:10.1016/j.jcis.2021.12.008-mixed oxides catalysts) | dissolve | step_5
dissolve | Sm(NO3)3·6H2O | reagents
dissolve | Co(NO3)2·6H2O | reagents
dissolve | Ce(NO3)3·6H2O | reagents
dissolve | 10 mL deionized water | reagents
dissolve | 20 mL acetic acid | reagents
step(doi:10.1016/j.jcis.2021.12.008-mixed oxides catalysts) | dry | step_6
dry | 100 °C | participate_temperature
dry | 12 h | participate_time
step(doi:10.1016/j.jcis.2021.12.008-mixed oxides catalysts) | stir | step_7
mixed oxides catalysts(doi:10.1016/j.jcis.2021.12.008) | metadata(doi:10.1016/j.jcis.2021.12.008) | article metadata
metadata(doi:10.1016/j.jcis.2021.12.008) | doi:10.1016/j.jcis.2021.12.008 | article doi
metadata(doi:10.1016/j.jcis.2021.12.008) | Selective catalytic reductive removal of NOx with decreased interference from SO2 and H2O by use of Sm-modified SmxCo0.05-xCe0.05Ti0.9Oy catalysts | article title
metadata(doi:10.1016/j.jcis.2021.12.008) | Journal of Colloid and Interface Science | publication name
metadata(doi:10.1016/j.jcis.2021.12.008) | 2022-04-30 | Cover Date
mixed oxides catalysts(doi:10.1016/j.jcis.2021.12.008) | raw_material(doi:10.1016/j.jcis.2021.12.008-mixed oxides catalysts) | catalyst-raw_material
raw_material(doi:10.1016/j.jcis.2021.12.008-mixed oxides catalysts) | butyl titanate | catalyst-raw_material
raw_material(doi:10.1016/j.jcis.2021.12.008-mixed oxides catalysts) | Sm(NO3)3·6H2O | catalyst-raw_material
raw_material(doi:10.1016/j.jcis.2021.12.008-mixed oxides catalysts) | Co(NO3)2·6H2O | catalyst-raw_material
raw_material(doi:10.1016/j.jcis.2021.12.008-mixed oxides catalysts) | Ce(NO3)3·6H2O | catalyst-raw_material
mixed oxides catalysts(doi:10.1016/j.jcis.2021.12.008) | sol–gel method | catalyst-method
1WTiOxand 4WTiOx(doi:10.1016/j.jcis.2022.01.112) | step(doi:10.1016/j.jcis.2022.01.112-1WTiOxand 4WTiOx) | step
step(doi:10.1016/j.jcis.2022.01.112-1WTiOxand 4WTiOx) | add | step_1
add | (NH4)10W12O41·xH2O | reagents
add | 3:1 water:ammonia solution | reagents
add | 70 °C | participate_temperature
step(doi:10.1016/j.jcis.2022.01.112-1WTiOxand 4WTiOx) | calcined | step_2
calcined | 530 °C | participate_temperature
step(doi:10.1016/j.jcis.2022.01.112-1WTiOxand 4WTiOx) | clean | step_3
clean | 80 °C | participate_temperature
step(doi:10.1016/j.jcis.2022.01.112-1WTiOxand 4WTiOx) | dry1 | step_4
dry1 | 80 °C | participate_temperature
dry1 | 24 h | participate_time
step(doi:10.1016/j.jcis.2022.01.112-1WTiOxand 4WTiOx) | dry2 | step_5
dry2 | 80 °C | participate_temperature
dry2 | 24 h | participate_time
step(doi:10.1016/j.jcis.2022.01.112-1WTiOxand 4WTiOx) | evaporate | step_6
step(doi:10.1016/j.jcis.2022.01.112-1WTiOxand 4WTiOx) | heat | step_7
heat | 100 °C | participate_temperature
step(doi:10.1016/j.jcis.2022.01.112-1WTiOxand 4WTiOx) | stir | step_8
1WTiOxand 4WTiOx(doi:10.1016/j.jcis.2022.01.112) | metadata(doi:10.1016/j.jcis.2022.01.112) | article metadata
metadata(doi:10.1016/j.jcis.2022.01.112) | doi:10.1016/j.jcis.2022.01.112 | article doi
metadata(doi:10.1016/j.jcis.2022.01.112) | The interplay between acid-base properties and Fermi level pinning of a nano dispersed tungsten oxide - titania catalytic system | article title
metadata(doi:10.1016/j.jcis.2022.01.112) | Journal of Colloid and Interface Science | publication name
metadata(doi:10.1016/j.jcis.2022.01.112) | 2022-05-15 | Cover Date
1WTiOxand 4WTiOx(doi:10.1016/j.jcis.2022.01.112) | raw_material(doi:10.1016/j.jcis.2022.01.112-1WTiOxand 4WTiOx) | catalyst-raw_material
raw_material(doi:10.1016/j.jcis.2022.01.112-1WTiOxand 4WTiOx) | pre–calcined titania (Degussa P25) | catalyst-raw_material
raw_material(doi:10.1016/j.jcis.2022.01.112-1WTiOxand 4WTiOx) | ammonium metatungstate precursor | catalyst-raw_material
raw_material(doi:10.1016/j.jcis.2022.01.112-1WTiOxand 4WTiOx) | (NH4)10W12O41·xH2O | catalyst-raw_material
raw_material(doi:10.1016/j.jcis.2022.01.112-1WTiOxand 4WTiOx) | 3:1 water:ammonia solution | catalyst-raw_material
raw_material(doi:10.1016/j.jcis.2022.01.112-1WTiOxand 4WTiOx) | triply distilled water | catalyst-raw_material
1WTiOxand 4WTiOx(doi:10.1016/j.jcis.2022.01.112) | wet impregnation | catalyst-method
Cu-SSZ-13 catalysts(doi:10.1016/j.jcis.2022.04.110) | step(doi:10.1016/j.jcis.2022.04.110-Cu-SSZ-13 catalysts) | step
step(doi:10.1016/j.jcis.2022.04.110-Cu-SSZ-13 catalysts) | add | step_1
add | 5 g Na-SSZ-13 zeolite | reagents
add | 1 M (NH4)2SO4 | reagents
add | 80 °C | participate_temperature
step(doi:10.1016/j.jcis.2022.04.110-Cu-SSZ-13 catalysts) | calcined | step_2
calcined | 500 °C | participate_temperature
calcined | 6 h | participate_time
step(doi:10.1016/j.jcis.2022.04.110-Cu-SSZ-13 catalysts) | dry1 | step_3
dry1 | 120 °C | participate_temperature
dry1 | 12 h | participate_time
step(doi:10.1016/j.jcis.2022.04.110-Cu-SSZ-13 catalysts) | dry2 | step_4
dry2 | 120 °C | participate_temperature
dry2 | 12 h | participate_time
step(doi:10.1016/j.jcis.2022.04.110-Cu-SSZ-13 catalysts) | filter | step_5
step(doi:10.1016/j.jcis.2022.04.110-Cu-SSZ-13 catalysts) | filter2 | step_6
step(doi:10.1016/j.jcis.2022.04.110-Cu-SSZ-13 catalysts) | hydrothe | step_7
hydrothe | 800 °C | participate_temperature
hydrothe | 12 h | participate_time
step(doi:10.1016/j.jcis.2022.04.110-Cu-SSZ-13 catalysts) | ion exchange | step_8
ion exchange | different Cu precursors | participate
ion exchange | 60 °C | participate_temperature
ion exchange | different times | participate_time
step(doi:10.1016/j.jcis.2022.04.110-Cu-SSZ-13 catalysts) | stir | step_9
stir | 12h | participate_time
step(doi:10.1016/j.jcis.2022.04.110-Cu-SSZ-13 catalysts) | wash | step_10
Cu-SSZ-13 catalysts(doi:10.1016/j.jcis.2022.04.110) | metadata(doi:10.1016/j.jcis.2022.04.110) | article metadata
metadata(doi:10.1016/j.jcis.2022.04.110) | doi:10.1016/j.jcis.2022.04.110 | article doi
metadata(doi:10.1016/j.jcis.2022.04.110) | Insight into the effects of Cu2+ ions and CuO species in Cu-SSZ-13 catalysts for selective catalytic reduction of NO by NH3 | article title
metadata(doi:10.1016/j.jcis.2022.04.110) | Journal of Colloid and Interface Science | publication name
metadata(doi:10.1016/j.jcis.2022.04.110) | 2022-09-15 | Cover Date
Cu-SSZ-13 catalysts(doi:10.1016/j.jcis.2022.04.110) | raw_material(doi:10.1016/j.jcis.2022.04.110-Cu-SSZ-13 catalysts) | catalyst-raw_material
raw_material(doi:10.1016/j.jcis.2022.04.110-Cu-SSZ-13 catalysts) | Na-SSZ-13 zeolite | catalyst-raw_material
raw_material(doi:10.1016/j.jcis.2022.04.110-Cu-SSZ-13 catalysts) | (NH4)2SO4 | catalyst-raw_material
raw_material(doi:10.1016/j.jcis.2022.04.110-Cu-SSZ-13 catalysts) | Cu(NO3)2·3H2O | catalyst-raw_material
raw_material(doi:10.1016/j.jcis.2022.04.110-Cu-SSZ-13 catalysts) | CuSO4·5H2O | catalyst-raw_material
raw_material(doi:10.1016/j.jcis.2022.04.110-Cu-SSZ-13 catalysts) | CuCl2·2H2O | catalyst-raw_material
raw_material(doi:10.1016/j.jcis.2022.04.110-Cu-SSZ-13 catalysts) | Cu(CH3COO)2·H2O | catalyst-raw_material
Cu-SSZ-13 catalysts(doi:10.1016/j.jcis.2022.04.110) | ion-exchanged method | catalyst-method
Cu-SSZ-13 catalysts(doi:10.1016/j.jcis.2022.04.110) | >90% NO conversion | conversion
Cu-SSZ-13 catalysts(doi:10.1016/j.jcis.2022.04.110) | 100% N2 selectivity | selectivity
Cu-SSZ-13 catalysts(doi:10.1016/j.jcis.2022.04.110) | 200–680 °C | condition
Activated carbon(doi:10.1016/j.jcis.2022.04.121) | step(doi:10.1016/j.jcis.2022.04.121-Activated carbon) | step
step(doi:10.1016/j.jcis.2022.04.121-Activated carbon) | dry | step_1
dry | 120 °C | participate_temperature
dry | 12 h | participate_time
step(doi:10.1016/j.jcis.2022.04.121-Activated carbon) | ground | step_2
step(doi:10.1016/j.jcis.2022.04.121-Activated carbon) | sieve | step_3
step(doi:10.1016/j.jcis.2022.04.121-Activated carbon) | soak | step_4
soak | HNO3(68 wt%) | participate
soak | 80 °C | participate_temperature
soak | 10 h | participate_time
step(doi:10.1016/j.jcis.2022.04.121-Activated carbon) | used | step_5
step(doi:10.1016/j.jcis.2022.04.121-Activated carbon) | wash | step_6
wash | deionized water | participate
Activated carbon(doi:10.1016/j.jcis.2022.04.121) | metadata(doi:10.1016/j.jcis.2022.04.121) | article metadata
metadata(doi:10.1016/j.jcis.2022.04.121) | doi:10.1016/j.jcis.2022.04.121 | article doi
metadata(doi:10.1016/j.jcis.2022.04.121) | Different lead species deactivation on Mn-Ce activated carbon supported catalyst for low-temperature SCR of NO with NH3: Comparison of PbCl2, Pb (NO3)2 and PbSO4 | article title
metadata(doi:10.1016/j.jcis.2022.04.121) | Journal of Colloid and Interface Science | publication name
metadata(doi:10.1016/j.jcis.2022.04.121) | 2022-09-15 | Cover Date
Fresh Mn-Ce/AC(doi:10.1016/j.jcis.2022.04.121) | step(doi:10.1016/j.jcis.2022.04.121-Fresh Mn-Ce/AC) | step
step(doi:10.1016/j.jcis.2022.04.121-Fresh Mn-Ce/AC) | add | step_1
add | Mn(NO3)2(50 wt%) | reagents
add | Ce(NO3)·6H2O | reagents
add | AC | reagents
step(doi:10.1016/j.jcis.2022.04.121-Fresh Mn-Ce/AC) | calcined | step_2
calcined | 400 °C | participate_temperature
calcined | 4 h | participate_time
step(doi:10.1016/j.jcis.2022.04.121-Fresh Mn-Ce/AC) | distilled water | step_3
step(doi:10.1016/j.jcis.2022.04.121-Fresh Mn-Ce/AC) | dry | step_4
dry | 110 °C | participate_temperature
dry | 12 h | participate_time
step(doi:10.1016/j.jcis.2022.04.121-Fresh Mn-Ce/AC) | evaporate | step_5
evaporate | 80 °C | participate_temperature
evaporate | 1 h | participate_time
step(doi:10.1016/j.jcis.2022.04.121-Fresh Mn-Ce/AC) | ultrasonic water bath | step_6
ultrasonic water bath | 30 min | participate_time
Fresh Mn-Ce/AC(doi:10.1016/j.jcis.2022.04.121) | metadata(doi:10.1016/j.jcis.2022.04.121) | article metadata
metadata(doi:10.1016/j.jcis.2022.04.121) | doi:10.1016/j.jcis.2022.04.121 | article doi
metadata(doi:10.1016/j.jcis.2022.04.121) | Different lead species deactivation on Mn-Ce activated carbon supported catalyst for low-temperature SCR of NO with NH3: Comparison of PbCl2, Pb (NO3)2 and PbSO4 | article title
metadata(doi:10.1016/j.jcis.2022.04.121) | Journal of Colloid and Interface Science | publication name
metadata(doi:10.1016/j.jcis.2022.04.121) | 2022-09-15 | Cover Date
Poisoned catalysts(doi:10.1016/j.jcis.2022.04.121) | step(doi:10.1016/j.jcis.2022.04.121-Poisoned catalysts) | step
step(doi:10.1016/j.jcis.2022.04.121-Poisoned catalysts) | add | step_1
add | Pb(NO3)2 | reagents
add | PbCl2 | reagents
add | AC | reagents
step(doi:10.1016/j.jcis.2022.04.121-Poisoned catalysts) | dry | step_2
dry | 110 °C | participate_temperature
dry | 12 h | participate_time
step(doi:10.1016/j.jcis.2022.04.121-Poisoned catalysts) | evaporate | step_3
evaporate | 80 °C | participate_temperature
evaporate | 1 h | participate_time
step(doi:10.1016/j.jcis.2022.04.121-Poisoned catalysts) | ultrasonic water bath | step_4
ultrasonic water bath | 30 min | participate_time
Poisoned catalysts(doi:10.1016/j.jcis.2022.04.121) | metadata(doi:10.1016/j.jcis.2022.04.121) | article metadata
metadata(doi:10.1016/j.jcis.2022.04.121) | doi:10.1016/j.jcis.2022.04.121 | article doi
metadata(doi:10.1016/j.jcis.2022.04.121) | Different lead species deactivation on Mn-Ce activated carbon supported catalyst for low-temperature SCR of NO with NH3: Comparison of PbCl2, Pb (NO3)2 and PbSO4 | article title
metadata(doi:10.1016/j.jcis.2022.04.121) | Journal of Colloid and Interface Science | publication name
metadata(doi:10.1016/j.jcis.2022.04.121) | 2022-09-15 | Cover Date
Poisoned catalysts(doi:10.1016/j.jcis.2022.04.121) | raw_material(doi:10.1016/j.jcis.2022.04.121-Poisoned catalysts) | catalyst-raw_material
raw_material(doi:10.1016/j.jcis.2022.04.121-Poisoned catalysts) | Pb(NO3)2 | catalyst-raw_material
raw_material(doi:10.1016/j.jcis.2022.04.121-Poisoned catalysts) | PbCl2 | catalyst-raw_material
Poisoned catalysts(doi:10.1016/j.jcis.2022.04.121) | Impregnation | catalyst-method
CAI-600 CO2, CAI-600 CLD, SABLE CA-10 CO2, DustTrak TSI 8530 and DMS500 MKII, Testo 350IR gas analyser and MAHA MPM-4M particulate measuring instrument(doi:10.1016/j.jclepro.2017.06.052) | step(doi:10.1016/j.jclepro.2017.06.052-CAI-600 CO2, CAI-600 CLD, SABLE CA-10 CO2, DustTrak TSI 8530 and DMS500 MKII, Testo 350IR gas analyser and MAHA MPM-4M particulate measuring instrument) | step
step(doi:10.1016/j.jclepro.2017.06.052-CAI-600 CO2, CAI-600 CLD, SABLE CA-10 CO2, DustTrak TSI 8530 and DMS500 MKII, Testo 350IR gas analyser and MAHA MPM-4M particulate measuring instrument) | fuel lines | step_1
CAI-600 CO2, CAI-600 CLD, SABLE CA-10 CO2, DustTrak TSI 8530 and DMS500 MKII, Testo 350IR gas analyser and MAHA MPM-4M particulate measuring instrument(doi:10.1016/j.jclepro.2017.06.052) | metadata(doi:10.1016/j.jclepro.2017.06.052) | article metadata
metadata(doi:10.1016/j.jclepro.2017.06.052) | doi:10.1016/j.jclepro.2017.06.052 | article doi
metadata(doi:10.1016/j.jclepro.2017.06.052) | Diesel engine emissions with oxygenated fuels: A comparative study into cold-start and hot-start operation | article title
metadata(doi:10.1016/j.jclepro.2017.06.052) | Journal of Cleaner Production | publication name
metadata(doi:10.1016/j.jclepro.2017.06.052) | 2017-09-20 | Cover Date
CAI-600 CO2, CAI-600 CLD, SABLE CA-10 CO2, DustTrak TSI 8530 and DMS500 MKII, Testo 350IR gas analyser and MAHA MPM-4M particulate measuring instrument(doi:10.1016/j.jclepro.2017.06.052) | raw_material(doi:10.1016/j.jclepro.2017.06.052-CAI-600 CO2, CAI-600 CLD, SABLE CA-10 CO2, DustTrak TSI 8530 and DMS500 MKII, Testo 350IR gas analyser and MAHA MPM-4M particulate measuring instrument) | catalyst-raw_material
CAI-600 CO2, CAI-600 CLD, SABLE CA-10 CO2, DustTrak TSI 8530 and DMS500 MKII, Testo 350IR gas analyser and MAHA MPM-4M particulate measuring instrument(doi:10.1016/j.jclepro.2017.06.052) |  | catalyst-method
MnO/SOFS(doi:10.1016/j.jclepro.2019.03.254) | step(doi:10.1016/j.jclepro.2019.03.254-MnO/SOFS) | step
step(doi:10.1016/j.jclepro.2019.03.254-MnO/SOFS) | activate1 | step_1
activate1 | HCl, HNO3, HClO4 | reagents
activate1 | strong alkalis (LiOH, NaOH, KOH) | reagents
activate1 | 2h | participate_time
step(doi:10.1016/j.jclepro.2019.03.254-MnO/SOFS) | activate2 | step_2
activate2 | optimum strong acid or strong alkalis | participate
activate2 | 2h,3h,4h,5h | participate_time
step(doi:10.1016/j.jclepro.2019.03.254-MnO/SOFS) | calcine1 | step_3
calcine1 | 450°C | participate_temperature
calcine1 | 4h | participate_time
step(doi:10.1016/j.jclepro.2019.03.254-MnO/SOFS) | calcine2 | step_4
calcine2 | plasma | participate_temperature
calcine2 | 30min | participate_time
step(doi:10.1016/j.jclepro.2019.03.254-MnO/SOFS) | crush | step_5
step(doi:10.1016/j.jclepro.2019.03.254-MnO/SOFS) | incipient impregnation | step_6
step(doi:10.1016/j.jclepro.2019.03.254-MnO/SOFS) | load | step_7
load | 2% manganese oxide | participate
step(doi:10.1016/j.jclepro.2019.03.254-MnO/SOFS) | select | step_8
step(doi:10.1016/j.jclepro.2019.03.254-MnO/SOFS) | select2 | step_9
MnO/SOFS(doi:10.1016/j.jclepro.2019.03.254) | metadata(doi:10.1016/j.jclepro.2019.03.254) | article metadata
metadata(doi:10.1016/j.jclepro.2019.03.254) | doi:10.1016/j.jclepro.2019.03.254 | article doi
metadata(doi:10.1016/j.jclepro.2019.03.254) | Preparation of soybean oil factory sludge catalyst and its application in selective catalytic oxidation denitration process | article title
metadata(doi:10.1016/j.jclepro.2019.03.254) | Journal of Cleaner Production | publication name
metadata(doi:10.1016/j.jclepro.2019.03.254) | 2019-07-10 | Cover Date
MnO/SOFS(doi:10.1016/j.jclepro.2019.03.254) | SOFS | catalyst-raw_material
MnO/SOFS(doi:10.1016/j.jclepro.2019.03.254) | Dry | catalyst-method
CuSO4+TiO2(doi:10.1016/j.jclepro.2020.120411) | step(doi:10.1016/j.jclepro.2020.120411-CuSO4+TiO2) | step
step(doi:10.1016/j.jclepro.2020.120411-CuSO4+TiO2) | calcined | step_1
calcined | 350-550 °C | participate_temperature
step(doi:10.1016/j.jclepro.2020.120411-CuSO4+TiO2) | calcined2 | step_2
calcined2 | 450 °C | participate_temperature
step(doi:10.1016/j.jclepro.2020.120411-CuSO4+TiO2) | dry | step_3
dry | 110 °C | participate_temperature
dry | overnight | participate_time
step(doi:10.1016/j.jclepro.2020.120411-CuSO4+TiO2) | grind | step_4
grind | 20min | participate_time
step(doi:10.1016/j.jclepro.2020.120411-CuSO4+TiO2) | mix | step_5
mix | CuSO4·5H2O | reagents
mix | TiO2(P25) | reagents
mix | distilled water | reagents
mix | room temperature | participate_temperature
mix | 2h | participate_time
step(doi:10.1016/j.jclepro.2020.120411-CuSO4+TiO2) | mix2 | step_6
mix2 | CuSO4 | participate
mix2 | 20 min | participate_time
CuSO4+TiO2(doi:10.1016/j.jclepro.2020.120411) | metadata(doi:10.1016/j.jclepro.2020.120411) | article metadata
metadata(doi:10.1016/j.jclepro.2020.120411) | doi:10.1016/j.jclepro.2020.120411 | article doi
metadata(doi:10.1016/j.jclepro.2020.120411) | Phase segregation studies on role plays and synergies in supported CuSO4/TiO2 catalysts for NO abatement based on experimental and theoretical investigations | article title
metadata(doi:10.1016/j.jclepro.2020.120411) | Journal of Cleaner Production | publication name
metadata(doi:10.1016/j.jclepro.2020.120411) | 2020-05-20 | Cover Date
CuSO4+TiO2(doi:10.1016/j.jclepro.2020.120411) | raw_material(doi:10.1016/j.jclepro.2020.120411-CuSO4+TiO2) | catalyst-raw_material
raw_material(doi:10.1016/j.jclepro.2020.120411-CuSO4+TiO2) | CuSO4·5H2O | catalyst-raw_material
raw_material(doi:10.1016/j.jclepro.2020.120411-CuSO4+TiO2) | TiO2(P25) | catalyst-raw_material
CuSO4+TiO2(doi:10.1016/j.jclepro.2020.120411) | impregnation method | catalyst-method
MDCs(doi:10.1016/j.jclepro.2020.125756) | step(doi:10.1016/j.jclepro.2020.125756-MDCs) | step
step(doi:10.1016/j.jclepro.2020.125756-MDCs) | calcined | step_1
calcined | 400°C,600°C, or 800°C | participate_temperature
calcined | 3 h | participate_time
step(doi:10.1016/j.jclepro.2020.125756-MDCs) | dry | step_2
dry | 105°C | reagents
dry | 12 h | reagents
step(doi:10.1016/j.jclepro.2020.125756-MDCs) | filter1 | step_3
step(doi:10.1016/j.jclepro.2020.125756-MDCs) | modify1 | step_4
modify1 | 20 g VTM/VTMS | reagents
modify1 | 4 mL deionized water | reagents
step(doi:10.1016/j.jclepro.2020.125756-MDCs) | modify2 | step_5
modify2 | 100 g VTM/VTMS | reagents
modify2 | 1, 3, and 5 mol/L sulfuric acid solution | reagents
step(doi:10.1016/j.jclepro.2020.125756-MDCs) | wash | step_6
MDCs(doi:10.1016/j.jclepro.2020.125756) | metadata(doi:10.1016/j.jclepro.2020.125756) | article metadata
metadata(doi:10.1016/j.jclepro.2020.125756) | doi:10.1016/j.jclepro.2020.125756 | article doi
metadata(doi:10.1016/j.jclepro.2020.125756) | Mineral-derived catalysts optimized for selective catalytic reduction of NOx with NH3 | article title
metadata(doi:10.1016/j.jclepro.2020.125756) | Journal of Cleaner Production | publication name
metadata(doi:10.1016/j.jclepro.2020.125756) | 2021-03-20 | Cover Date
MDCs(doi:10.1016/j.jclepro.2020.125756) | raw_material(doi:10.1016/j.jclepro.2020.125756-MDCs) | catalyst-raw_material
raw_material(doi:10.1016/j.jclepro.2020.125756-MDCs) | Vanadium–titanium magnetite concentrate (VTM) | catalyst-raw_material
raw_material(doi:10.1016/j.jclepro.2020.125756-MDCs) | sintering ore formed from vanadium–titanium magnetite (VTMS) | catalyst-raw_material
MDCs(doi:10.1016/j.jclepro.2020.125756) | calcined at 400 °C, 600 °C, or 800°C | catalyst-method
Tm–Mn/TiO2(doi:10.1016/j.jclepro.2021.125858) | step(doi:10.1016/j.jclepro.2021.125858-Tm–Mn/TiO2) | step
step(doi:10.1016/j.jclepro.2021.125858-Tm–Mn/TiO2) | add1 | step_1
add1 | TiO2 powder | participate
step(doi:10.1016/j.jclepro.2021.125858-Tm–Mn/TiO2) | dissolve | step_2
dissolve | 20 mL deionized water | reagents
dissolve | Mn(CH3COO)2·4H2O | reagents
dissolve | Tm(NO3)3·6H2O | reagents
dissolve | 25 °C | participate_temperature
step(doi:10.1016/j.jclepro.2021.125858-Tm–Mn/TiO2) | dry | step_3
dry | 120 °C | participate_temperature
dry | 10 h | participate_time
step(doi:10.1016/j.jclepro.2021.125858-Tm–Mn/TiO2) | heat | step_4
heat | 360 °C | participate_temperature
heat | 4 h | participate_time
step(doi:10.1016/j.jclepro.2021.125858-Tm–Mn/TiO2) | maintain | step_5
maintain | 360 °C | participate_temperature
maintain | 4 h | participate_time
step(doi:10.1016/j.jclepro.2021.125858-Tm–Mn/TiO2) | stir1 | step_6
stir1 | 50 min | participate_time
step(doi:10.1016/j.jclepro.2021.125858-Tm–Mn/TiO2) | stir2 | step_7
stir2 | 90 °C | participate_temperature
Tm–Mn/TiO2(doi:10.1016/j.jclepro.2021.125858) | metadata(doi:10.1016/j.jclepro.2021.125858) | article metadata
metadata(doi:10.1016/j.jclepro.2021.125858) | doi:10.1016/j.jclepro.2021.125858 | article doi
metadata(doi:10.1016/j.jclepro.2021.125858) | Thulium modified MnOx/TiO2 catalyst for the low-temperature selective catalytic reduction of NO with ammonia | article title
metadata(doi:10.1016/j.jclepro.2021.125858) | Journal of Cleaner Production | publication name
metadata(doi:10.1016/j.jclepro.2021.125858) | 2021-03-25 | Cover Date
Tm–Mn/TiO2(doi:10.1016/j.jclepro.2021.125858) | raw_material(doi:10.1016/j.jclepro.2021.125858-Tm–Mn/TiO2) | catalyst-raw_material
raw_material(doi:10.1016/j.jclepro.2021.125858-Tm–Mn/TiO2) | Mn(CH3COO)2·4H2O | catalyst-raw_material
raw_material(doi:10.1016/j.jclepro.2021.125858-Tm–Mn/TiO2) | Tm(NO3)3·6H2O | catalyst-raw_material
Tm–Mn/TiO2(doi:10.1016/j.jclepro.2021.125858) | impregnation method | catalyst-method
DOC(doi:10.1016/j.jclepro.2021.127310) | metadata(doi:10.1016/j.jclepro.2021.127310) | article metadata
metadata(doi:10.1016/j.jclepro.2021.127310) | doi:10.1016/j.jclepro.2021.127310 | article doi
metadata(doi:10.1016/j.jclepro.2021.127310) | Smart control strategy for effective hydrocarbon and carbon monoxide emission reduction on a conventional diesel engine using the pooled impact of pre-and post-combustion techniques | article title
metadata(doi:10.1016/j.jclepro.2021.127310) | Journal of Cleaner Production | publication name
metadata(doi:10.1016/j.jclepro.2021.127310) | 2021-07-15 | Cover Date
DOC(doi:10.1016/j.jclepro.2021.127310) | raw_material(doi:10.1016/j.jclepro.2021.127310-DOC) | catalyst-raw_material
raw_material(doi:10.1016/j.jclepro.2021.127310-DOC) | Mn(CH3COO)2·4H2O | catalyst-raw_material
raw_material(doi:10.1016/j.jclepro.2021.127310-DOC) | Tm(NO3)3·6H2O | catalyst-raw_material
DOC(doi:10.1016/j.jclepro.2021.127310) | Connect | catalyst-method
DOC(doi:10.1016/j.jclepro.2021.129791) | metadata(doi:10.1016/j.jclepro.2021.129791) | article metadata
metadata(doi:10.1016/j.jclepro.2021.129791) | doi:10.1016/j.jclepro.2021.129791 | article doi
metadata(doi:10.1016/j.jclepro.2021.129791) | Integrated sol-gel and hydrothermal synthesis of V2O5–TiO2 nanocatalysts for enhanced catalytic removal of H2S | article title
metadata(doi:10.1016/j.jclepro.2021.129791) | Journal of Cleaner Production | publication name
metadata(doi:10.1016/j.jclepro.2021.129791) | 2021-12-20 | Cover Date
DOC(doi:10.1016/j.jclepro.2021.129791) | raw_material(doi:10.1016/j.jclepro.2021.129791-DOC) | catalyst-raw_material
raw_material(doi:10.1016/j.jclepro.2021.129791-DOC) | Mn(CH3COO)2·4H2O | catalyst-raw_material
raw_material(doi:10.1016/j.jclepro.2021.129791-DOC) | Tm(NO3)3·6H2O | catalyst-raw_material
DOC(doi:10.1016/j.jclepro.2021.129791) | Connect | catalyst-method
SAPO-18 and MnSAPO-18(doi:10.1016/j.jclepro.2021.130163) | step(doi:10.1016/j.jclepro.2021.130163-SAPO-18 and MnSAPO-18) | step
step(doi:10.1016/j.jclepro.2021.130163-SAPO-18 and MnSAPO-18) | add1 | step_1
add1 | pseudoboehmite | participate
add1 | 4 h | participate_time
step(doi:10.1016/j.jclepro.2021.130163-SAPO-18 and MnSAPO-18) | add2 | step_2
add2 | Mn source | participate
step(doi:10.1016/j.jclepro.2021.130163-SAPO-18 and MnSAPO-18) | add3 | step_3
add3 | organic template | participate
step(doi:10.1016/j.jclepro.2021.130163-SAPO-18 and MnSAPO-18) | calcined1 | step_4
calcined1 | 550°C | participate_temperature
calcined1 | 6 h | participate_time
step(doi:10.1016/j.jclepro.2021.130163-SAPO-18 and MnSAPO-18) | dried | step_5
dried | 110°C | participate_temperature
dried | overnight | participate_time
step(doi:10.1016/j.jclepro.2021.130163-SAPO-18 and MnSAPO-18) | filter | step_6
step(doi:10.1016/j.jclepro.2021.130163-SAPO-18 and MnSAPO-18) | heat | step_7
heat | 180°C | participate_temperature
heat | 12, 24 or 48 h | participate_time
step(doi:10.1016/j.jclepro.2021.130163-SAPO-18 and MnSAPO-18) | stir1 | step_8
stir1 | 12.45g orthophosphoric acid | reagents
stir1 | 30.23g water | reagents
stir1 | 0.5h | participate_time
step(doi:10.1016/j.jclepro.2021.130163-SAPO-18 and MnSAPO-18) | stir2 | step_9
stir2 | colloidal silica | participate
stir2 | 0.5 h | participate_time
step(doi:10.1016/j.jclepro.2021.130163-SAPO-18 and MnSAPO-18) | stir3 | step_10
stir3 | 0.5 h | participate_time
step(doi:10.1016/j.jclepro.2021.130163-SAPO-18 and MnSAPO-18) | stir4 | step_11
stir4 | 2 h | participate_time
step(doi:10.1016/j.jclepro.2021.130163-SAPO-18 and MnSAPO-18) | transfer | step_12
step(doi:10.1016/j.jclepro.2021.130163-SAPO-18 and MnSAPO-18) | wash | step_13
SAPO-18 and MnSAPO-18(doi:10.1016/j.jclepro.2021.130163) | metadata(doi:10.1016/j.jclepro.2021.130163) | article metadata
metadata(doi:10.1016/j.jclepro.2021.130163) | doi:10.1016/j.jclepro.2021.130163 | article doi
metadata(doi:10.1016/j.jclepro.2021.130163) | One-pot synthesis, characterization and ammonia-selective catalytic reduction performance of MnSAPO-18 molecular sieves | article title
metadata(doi:10.1016/j.jclepro.2021.130163) | Journal of Cleaner Production | publication name
metadata(doi:10.1016/j.jclepro.2021.130163) | 2022-02-15 | Cover Date
SAPO-18 and MnSAPO-18(doi:10.1016/j.jclepro.2021.130163) | raw_material(doi:10.1016/j.jclepro.2021.130163-SAPO-18 and MnSAPO-18) | catalyst-raw_material
raw_material(doi:10.1016/j.jclepro.2021.130163-SAPO-18 and MnSAPO-18) | 12.45g orthophosphoric acid (H3PO4, 85 wt%) | catalyst-raw_material
raw_material(doi:10.1016/j.jclepro.2021.130163-SAPO-18 and MnSAPO-18) | 30.23g water | catalyst-raw_material
raw_material(doi:10.1016/j.jclepro.2021.130163-SAPO-18 and MnSAPO-18) | pseudoboehmite (68 wt%) | catalyst-raw_material
raw_material(doi:10.1016/j.jclepro.2021.130163-SAPO-18 and MnSAPO-18) | colloidal silica (30 wt%) | catalyst-raw_material
raw_material(doi:10.1016/j.jclepro.2021.130163-SAPO-18 and MnSAPO-18) | Mn source | catalyst-raw_material
raw_material(doi:10.1016/j.jclepro.2021.130163-SAPO-18 and MnSAPO-18) | organic template | catalyst-raw_material
SAPO-18 and MnSAPO-18(doi:10.1016/j.jclepro.2021.130163) | hydrothermal method | catalyst-method
FeCl3-modified HZSM-5(doi:10.1016/j.jclepro.2022.130549) | step(doi:10.1016/j.jclepro.2022.130549-FeCl3-modified HZSM-5) | step
step(doi:10.1016/j.jclepro.2022.130549-FeCl3-modified HZSM-5) | calcined | step_1
calcined | 400 °C | participate_temperature
calcined | 4 h | participate_time
step(doi:10.1016/j.jclepro.2022.130549-FeCl3-modified HZSM-5) | dry | step_2
dry | 80 °C | participate_temperature
dry | 12 h | participate_time
step(doi:10.1016/j.jclepro.2022.130549-FeCl3-modified HZSM-5) | impregnate1 | step_3
impregnate1 | HZSM-5 zeolite | reagents
impregnate1 | FeCl3·6H2O | reagents
impregnate1 | room temperature | participate_temperature
impregnate1 | 1 h | participate_time
step(doi:10.1016/j.jclepro.2022.130549-FeCl3-modified HZSM-5) | stir1 | step_4
stir1 | 10 min | participate_time
step(doi:10.1016/j.jclepro.2022.130549-FeCl3-modified HZSM-5) | stir2 | step_5
stir2 | 60 °C | participate_temperature
stir2 | 1 h | participate_time
FeCl3-modified HZSM-5(doi:10.1016/j.jclepro.2022.130549) | metadata(doi:10.1016/j.jclepro.2022.130549) | article metadata
metadata(doi:10.1016/j.jclepro.2022.130549) | doi:10.1016/j.jclepro.2022.130549 | article doi
metadata(doi:10.1016/j.jclepro.2022.130549) | Magnetic-field-assisted catalytic oxidation of arsine over Fe/HZSM-5 catalyst: Synergistic effect of Fe species and activated surface oxygen | article title
metadata(doi:10.1016/j.jclepro.2022.130549) | Journal of Cleaner Production | publication name
metadata(doi:10.1016/j.jclepro.2022.130549) | 2022-02-20 | Cover Date
HZSM-5 modified with other active components(doi:10.1016/j.jclepro.2022.130549) | step(doi:10.1016/j.jclepro.2022.130549-HZSM-5 modified with other active components) | step
step(doi:10.1016/j.jclepro.2022.130549-HZSM-5 modified with other active components) | calcined | step_1
calcined | 400 °C | participate_temperature
calcined | 4 h | participate_time
step(doi:10.1016/j.jclepro.2022.130549-HZSM-5 modified with other active components) | dry | step_2
dry | 80 °C | participate_temperature
dry | 12 h | participate_time
step(doi:10.1016/j.jclepro.2022.130549-HZSM-5 modified with other active components) | impregnate1 | step_3
impregnate1 | HZSM-5 zeolite | reagents
impregnate1 | MnCl2·4H2O | reagents
impregnate1 | CuCl2·2H2O | reagents
impregnate1 | NiCl2·6H2O | reagents
impregnate1 | room temperature | participate_temperature
impregnate1 | 1 h | participate_time
step(doi:10.1016/j.jclepro.2022.130549-HZSM-5 modified with other active components) | stir1 | step_4
stir1 | 10 min | participate_time
step(doi:10.1016/j.jclepro.2022.130549-HZSM-5 modified with other active components) | stir2 | step_5
stir2 | 60 °C | participate_temperature
stir2 | 1 h | participate_time
HZSM-5 modified with other active components(doi:10.1016/j.jclepro.2022.130549) | metadata(doi:10.1016/j.jclepro.2022.130549) | article metadata
metadata(doi:10.1016/j.jclepro.2022.130549) | doi:10.1016/j.jclepro.2022.130549 | article doi
metadata(doi:10.1016/j.jclepro.2022.130549) | Magnetic-field-assisted catalytic oxidation of arsine over Fe/HZSM-5 catalyst: Synergistic effect of Fe species and activated surface oxygen | article title
metadata(doi:10.1016/j.jclepro.2022.130549) | Journal of Cleaner Production | publication name
metadata(doi:10.1016/j.jclepro.2022.130549) | 2022-02-20 | Cover Date
Fe-doped activated carbon(doi:10.1016/j.jclepro.2022.130549) | step(doi:10.1016/j.jclepro.2022.130549-Fe-doped activated carbon) | step
step(doi:10.1016/j.jclepro.2022.130549-Fe-doped activated carbon) | calcined | step_1
calcined | 400 °C | participate_temperature
calcined | 4 h | participate_time
step(doi:10.1016/j.jclepro.2022.130549-Fe-doped activated carbon) | dry | step_2
dry | 80 °C | participate_temperature
dry | 12 h | participate_time
step(doi:10.1016/j.jclepro.2022.130549-Fe-doped activated carbon) | immersed | step_3
immersed | activated carbon | reagents
immersed | FeCl3·6H2O | reagents
immersed | 24 h | participate_time
Fe-doped activated carbon(doi:10.1016/j.jclepro.2022.130549) | metadata(doi:10.1016/j.jclepro.2022.130549) | article metadata
metadata(doi:10.1016/j.jclepro.2022.130549) | doi:10.1016/j.jclepro.2022.130549 | article doi
metadata(doi:10.1016/j.jclepro.2022.130549) | Magnetic-field-assisted catalytic oxidation of arsine over Fe/HZSM-5 catalyst: Synergistic effect of Fe species and activated surface oxygen | article title
metadata(doi:10.1016/j.jclepro.2022.130549) | Journal of Cleaner Production | publication name
metadata(doi:10.1016/j.jclepro.2022.130549) | 2022-02-20 | Cover Date
Fe-doped activated carbon(doi:10.1016/j.jclepro.2022.130549) | raw_material(doi:10.1016/j.jclepro.2022.130549-Fe-doped activated carbon) | catalyst-raw_material
raw_material(doi:10.1016/j.jclepro.2022.130549-Fe-doped activated carbon) | activated carbon | catalyst-raw_material
raw_material(doi:10.1016/j.jclepro.2022.130549-Fe-doped activated carbon) | FeCl3·6H2O | catalyst-raw_material
Fe-doped activated carbon(doi:10.1016/j.jclepro.2022.130549) | solution impregnation | catalyst-method
OMS-2-Ac(doi:10.1016/j.jclepro.2022.130906) | step(doi:10.1016/j.jclepro.2022.130906-OMS-2-Ac) | step
step(doi:10.1016/j.jclepro.2022.130906-OMS-2-Ac) | add | step_1
add | glacial acetic acid (2.5 ml) | participate
step(doi:10.1016/j.jclepro.2022.130906-OMS-2-Ac) | add2 | step_2
add2 | the above mixed solution | participate
step(doi:10.1016/j.jclepro.2022.130906-OMS-2-Ac) | autoclave | step_3
autoclave | 100 °C | participate_temperature
autoclave | 24 h | participate_time
step(doi:10.1016/j.jclepro.2022.130906-OMS-2-Ac) | cool | step_4
cool | room temperature | participate_temperature
step(doi:10.1016/j.jclepro.2022.130906-OMS-2-Ac) | dissolve1 | step_5
dissolve1 | MnAc2·4H2O(3.668 g) | reagents
dissolve1 | deionized water(35 ml) | reagents
step(doi:10.1016/j.jclepro.2022.130906-OMS-2-Ac) | dissolve2 | step_6
dissolve2 | KMnO4(2.168 g) | reagents
dissolve2 | deionized water(35 ml) | reagents
step(doi:10.1016/j.jclepro.2022.130906-OMS-2-Ac) | dry | step_7
dry | 110 °C | participate_temperature
dry | 12h | participate_time
step(doi:10.1016/j.jclepro.2022.130906-OMS-2-Ac) | rinse | step_8
rinse | deionized water | participate
step(doi:10.1016/j.jclepro.2022.130906-OMS-2-Ac) | stir1 | step_9
stir1 | 40min | participate_time
step(doi:10.1016/j.jclepro.2022.130906-OMS-2-Ac) | stir2 | step_10
stir2 | 40min | participate_time
OMS-2-Ac(doi:10.1016/j.jclepro.2022.130906) | metadata(doi:10.1016/j.jclepro.2022.130906) | article metadata
metadata(doi:10.1016/j.jclepro.2022.130906) | doi:10.1016/j.jclepro.2022.130906 | article doi
metadata(doi:10.1016/j.jclepro.2022.130906) | Selective catalytic ozonation of gaseous ammonia to dinitrogen on cryptomelane-type manganese oxide catalysts: Role of oxygen vacancies and acid sites | article title
metadata(doi:10.1016/j.jclepro.2022.130906) | Journal of Cleaner Production | publication name
metadata(doi:10.1016/j.jclepro.2022.130906) | 2022-04-01 | Cover Date
OMS-2-Ac(doi:10.1016/j.jclepro.2022.130906) | raw_material(doi:10.1016/j.jclepro.2022.130906-OMS-2-Ac) | catalyst-raw_material
raw_material(doi:10.1016/j.jclepro.2022.130906-OMS-2-Ac) | MnAc2·4H2O | catalyst-raw_material
raw_material(doi:10.1016/j.jclepro.2022.130906-OMS-2-Ac) | KMnO4 | catalyst-raw_material
OMS-2-Ac(doi:10.1016/j.jclepro.2022.130906) | hydrothermal method | catalyst-method
Mn3-yCuyAl1Ox(doi:10.1016/j.jclepro.2022.131152) | step(doi:10.1016/j.jclepro.2022.131152-Mn3-yCuyAl1Ox) | step
step(doi:10.1016/j.jclepro.2022.131152-Mn3-yCuyAl1Ox) | calcine | step_1
calcine | Mn3-yCuyAl1-NO3LDH precursors | participate
step(doi:10.1016/j.jclepro.2022.131152-Mn3-yCuyAl1Ox) | precipitation | step_2
precipitation | Mn3-yCuyAl1-NO3LDHs precursors | reagents
precipitation | Cu/Mn molar ratios | reagents
Mn3-yCuyAl1Ox(doi:10.1016/j.jclepro.2022.131152) | metadata(doi:10.1016/j.jclepro.2022.131152) | article metadata
metadata(doi:10.1016/j.jclepro.2022.131152) | doi:10.1016/j.jclepro.2022.131152 | article doi
metadata(doi:10.1016/j.jclepro.2022.131152) | The influencing mechanism of NH3 and NOx addition on the catalytic oxidation of toluene over Mn2Cu1Al1Ox catalyst | article title
metadata(doi:10.1016/j.jclepro.2022.131152) | Journal of Cleaner Production | publication name
metadata(doi:10.1016/j.jclepro.2022.131152) | 2022-05-10 | Cover Date
Mn3-yCuyAl1Ox(doi:10.1016/j.jclepro.2022.131152) | raw_material(doi:10.1016/j.jclepro.2022.131152-Mn3-yCuyAl1Ox) | catalyst-raw_material
raw_material(doi:10.1016/j.jclepro.2022.131152-Mn3-yCuyAl1Ox) | Mn3-yCuyAl1-NO3LDHs precursors | catalyst-raw_material
raw_material(doi:10.1016/j.jclepro.2022.131152-Mn3-yCuyAl1Ox) | Cu/Mn molar ratios | catalyst-raw_material
Mn3-yCuyAl1Ox(doi:10.1016/j.jclepro.2022.131152) | co-precipitation | catalyst-method
5Ce10Mn catalyst(doi:10.1016/j.jclepro.2022.133553) | step(doi:10.1016/j.jclepro.2022.133553-5Ce10Mn catalyst) | step
step(doi:10.1016/j.jclepro.2022.133553-5Ce10Mn catalyst) | compressed | step_1
step(doi:10.1016/j.jclepro.2022.133553-5Ce10Mn catalyst) | cool | step_2
step(doi:10.1016/j.jclepro.2022.133553-5Ce10Mn catalyst) | filter | step_3
step(doi:10.1016/j.jclepro.2022.133553-5Ce10Mn catalyst) | grind | step_4
step(doi:10.1016/j.jclepro.2022.133553-5Ce10Mn catalyst) | heat1 | step_5
heat1 | 1000 °C | participate_temperature
heat1 | 0.5 h | participate_time
step(doi:10.1016/j.jclepro.2022.133553-5Ce10Mn catalyst) | heat2 | step_6
heat2 | 1400 °C | participate_temperature
heat2 | 0.5 h | participate_time
step(doi:10.1016/j.jclepro.2022.133553-5Ce10Mn catalyst) | heat3 | step_7
heat3 | 110 °C | participate_temperature
heat3 | 10 h | participate_time
step(doi:10.1016/j.jclepro.2022.133553-5Ce10Mn catalyst) | leached | step_8
leached | 10.0 g roasted mixture powder | reagents
leached | 150 mL 8% hydrochloric acid | reagents
leached | 25 °C | participate_temperature
leached | 60 min | participate_time
step(doi:10.1016/j.jclepro.2022.133553-5Ce10Mn catalyst) | mixed | step_9
mixed | 15.0 g Ti-slag | reagents
mixed | 3.45 g NaOH | reagents
mixed | 1.50 g MnO2 | reagents
mixed | 0.75 g CeO2 | reagents
step(doi:10.1016/j.jclepro.2022.133553-5Ce10Mn catalyst) | sieve | step_10
step(doi:10.1016/j.jclepro.2022.133553-5Ce10Mn catalyst) | wash | step_11
5Ce10Mn catalyst(doi:10.1016/j.jclepro.2022.133553) | metadata(doi:10.1016/j.jclepro.2022.133553) | article metadata
metadata(doi:10.1016/j.jclepro.2022.133553) | doi:10.1016/j.jclepro.2022.133553 | article doi
metadata(doi:10.1016/j.jclepro.2022.133553) | Constructing n-type doped perovskite from Ti-bearing solid waste to boost the NO-to-NO2 oxidation | article title
metadata(doi:10.1016/j.jclepro.2022.133553) | Journal of Cleaner Production | publication name
metadata(doi:10.1016/j.jclepro.2022.133553) | 2022-10-20 | Cover Date
CaTiO3(doi:10.1016/j.jclepro.2022.133553) | step(doi:10.1016/j.jclepro.2022.133553-CaTiO3) | step
step(doi:10.1016/j.jclepro.2022.133553-CaTiO3) | compress | step_1
step(doi:10.1016/j.jclepro.2022.133553-CaTiO3) | cool | step_2
step(doi:10.1016/j.jclepro.2022.133553-CaTiO3) | cool2 | step_3
step(doi:10.1016/j.jclepro.2022.133553-CaTiO3) | form | step_4
step(doi:10.1016/j.jclepro.2022.133553-CaTiO3) | grind | step_5
step(doi:10.1016/j.jclepro.2022.133553-CaTiO3) | heat1 | step_6
heat1 | 1000 °C | participate_temperature
step(doi:10.1016/j.jclepro.2022.133553-CaTiO3) | heat2 | step_7
heat2 | 1000 °C | participate_temperature
step(doi:10.1016/j.jclepro.2022.133553-CaTiO3) | heat3 | step_8
heat3 | 1300 °C | participate_temperature
step(doi:10.1016/j.jclepro.2022.133553-CaTiO3) | melt | step_9
melt | 1257 °C | participate_temperature
step(doi:10.1016/j.jclepro.2022.133553-CaTiO3) | mold1 | step_10
step(doi:10.1016/j.jclepro.2022.133553-CaTiO3) | mold2 | step_11
step(doi:10.1016/j.jclepro.2022.133553-CaTiO3) | roast | step_12
CaTiO3(doi:10.1016/j.jclepro.2022.133553) | metadata(doi:10.1016/j.jclepro.2022.133553) | article metadata
metadata(doi:10.1016/j.jclepro.2022.133553) | doi:10.1016/j.jclepro.2022.133553 | article doi
metadata(doi:10.1016/j.jclepro.2022.133553) | Constructing n-type doped perovskite from Ti-bearing solid waste to boost the NO-to-NO2 oxidation | article title
metadata(doi:10.1016/j.jclepro.2022.133553) | Journal of Cleaner Production | publication name
metadata(doi:10.1016/j.jclepro.2022.133553) | 2022-10-20 | Cover Date
CaTiO3(doi:10.1016/j.jclepro.2022.133553) | raw_material(doi:10.1016/j.jclepro.2022.133553-CaTiO3) | catalyst-raw_material
raw_material(doi:10.1016/j.jclepro.2022.133553-CaTiO3) | Pristine Ti-slag | catalyst-raw_material
raw_material(doi:10.1016/j.jclepro.2022.133553-CaTiO3) | NaOH | catalyst-raw_material
CaTiO3(doi:10.1016/j.jclepro.2022.133553) | molten salt method | catalyst-method
Fenton sludge catalysts(doi:10.1016/j.jclepro.2022.134524) | step(doi:10.1016/j.jclepro.2022.134524-Fenton sludge catalysts) | step
step(doi:10.1016/j.jclepro.2022.134524-Fenton sludge catalysts) | calcined | step_1
calcined | different temperatures | participate_temperature
calcined | 5 h | participate_time
step(doi:10.1016/j.jclepro.2022.134524-Fenton sludge catalysts) | dealkalization | step_2
Fenton sludge catalysts(doi:10.1016/j.jclepro.2022.134524) | metadata(doi:10.1016/j.jclepro.2022.134524) | article metadata
metadata(doi:10.1016/j.jclepro.2022.134524) | doi:10.1016/j.jclepro.2022.134524 | article doi
metadata(doi:10.1016/j.jclepro.2022.134524) | Iron-based denitration catalyst derived from Fenton sludge: Optimization analysis of selective dealkalization and influence mechanism of calcination temperature | article title
metadata(doi:10.1016/j.jclepro.2022.134524) | Journal of Cleaner Production | publication name
metadata(doi:10.1016/j.jclepro.2022.134524) | 2022-12-10 | Cover Date
Fenton sludge catalysts(doi:10.1016/j.jclepro.2022.134524) | Fenton sludge | catalyst-raw_material
Fenton sludge catalysts(doi:10.1016/j.jclepro.2022.134524) | dealkalization and calcination | catalyst-method
Ni–MgO–Al2O3catalysts(doi:10.1016/j.jcou.2020.101354) | step(doi:10.1016/j.jcou.2020.101354-Ni–MgO–Al2O3catalysts) | step
step(doi:10.1016/j.jcou.2020.101354-Ni–MgO–Al2O3catalysts) | add1 | step_1
add1 | 15 wt% KOH solution | participate
step(doi:10.1016/j.jcou.2020.101354-Ni–MgO–Al2O3catalysts) | add2 | step_2
add2 | Urea | reagents
add2 | Triton X-100 | reagents
step(doi:10.1016/j.jcou.2020.101354-Ni–MgO–Al2O3catalysts) | add3 | step_3
add3 | Mg precursor | reagents
add3 | Al precursor | reagents
add3 | Urea | reagents
step(doi:10.1016/j.jcou.2020.101354-Ni–MgO–Al2O3catalysts) | calcined | step_4
calcined | 800 °C | participate_temperature
calcined | 6 h | participate_time
step(doi:10.1016/j.jcou.2020.101354-Ni–MgO–Al2O3catalysts) | calcined1 | step_5
calcined1 | 800 °C | participate_temperature
calcined1 | 6 h | participate_time
step(doi:10.1016/j.jcou.2020.101354-Ni–MgO–Al2O3catalysts) | calcined2 | step_6
calcined2 | 800 °C | participate_temperature
calcined2 | 6 h | participate_time
step(doi:10.1016/j.jcou.2020.101354-Ni–MgO–Al2O3catalysts) | calcined3 | step_7
calcined3 | 800 °C | participate_temperature
calcined3 | 6 h | participate_time
step(doi:10.1016/j.jcou.2020.101354-Ni–MgO–Al2O3catalysts) | collect | step_8
step(doi:10.1016/j.jcou.2020.101354-Ni–MgO–Al2O3catalysts) | cool | step_9
cool | room temperature | participate_temperature
step(doi:10.1016/j.jcou.2020.101354-Ni–MgO–Al2O3catalysts) | cool2 | step_10
cool2 | room temperature | participate_temperature
step(doi:10.1016/j.jcou.2020.101354-Ni–MgO–Al2O3catalysts) | digest | step_11
digest | 1 day | participate_time
step(doi:10.1016/j.jcou.2020.101354-Ni–MgO–Al2O3catalysts) | dissolve | step_12
dissolve | precursors | reagents
dissolve | deionized water | reagents
step(doi:10.1016/j.jcou.2020.101354-Ni–MgO–Al2O3catalysts) | dissolve2 | step_13
dissolve2 | Nickel 2,4-pentanedionate | reagents
dissolve2 | deionized water | reagents
step(doi:10.1016/j.jcou.2020.101354-Ni–MgO–Al2O3catalysts) | dry1 | step_14
dry1 | ambient conditions | participate_temperature
dry1 | 24 h | participate_time
step(doi:10.1016/j.jcou.2020.101354-Ni–MgO–Al2O3catalysts) | dry2 | step_15
dry2 | 110 °C | participate_temperature
dry2 | 12 h | participate_time
step(doi:10.1016/j.jcou.2020.101354-Ni–MgO–Al2O3catalysts) | dry3 | step_16
dry3 | 110 °C | participate_temperature
dry3 | 12 h | participate_time
step(doi:10.1016/j.jcou.2020.101354-Ni–MgO–Al2O3catalysts) | dry4 | step_17
dry4 | 120 °C | participate_temperature
dry4 | 2 h | participate_time
step(doi:10.1016/j.jcou.2020.101354-Ni–MgO–Al2O3catalysts) | grind | step_18
step(doi:10.1016/j.jcou.2020.101354-Ni–MgO–Al2O3catalysts) | heat | step_19
heat | 80 °C | participate_temperature
step(doi:10.1016/j.jcou.2020.101354-Ni–MgO–Al2O3catalysts) | heat2 | step_20
heat2 | 150 °C | participate_temperature
heat2 | 2 h | participate_time
step(doi:10.1016/j.jcou.2020.101354-Ni–MgO–Al2O3catalysts) | heat3 | step_21
heat3 | 170 °C | participate_temperature
heat3 | 7 h | participate_time
step(doi:10.1016/j.jcou.2020.101354-Ni–MgO–Al2O3catalysts) | impregnate1 | step_22
impregnate1 | Ni precursor | participate
step(doi:10.1016/j.jcou.2020.101354-Ni–MgO–Al2O3catalysts) | impregnate2 | step_23
impregnate2 | pre-calcined MgO/Al2O3 | participate
impregnate2 | room temperature | participate_temperature
impregnate2 | 30 min | participate_time
step(doi:10.1016/j.jcou.2020.101354-Ni–MgO–Al2O3catalysts) | impregnation | step_24
impregnation | Ni precursor solution | reagents
impregnation | MgO–Al2O3 | reagents
step(doi:10.1016/j.jcou.2020.101354-Ni–MgO–Al2O3catalysts) | precipitation | step_25
step(doi:10.1016/j.jcou.2020.101354-Ni–MgO–Al2O3catalysts) | purify | step_26
step(doi:10.1016/j.jcou.2020.101354-Ni–MgO–Al2O3catalysts) | stir | step_27
stir | 60 °C | participate_temperature
step(doi:10.1016/j.jcou.2020.101354-Ni–MgO–Al2O3catalysts) | stir2 | step_28
step(doi:10.1016/j.jcou.2020.101354-Ni–MgO–Al2O3catalysts) | transfer | step_29
step(doi:10.1016/j.jcou.2020.101354-Ni–MgO–Al2O3catalysts) | transfer2 | step_30
step(doi:10.1016/j.jcou.2020.101354-Ni–MgO–Al2O3catalysts) | wash | step_31
wash | deionized water | participate
Ni–MgO–Al2O3catalysts(doi:10.1016/j.jcou.2020.101354) | metadata(doi:10.1016/j.jcou.2020.101354) | article metadata
metadata(doi:10.1016/j.jcou.2020.101354) | doi:10.1016/j.jcou.2020.101354 | article doi
metadata(doi:10.1016/j.jcou.2020.101354) | Customized Ni–MgO–Al2O3 catalyst for carbon dioxide reforming of coke oven gas: Optimization of preparation method and co-precipitation pH | article title
metadata(doi:10.1016/j.jcou.2020.101354) | Journal of CO2 Utilization | publication name
metadata(doi:10.1016/j.jcou.2020.101354) | 2020-12-31 | Cover Date
Ni–MgO–Al2O3catalysts(doi:10.1016/j.jcou.2020.101354) | raw_material(doi:10.1016/j.jcou.2020.101354-Ni–MgO–Al2O3catalysts) | catalyst-raw_material
raw_material(doi:10.1016/j.jcou.2020.101354-Ni–MgO–Al2O3catalysts) | Ni(NO3)2∙6H2O | catalyst-raw_material
raw_material(doi:10.1016/j.jcou.2020.101354-Ni–MgO–Al2O3catalysts) | Mg(NO3)2∙6H2O | catalyst-raw_material
raw_material(doi:10.1016/j.jcou.2020.101354-Ni–MgO–Al2O3catalysts) | Al(NO3)3∙9H2O | catalyst-raw_material
raw_material(doi:10.1016/j.jcou.2020.101354-Ni–MgO–Al2O3catalysts) | Nickel 2,4-pentanedionate | catalyst-raw_material
raw_material(doi:10.1016/j.jcou.2020.101354-Ni–MgO–Al2O3catalysts) | Urea | catalyst-raw_material
raw_material(doi:10.1016/j.jcou.2020.101354-Ni–MgO–Al2O3catalysts) | Triton X-100 | catalyst-raw_material
raw_material(doi:10.1016/j.jcou.2020.101354-Ni–MgO–Al2O3catalysts) | Mg precursor | catalyst-raw_material
raw_material(doi:10.1016/j.jcou.2020.101354-Ni–MgO–Al2O3catalysts) | Al precursor | catalyst-raw_material
Ni–MgO–Al2O3catalysts(doi:10.1016/j.jcou.2020.101354) | co-precipitation (CP), incipient wetness impregnation (IM), hydrothermal (HT), co-impregnation (CI), and sequential impregnation (SI) | catalyst-method
peanut-shaped malachite(doi:10.1016/j.jcrysgro.2004.03.002) | step(doi:10.1016/j.jcrysgro.2004.03.002-peanut-shaped malachite) | step
step(doi:10.1016/j.jcrysgro.2004.03.002-peanut-shaped malachite) | dissolve | step_1
dissolve | 0.00625mol Cu(CH3COO)2·H2O | reagents
dissolve | 0.06mol urea | reagents
dissolve | 100mL deionized water | reagents
step(doi:10.1016/j.jcrysgro.2004.03.002-peanut-shaped malachite) | dry | step_2
dry | 80°C | participate_temperature
step(doi:10.1016/j.jcrysgro.2004.03.002-peanut-shaped malachite) | heat | step_3
heat | 80°C | participate_temperature
heat | 24h | participate_time
step(doi:10.1016/j.jcrysgro.2004.03.002-peanut-shaped malachite) | stir | step_4
step(doi:10.1016/j.jcrysgro.2004.03.002-peanut-shaped malachite) | wash | step_5
wash | de-ionized water | reagents
wash | ethanol | reagents
peanut-shaped malachite(doi:10.1016/j.jcrysgro.2004.03.002) | metadata(doi:10.1016/j.jcrysgro.2004.03.002) | article metadata
metadata(doi:10.1016/j.jcrysgro.2004.03.002) | doi:10.1016/j.jcrysgro.2004.03.002 | article doi
metadata(doi:10.1016/j.jcrysgro.2004.03.002) | Peanut-shaped nanoribbon bundle superstructures of malachite and copper oxide | article title
metadata(doi:10.1016/j.jcrysgro.2004.03.002) | Journal of Crystal Growth | publication name
metadata(doi:10.1016/j.jcrysgro.2004.03.002) | 2004-06-01 | Cover Date
peanut-shaped malachite(doi:10.1016/j.jcrysgro.2004.03.002) | raw_material(doi:10.1016/j.jcrysgro.2004.03.002-peanut-shaped malachite) | catalyst-raw_material
raw_material(doi:10.1016/j.jcrysgro.2004.03.002-peanut-shaped malachite) | Cu(CH3COO)2·H2O | catalyst-raw_material
raw_material(doi:10.1016/j.jcrysgro.2004.03.002-peanut-shaped malachite) | urea | catalyst-raw_material
peanut-shaped malachite(doi:10.1016/j.jcrysgro.2004.03.002) | dissolve | catalyst-method
CuO/IL(doi:10.1016/j.jcrysgro.2008.08.032) | step(doi:10.1016/j.jcrysgro.2008.08.032-CuO/IL) | step
step(doi:10.1016/j.jcrysgro.2008.08.032-CuO/IL) | add1 | step_1
add1 | 2.0g BMImBF4 | participate
step(doi:10.1016/j.jcrysgro.2008.08.032-CuO/IL) | dissolve1 | step_2
dissolve1 | 0.8g Cu(CH3COO)2·4H2O | reagents
dissolve1 | 20ml absolute ethanol | reagents
step(doi:10.1016/j.jcrysgro.2008.08.032-CuO/IL) | dropwise | step_3
dropwise | oxalic acid | reagents
dropwise | ethanol | reagents
step(doi:10.1016/j.jcrysgro.2008.08.032-CuO/IL) | dry | step_4
dry | 60°C | participate_temperature
dry |  | participate_time
step(doi:10.1016/j.jcrysgro.2008.08.032-CuO/IL) | fill | step_5
fill | ethanol | participate
step(doi:10.1016/j.jcrysgro.2008.08.032-CuO/IL) | heat | step_6
heat | 180°C | participate_temperature
heat | 48h | participate_time
step(doi:10.1016/j.jcrysgro.2008.08.032-CuO/IL) | obtain | step_7
step(doi:10.1016/j.jcrysgro.2008.08.032-CuO/IL) | seal | step_8
step(doi:10.1016/j.jcrysgro.2008.08.032-CuO/IL) | stir | step_9
step(doi:10.1016/j.jcrysgro.2008.08.032-CuO/IL) | transfer | step_10
transfer | suspension colloid | participate
step(doi:10.1016/j.jcrysgro.2008.08.032-CuO/IL) | wash | step_11
wash | absolute alcohol | reagents
wash | distilled water | reagents
CuO/IL(doi:10.1016/j.jcrysgro.2008.08.032) | metadata(doi:10.1016/j.jcrysgro.2008.08.032) | article metadata
metadata(doi:10.1016/j.jcrysgro.2008.08.032) | doi:10.1016/j.jcrysgro.2008.08.032 | article doi
metadata(doi:10.1016/j.jcrysgro.2008.08.032) | Ionic liquid-assisted synthesis of copper oxalate nanowires and their conversion to copper oxide nanowires | article title
metadata(doi:10.1016/j.jcrysgro.2008.08.032) | Journal of Crystal Growth | publication name
metadata(doi:10.1016/j.jcrysgro.2008.08.032) | 2008-10-15 | Cover Date
CuO/IL(doi:10.1016/j.jcrysgro.2008.08.032) | raw_material(doi:10.1016/j.jcrysgro.2008.08.032-CuO/IL) | catalyst-raw_material
raw_material(doi:10.1016/j.jcrysgro.2008.08.032-CuO/IL) | Cu(CH3COO)2·H2O | catalyst-raw_material
raw_material(doi:10.1016/j.jcrysgro.2008.08.032-CuO/IL) | urea | catalyst-raw_material
CuO/IL(doi:10.1016/j.jcrysgro.2008.08.032) | ionic liquids-assisted hydrothermal synthesis | catalyst-method
γ-Αl2Ο3(doi:10.1016/j.jece.2015.03.030) | step(doi:10.1016/j.jece.2015.03.030-γ-Αl2Ο3) | step
step(doi:10.1016/j.jece.2015.03.030-γ-Αl2Ο3) | calcined1 | step_1
calcined1 | 600°C | participate_temperature
calcined1 | 3h | participate_time
step(doi:10.1016/j.jece.2015.03.030-γ-Αl2Ο3) | dry1 | step_2
dry1 | 100°C | participate_temperature
dry1 | overnight | participate_time
step(doi:10.1016/j.jece.2015.03.030-γ-Αl2Ο3) | impregnate1 | step_3
γ-Αl2Ο3(doi:10.1016/j.jece.2015.03.030) | metadata(doi:10.1016/j.jece.2015.03.030) | article metadata
metadata(doi:10.1016/j.jece.2015.03.030) | doi:10.1016/j.jece.2015.03.030 | article doi
metadata(doi:10.1016/j.jece.2015.03.030) | Nitrous oxide decomposition over Al2O3 supported noble metals (Pt, Pd, Ir): Effect of metal loading and feed composition | article title
metadata(doi:10.1016/j.jece.2015.03.030) | Journal of Environmental Chemical Engineering | publication name
metadata(doi:10.1016/j.jece.2015.03.030) | 2015-06-30 | Cover Date
γ-Αl2Ο3(doi:10.1016/j.jece.2015.03.030) | raw_material(doi:10.1016/j.jece.2015.03.030-γ-Αl2Ο3) | catalyst-raw_material
raw_material(doi:10.1016/j.jece.2015.03.030-γ-Αl2Ο3) | Al(NO3)3·9H2O | catalyst-raw_material
raw_material(doi:10.1016/j.jece.2015.03.030-γ-Αl2Ο3) | Pd(NO3)2·xH2O | catalyst-raw_material
raw_material(doi:10.1016/j.jece.2015.03.030-γ-Αl2Ο3) | IrCl3·H2O | catalyst-raw_material
raw_material(doi:10.1016/j.jece.2015.03.030-γ-Αl2Ο3) | H2PtCl6·6H2O | catalyst-raw_material
γ-Αl2Ο3(doi:10.1016/j.jece.2015.03.030) | dry impregnation | catalyst-method
γ-Αl2Ο3(doi:10.1016/j.jece.2015.03.030) | ~30% Pt, ~80% Pd, ~100% Ir | conversion
γ-Αl2Ο3(doi:10.1016/j.jece.2015.03.030) | oxygen deficient conditions at 600°C | condition
CeACF, CeGAC, or CeMWCNTs(doi:10.1016/j.jece.2015.08.028) | step(doi:10.1016/j.jece.2015.08.028-CeACF, CeGAC, or CeMWCNTs) | step
step(doi:10.1016/j.jece.2015.08.028-CeACF, CeGAC, or CeMWCNTs) | calcined | step_1
calcined | 500°C | participate_temperature
calcined | 4h | participate_time
step(doi:10.1016/j.jece.2015.08.028-CeACF, CeGAC, or CeMWCNTs) | dry | step_2
dry | 110°C | participate_temperature
dry | 12h | participate_time
step(doi:10.1016/j.jece.2015.08.028-CeACF, CeGAC, or CeMWCNTs) | heat | step_3
heat | 70°C | participate_temperature
step(doi:10.1016/j.jece.2015.08.028-CeACF, CeGAC, or CeMWCNTs) | mix | step_4
mix | 0.1g cerium (III) nitrate hexahydrate | reagents
mix | 100ml deionized water | reagents
mix | 1g ACF, GAC, or MWCNT | reagents
step(doi:10.1016/j.jece.2015.08.028-CeACF, CeGAC, or CeMWCNTs) | mix time | step_5
CeACF, CeGAC, or CeMWCNTs(doi:10.1016/j.jece.2015.08.028) | metadata(doi:10.1016/j.jece.2015.08.028) | article metadata
metadata(doi:10.1016/j.jece.2015.08.028) | doi:10.1016/j.jece.2015.08.028 | article doi
metadata(doi:10.1016/j.jece.2015.08.028) | Selective catalytic reduction of nitric oxide over cerium-doped activated carbons | article title
metadata(doi:10.1016/j.jece.2015.08.028) | Journal of Environmental Chemical Engineering | publication name
metadata(doi:10.1016/j.jece.2015.08.028) | 2015-12-31 | Cover Date
CeACF, CeGAC, or CeMWCNTs(doi:10.1016/j.jece.2015.08.028) | raw_material(doi:10.1016/j.jece.2015.08.028-CeACF, CeGAC, or CeMWCNTs) | catalyst-raw_material
raw_material(doi:10.1016/j.jece.2015.08.028-CeACF, CeGAC, or CeMWCNTs) | Activated carbon fiber (ACF) | catalyst-raw_material
raw_material(doi:10.1016/j.jece.2015.08.028-CeACF, CeGAC, or CeMWCNTs) | Granular activated carbon (GAC) | catalyst-raw_material
raw_material(doi:10.1016/j.jece.2015.08.028-CeACF, CeGAC, or CeMWCNTs) | MWCNTs | catalyst-raw_material
raw_material(doi:10.1016/j.jece.2015.08.028-CeACF, CeGAC, or CeMWCNTs) | cerium as cerium (III) nitrate hexahydrate (Ce(NO3)3·6H2O) | catalyst-raw_material
CeACF, CeGAC, or CeMWCNTs(doi:10.1016/j.jece.2015.08.028) | impregnation | catalyst-method
CeACF, CeGAC, or CeMWCNTs(doi:10.1016/j.jece.2016.04.015) | metadata(doi:10.1016/j.jece.2016.04.015) | article metadata
metadata(doi:10.1016/j.jece.2016.04.015) | doi:10.1016/j.jece.2016.04.015 | article doi
metadata(doi:10.1016/j.jece.2016.04.015) | HC, CO and NOx emissions reduction efficiency of a prototype catalyst in gasoline bi-mode SI/HCCI engine | article title
metadata(doi:10.1016/j.jece.2016.04.015) | Journal of Environmental Chemical Engineering | publication name
metadata(doi:10.1016/j.jece.2016.04.015) | 2016-06-30 | Cover Date
CeACF, CeGAC, or CeMWCNTs(doi:10.1016/j.jece.2016.04.015) | raw_material(doi:10.1016/j.jece.2016.04.015-CeACF, CeGAC, or CeMWCNTs) | catalyst-raw_material
raw_material(doi:10.1016/j.jece.2016.04.015-CeACF, CeGAC, or CeMWCNTs) | Activated carbon fiber (ACF) | catalyst-raw_material
raw_material(doi:10.1016/j.jece.2016.04.015-CeACF, CeGAC, or CeMWCNTs) | Granular activated carbon (GAC) | catalyst-raw_material
raw_material(doi:10.1016/j.jece.2016.04.015-CeACF, CeGAC, or CeMWCNTs) | MWCNTs | catalyst-raw_material
raw_material(doi:10.1016/j.jece.2016.04.015-CeACF, CeGAC, or CeMWCNTs) | cerium as cerium (III) nitrate hexahydrate (Ce(NO3)3·6H2O) | catalyst-raw_material
CeACF, CeGAC, or CeMWCNTs(doi:10.1016/j.jece.2016.04.015) | impregnation | catalyst-method
Co3O4catalyst(doi:10.1016/j.jece.2016.05.035) | step(doi:10.1016/j.jece.2016.05.035-Co3O4catalyst) | step
step(doi:10.1016/j.jece.2016.05.035-Co3O4catalyst) | add1 | step_1
add1 | ammonia solution | participate
step(doi:10.1016/j.jece.2016.05.035-Co3O4catalyst) | age | step_2
age | 1h | participate_time
step(doi:10.1016/j.jece.2016.05.035-Co3O4catalyst) | calcined | step_3
calcined | 350°C | participate_temperature
calcined | 3h | participate_time
step(doi:10.1016/j.jece.2016.05.035-Co3O4catalyst) | dry | step_4
dry | 120°C | participate_temperature
dry | 4h | participate_time
step(doi:10.1016/j.jece.2016.05.035-Co3O4catalyst) | filter | step_5
step(doi:10.1016/j.jece.2016.05.035-Co3O4catalyst) | prepare | step_6
prepare | 1M nitrate solution | reagents
prepare | ammonia solution | reagents
Co3O4catalyst(doi:10.1016/j.jece.2016.05.035) | metadata(doi:10.1016/j.jece.2016.05.035) | article metadata
metadata(doi:10.1016/j.jece.2016.05.035) | doi:10.1016/j.jece.2016.05.035 | article doi
metadata(doi:10.1016/j.jece.2016.05.035) | A comparative study of LHHW and ER kinetic models for NO oxidation over Co3O4 catalyst | article title
metadata(doi:10.1016/j.jece.2016.05.035) | Journal of Environmental Chemical Engineering | publication name
metadata(doi:10.1016/j.jece.2016.05.035) | 2016-09-30 | Cover Date
Co3O4catalyst(doi:10.1016/j.jece.2016.05.035) | raw_material(doi:10.1016/j.jece.2016.05.035-Co3O4catalyst) | catalyst-raw_material
raw_material(doi:10.1016/j.jece.2016.05.035-Co3O4catalyst) | cobalt nitrate | catalyst-raw_material
raw_material(doi:10.1016/j.jece.2016.05.035-Co3O4catalyst) | ammonia solution | catalyst-raw_material
Co3O4catalyst(doi:10.1016/j.jece.2016.05.035) | precipitation | catalyst-method
Ce/Mo-V4O9nanoparticles(doi:10.1016/j.jece.2018.05.015) | step(doi:10.1016/j.jece.2018.05.015-Ce/Mo-V4O9nanoparticles) | step
step(doi:10.1016/j.jece.2018.05.015-Ce/Mo-V4O9nanoparticles) | add | step_1
add | Cerium sulphate | reagents
add | ammonium molybdate solution | reagents
add | 1.0M HNO3 | reagents
step(doi:10.1016/j.jece.2018.05.015-Ce/Mo-V4O9nanoparticles) | calcined | step_2
calcined | 500 °C | participate_temperature
step(doi:10.1016/j.jece.2018.05.015-Ce/Mo-V4O9nanoparticles) | cool | step_3
step(doi:10.1016/j.jece.2018.05.015-Ce/Mo-V4O9nanoparticles) | dissolve | step_4
dissolve | 5 mmol NH4VO3 | reagents
dissolve | 60 mL distilled water | reagents
dissolve | 80 °C | participate_temperature
step(doi:10.1016/j.jece.2018.05.015-Ce/Mo-V4O9nanoparticles) | dry | step_5
dry | 70 °C | participate_temperature
step(doi:10.1016/j.jece.2018.05.015-Ce/Mo-V4O9nanoparticles) | heat | step_6
heat | 110 °C | participate_temperature
step(doi:10.1016/j.jece.2018.05.015-Ce/Mo-V4O9nanoparticles) | wash | step_7
wash | double distilled water | participate
Ce/Mo-V4O9nanoparticles(doi:10.1016/j.jece.2018.05.015) | metadata(doi:10.1016/j.jece.2018.05.015) | article metadata
metadata(doi:10.1016/j.jece.2018.05.015) | doi:10.1016/j.jece.2018.05.015 | article doi
metadata(doi:10.1016/j.jece.2018.05.015) | Synthesis of Ce/Mo-V4O9 nanoparticles with superior visible light photocatalytic activity for Rhodamine-B degradation | article title
metadata(doi:10.1016/j.jece.2018.05.015) | Journal of Environmental Chemical Engineering | publication name
metadata(doi:10.1016/j.jece.2018.05.015) | 2018-04-30 | Cover Date
Ce/Mo-V4O9nanoparticles(doi:10.1016/j.jece.2018.05.015) | raw_material(doi:10.1016/j.jece.2018.05.015-Ce/Mo-V4O9nanoparticles) | catalyst-raw_material
raw_material(doi:10.1016/j.jece.2018.05.015-Ce/Mo-V4O9nanoparticles) | Ammonium meta vanadate | catalyst-raw_material
raw_material(doi:10.1016/j.jece.2018.05.015-Ce/Mo-V4O9nanoparticles) | Cerium sulphate | catalyst-raw_material
raw_material(doi:10.1016/j.jece.2018.05.015-Ce/Mo-V4O9nanoparticles) | ammonium molybdate | catalyst-raw_material
raw_material(doi:10.1016/j.jece.2018.05.015-Ce/Mo-V4O9nanoparticles) | Rhodamine-B | catalyst-raw_material
Ce/Mo-V4O9nanoparticles(doi:10.1016/j.jece.2018.05.015) |  | catalyst-method
Porous clay heterostructures (PCH)(doi:10.1016/j.jece.2020.103943) | metadata(doi:10.1016/j.jece.2020.103943) | article metadata
metadata(doi:10.1016/j.jece.2020.103943) | doi:10.1016/j.jece.2020.103943 | article doi
metadata(doi:10.1016/j.jece.2020.103943) | Gallium oxide impregnated on porous clay heterostructures material for selective catalytic reduction of nitrogen oxide with C3H6 | article title
metadata(doi:10.1016/j.jece.2020.103943) | Journal of Environmental Chemical Engineering | publication name
metadata(doi:10.1016/j.jece.2020.103943) | 2020-08-31 | Cover Date
Porous clay heterostructures (PCH)(doi:10.1016/j.jece.2020.103943) | raw_material(doi:10.1016/j.jece.2020.103943-Porous clay heterostructures (PCH)) | catalyst-raw_material
raw_material(doi:10.1016/j.jece.2020.103943-Porous clay heterostructures (PCH)) | Host natural montmorillonite | catalyst-raw_material
raw_material(doi:10.1016/j.jece.2020.103943-Porous clay heterostructures (PCH)) | Sodium chloride | catalyst-raw_material
raw_material(doi:10.1016/j.jece.2020.103943-Porous clay heterostructures (PCH)) | Hexadecyltrimethylammonium chloride | catalyst-raw_material
raw_material(doi:10.1016/j.jece.2020.103943-Porous clay heterostructures (PCH)) | Dodecylamine | catalyst-raw_material
raw_material(doi:10.1016/j.jece.2020.103943-Porous clay heterostructures (PCH)) | Tetraethylorthosilicate | catalyst-raw_material
raw_material(doi:10.1016/j.jece.2020.103943-Porous clay heterostructures (PCH)) | Gallium nitrate | catalyst-raw_material
Porous clay heterostructures (PCH)(doi:10.1016/j.jece.2020.103943) | Impregnation technique | catalyst-method
Porous clay heterostructures (PCH)(doi:10.1016/j.jece.2020.103943) | Fixed-bed reactor by C3H6 | condition
FeOx-doped Pt-based diesel oxidation catalyst(doi:10.1016/j.jece.2020.104361) | step(doi:10.1016/j.jece.2020.104361-FeOx-doped Pt-based diesel oxidation catalyst) | step
step(doi:10.1016/j.jece.2020.104361-FeOx-doped Pt-based diesel oxidation catalyst) | calcined1 | step_1
calcined1 | 800 °C | participate_temperature
calcined1 | 5 h | participate_time
step(doi:10.1016/j.jece.2020.104361-FeOx-doped Pt-based diesel oxidation catalyst) | calcined2 | step_2
calcined2 | 400 °C | participate_temperature
calcined2 | 2 h | participate_time
step(doi:10.1016/j.jece.2020.104361-FeOx-doped Pt-based diesel oxidation catalyst) | calcined3 | step_3
calcined3 | 550 °C | participate_temperature
calcined3 | 3 h | participate_time
step(doi:10.1016/j.jece.2020.104361-FeOx-doped Pt-based diesel oxidation catalyst) | dissolve | step_4
dissolve | Fe(NO3)3·9H2O | reagents
dissolve | deionized water | reagents
step(doi:10.1016/j.jece.2020.104361-FeOx-doped Pt-based diesel oxidation catalyst) | dry1 | step_5
dry1 | 60 °C | participate_temperature
dry1 | 12 h | participate_time
step(doi:10.1016/j.jece.2020.104361-FeOx-doped Pt-based diesel oxidation catalyst) | dry2 | step_6
dry2 | 60 °C | participate_temperature
dry2 | 10 h | participate_time
step(doi:10.1016/j.jece.2020.104361-FeOx-doped Pt-based diesel oxidation catalyst) | impregnate1 | step_7
impregnate1 | SiO2-Al2O3 powder | participate
step(doi:10.1016/j.jece.2020.104361-FeOx-doped Pt-based diesel oxidation catalyst) | impregnate2 | step_8
impregnate2 | polyvinyl alcohol | reagents
impregnate2 | Pt(NO3)2 | reagents
step(doi:10.1016/j.jece.2020.104361-FeOx-doped Pt-based diesel oxidation catalyst) | stir | step_9
stir | 40 °C | participate_temperature
stir | 10 h | participate_time
step(doi:10.1016/j.jece.2020.104361-FeOx-doped Pt-based diesel oxidation catalyst) | wash-coat | step_10
wash-coat | cylindrical cordierite monoliths | participate
FeOx-doped Pt-based diesel oxidation catalyst(doi:10.1016/j.jece.2020.104361) | metadata(doi:10.1016/j.jece.2020.104361) | article metadata
metadata(doi:10.1016/j.jece.2020.104361) | doi:10.1016/j.jece.2020.104361 | article doi
metadata(doi:10.1016/j.jece.2020.104361) | Comparative activity and hydrothermal stability of FeOx- and CeO2-doped Pt-based catalysts for eliminating diesel emissions | article title
metadata(doi:10.1016/j.jece.2020.104361) | Journal of Environmental Chemical Engineering | publication name
metadata(doi:10.1016/j.jece.2020.104361) | 2020-10-31 | Cover Date
CeO2-doped Pt-based diesel oxidation catalyst(doi:10.1016/j.jece.2020.104361) | step(doi:10.1016/j.jece.2020.104361-CeO2-doped Pt-based diesel oxidation catalyst) | step
step(doi:10.1016/j.jece.2020.104361-CeO2-doped Pt-based diesel oxidation catalyst) | calcined | step_1
step(doi:10.1016/j.jece.2020.104361-CeO2-doped Pt-based diesel oxidation catalyst) | calcined1 | step_2
calcined1 | 550 °C | participate_temperature
calcined1 | 3 h | participate_time
step(doi:10.1016/j.jece.2020.104361-CeO2-doped Pt-based diesel oxidation catalyst) | calcined2 | step_3
calcined2 | 550 °C | participate_temperature
calcined2 | 3 h | participate_time
step(doi:10.1016/j.jece.2020.104361-CeO2-doped Pt-based diesel oxidation catalyst) | dry | step_4
step(doi:10.1016/j.jece.2020.104361-CeO2-doped Pt-based diesel oxidation catalyst) | dry1 | step_5
step(doi:10.1016/j.jece.2020.104361-CeO2-doped Pt-based diesel oxidation catalyst) | impregnate1 | step_6
impregnate1 | 15 mass% | reagents
impregnate1 | Ce(NO3)3·6H2O | reagents
step(doi:10.1016/j.jece.2020.104361-CeO2-doped Pt-based diesel oxidation catalyst) | impregnate2 | step_7
impregnate2 | modified-support powder | reagents
impregnate2 | polyvinyl alcohol | reagents
impregnate2 | Pt(NO3)2 | reagents
step(doi:10.1016/j.jece.2020.104361-CeO2-doped Pt-based diesel oxidation catalyst) | stir | step_8
step(doi:10.1016/j.jece.2020.104361-CeO2-doped Pt-based diesel oxidation catalyst) | wash-coat | step_9
CeO2-doped Pt-based diesel oxidation catalyst(doi:10.1016/j.jece.2020.104361) | metadata(doi:10.1016/j.jece.2020.104361) | article metadata
metadata(doi:10.1016/j.jece.2020.104361) | doi:10.1016/j.jece.2020.104361 | article doi
metadata(doi:10.1016/j.jece.2020.104361) | Comparative activity and hydrothermal stability of FeOx- and CeO2-doped Pt-based catalysts for eliminating diesel emissions | article title
metadata(doi:10.1016/j.jece.2020.104361) | Journal of Environmental Chemical Engineering | publication name
metadata(doi:10.1016/j.jece.2020.104361) | 2020-10-31 | Cover Date
CeO2-doped Pt-based diesel oxidation catalyst(doi:10.1016/j.jece.2020.104361) | raw_material(doi:10.1016/j.jece.2020.104361-CeO2-doped Pt-based diesel oxidation catalyst) | catalyst-raw_material
raw_material(doi:10.1016/j.jece.2020.104361-CeO2-doped Pt-based diesel oxidation catalyst) | Ce(NO3)3·6H2O | catalyst-raw_material
raw_material(doi:10.1016/j.jece.2020.104361-CeO2-doped Pt-based diesel oxidation catalyst) | SiO2-Al2O3 material | catalyst-raw_material
raw_material(doi:10.1016/j.jece.2020.104361-CeO2-doped Pt-based diesel oxidation catalyst) | Pt(NO3)2 | catalyst-raw_material
raw_material(doi:10.1016/j.jece.2020.104361-CeO2-doped Pt-based diesel oxidation catalyst) | polyvinyl alcohol | catalyst-raw_material
CeO2-doped Pt-based diesel oxidation catalyst(doi:10.1016/j.jece.2020.104361) | impregnation | catalyst-method
FeOx-doped Pt-based diesel oxidation catalyst(doi:10.1016/j.jece.2020.104361) | Reduced NO conversion by 10% compared to fresh catalyst | conversion
FeOx-doped Pt-based diesel oxidation catalyst(doi:10.1016/j.jece.2020.104361) | Forms byproduct Fe(NO) | selectivity
FeOx-doped Pt-based diesel oxidation catalyst(doi:10.1016/j.jece.2020.104361) | Lower light-off temperature for CO by 26°C and C3H6 by 12°C | activity
FeOx-doped Pt-based diesel oxidation catalyst(doi:10.1016/j.jece.2020.104361) | Hydrothermal aged with reduction treatment results in lower light-off temperature and higher NO conversion | condition
NiMn2O4(doi:10.1016/j.jece.2021.105152) | step(doi:10.1016/j.jece.2021.105152-NiMn2O4) | step
step(doi:10.1016/j.jece.2021.105152-NiMn2O4) | add | step_1
add | 0.005 mol Ni(NO3)2·6H2O | reagents
add | 0.01 mol Mn(NO3)2 | reagents
add | 0.06 mol urea | reagents
add | 150 mL isopropanol | reagents
add | 30 mL deionized water | reagents
step(doi:10.1016/j.jece.2021.105152-NiMn2O4) | age | step_2
step(doi:10.1016/j.jece.2021.105152-NiMn2O4) | calcined | step_3
calcined | 400 °C | participate_temperature
calcined | 2 h | participate_time
step(doi:10.1016/j.jece.2021.105152-NiMn2O4) | centrifuged | step_4
step(doi:10.1016/j.jece.2021.105152-NiMn2O4) | dry | step_5
dry | 80 °C | participate_temperature
dry | 12 h | participate_time
step(doi:10.1016/j.jece.2021.105152-NiMn2O4) | heat1 | step_6
heat1 | 120 °C | participate_temperature
heat1 | 12 h | participate_time
step(doi:10.1016/j.jece.2021.105152-NiMn2O4) | stir1 | step_7
step(doi:10.1016/j.jece.2021.105152-NiMn2O4) | transfer | step_8
step(doi:10.1016/j.jece.2021.105152-NiMn2O4) | wash | step_9
wash | deionized water | reagents
wash | ethyl alcohol | reagents
NiMn2O4(doi:10.1016/j.jece.2021.105152) | metadata(doi:10.1016/j.jece.2021.105152) | article metadata
metadata(doi:10.1016/j.jece.2021.105152) | doi:10.1016/j.jece.2021.105152 | article doi
metadata(doi:10.1016/j.jece.2021.105152) | NiMn2O4 sphere catalyst for the selective catalytic reduction of NO by NH3: Insight into the enhanced activity via solvothermal method | article title
metadata(doi:10.1016/j.jece.2021.105152) | Journal of Environmental Chemical Engineering | publication name
metadata(doi:10.1016/j.jece.2021.105152) | 2021-04-30 | Cover Date
NiMn2O4(doi:10.1016/j.jece.2021.105152) | raw_material(doi:10.1016/j.jece.2021.105152-NiMn2O4) | catalyst-raw_material
raw_material(doi:10.1016/j.jece.2021.105152-NiMn2O4) | Ni(NO3)2·6H2O | catalyst-raw_material
raw_material(doi:10.1016/j.jece.2021.105152-NiMn2O4) | Mn(NO3)2 | catalyst-raw_material
raw_material(doi:10.1016/j.jece.2021.105152-NiMn2O4) | Urea | catalyst-raw_material
raw_material(doi:10.1016/j.jece.2021.105152-NiMn2O4) | isopropanol | catalyst-raw_material
raw_material(doi:10.1016/j.jece.2021.105152-NiMn2O4) | deionized water | catalyst-raw_material
raw_material(doi:10.1016/j.jece.2021.105152-NiMn2O4) | ethanol | catalyst-raw_material
NiMn2O4(doi:10.1016/j.jece.2021.105152) | solvothermal | catalyst-method
Ti-bearing BFS catalyst(doi:10.1016/j.jece.2021.105233) | step(doi:10.1016/j.jece.2021.105233-Ti-bearing BFS catalyst) | step
step(doi:10.1016/j.jece.2021.105233-Ti-bearing BFS catalyst) | calcined | step_1
calcined | 500°C | participate_temperature
calcined | 3h | participate_time
step(doi:10.1016/j.jece.2021.105233-Ti-bearing BFS catalyst) | control | step_2
step(doi:10.1016/j.jece.2021.105233-Ti-bearing BFS catalyst) | hydrothermal | step_3
hydrothermal |  | participate_temperature
hydrothermal |  | participate_time
step(doi:10.1016/j.jece.2021.105233-Ti-bearing BFS catalyst) | stir | step_4
stir | 4.0 g Ti-bearing BFS | reagents
stir | sulfuric acid | reagents
Ti-bearing BFS catalyst(doi:10.1016/j.jece.2021.105233) | metadata(doi:10.1016/j.jece.2021.105233) | article metadata
metadata(doi:10.1016/j.jece.2021.105233) | doi:10.1016/j.jece.2021.105233 | article doi
metadata(doi:10.1016/j.jece.2021.105233) | Novel CeZrTiAl catalyst for NH3-SCR of NOx based on Ti-bearing BFS | article title
metadata(doi:10.1016/j.jece.2021.105233) | Journal of Environmental Chemical Engineering | publication name
metadata(doi:10.1016/j.jece.2021.105233) | 2021-06-30 | Cover Date
Ti-bearing BFS catalyst(doi:10.1016/j.jece.2021.105233) | raw_material(doi:10.1016/j.jece.2021.105233-Ti-bearing BFS catalyst) | catalyst-raw_material
raw_material(doi:10.1016/j.jece.2021.105233-Ti-bearing BFS catalyst) | Ti-bearing BFS | catalyst-raw_material
raw_material(doi:10.1016/j.jece.2021.105233-Ti-bearing BFS catalyst) | sulfuric acid | catalyst-raw_material
raw_material(doi:10.1016/j.jece.2021.105233-Ti-bearing BFS catalyst) | Ce(NO3)3·6H2O | catalyst-raw_material
raw_material(doi:10.1016/j.jece.2021.105233-Ti-bearing BFS catalyst) | Zr(NO3)4·5H2O | catalyst-raw_material
raw_material(doi:10.1016/j.jece.2021.105233-Ti-bearing BFS catalyst) | ammonia | catalyst-raw_material
Ti-bearing BFS catalyst(doi:10.1016/j.jece.2021.105233) | pre-treatment of air drying, high-energy ball milling, and screening, pH control, hydrothermal treatment, calcined | catalyst-method
Ti-bearing BFS catalyst(doi:10.1016/j.jece.2021.105233) | more than 90% NOx conversion between 260 and 440 °C | conversion
Ti-bearing BFS catalyst(doi:10.1016/j.jece.2021.105233) | excellent activity | activity
Ti-bearing BFS catalyst(doi:10.1016/j.jece.2021.105233) | hydrothermal condition | condition
RM-CNTs700, RM-CNTs750, RM-CNTs800 and RM-CNTs850(doi:10.1016/j.jece.2021.105413) | step(doi:10.1016/j.jece.2021.105413-RM-CNTs700, RM-CNTs750, RM-CNTs800 and RM-CNTs850) | step
step(doi:10.1016/j.jece.2021.105413-RM-CNTs700, RM-CNTs750, RM-CNTs800 and RM-CNTs850) | blow | step_1
blow | N2 | participate
blow | 30 min | participate_time
step(doi:10.1016/j.jece.2021.105413-RM-CNTs700, RM-CNTs750, RM-CNTs800 and RM-CNTs850) | denoted | step_2
step(doi:10.1016/j.jece.2021.105413-RM-CNTs700, RM-CNTs750, RM-CNTs800 and RM-CNTs850) | load | step_3
load | 1.6 g PE | reagents
load | 0.8 g RM(pre-calcined at 750 ℃) | reagents
step(doi:10.1016/j.jece.2021.105413-RM-CNTs700, RM-CNTs750, RM-CNTs800 and RM-CNTs850) | pyrolysis | step_4
pyrolysis | 30-600 ℃ | participate_temperature
step(doi:10.1016/j.jece.2021.105413-RM-CNTs700, RM-CNTs750, RM-CNTs800 and RM-CNTs850) | reforming | step_5
reforming | 700, 750, 800, 850 ℃ | participate_temperature
RM-CNTs700, RM-CNTs750, RM-CNTs800 and RM-CNTs850(doi:10.1016/j.jece.2021.105413) | metadata(doi:10.1016/j.jece.2021.105413) | article metadata
metadata(doi:10.1016/j.jece.2021.105413) | doi:10.1016/j.jece.2021.105413 | article doi
metadata(doi:10.1016/j.jece.2021.105413) | Effective NO and SO2 removal from fuel gas with H2O2 catalyzed by Fe3O4/Fe0/Fe3C encapsulated in multi-walled carbon nanotubes | article title
metadata(doi:10.1016/j.jece.2021.105413) | Journal of Environmental Chemical Engineering | publication name
metadata(doi:10.1016/j.jece.2021.105413) | 2021-08-31 | Cover Date
RM-CNTs700, RM-CNTs750, RM-CNTs800 and RM-CNTs850(doi:10.1016/j.jece.2021.105413) | raw_material(doi:10.1016/j.jece.2021.105413-RM-CNTs700, RM-CNTs750, RM-CNTs800 and RM-CNTs850) | catalyst-raw_material
raw_material(doi:10.1016/j.jece.2021.105413-RM-CNTs700, RM-CNTs750, RM-CNTs800 and RM-CNTs850) | PE | catalyst-raw_material
raw_material(doi:10.1016/j.jece.2021.105413-RM-CNTs700, RM-CNTs750, RM-CNTs800 and RM-CNTs850) | RM | catalyst-raw_material
RM-CNTs700, RM-CNTs750, RM-CNTs800 and RM-CNTs850(doi:10.1016/j.jece.2021.105413) | Pyrolysis | catalyst-method
Ce/Mn-S catalyst(doi:10.1016/j.jece.2021.105426) | step(doi:10.1016/j.jece.2021.105426-Ce/Mn-S catalyst) | step
step(doi:10.1016/j.jece.2021.105426-Ce/Mn-S catalyst) | add1 | step_1
add1 | Mn-S | participate
step(doi:10.1016/j.jece.2021.105426-Ce/Mn-S catalyst) | add2 | step_2
add2 | Mn-S | participate
step(doi:10.1016/j.jece.2021.105426-Ce/Mn-S catalyst) | calcined | step_3
calcined | 500°C | participate_temperature
calcined | 4h | participate_time
step(doi:10.1016/j.jece.2021.105426-Ce/Mn-S catalyst) | dissolve | step_4
dissolve | Ce(NO3)3·6H2O | reagents
dissolve | deionized water | reagents
step(doi:10.1016/j.jece.2021.105426-Ce/Mn-S catalyst) | dry1 | step_5
dry1 | 100°C | participate_temperature
dry1 | 12h | participate_time
step(doi:10.1016/j.jece.2021.105426-Ce/Mn-S catalyst) | dry2 | step_6
dry2 | 100°C | participate_temperature
dry2 | 12h | participate_time
step(doi:10.1016/j.jece.2021.105426-Ce/Mn-S catalyst) | evaporate | step_7
evaporate | 60°C | participate_temperature
step(doi:10.1016/j.jece.2021.105426-Ce/Mn-S catalyst) | loaded | step_8
loaded | Ce metal oxides | participate
step(doi:10.1016/j.jece.2021.105426-Ce/Mn-S catalyst) | ultrasonic | step_9
ultrasonic | 60min | participate_time
Ce/Mn-S catalyst(doi:10.1016/j.jece.2021.105426) | metadata(doi:10.1016/j.jece.2021.105426) | article metadata
metadata(doi:10.1016/j.jece.2021.105426) | doi:10.1016/j.jece.2021.105426 | article doi
metadata(doi:10.1016/j.jece.2021.105426) | Application of manganese-containing soil as novel catalyst for low-temperature NH3-SCR of NO | article title
metadata(doi:10.1016/j.jece.2021.105426) | Journal of Environmental Chemical Engineering | publication name
metadata(doi:10.1016/j.jece.2021.105426) | 2021-08-31 | Cover Date
Ce/Mn-S catalyst(doi:10.1016/j.jece.2021.105426) | raw_material(doi:10.1016/j.jece.2021.105426-Ce/Mn-S catalyst) | catalyst-raw_material
raw_material(doi:10.1016/j.jece.2021.105426-Ce/Mn-S catalyst) | manganese-containing soil sample (Mn-S) | catalyst-raw_material
raw_material(doi:10.1016/j.jece.2021.105426-Ce/Mn-S catalyst) | Ce(NO3)3·6H2O | catalyst-raw_material
Ce/Mn-S catalyst(doi:10.1016/j.jece.2021.105426) | impregnation method | catalyst-method
Pt/SiO2-Al2O3(Pt/SA-F)(doi:10.1016/j.jece.2021.105497) | step(doi:10.1016/j.jece.2021.105497-Pt/SiO2-Al2O3(Pt/SA-F)) | step
step(doi:10.1016/j.jece.2021.105497-Pt/SiO2-Al2O3(Pt/SA-F)) | impregnation | step_1
impregnation | Pt/SA-F | reagents
step(doi:10.1016/j.jece.2021.105497-Pt/SiO2-Al2O3(Pt/SA-F)) | treatment | step_2
treatment | 700 °C | participate_temperature
treatment | 10 h | participate_time
Pt/SiO2-Al2O3(Pt/SA-F)(doi:10.1016/j.jece.2021.105497) | metadata(doi:10.1016/j.jece.2021.105497) | article metadata
metadata(doi:10.1016/j.jece.2021.105497) | doi:10.1016/j.jece.2021.105497 | article doi
metadata(doi:10.1016/j.jece.2021.105497) | The inhibition mechanism of H2O at hydrothermal aging over Pt/SiO2-Al2O3 for NO oxidation | article title
metadata(doi:10.1016/j.jece.2021.105497) | Journal of Environmental Chemical Engineering | publication name
metadata(doi:10.1016/j.jece.2021.105497) | 2021-08-31 | Cover Date
Pt/SiO2-Al2O3(Pt/SA-F)(doi:10.1016/j.jece.2021.105497) | raw_material(doi:10.1016/j.jece.2021.105497-Pt/SiO2-Al2O3(Pt/SA-F)) | catalyst-raw_material
raw_material(doi:10.1016/j.jece.2021.105497-Pt/SiO2-Al2O3(Pt/SA-F)) |  | catalyst-raw_material
raw_material(doi:10.1016/j.jece.2021.105497-Pt/SiO2-Al2O3(Pt/SA-F)) | Pt/SA-F | catalyst-raw_material
Pt/SiO2-Al2O3(Pt/SA-F)(doi:10.1016/j.jece.2021.105497) | modified alcohol reduction-impregnation (MARI) | catalyst-method
TiO2catalysts(doi:10.1016/j.jece.2021.105822) | step(doi:10.1016/j.jece.2021.105822-TiO2catalysts) | step
step(doi:10.1016/j.jece.2021.105822-TiO2catalysts) | add | step_1
step(doi:10.1016/j.jece.2021.105822-TiO2catalysts) | calcine | step_2
calcine | 500 °C | participate_temperature
step(doi:10.1016/j.jece.2021.105822-TiO2catalysts) | dry | step_3
dry | 200 °C | participate_temperature
step(doi:10.1016/j.jece.2021.105822-TiO2catalysts) | evaporate | step_4
evaporate | 80 °C | participate_temperature
evaporate | 4h | participate_time
step(doi:10.1016/j.jece.2021.105822-TiO2catalysts) | place | step_5
place | titanium dioxide (TiO2) | reagents
place | modified metal oxide precursors (V, W, and Ce/Cr/Mn) | reagents
place | deionized water | reagents
step(doi:10.1016/j.jece.2021.105822-TiO2catalysts) | pulverize | step_6
step(doi:10.1016/j.jece.2021.105822-TiO2catalysts) | stir1 | step_7
stir1 | room temperature | participate_temperature
stir1 | 0.5h | participate_time
step(doi:10.1016/j.jece.2021.105822-TiO2catalysts) | stir2 | step_8
TiO2catalysts(doi:10.1016/j.jece.2021.105822) | metadata(doi:10.1016/j.jece.2021.105822) | article metadata
metadata(doi:10.1016/j.jece.2021.105822) | doi:10.1016/j.jece.2021.105822 | article doi
metadata(doi:10.1016/j.jece.2021.105822) | Heavy metals impregnated TiO2 catalysts for the multi-pollution reduction of coal-fired flue gas | article title
metadata(doi:10.1016/j.jece.2021.105822) | Journal of Environmental Chemical Engineering | publication name
metadata(doi:10.1016/j.jece.2021.105822) | 2021-10-31 | Cover Date
TiO2catalysts(doi:10.1016/j.jece.2021.105822) | raw_material(doi:10.1016/j.jece.2021.105822-TiO2catalysts) | catalyst-raw_material
raw_material(doi:10.1016/j.jece.2021.105822-TiO2catalysts) | titanium dioxide (TiO2) | catalyst-raw_material
raw_material(doi:10.1016/j.jece.2021.105822-TiO2catalysts) | modified metal oxide precursors (V, W, and Ce/Cr/Mn) | catalyst-raw_material
TiO2catalysts(doi:10.1016/j.jece.2021.105822) | Wet impregnation | catalyst-method
WOCeNanopolyhedron(doi:10.1016/j.jece.2021.105828) | step(doi:10.1016/j.jece.2021.105828-WOCeNanopolyhedron) | step
step(doi:10.1016/j.jece.2021.105828-WOCeNanopolyhedron) | calcined | step_1
calcined | 500 °C | participate_temperature
calcined | 4 h | participate_time
step(doi:10.1016/j.jece.2021.105828-WOCeNanopolyhedron) | dissolve | step_2
dissolve | 1.98 g cerium nitrate hexahydrate | reagents
dissolve | 0.34 g sodium hydroxide | reagents
dissolve | 40 mL deionized water | reagents
dissolve | 30 mL deionized water | reagents
step(doi:10.1016/j.jece.2021.105828-WOCeNanopolyhedron) | dry | step_3
dry | 100 °C | participate_temperature
dry | 12 h | participate_time
step(doi:10.1016/j.jece.2021.105828-WOCeNanopolyhedron) | extract | step_4
step(doi:10.1016/j.jece.2021.105828-WOCeNanopolyhedron) | heat | step_5
heat | 180 °C | participate_temperature
heat | 24 h | participate_time
step(doi:10.1016/j.jece.2021.105828-WOCeNanopolyhedron) | mix | step_6
step(doi:10.1016/j.jece.2021.105828-WOCeNanopolyhedron) | transfer | step_7
WOCeNanopolyhedron(doi:10.1016/j.jece.2021.105828) | metadata(doi:10.1016/j.jece.2021.105828) | article metadata
metadata(doi:10.1016/j.jece.2021.105828) | doi:10.1016/j.jece.2021.105828 | article doi
metadata(doi:10.1016/j.jece.2021.105828) | Balancing redox and acidic properties for optimizing catalytic performance of SCR catalysts: A case study of nanopolyhedron CeO x -supported WO x | article title
metadata(doi:10.1016/j.jece.2021.105828) | Journal of Environmental Chemical Engineering | publication name
metadata(doi:10.1016/j.jece.2021.105828) | 2021-10-31 | Cover Date
CeOx-supported WOxcatalysts(doi:10.1016/j.jece.2021.105828) | step(doi:10.1016/j.jece.2021.105828-CeOx-supported WOxcatalysts) | step
step(doi:10.1016/j.jece.2021.105828-CeOx-supported WOxcatalysts) | add | step_1
step(doi:10.1016/j.jece.2021.105828-CeOx-supported WOxcatalysts) | calcined | step_2
calcined | 500 °C | participate_temperature
calcined | 4 h | participate_time
step(doi:10.1016/j.jece.2021.105828-CeOx-supported WOxcatalysts) | dissolve | step_3
dissolve | ammonium tungstate | reagents
dissolve | deionized water | reagents
dissolve | oxalic acid | reagents
step(doi:10.1016/j.jece.2021.105828-CeOx-supported WOxcatalysts) | dry | step_4
dry | 110 °C | participate_temperature
dry | 12 h | participate_time
step(doi:10.1016/j.jece.2021.105828-CeOx-supported WOxcatalysts) | stir | step_5
stir | room temperature | participate_temperature
CeOx-supported WOxcatalysts(doi:10.1016/j.jece.2021.105828) | metadata(doi:10.1016/j.jece.2021.105828) | article metadata
metadata(doi:10.1016/j.jece.2021.105828) | doi:10.1016/j.jece.2021.105828 | article doi
metadata(doi:10.1016/j.jece.2021.105828) | Balancing redox and acidic properties for optimizing catalytic performance of SCR catalysts: A case study of nanopolyhedron CeO x -supported WO x | article title
metadata(doi:10.1016/j.jece.2021.105828) | Journal of Environmental Chemical Engineering | publication name
metadata(doi:10.1016/j.jece.2021.105828) | 2021-10-31 | Cover Date
CeOx-supported WOxcatalysts(doi:10.1016/j.jece.2021.105828) | raw_material(doi:10.1016/j.jece.2021.105828-CeOx-supported WOxcatalysts) | catalyst-raw_material
raw_material(doi:10.1016/j.jece.2021.105828-CeOx-supported WOxcatalysts) | ammonium tungstate | catalyst-raw_material
raw_material(doi:10.1016/j.jece.2021.105828-CeOx-supported WOxcatalysts) | CeOxpowder | catalyst-raw_material
CeOx-supported WOxcatalysts(doi:10.1016/j.jece.2021.105828) | incipient wetness impregnation method | catalyst-method
CeO2 nanospheres(doi:10.1016/j.jece.2021.106024) | step(doi:10.1016/j.jece.2021.106024-CeO2 nanospheres) | step
step(doi:10.1016/j.jece.2021.106024-CeO2 nanospheres) | add | step_1
add | 2 mL acetic acid | reagents
add | 52 mL glycol | reagents
step(doi:10.1016/j.jece.2021.106024-CeO2 nanospheres) | calcined | step_2
calcined | 400 °C | participate_temperature
calcined | 4 h | participate_time
step(doi:10.1016/j.jece.2021.106024-CeO2 nanospheres) | cool | step_3
cool | room temperature | participate_temperature
step(doi:10.1016/j.jece.2021.106024-CeO2 nanospheres) | dissolve | step_4
dissolve | 2.0 g Ce(NO3)3·6H2O | reagents
dissolve | 2 mL Millipore water | reagents
step(doi:10.1016/j.jece.2021.106024-CeO2 nanospheres) | dry | step_5
dry | 60 °C | participate_temperature
dry | 12 h | participate_time
step(doi:10.1016/j.jece.2021.106024-CeO2 nanospheres) | heat | step_6
heat | 180 °C | participate_temperature
heat | 4 h | participate_time
step(doi:10.1016/j.jece.2021.106024-CeO2 nanospheres) | separate | step_7
step(doi:10.1016/j.jece.2021.106024-CeO2 nanospheres) | stir1 | step_8
stir1 | 2h | participate_time
step(doi:10.1016/j.jece.2021.106024-CeO2 nanospheres) | transfer | step_9
step(doi:10.1016/j.jece.2021.106024-CeO2 nanospheres) | wash1 | step_10
wash1 | Millipore water | reagents
wash1 | ethanol | reagents
CeO2 nanospheres(doi:10.1016/j.jece.2021.106024) | metadata(doi:10.1016/j.jece.2021.106024) | article metadata
metadata(doi:10.1016/j.jece.2021.106024) | doi:10.1016/j.jece.2021.106024 | article doi
metadata(doi:10.1016/j.jece.2021.106024) | Oxygen-vacancy mediated acidity and redox properties on WOx/Cu-doped CeO2 for the removal of NOx | article title
metadata(doi:10.1016/j.jece.2021.106024) | Journal of Environmental Chemical Engineering | publication name
metadata(doi:10.1016/j.jece.2021.106024) | 2021-10-31 | Cover Date
Cu doped CeO2nanospheres(doi:10.1016/j.jece.2021.106024) | step(doi:10.1016/j.jece.2021.106024-Cu doped CeO2nanospheres) | step
step(doi:10.1016/j.jece.2021.106024-Cu doped CeO2nanospheres) | add1 | step_1
add1 | Copper nitrate (Cu(NO3)2·3H2O) | participate
step(doi:10.1016/j.jece.2021.106024-Cu doped CeO2nanospheres) | add2 | step_2
add2 | 2 mL acetic acid | reagents
add2 | 52 mL glycol | reagents
step(doi:10.1016/j.jece.2021.106024-Cu doped CeO2nanospheres) | calcined | step_3
calcined | 400 °C | participate_temperature
calcined | 4 h | participate_time
step(doi:10.1016/j.jece.2021.106024-Cu doped CeO2nanospheres) | cool | step_4
cool | room temperature | participate_temperature
step(doi:10.1016/j.jece.2021.106024-Cu doped CeO2nanospheres) | dissolve | step_5
dissolve | Cerium nitrate (Ce(NO3)3·6H2O) | reagents
dissolve | 2 mL Millipore water | reagents
step(doi:10.1016/j.jece.2021.106024-Cu doped CeO2nanospheres) | dry | step_6
dry | 60 °C | participate_temperature
dry | 12 h | participate_time
step(doi:10.1016/j.jece.2021.106024-Cu doped CeO2nanospheres) | heat | step_7
heat | 180 °C | participate_temperature
heat | 4 h | participate_time
step(doi:10.1016/j.jece.2021.106024-Cu doped CeO2nanospheres) | separate | step_8
step(doi:10.1016/j.jece.2021.106024-Cu doped CeO2nanospheres) | stir | step_9
stir | 2h | participate_time
step(doi:10.1016/j.jece.2021.106024-Cu doped CeO2nanospheres) | transfer | step_10
step(doi:10.1016/j.jece.2021.106024-Cu doped CeO2nanospheres) | wash | step_11
wash | Millipore water | reagents
wash | ethanol | reagents
Cu doped CeO2nanospheres(doi:10.1016/j.jece.2021.106024) | metadata(doi:10.1016/j.jece.2021.106024) | article metadata
metadata(doi:10.1016/j.jece.2021.106024) | doi:10.1016/j.jece.2021.106024 | article doi
metadata(doi:10.1016/j.jece.2021.106024) | Oxygen-vacancy mediated acidity and redox properties on WOx/Cu-doped CeO2 for the removal of NOx | article title
metadata(doi:10.1016/j.jece.2021.106024) | Journal of Environmental Chemical Engineering | publication name
metadata(doi:10.1016/j.jece.2021.106024) | 2021-10-31 | Cover Date
Cu doped CeO2nanosphere supported W species(doi:10.1016/j.jece.2021.106024) | step(doi:10.1016/j.jece.2021.106024-Cu doped CeO2nanosphere supported W species) | step
step(doi:10.1016/j.jece.2021.106024-Cu doped CeO2nanosphere supported W species) | add | step_1
add | the above solution | participate
add | 60 °C | participate_temperature
step(doi:10.1016/j.jece.2021.106024-Cu doped CeO2nanosphere supported W species) | age | step_2
age | 1 h | participate_time
step(doi:10.1016/j.jece.2021.106024-Cu doped CeO2nanosphere supported W species) | calcined | step_3
calcined | 400 °C | participate_temperature
calcined | 4 h | participate_time
step(doi:10.1016/j.jece.2021.106024-Cu doped CeO2nanosphere supported W species) | dissolve1 | step_4
dissolve1 | Cu-CeO2nanospheres | reagents
dissolve1 | 25 mL Millipore water | reagents
step(doi:10.1016/j.jece.2021.106024-Cu doped CeO2nanosphere supported W species) | dissolve2 | step_5
dissolve2 | Na2WO4·2H2O | reagents
dissolve2 | 10 mL Millipore water | reagents
step(doi:10.1016/j.jece.2021.106024-Cu doped CeO2nanosphere supported W species) | dry | step_6
dry | 60 °C | participate_temperature
dry | 12 h | participate_time
step(doi:10.1016/j.jece.2021.106024-Cu doped CeO2nanosphere supported W species) | separate | step_7
step(doi:10.1016/j.jece.2021.106024-Cu doped CeO2nanosphere supported W species) | stir1 | step_8
stir1 | vigorous | participate_time
step(doi:10.1016/j.jece.2021.106024-Cu doped CeO2nanosphere supported W species) | stir2 | step_9
stir2 | 4 h | participate_time
step(doi:10.1016/j.jece.2021.106024-Cu doped CeO2nanosphere supported W species) | wash | step_10
wash | Millipore water | reagents
wash | ethanol | reagents
Cu doped CeO2nanosphere supported W species(doi:10.1016/j.jece.2021.106024) | metadata(doi:10.1016/j.jece.2021.106024) | article metadata
metadata(doi:10.1016/j.jece.2021.106024) | doi:10.1016/j.jece.2021.106024 | article doi
metadata(doi:10.1016/j.jece.2021.106024) | Oxygen-vacancy mediated acidity and redox properties on WOx/Cu-doped CeO2 for the removal of NOx | article title
metadata(doi:10.1016/j.jece.2021.106024) | Journal of Environmental Chemical Engineering | publication name
metadata(doi:10.1016/j.jece.2021.106024) | 2021-10-31 | Cover Date
CeO2nanosphere supported W(doi:10.1016/j.jece.2021.106024) | step(doi:10.1016/j.jece.2021.106024-CeO2nanosphere supported W) | step
step(doi:10.1016/j.jece.2021.106024-CeO2nanosphere supported W) | add | step_1
add | the above solution | participate
add | 60 °C | participate_temperature
step(doi:10.1016/j.jece.2021.106024-CeO2nanosphere supported W) | age | step_2
age | 1h | participate_time
step(doi:10.1016/j.jece.2021.106024-CeO2nanosphere supported W) | calcined | step_3
calcined | 400 °C | participate_temperature
calcined | 4 h | participate_time
step(doi:10.1016/j.jece.2021.106024-CeO2nanosphere supported W) | dissolve1 | step_4
dissolve1 | Cu-CeO2nanospheres | reagents
dissolve1 | 25 mL Millipore water | reagents
step(doi:10.1016/j.jece.2021.106024-CeO2nanosphere supported W) | dissolve2 | step_5
dissolve2 | Na2WO4·2H2O | reagents
dissolve2 | 10 mL Millipore water | reagents
step(doi:10.1016/j.jece.2021.106024-CeO2nanosphere supported W) | dry | step_6
dry | 60 °C | participate_temperature
dry | 12 h | participate_time
step(doi:10.1016/j.jece.2021.106024-CeO2nanosphere supported W) | separate | step_7
step(doi:10.1016/j.jece.2021.106024-CeO2nanosphere supported W) | stir1 | step_8
stir1 | vigorous | participate_time
step(doi:10.1016/j.jece.2021.106024-CeO2nanosphere supported W) | stir2 | step_9
stir2 | 4h | participate_time
step(doi:10.1016/j.jece.2021.106024-CeO2nanosphere supported W) | wash | step_10
wash | Millipore water | reagents
wash | ethanol | reagents
CeO2nanosphere supported W(doi:10.1016/j.jece.2021.106024) | metadata(doi:10.1016/j.jece.2021.106024) | article metadata
metadata(doi:10.1016/j.jece.2021.106024) | doi:10.1016/j.jece.2021.106024 | article doi
metadata(doi:10.1016/j.jece.2021.106024) | Oxygen-vacancy mediated acidity and redox properties on WOx/Cu-doped CeO2 for the removal of NOx | article title
metadata(doi:10.1016/j.jece.2021.106024) | Journal of Environmental Chemical Engineering | publication name
metadata(doi:10.1016/j.jece.2021.106024) | 2021-10-31 | Cover Date
CeO2nanosphere supported W(doi:10.1016/j.jece.2021.106024) | raw_material(doi:10.1016/j.jece.2021.106024-CeO2nanosphere supported W) | catalyst-raw_material
raw_material(doi:10.1016/j.jece.2021.106024-CeO2nanosphere supported W) | CeO2nanosphere | catalyst-raw_material
raw_material(doi:10.1016/j.jece.2021.106024-CeO2nanosphere supported W) | Na2WO4·2H2O | catalyst-raw_material
CeO2nanosphere supported W(doi:10.1016/j.jece.2021.106024) | wet impregnation method | catalyst-method
Mn&FeAlOx-based Catalysts(doi:10.1016/j.jece.2021.106153) | step(doi:10.1016/j.jece.2021.106153-Mn&FeAlOx-based Catalysts) | step
step(doi:10.1016/j.jece.2021.106153-Mn&FeAlOx-based Catalysts) | add1 | step_1
add1 | Ferric nitrate | reagents
add1 | Aluminum nitrate | reagents
add1 | Citric acid | reagents
step(doi:10.1016/j.jece.2021.106153-Mn&FeAlOx-based Catalysts) | add2 | step_2
add2 | Manganese acetate | reagents
add2 | Aluminum nitrate | reagents
add2 | Citric acid | reagents
step(doi:10.1016/j.jece.2021.106153-Mn&FeAlOx-based Catalysts) | calcined | step_3
calcined | 200 °C,500 °C | participate_temperature
calcined | 1 h,2 h | participate_time
step(doi:10.1016/j.jece.2021.106153-Mn&FeAlOx-based Catalysts) | crush | step_4
step(doi:10.1016/j.jece.2021.106153-Mn&FeAlOx-based Catalysts) | dry | step_5
dry | 120 °C | participate_temperature
dry | overnight | participate_time
step(doi:10.1016/j.jece.2021.106153-Mn&FeAlOx-based Catalysts) | sieve | step_6
step(doi:10.1016/j.jece.2021.106153-Mn&FeAlOx-based Catalysts) | stir | step_7
stir | 2.5h | participate_time
Mn&FeAlOx-based Catalysts(doi:10.1016/j.jece.2021.106153) | metadata(doi:10.1016/j.jece.2021.106153) | article metadata
metadata(doi:10.1016/j.jece.2021.106153) | doi:10.1016/j.jece.2021.106153 | article doi
metadata(doi:10.1016/j.jece.2021.106153) | Behavior and structure tuning of (Mn&Fe)AlOx-based catalysts for superior denitrification performance | article title
metadata(doi:10.1016/j.jece.2021.106153) | Journal of Environmental Chemical Engineering | publication name
metadata(doi:10.1016/j.jece.2021.106153) | 2021-10-31 | Cover Date
Mn&FeAlOx-based Catalysts(doi:10.1016/j.jece.2021.106153) | raw_material(doi:10.1016/j.jece.2021.106153-Mn&FeAlOx-based Catalysts) | catalyst-raw_material
raw_material(doi:10.1016/j.jece.2021.106153-Mn&FeAlOx-based Catalysts) | Ferric nitrate | catalyst-raw_material
raw_material(doi:10.1016/j.jece.2021.106153-Mn&FeAlOx-based Catalysts) | Aluminum nitrate | catalyst-raw_material
raw_material(doi:10.1016/j.jece.2021.106153-Mn&FeAlOx-based Catalysts) | Citric acid | catalyst-raw_material
raw_material(doi:10.1016/j.jece.2021.106153-Mn&FeAlOx-based Catalysts) | Manganese acetate | catalyst-raw_material
Mn&FeAlOx-based Catalysts(doi:10.1016/j.jece.2021.106153) | sol-gel method | catalyst-method
Mn&FeAlOx-based Catalysts(doi:10.1016/j.jece.2021.106153) | controllable conversion rate | conversion
Mn&FeAlOx-based Catalysts(doi:10.1016/j.jece.2021.106153) | high selectivity | selectivity
Mn&FeAlOx-based Catalysts(doi:10.1016/j.jece.2021.106153) | dual-sites synergetic interaction | activity
Mn&FeAlOx-based Catalysts(doi:10.1016/j.jece.2021.106153) | medium temperature SCR process | condition
Cu-based composite CHA-type catalysts(doi:10.1016/j.jece.2021.106413) | step(doi:10.1016/j.jece.2021.106413-Cu-based composite CHA-type catalysts) | step
step(doi:10.1016/j.jece.2021.106413-Cu-based composite CHA-type catalysts) | add1 | step_1
add1 | Cu(CH3COO)2.1H2O | reagents
add1 | deionized water | reagents
add1 | 45 °C | participate_temperature
add1 | 1h | participate_time
step(doi:10.1016/j.jece.2021.106413-Cu-based composite CHA-type catalysts) | add2 | step_2
add2 | H/CHA zeolite | participate
step(doi:10.1016/j.jece.2021.106413-Cu-based composite CHA-type catalysts) | calcined | step_3
calcined | 500 °C | participate_temperature
calcined | 2h | participate_time
step(doi:10.1016/j.jece.2021.106413-Cu-based composite CHA-type catalysts) | calcined2 | step_4
calcined2 | 500 °C | participate_temperature
calcined2 | 2h | participate_time
step(doi:10.1016/j.jece.2021.106413-Cu-based composite CHA-type catalysts) | coat | step_5
coat | cordierite carrier | participate
step(doi:10.1016/j.jece.2021.106413-Cu-based composite CHA-type catalysts) | dry | step_6
dry | 110 °C | participate_temperature
dry | 12h | participate_time
step(doi:10.1016/j.jece.2021.106413-Cu-based composite CHA-type catalysts) | dry2 | step_7
dry2 | 110 °C | participate_temperature
dry2 | 2h | participate_time
step(doi:10.1016/j.jece.2021.106413-Cu-based composite CHA-type catalysts) | filter | step_8
step(doi:10.1016/j.jece.2021.106413-Cu-based composite CHA-type catalysts) | stir1 | step_9
stir1 | 1 h | participate_time
step(doi:10.1016/j.jece.2021.106413-Cu-based composite CHA-type catalysts) | stir2 | step_10
stir2 | 78 °C | participate_temperature
stir2 | 8h | participate_time
Cu-based composite CHA-type catalysts(doi:10.1016/j.jece.2021.106413) | metadata(doi:10.1016/j.jece.2021.106413) | article metadata
metadata(doi:10.1016/j.jece.2021.106413) | doi:10.1016/j.jece.2021.106413 | article doi
metadata(doi:10.1016/j.jece.2021.106413) | Migration mechanism on Cu species in CHA-type catalyst for the selective catalytic reduction of NOx during hydrothermal treatment | article title
metadata(doi:10.1016/j.jece.2021.106413) | Journal of Environmental Chemical Engineering | publication name
metadata(doi:10.1016/j.jece.2021.106413) | 2021-12-31 | Cover Date
Cu-based composite CHA-type catalysts(doi:10.1016/j.jece.2021.106413) | raw_material(doi:10.1016/j.jece.2021.106413-Cu-based composite CHA-type catalysts) | catalyst-raw_material
raw_material(doi:10.1016/j.jece.2021.106413-Cu-based composite CHA-type catalysts) | pure CHA-type zeolites | catalyst-raw_material
raw_material(doi:10.1016/j.jece.2021.106413-Cu-based composite CHA-type catalysts) | Cu(CH3COO)2.1H2O | catalyst-raw_material
Cu-based composite CHA-type catalysts(doi:10.1016/j.jece.2021.106413) | icon-exchanged method | catalyst-method
CTAB-cordierite(doi:10.1016/j.jece.2021.106499) | step(doi:10.1016/j.jece.2021.106499-CTAB-cordierite) | step
step(doi:10.1016/j.jece.2021.106499-CTAB-cordierite) | dry | step_1
dry | 110 °C | participate_temperature
dry | 9 h | participate_time
step(doi:10.1016/j.jece.2021.106499-CTAB-cordierite) | immersed | step_2
CTAB-cordierite(doi:10.1016/j.jece.2021.106499) | metadata(doi:10.1016/j.jece.2021.106499) | article metadata
metadata(doi:10.1016/j.jece.2021.106499) | doi:10.1016/j.jece.2021.106499 | article doi
metadata(doi:10.1016/j.jece.2021.106499) | Performance evaluation of Mn-Ce/cordierite catalyst modified by green surfactant to remove NOx in underground mines at low temperatures | article title
metadata(doi:10.1016/j.jece.2021.106499) | Journal of Environmental Chemical Engineering | publication name
metadata(doi:10.1016/j.jece.2021.106499) | 2021-12-31 | Cover Date
Mn/CTAB-cordierite(doi:10.1016/j.jece.2021.106499) | step(doi:10.1016/j.jece.2021.106499-Mn/CTAB-cordierite) | step
step(doi:10.1016/j.jece.2021.106499-Mn/CTAB-cordierite) | calcined | step_1
calcined | 500 °C | participate_temperature
calcined | 5 h | participate_time
step(doi:10.1016/j.jece.2021.106499-Mn/CTAB-cordierite) | dry | step_2
dry | 110 °C | participate_temperature
dry | 12 h | participate_time
step(doi:10.1016/j.jece.2021.106499-Mn/CTAB-cordierite) | impregnate | step_3
impregnate | cordierite | reagents
impregnate | manganese acetate solution | reagents
step(doi:10.1016/j.jece.2021.106499-Mn/CTAB-cordierite) | seal | step_4
seal | 24h | participate_time
step(doi:10.1016/j.jece.2021.106499-Mn/CTAB-cordierite) | select | step_5
Mn/CTAB-cordierite(doi:10.1016/j.jece.2021.106499) | metadata(doi:10.1016/j.jece.2021.106499) | article metadata
metadata(doi:10.1016/j.jece.2021.106499) | doi:10.1016/j.jece.2021.106499 | article doi
metadata(doi:10.1016/j.jece.2021.106499) | Performance evaluation of Mn-Ce/cordierite catalyst modified by green surfactant to remove NOx in underground mines at low temperatures | article title
metadata(doi:10.1016/j.jece.2021.106499) | Journal of Environmental Chemical Engineering | publication name
metadata(doi:10.1016/j.jece.2021.106499) | 2021-12-31 | Cover Date
Mn-Ce/CTAB-cordierite(doi:10.1016/j.jece.2021.106499) | step(doi:10.1016/j.jece.2021.106499-Mn-Ce/CTAB-cordierite) | step
step(doi:10.1016/j.jece.2021.106499-Mn-Ce/CTAB-cordierite) | calcined | step_1
calcined | 500 °C | participate_temperature
calcined | 5 h | participate_time
step(doi:10.1016/j.jece.2021.106499-Mn-Ce/CTAB-cordierite) | dry | step_2
step(doi:10.1016/j.jece.2021.106499-Mn-Ce/CTAB-cordierite) | impregnate | step_3
step(doi:10.1016/j.jece.2021.106499-Mn-Ce/CTAB-cordierite) | select | step_4
Mn-Ce/CTAB-cordierite(doi:10.1016/j.jece.2021.106499) | metadata(doi:10.1016/j.jece.2021.106499) | article metadata
metadata(doi:10.1016/j.jece.2021.106499) | doi:10.1016/j.jece.2021.106499 | article doi
metadata(doi:10.1016/j.jece.2021.106499) | Performance evaluation of Mn-Ce/cordierite catalyst modified by green surfactant to remove NOx in underground mines at low temperatures | article title
metadata(doi:10.1016/j.jece.2021.106499) | Journal of Environmental Chemical Engineering | publication name
metadata(doi:10.1016/j.jece.2021.106499) | 2021-12-31 | Cover Date
Mn-Ce/CTAB-cordierite(doi:10.1016/j.jece.2021.106499) | raw_material(doi:10.1016/j.jece.2021.106499-Mn-Ce/CTAB-cordierite) | catalyst-raw_material
raw_material(doi:10.1016/j.jece.2021.106499-Mn-Ce/CTAB-cordierite) | Mn | catalyst-raw_material
raw_material(doi:10.1016/j.jece.2021.106499-Mn-Ce/CTAB-cordierite) | Ce | catalyst-raw_material
Mn-Ce/CTAB-cordierite(doi:10.1016/j.jece.2021.106499) | impregnation | catalyst-method
LaBO3(BCo, Mn, Ni, and Cu)(doi:10.1016/j.jece.2021.106612) | step(doi:10.1016/j.jece.2021.106612-LaBO3(BCo, Mn, Ni, and Cu)) | step
step(doi:10.1016/j.jece.2021.106612-LaBO3(BCo, Mn, Ni, and Cu)) | add | step_1
add | Citric acid | participate
step(doi:10.1016/j.jece.2021.106612-LaBO3(BCo, Mn, Ni, and Cu)) | calcined | step_2
calcined | 700°C | participate_temperature
calcined | 5h | participate_time
step(doi:10.1016/j.jece.2021.106612-LaBO3(BCo, Mn, Ni, and Cu)) | dissolve | step_3
dissolve | La(NO3)3·nH2O | reagents
dissolve | Co(NO3)2·6H2O | reagents
dissolve | 50% Mn(NO3)2 | reagents
dissolve | Ni(NO3)2·6H2O | reagents
dissolve | Cu(NO3)2·3H2O | reagents
dissolve | ultrapure water | reagents
step(doi:10.1016/j.jece.2021.106612-LaBO3(BCo, Mn, Ni, and Cu)) | dry | step_4
dry | 110°C | participate_temperature
dry | 12h | participate_time
step(doi:10.1016/j.jece.2021.106612-LaBO3(BCo, Mn, Ni, and Cu)) | heat | step_5
heat | 80°C | participate_temperature
step(doi:10.1016/j.jece.2021.106612-LaBO3(BCo, Mn, Ni, and Cu)) | ultrasonic | step_6
ultrasonic | 30min | participate_time
LaBO3(BCo, Mn, Ni, and Cu)(doi:10.1016/j.jece.2021.106612) | metadata(doi:10.1016/j.jece.2021.106612) | article metadata
metadata(doi:10.1016/j.jece.2021.106612) | doi:10.1016/j.jece.2021.106612 | article doi
metadata(doi:10.1016/j.jece.2021.106612) | Simultaneous catalytic oxidation of NO and Hg0 over LaBO3 (B = Co, Mn, Ni, and Cu) perovskites | article title
metadata(doi:10.1016/j.jece.2021.106612) | Journal of Environmental Chemical Engineering | publication name
metadata(doi:10.1016/j.jece.2021.106612) | 2021-12-31 | Cover Date
LaBO3(BCo, Mn, Ni, and Cu)(doi:10.1016/j.jece.2021.106612) | raw_material(doi:10.1016/j.jece.2021.106612-LaBO3(BCo, Mn, Ni, and Cu)) | catalyst-raw_material
raw_material(doi:10.1016/j.jece.2021.106612-LaBO3(BCo, Mn, Ni, and Cu)) | La(NO3)3·nH2O | catalyst-raw_material
raw_material(doi:10.1016/j.jece.2021.106612-LaBO3(BCo, Mn, Ni, and Cu)) | Co(NO3)2·6H2O | catalyst-raw_material
raw_material(doi:10.1016/j.jece.2021.106612-LaBO3(BCo, Mn, Ni, and Cu)) | 50% Mn(NO3)2 | catalyst-raw_material
raw_material(doi:10.1016/j.jece.2021.106612-LaBO3(BCo, Mn, Ni, and Cu)) | Ni(NO3)2·6H2O | catalyst-raw_material
raw_material(doi:10.1016/j.jece.2021.106612-LaBO3(BCo, Mn, Ni, and Cu)) | Cu(NO3)2·3H2O | catalyst-raw_material
raw_material(doi:10.1016/j.jece.2021.106612-LaBO3(BCo, Mn, Ni, and Cu)) | Citric acid | catalyst-raw_material
raw_material(doi:10.1016/j.jece.2021.106612-LaBO3(BCo, Mn, Ni, and Cu)) | ultrapure water | catalyst-raw_material
LaBO3(BCo, Mn, Ni, and Cu)(doi:10.1016/j.jece.2021.106612) | sol–gel technology | catalyst-method
CuO-CeO2-WO3(doi:10.1016/j.jece.2021.106621) | step(doi:10.1016/j.jece.2021.106621-CuO-CeO2-WO3) | step
step(doi:10.1016/j.jece.2021.106621-CuO-CeO2-WO3) | add | step_1
add | citric acid | participate
step(doi:10.1016/j.jece.2021.106621-CuO-CeO2-WO3) | calcined | step_2
calcined | 450 ℃ | participate_temperature
calcined | 3 h | participate_time
step(doi:10.1016/j.jece.2021.106621-CuO-CeO2-WO3) | dissolve | step_3
dissolve | 7.2 g Cu(NO3)2·3H2O | reagents
dissolve | 6.0 g Ce(NO3)3·6H2O | reagents
dissolve | 0.28 g (NH4)6H2W12O40·6H2O | reagents
dissolve | 30 mL deionized water | reagents
dissolve | 0.45 g citric acid | reagents
dissolve | 30 mL deionized in aqua | reagents
step(doi:10.1016/j.jece.2021.106621-CuO-CeO2-WO3) | dry | step_4
dry | 90 ℃ | participate_temperature
dry | 24 h | participate_time
step(doi:10.1016/j.jece.2021.106621-CuO-CeO2-WO3) | heat | step_5
heat | 80 ℃ | participate_temperature
step(doi:10.1016/j.jece.2021.106621-CuO-CeO2-WO3) | stir | step_6
CuO-CeO2-WO3(doi:10.1016/j.jece.2021.106621) | metadata(doi:10.1016/j.jece.2021.106621) | article metadata
metadata(doi:10.1016/j.jece.2021.106621) | doi:10.1016/j.jece.2021.106621 | article doi
metadata(doi:10.1016/j.jece.2021.106621) | Insight into the role of WO3 on catalytic performance over CuO-CeO2 catalyst for NH3 selective catalytic oxidation reaction | article title
metadata(doi:10.1016/j.jece.2021.106621) | Journal of Environmental Chemical Engineering | publication name
metadata(doi:10.1016/j.jece.2021.106621) | 2021-12-31 | Cover Date
CuO-CeO2-WO3(doi:10.1016/j.jece.2021.106621) | raw_material(doi:10.1016/j.jece.2021.106621-CuO-CeO2-WO3) | catalyst-raw_material
raw_material(doi:10.1016/j.jece.2021.106621-CuO-CeO2-WO3) | Cu(NO3)2·3H2O | catalyst-raw_material
raw_material(doi:10.1016/j.jece.2021.106621-CuO-CeO2-WO3) | Ce(NO3)3·6H2O | catalyst-raw_material
raw_material(doi:10.1016/j.jece.2021.106621-CuO-CeO2-WO3) | (NH4)6H2W12O40·6H2O | catalyst-raw_material
raw_material(doi:10.1016/j.jece.2021.106621-CuO-CeO2-WO3) | citric acid | catalyst-raw_material
CuO-CeO2-WO3(doi:10.1016/j.jece.2021.106621) | sol-gel | catalyst-method
xMn/ZSM-5-IM-C/DBD(doi:10.1016/j.jece.2021.107009) | step(doi:10.1016/j.jece.2021.107009-xMn/ZSM-5-IM-C/DBD) | step
step(doi:10.1016/j.jece.2021.107009-xMn/ZSM-5-IM-C/DBD) | calcined | step_1
calcined | 550 °C | participate_temperature
calcined | 3h | participate_time
step(doi:10.1016/j.jece.2021.107009-xMn/ZSM-5-IM-C/DBD) | dry | step_2
dry | 110 °C | participate_temperature
dry | 12h | participate_time
step(doi:10.1016/j.jece.2021.107009-xMn/ZSM-5-IM-C/DBD) | evaporate | step_3
evaporate | 80 °C | participate_temperature
step(doi:10.1016/j.jece.2021.107009-xMn/ZSM-5-IM-C/DBD) | impregnate | step_4
impregnate | ZSM-5 zeolite | reagents
impregnate | Mn(NO3)2·4H2O | reagents
impregnate | 40min | participate_time
step(doi:10.1016/j.jece.2021.107009-xMn/ZSM-5-IM-C/DBD) | treat | step_5
treat | 10 min | participate_time
xMn/ZSM-5-IM-C/DBD(doi:10.1016/j.jece.2021.107009) | metadata(doi:10.1016/j.jece.2021.107009) | article metadata
metadata(doi:10.1016/j.jece.2021.107009) | doi:10.1016/j.jece.2021.107009 | article doi
metadata(doi:10.1016/j.jece.2021.107009) | Excellent activity caused by dielectric barrier discharge (DBD) plasma activation for selective catalytic reduction with propylene (C3H6-SCR): Insight into the low temperature catalytic behavior of Mn/ZSM-5 catalysts | article title
metadata(doi:10.1016/j.jece.2021.107009) | Journal of Environmental Chemical Engineering | publication name
metadata(doi:10.1016/j.jece.2021.107009) | 2022-04-30 | Cover Date
xMn/ZSM-5-CPM-C/DBD(doi:10.1016/j.jece.2021.107009) | step(doi:10.1016/j.jece.2021.107009-xMn/ZSM-5-CPM-C/DBD) | step
step(doi:10.1016/j.jece.2021.107009-xMn/ZSM-5-CPM-C/DBD) | add | step_1
add | ammonia | participate
step(doi:10.1016/j.jece.2021.107009-xMn/ZSM-5-CPM-C/DBD) | age | step_2
age | 12h | participate_time
step(doi:10.1016/j.jece.2021.107009-xMn/ZSM-5-CPM-C/DBD) | calcined | step_3
calcined | 550 °C | participate_temperature
calcined | 3h | participate_time
step(doi:10.1016/j.jece.2021.107009-xMn/ZSM-5-CPM-C/DBD) | dissolve | step_4
dissolve | 0.355 mL Mn(NO3)2·4H2O | reagents
dissolve | 30 mL deionized water | reagents
step(doi:10.1016/j.jece.2021.107009-xMn/ZSM-5-CPM-C/DBD) | dry | step_5
dry | 110 °C | participate_temperature
dry | 12h | participate_time
step(doi:10.1016/j.jece.2021.107009-xMn/ZSM-5-CPM-C/DBD) | filter | step_6
step(doi:10.1016/j.jece.2021.107009-xMn/ZSM-5-CPM-C/DBD) | stir1 | step_7
stir1 | 3h | participate_time
step(doi:10.1016/j.jece.2021.107009-xMn/ZSM-5-CPM-C/DBD) | stir2 | step_8
stir2 | 4h | participate_time
step(doi:10.1016/j.jece.2021.107009-xMn/ZSM-5-CPM-C/DBD) | treat | step_9
treat | 10 min | participate_time
step(doi:10.1016/j.jece.2021.107009-xMn/ZSM-5-CPM-C/DBD) | wash | step_10
wash | deionized water | participate
xMn/ZSM-5-CPM-C/DBD(doi:10.1016/j.jece.2021.107009) | metadata(doi:10.1016/j.jece.2021.107009) | article metadata
metadata(doi:10.1016/j.jece.2021.107009) | doi:10.1016/j.jece.2021.107009 | article doi
metadata(doi:10.1016/j.jece.2021.107009) | Excellent activity caused by dielectric barrier discharge (DBD) plasma activation for selective catalytic reduction with propylene (C3H6-SCR): Insight into the low temperature catalytic behavior of Mn/ZSM-5 catalysts | article title
metadata(doi:10.1016/j.jece.2021.107009) | Journal of Environmental Chemical Engineering | publication name
metadata(doi:10.1016/j.jece.2021.107009) | 2022-04-30 | Cover Date
xMn/ZSM-5-CPM-C/DBD(doi:10.1016/j.jece.2021.107009) | raw_material(doi:10.1016/j.jece.2021.107009-xMn/ZSM-5-CPM-C/DBD) | catalyst-raw_material
raw_material(doi:10.1016/j.jece.2021.107009-xMn/ZSM-5-CPM-C/DBD) | Mn(NO3)2·4H2O | catalyst-raw_material
raw_material(doi:10.1016/j.jece.2021.107009-xMn/ZSM-5-CPM-C/DBD) | ZSM-5 | catalyst-raw_material
xMn/ZSM-5-CPM-C/DBD(doi:10.1016/j.jece.2021.107009) | co-precipitation method | catalyst-method
xMn/ZSM-5-CPM-C/DBD(doi:10.1016/j.jece.2021.107038) | raw_material(doi:10.1016/j.jece.2021.107038-xMn/ZSM-5-CPM-C/DBD) | catalyst-raw_material
raw_material(doi:10.1016/j.jece.2021.107038-xMn/ZSM-5-CPM-C/DBD) | Mn(NO3)2·4H2O | catalyst-raw_material
raw_material(doi:10.1016/j.jece.2021.107038-xMn/ZSM-5-CPM-C/DBD) | ZSM-5 | catalyst-raw_material
xMn/ZSM-5-CPM-C/DBD(doi:10.1016/j.jece.2021.107038) | co-precipitation method | catalyst-method
Mn-In mixed oxide catalysts(doi:10.1016/j.jece.2022.107462) | step(doi:10.1016/j.jece.2022.107462-Mn-In mixed oxide catalysts) | step
step(doi:10.1016/j.jece.2022.107462-Mn-In mixed oxide catalysts) | add1 | step_1
add1 | Mn(CH3COO)2·4H2O | reagents
add1 | In(NO3)3·H2O | reagents
add1 | 100mL deionized water | reagents
add1 | 30 °C | participate_temperature
step(doi:10.1016/j.jece.2022.107462-Mn-In mixed oxide catalysts) | add2 | step_2
add2 | disperse salt solution | participate
step(doi:10.1016/j.jece.2022.107462-Mn-In mixed oxide catalysts) | adjust | step_3
adjust | 4M NaOH solution | participate
step(doi:10.1016/j.jece.2022.107462-Mn-In mixed oxide catalysts) | age | step_4
age | room temperature | participate_temperature
age | 24h | participate_time
step(doi:10.1016/j.jece.2022.107462-Mn-In mixed oxide catalysts) | calcined | step_5
calcined | 400 °C | participate_temperature
calcined | 4 h | participate_time
step(doi:10.1016/j.jece.2022.107462-Mn-In mixed oxide catalysts) | cover | step_6
cover | cling film | participate
step(doi:10.1016/j.jece.2022.107462-Mn-In mixed oxide catalysts) | disperse | step_7
disperse | (NH3)2CO3 | reagents
step(doi:10.1016/j.jece.2022.107462-Mn-In mixed oxide catalysts) | dry | step_8
dry | 110 °C | participate_temperature
step(doi:10.1016/j.jece.2022.107462-Mn-In mixed oxide catalysts) | separate | step_9
step(doi:10.1016/j.jece.2022.107462-Mn-In mixed oxide catalysts) | stir1 | step_10
step(doi:10.1016/j.jece.2022.107462-Mn-In mixed oxide catalysts) | stir2 | step_11
step(doi:10.1016/j.jece.2022.107462-Mn-In mixed oxide catalysts) | stir3 | step_12
stir3 | 2h | participate_time
step(doi:10.1016/j.jece.2022.107462-Mn-In mixed oxide catalysts) | wash | step_13
wash | deionized water | participate
Mn-In mixed oxide catalysts(doi:10.1016/j.jece.2022.107462) | metadata(doi:10.1016/j.jece.2022.107462) | article metadata
metadata(doi:10.1016/j.jece.2022.107462) | doi:10.1016/j.jece.2022.107462 | article doi
metadata(doi:10.1016/j.jece.2022.107462) | Indium modified MnOx for high-efficient NH3-SCR De-NOx: Promotional role of indium and its catalytic performance | article title
metadata(doi:10.1016/j.jece.2022.107462) | Journal of Environmental Chemical Engineering | publication name
metadata(doi:10.1016/j.jece.2022.107462) | 2022-06-30 | Cover Date
Mn-In mixed oxide catalysts(doi:10.1016/j.jece.2022.107462) | raw_material(doi:10.1016/j.jece.2022.107462-Mn-In mixed oxide catalysts) | catalyst-raw_material
raw_material(doi:10.1016/j.jece.2022.107462-Mn-In mixed oxide catalysts) | Mn(CH3COO)2·4H2O | catalyst-raw_material
raw_material(doi:10.1016/j.jece.2022.107462-Mn-In mixed oxide catalysts) | In(NO3)3·H2O | catalyst-raw_material
raw_material(doi:10.1016/j.jece.2022.107462-Mn-In mixed oxide catalysts) | (NH3)2CO3 | catalyst-raw_material
raw_material(doi:10.1016/j.jece.2022.107462-Mn-In mixed oxide catalysts) | deionized water | catalyst-raw_material
raw_material(doi:10.1016/j.jece.2022.107462-Mn-In mixed oxide catalysts) | 4 M NaOH solution | catalyst-raw_material
Mn-In mixed oxide catalysts(doi:10.1016/j.jece.2022.107462) | homogeneous precipitation method | catalyst-method
MnCeTiOx(doi:10.1016/j.jece.2022.107574) | step(doi:10.1016/j.jece.2022.107574-MnCeTiOx) | step
step(doi:10.1016/j.jece.2022.107574-MnCeTiOx) | detail | step_1
step(doi:10.1016/j.jece.2022.107574-MnCeTiOx) | report | step_2
step(doi:10.1016/j.jece.2022.107574-MnCeTiOx) | support | step_3
MnCeTiOx(doi:10.1016/j.jece.2022.107574) | metadata(doi:10.1016/j.jece.2022.107574) | article metadata
metadata(doi:10.1016/j.jece.2022.107574) | doi:10.1016/j.jece.2022.107574 | article doi
metadata(doi:10.1016/j.jece.2022.107574) | Synergistic catalytic oxidation of Hg0 and NH3-SCR of NO over MnCeTiOx catalyst in flue gas | article title
metadata(doi:10.1016/j.jece.2022.107574) | Journal of Environmental Chemical Engineering | publication name
metadata(doi:10.1016/j.jece.2022.107574) | 2022-06-30 | Cover Date
MnCeTiOx(doi:10.1016/j.jece.2022.107574) | MnCeTiOx | catalyst-raw_material
MnCeTiOx(doi:10.1016/j.jece.2022.107574) | PEG-assisted co-precipitation | catalyst-method
MnFeCe (CeO2 8 wt%)(doi:10.1016/j.jece.2022.107772) | step(doi:10.1016/j.jece.2022.107772-MnFeCe (CeO2 8 wt%)) | step
step(doi:10.1016/j.jece.2022.107772-MnFeCe (CeO2 8 wt%)) | add1 | step_1
add1 | Ce(NO3)3.6 H2O | participate
step(doi:10.1016/j.jece.2022.107772-MnFeCe (CeO2 8 wt%)) | anneal | step_2
anneal | 450 °C | participate_temperature
anneal | 2 h | participate_time
step(doi:10.1016/j.jece.2022.107772-MnFeCe (CeO2 8 wt%)) | dissolve1 | step_3
dissolve1 | Mn(CH3COO)2.4 H2O | reagents
dissolve1 | Fe(NO3)3.9 H2O | reagents
dissolve1 | deionized water | reagents
step(doi:10.1016/j.jece.2022.107772-MnFeCe (CeO2 8 wt%)) | dissolve2 | step_4
dissolve2 | NH4HCO3 | reagents
dissolve2 | deionized water | reagents
step(doi:10.1016/j.jece.2022.107772-MnFeCe (CeO2 8 wt%)) | drop | step_5
drop | NH4HCO3solution | participate
step(doi:10.1016/j.jece.2022.107772-MnFeCe (CeO2 8 wt%)) | dry | step_6
dry | 120 °C | participate_temperature
dry | overnight | participate_time
step(doi:10.1016/j.jece.2022.107772-MnFeCe (CeO2 8 wt%)) | filter | step_7
step(doi:10.1016/j.jece.2022.107772-MnFeCe (CeO2 8 wt%)) | stir1 | step_8
stir1 | continuously | participate_time
step(doi:10.1016/j.jece.2022.107772-MnFeCe (CeO2 8 wt%)) | stir2 | step_9
stir2 | 80 °C | participate_temperature
stir2 | 3 h | participate_time
step(doi:10.1016/j.jece.2022.107772-MnFeCe (CeO2 8 wt%)) | wash | step_10
wash | deionized water | participate
MnFeCe (CeO2 8 wt%)(doi:10.1016/j.jece.2022.107772) | metadata(doi:10.1016/j.jece.2022.107772) | article metadata
metadata(doi:10.1016/j.jece.2022.107772) | doi:10.1016/j.jece.2022.107772 | article doi
metadata(doi:10.1016/j.jece.2022.107772) | Modification of Mn-Fe mixed oxide catalysts for low-temperature NH3-SCR of NO from marine diesel exhausts | article title
metadata(doi:10.1016/j.jece.2022.107772) | Journal of Environmental Chemical Engineering | publication name
metadata(doi:10.1016/j.jece.2022.107772) | 2022-06-30 | Cover Date
MnFeCe (CeO2 8 wt%)(doi:10.1016/j.jece.2022.107772) | raw_material(doi:10.1016/j.jece.2022.107772-MnFeCe (CeO2 8 wt%)) | catalyst-raw_material
raw_material(doi:10.1016/j.jece.2022.107772-MnFeCe (CeO2 8 wt%)) | Mn(CH3COO)2.4 H2O | catalyst-raw_material
raw_material(doi:10.1016/j.jece.2022.107772-MnFeCe (CeO2 8 wt%)) | Fe(NO3)3.9 H2O | catalyst-raw_material
raw_material(doi:10.1016/j.jece.2022.107772-MnFeCe (CeO2 8 wt%)) | Ce(NO3)3.6 H2O | catalyst-raw_material
raw_material(doi:10.1016/j.jece.2022.107772-MnFeCe (CeO2 8 wt%)) | NH4HCO3 | catalyst-raw_material
MnFeCe (CeO2 8 wt%)(doi:10.1016/j.jece.2022.107772) | coprecipitation or deposition-precipitation | catalyst-method
the titanium bearing blast furnace slag CeO2-ZrO2-TiO2-Al2O3(doi:10.1016/j.jece.2022.107895) | step(doi:10.1016/j.jece.2022.107895-the titanium bearing blast furnace slag CeO2-ZrO2-TiO2-Al2O3) | step
step(doi:10.1016/j.jece.2022.107895-the titanium bearing blast furnace slag CeO2-ZrO2-TiO2-Al2O3) | add1 | step_1
add1 | Ammonia | participate
step(doi:10.1016/j.jece.2022.107895-the titanium bearing blast furnace slag CeO2-ZrO2-TiO2-Al2O3) | add2 | step_2
add2 | Ammonia | participate
step(doi:10.1016/j.jece.2022.107895-the titanium bearing blast furnace slag CeO2-ZrO2-TiO2-Al2O3) | calcined | step_3
calcined | 500 °C | participate_temperature
calcined | 3 h | participate_time
step(doi:10.1016/j.jece.2022.107895-the titanium bearing blast furnace slag CeO2-ZrO2-TiO2-Al2O3) | dry | step_4
dry | 110 °C | participate_temperature
dry | 12 h | participate_time
step(doi:10.1016/j.jece.2022.107895-the titanium bearing blast furnace slag CeO2-ZrO2-TiO2-Al2O3) | filter | step_5
step(doi:10.1016/j.jece.2022.107895-the titanium bearing blast furnace slag CeO2-ZrO2-TiO2-Al2O3) | heat | step_6
heat | 80 °C | participate_temperature
heat | 3 h | participate_time
step(doi:10.1016/j.jece.2022.107895-the titanium bearing blast furnace slag CeO2-ZrO2-TiO2-Al2O3) | mix | step_7
mix | doping solution | participate
step(doi:10.1016/j.jece.2022.107895-the titanium bearing blast furnace slag CeO2-ZrO2-TiO2-Al2O3) | react | step_8
react | 160 °C | participate_temperature
react | 24 h | participate_time
step(doi:10.1016/j.jece.2022.107895-the titanium bearing blast furnace slag CeO2-ZrO2-TiO2-Al2O3) | stir | step_9
stir | 80 °C | participate_temperature
step(doi:10.1016/j.jece.2022.107895-the titanium bearing blast furnace slag CeO2-ZrO2-TiO2-Al2O3) | transfer1 | step_10
transfer1 | Four grams Ti-bearing blast furnace slag | reagents
transfer1 | conical flask | reagents
step(doi:10.1016/j.jece.2022.107895-the titanium bearing blast furnace slag CeO2-ZrO2-TiO2-Al2O3) | transfer2 | step_11
transfer2 | mixture | participate
the titanium bearing blast furnace slag CeO2-ZrO2-TiO2-Al2O3(doi:10.1016/j.jece.2022.107895) | metadata(doi:10.1016/j.jece.2022.107895) | article metadata
metadata(doi:10.1016/j.jece.2022.107895) | doi:10.1016/j.jece.2022.107895 | article doi
metadata(doi:10.1016/j.jece.2022.107895) | In-situ DRIFTS study on the k-poisoning resistance mechanism of titanium bearing blast furnace slag catalyst by Sm/La doping | article title
metadata(doi:10.1016/j.jece.2022.107895) | Journal of Environmental Chemical Engineering | publication name
metadata(doi:10.1016/j.jece.2022.107895) | 2022-06-30 | Cover Date
CeZrTiAl(doi:10.1016/j.jece.2022.107895) | step(doi:10.1016/j.jece.2022.107895-CeZrTiAl) | step
step(doi:10.1016/j.jece.2022.107895-CeZrTiAl) | add1 | step_1
add1 | Ammonia | participate
step(doi:10.1016/j.jece.2022.107895-CeZrTiAl) | add2 | step_2
add2 | Ammonia | participate
step(doi:10.1016/j.jece.2022.107895-CeZrTiAl) | calcined | step_3
calcined | 500 °C | participate_temperature
calcined | 3 h | participate_time
step(doi:10.1016/j.jece.2022.107895-CeZrTiAl) | dry | step_4
dry | 110 °C | participate_temperature
dry | 12 h | participate_time
step(doi:10.1016/j.jece.2022.107895-CeZrTiAl) | filter | step_5
step(doi:10.1016/j.jece.2022.107895-CeZrTiAl) | heat | step_6
heat | 80 °C | participate_temperature
heat | 3 h | participate_time
step(doi:10.1016/j.jece.2022.107895-CeZrTiAl) | mix | step_7
mix | doping solution | participate
step(doi:10.1016/j.jece.2022.107895-CeZrTiAl) | react | step_8
react | 160 °C | participate_temperature
react | 24 h | participate_time
step(doi:10.1016/j.jece.2022.107895-CeZrTiAl) | stir | step_9
stir | 80 °C | participate_temperature
step(doi:10.1016/j.jece.2022.107895-CeZrTiAl) | transfer1 | step_10
transfer1 | Four grams Ti-bearing blast furnace slag | reagents
transfer1 | conical flask | reagents
step(doi:10.1016/j.jece.2022.107895-CeZrTiAl) | transfer2 | step_11
transfer2 | mixture | participate
CeZrTiAl(doi:10.1016/j.jece.2022.107895) | metadata(doi:10.1016/j.jece.2022.107895) | article metadata
metadata(doi:10.1016/j.jece.2022.107895) | doi:10.1016/j.jece.2022.107895 | article doi
metadata(doi:10.1016/j.jece.2022.107895) | In-situ DRIFTS study on the k-poisoning resistance mechanism of titanium bearing blast furnace slag catalyst by Sm/La doping | article title
metadata(doi:10.1016/j.jece.2022.107895) | Journal of Environmental Chemical Engineering | publication name
metadata(doi:10.1016/j.jece.2022.107895) | 2022-06-30 | Cover Date
CeZrTiAl(doi:10.1016/j.jece.2022.107895) | step(doi:10.1016/j.jece.2022.107895-CeZrTiAl) | step
step(doi:10.1016/j.jece.2022.107895-CeZrTiAl) | add1 | step_1
add1 | Ammonia | participate
step(doi:10.1016/j.jece.2022.107895-CeZrTiAl) | add2 | step_2
add2 | Ammonia | participate
step(doi:10.1016/j.jece.2022.107895-CeZrTiAl) | calcined | step_3
calcined | 500 °C | participate_temperature
calcined | 3 h | participate_time
step(doi:10.1016/j.jece.2022.107895-CeZrTiAl) | dry | step_4
dry | 110 °C | participate_temperature
dry | 12 h | participate_time
step(doi:10.1016/j.jece.2022.107895-CeZrTiAl) | filter | step_5
step(doi:10.1016/j.jece.2022.107895-CeZrTiAl) | heat | step_6
heat | 80 °C | participate_temperature
heat | 3 h | participate_time
step(doi:10.1016/j.jece.2022.107895-CeZrTiAl) | mix | step_7
mix | doping solution | participate
step(doi:10.1016/j.jece.2022.107895-CeZrTiAl) | react | step_8
react | 160 °C | participate_temperature
react | 24 h | participate_time
step(doi:10.1016/j.jece.2022.107895-CeZrTiAl) | stir | step_9
stir | 80 °C | participate_temperature
step(doi:10.1016/j.jece.2022.107895-CeZrTiAl) | transfer1 | step_10
transfer1 | Four grams Ti-bearing blast furnace slag | reagents
transfer1 | conical flask | reagents
step(doi:10.1016/j.jece.2022.107895-CeZrTiAl) | transfer2 | step_11
transfer2 | mixture | participate
CeZrTiAl(doi:10.1016/j.jece.2022.107895) | metadata(doi:10.1016/j.jece.2022.107895) | article metadata
metadata(doi:10.1016/j.jece.2022.107895) | doi:10.1016/j.jece.2022.107895 | article doi
metadata(doi:10.1016/j.jece.2022.107895) | In-situ DRIFTS study on the k-poisoning resistance mechanism of titanium bearing blast furnace slag catalyst by Sm/La doping | article title
metadata(doi:10.1016/j.jece.2022.107895) | Journal of Environmental Chemical Engineering | publication name
metadata(doi:10.1016/j.jece.2022.107895) | 2022-06-30 | Cover Date
CeZrTiAl(doi:10.1016/j.jece.2022.107895) | raw_material(doi:10.1016/j.jece.2022.107895-CeZrTiAl) | catalyst-raw_material
raw_material(doi:10.1016/j.jece.2022.107895-CeZrTiAl) | Ti-bearing blast furnace slag | catalyst-raw_material
raw_material(doi:10.1016/j.jece.2022.107895-CeZrTiAl) | Ce(NO3)2·6H2O | catalyst-raw_material
raw_material(doi:10.1016/j.jece.2022.107895-CeZrTiAl) | Zr(NO3)2·5H2O | catalyst-raw_material
raw_material(doi:10.1016/j.jece.2022.107895-CeZrTiAl) | La(NO3)3·nH2O | catalyst-raw_material
raw_material(doi:10.1016/j.jece.2022.107895-CeZrTiAl) | Ammonia | catalyst-raw_material
CeZrTiAl(doi:10.1016/j.jece.2022.107895) | impregnation | catalyst-method
TiOSO4precursor(doi:10.1016/j.jece.2022.107980) | step(doi:10.1016/j.jece.2022.107980-TiOSO4precursor) | step
step(doi:10.1016/j.jece.2022.107980-TiOSO4precursor) | dissolve | step_1
dissolve | samples (11g) | reagents
dissolve | distilled water (200mL) | reagents
dissolve | 200 °C | participate_temperature
dissolve | 3h | participate_time
step(doi:10.1016/j.jece.2022.107980-TiOSO4precursor) | dry | step_2
dry | 105°C | participate_temperature
dry | 2h | participate_time
step(doi:10.1016/j.jece.2022.107980-TiOSO4precursor) | filter | step_3
step(doi:10.1016/j.jece.2022.107980-TiOSO4precursor) | mix | step_4
mix | roasted powder | reagents
mix | H2SO4(96%) | reagents
step(doi:10.1016/j.jece.2022.107980-TiOSO4precursor) | obtain | step_5
step(doi:10.1016/j.jece.2022.107980-TiOSO4precursor) | roast | step_6
roast | 700°C | participate_temperature
roast | 3h | participate_time
step(doi:10.1016/j.jece.2022.107980-TiOSO4precursor) | soak | step_7
soak | spent SCR catalyst, NaOH | reagents
step(doi:10.1016/j.jece.2022.107980-TiOSO4precursor) | stir1 | step_8
stir1 | 60°C | participate_temperature
stir1 | 3h | participate_time
step(doi:10.1016/j.jece.2022.107980-TiOSO4precursor) | wash | step_9
wash | distilled water | participate
TiOSO4precursor(doi:10.1016/j.jece.2022.107980) | metadata(doi:10.1016/j.jece.2022.107980) | article metadata
metadata(doi:10.1016/j.jece.2022.107980) | doi:10.1016/j.jece.2022.107980 | article doi
metadata(doi:10.1016/j.jece.2022.107980) | Preparation of fly ash based titanium dioxide composite photocatalysts using spent SCR catalyst carriers | article title
metadata(doi:10.1016/j.jece.2022.107980) | Journal of Environmental Chemical Engineering | publication name
metadata(doi:10.1016/j.jece.2022.107980) | 2022-06-30 | Cover Date
TiOSO4precursor(doi:10.1016/j.jece.2022.107980) | raw_material(doi:10.1016/j.jece.2022.107980-TiOSO4precursor) | catalyst-raw_material
raw_material(doi:10.1016/j.jece.2022.107980-TiOSO4precursor) | spent SCR catalyst | catalyst-raw_material
raw_material(doi:10.1016/j.jece.2022.107980-TiOSO4precursor) | NaOH | catalyst-raw_material
raw_material(doi:10.1016/j.jece.2022.107980-TiOSO4precursor) | H2SO4 | catalyst-raw_material
raw_material(doi:10.1016/j.jece.2022.107980-TiOSO4precursor) | distilled water | catalyst-raw_material
TiOSO4precursor(doi:10.1016/j.jece.2022.107980) | hydrothermal roasting process | catalyst-method
CuAl-LDO, CoAl-LDO, CuCo-LDO, and CuCoAl-LDO(doi:10.1016/j.jece.2022.108030) | step(doi:10.1016/j.jece.2022.108030-CuAl-LDO, CoAl-LDO, CuCo-LDO, and CuCoAl-LDO) | step
step(doi:10.1016/j.jece.2022.108030-CuAl-LDO, CoAl-LDO, CuCo-LDO, and CuCoAl-LDO) | add | step_1
add | Cu nitrate | reagents
add | Al nitrate | reagents
step(doi:10.1016/j.jece.2022.108030-CuAl-LDO, CoAl-LDO, CuCo-LDO, and CuCoAl-LDO) | add1 | step_2
add1 | deionized water | participate
step(doi:10.1016/j.jece.2022.108030-CuAl-LDO, CoAl-LDO, CuCo-LDO, and CuCoAl-LDO) | add2 | step_3
add2 | prepared nitrate solution | participate
step(doi:10.1016/j.jece.2022.108030-CuAl-LDO, CoAl-LDO, CuCo-LDO, and CuCoAl-LDO) | age | step_4
age | 65 °C | participate_temperature
age | 16h | participate_time
step(doi:10.1016/j.jece.2022.108030-CuAl-LDO, CoAl-LDO, CuCo-LDO, and CuCoAl-LDO) | dry | step_5
dry | 80 °C | participate_temperature
step(doi:10.1016/j.jece.2022.108030-CuAl-LDO, CoAl-LDO, CuCo-LDO, and CuCoAl-LDO) | keep | step_6
step(doi:10.1016/j.jece.2022.108030-CuAl-LDO, CoAl-LDO, CuCo-LDO, and CuCoAl-LDO) | mix | step_7
mix | NaOH (1 mol/L) | reagents
mix | Na2CO3(3 mol/L) | reagents
step(doi:10.1016/j.jece.2022.108030-CuAl-LDO, CoAl-LDO, CuCo-LDO, and CuCoAl-LDO) | pulverize | step_8
step(doi:10.1016/j.jece.2022.108030-CuAl-LDO, CoAl-LDO, CuCo-LDO, and CuCoAl-LDO) | roast | step_9
roast | 400 °C | participate_temperature
roast | 2h | participate_time
step(doi:10.1016/j.jece.2022.108030-CuAl-LDO, CoAl-LDO, CuCo-LDO, and CuCoAl-LDO) | wash | step_10
CuAl-LDO, CoAl-LDO, CuCo-LDO, and CuCoAl-LDO(doi:10.1016/j.jece.2022.108030) | metadata(doi:10.1016/j.jece.2022.108030) | article metadata
metadata(doi:10.1016/j.jece.2022.108030) | doi:10.1016/j.jece.2022.108030 | article doi
metadata(doi:10.1016/j.jece.2022.108030) | Enhanced low-temperature CO-SCR denitration performance and mechanism of two-dimensional CuCoAl layered double oxide | article title
metadata(doi:10.1016/j.jece.2022.108030) | Journal of Environmental Chemical Engineering | publication name
metadata(doi:10.1016/j.jece.2022.108030) | 2022-06-30 | Cover Date
CuAl-LDO, CoAl-LDO, CuCo-LDO, and CuCoAl-LDO(doi:10.1016/j.jece.2022.108030) | raw_material(doi:10.1016/j.jece.2022.108030-CuAl-LDO, CoAl-LDO, CuCo-LDO, and CuCoAl-LDO) | catalyst-raw_material
raw_material(doi:10.1016/j.jece.2022.108030-CuAl-LDO, CoAl-LDO, CuCo-LDO, and CuCoAl-LDO) | Cu nitrate | catalyst-raw_material
raw_material(doi:10.1016/j.jece.2022.108030-CuAl-LDO, CoAl-LDO, CuCo-LDO, and CuCoAl-LDO) | Al nitrate | catalyst-raw_material
raw_material(doi:10.1016/j.jece.2022.108030-CuAl-LDO, CoAl-LDO, CuCo-LDO, and CuCoAl-LDO) | deionized water | catalyst-raw_material
raw_material(doi:10.1016/j.jece.2022.108030-CuAl-LDO, CoAl-LDO, CuCo-LDO, and CuCoAl-LDO) | NaOH | catalyst-raw_material
raw_material(doi:10.1016/j.jece.2022.108030-CuAl-LDO, CoAl-LDO, CuCo-LDO, and CuCoAl-LDO) | Na2CO3 | catalyst-raw_material
CuAl-LDO, CoAl-LDO, CuCo-LDO, and CuCoAl-LDO(doi:10.1016/j.jece.2022.108030) | coprecipitation | catalyst-method
CeO2nanosheets(doi:10.1016/j.jece.2022.108114) | step(doi:10.1016/j.jece.2022.108114-CeO2nanosheets) | step
step(doi:10.1016/j.jece.2022.108114-CeO2nanosheets) | add | step_1
add | 9mL NH3·H2O | participate
step(doi:10.1016/j.jece.2022.108114-CeO2nanosheets) | calcined | step_2
calcined | 400°C | participate_temperature
calcined | 2min | participate_time
step(doi:10.1016/j.jece.2022.108114-CeO2nanosheets) | centrifuge | step_3
step(doi:10.1016/j.jece.2022.108114-CeO2nanosheets) | cool | step_4
step(doi:10.1016/j.jece.2022.108114-CeO2nanosheets) | dissolve1 | step_5
dissolve1 | 1.5mmol sodium oleate | reagents
dissolve1 | 20mL distilled water | reagents
step(doi:10.1016/j.jece.2022.108114-CeO2nanosheets) | dissolve2 | step_6
dissolve2 | 1mmol CeCl3 | reagents
dissolve2 | 10mL distilled water | reagents
step(doi:10.1016/j.jece.2022.108114-CeO2nanosheets) | dry | step_7
dry | overnight | participate_temperature
step(doi:10.1016/j.jece.2022.108114-CeO2nanosheets) | heat | step_8
heat | 180°C | participate_temperature
heat | 48h | participate_time
step(doi:10.1016/j.jece.2022.108114-CeO2nanosheets) | inject | step_9
inject | dissolved CeCl3 | participate
step(doi:10.1016/j.jece.2022.108114-CeO2nanosheets) | stir1 | step_10
stir1 | 30min | participate_time
step(doi:10.1016/j.jece.2022.108114-CeO2nanosheets) | stir2 | step_11
stir2 | 1h | participate_time
step(doi:10.1016/j.jece.2022.108114-CeO2nanosheets) | transfer | step_12
step(doi:10.1016/j.jece.2022.108114-CeO2nanosheets) | wash | step_13
wash | cyclohexane | participate
CeO2nanosheets(doi:10.1016/j.jece.2022.108114) | metadata(doi:10.1016/j.jece.2022.108114) | article metadata
metadata(doi:10.1016/j.jece.2022.108114) | doi:10.1016/j.jece.2022.108114 | article doi
metadata(doi:10.1016/j.jece.2022.108114) | Mechanistic insight into the dynamic transformation of acid sites on ceria supported molybdenum oxide catalyst for NOx reduction | article title
metadata(doi:10.1016/j.jece.2022.108114) | Journal of Environmental Chemical Engineering | publication name
metadata(doi:10.1016/j.jece.2022.108114) | 2022-10-31 | Cover Date
MoOx/P-CeO2catalyst(doi:10.1016/j.jece.2022.108114) | step(doi:10.1016/j.jece.2022.108114-MoOx/P-CeO2catalyst) | step
step(doi:10.1016/j.jece.2022.108114-MoOx/P-CeO2catalyst) | add | step_1
add | P-CeO2powder | participate
step(doi:10.1016/j.jece.2022.108114-MoOx/P-CeO2catalyst) | calcined | step_2
calcined | 400°C | participate_temperature
calcined | 3h | participate_time
step(doi:10.1016/j.jece.2022.108114-MoOx/P-CeO2catalyst) | dissolve | step_3
dissolve | (NH4)6Mo7O24.4 H2O | reagents
dissolve | deionized water | reagents
step(doi:10.1016/j.jece.2022.108114-MoOx/P-CeO2catalyst) | dry | step_4
dry | 80°C | participate_temperature
dry | 12h | participate_time
step(doi:10.1016/j.jece.2022.108114-MoOx/P-CeO2catalyst) | stir1 | step_5
stir1 | 80°C | participate_temperature
MoOx/P-CeO2catalyst(doi:10.1016/j.jece.2022.108114) | metadata(doi:10.1016/j.jece.2022.108114) | article metadata
metadata(doi:10.1016/j.jece.2022.108114) | doi:10.1016/j.jece.2022.108114 | article doi
metadata(doi:10.1016/j.jece.2022.108114) | Mechanistic insight into the dynamic transformation of acid sites on ceria supported molybdenum oxide catalyst for NOx reduction | article title
metadata(doi:10.1016/j.jece.2022.108114) | Journal of Environmental Chemical Engineering | publication name
metadata(doi:10.1016/j.jece.2022.108114) | 2022-10-31 | Cover Date
MoOx/P-CeO2catalyst(doi:10.1016/j.jece.2022.108114) | raw_material(doi:10.1016/j.jece.2022.108114-MoOx/P-CeO2catalyst) | catalyst-raw_material
raw_material(doi:10.1016/j.jece.2022.108114-MoOx/P-CeO2catalyst) | (NH4)6Mo7O24.4 H2O | catalyst-raw_material
raw_material(doi:10.1016/j.jece.2022.108114-MoOx/P-CeO2catalyst) | P-CeO2powder | catalyst-raw_material
MoOx/P-CeO2catalyst(doi:10.1016/j.jece.2022.108114) | impregnation method | catalyst-method
MoOx/P-CeO2catalyst(doi:10.1016/j.jece.2022.108217) | step(doi:10.1016/j.jece.2022.108217-MoOx/P-CeO2catalyst) | step
step(doi:10.1016/j.jece.2022.108217-MoOx/P-CeO2catalyst) | calcined | step_1
calcined | zeolite | participate
calcined | 550 °C | participate_temperature
calcined | 6 h | participate_time
step(doi:10.1016/j.jece.2022.108217-MoOx/P-CeO2catalyst) | calcined2 | step_2
calcined2 | 550 °C | participate_temperature
calcined2 | 2 h | participate_time
step(doi:10.1016/j.jece.2022.108217-MoOx/P-CeO2catalyst) | denoted | step_3
step(doi:10.1016/j.jece.2022.108217-MoOx/P-CeO2catalyst) | dry1 | step_4
dry1 | 80 °C | participate_temperature
dry1 | 24 h | participate_time
step(doi:10.1016/j.jece.2022.108217-MoOx/P-CeO2catalyst) | dry2 | step_5
dry2 | 80 °C | participate_temperature
dry2 | 24 h | participate_time
step(doi:10.1016/j.jece.2022.108217-MoOx/P-CeO2catalyst) | dry3 | step_6
dry3 | 80 °C | participate_temperature
dry3 | 24 h | participate_time
step(doi:10.1016/j.jece.2022.108217-MoOx/P-CeO2catalyst) | impregnate1 | step_7
step(doi:10.1016/j.jece.2022.108217-MoOx/P-CeO2catalyst) | impregnate2 | step_8
step(doi:10.1016/j.jece.2022.108217-MoOx/P-CeO2catalyst) | rain | step_9
rain | 20 °C | participate_temperature
step(doi:10.1016/j.jece.2022.108217-MoOx/P-CeO2catalyst) | step1 | step_10
step1 | Pd | participate
step(doi:10.1016/j.jece.2022.108217-MoOx/P-CeO2catalyst) | step2 | step_11
step2 | Pt | participate
MoOx/P-CeO2catalyst(doi:10.1016/j.jece.2022.108217) | metadata(doi:10.1016/j.jece.2022.108217) | article metadata
metadata(doi:10.1016/j.jece.2022.108217) | doi:10.1016/j.jece.2022.108217 | article doi
metadata(doi:10.1016/j.jece.2022.108217) | The effect of Pt/Pd ratio on the oxidation activity and resistance to sulfur poisoning for Pt-Pd/BEA diesel oxidation catalysts with high siliceous content | article title
metadata(doi:10.1016/j.jece.2022.108217) | Journal of Environmental Chemical Engineering | publication name
metadata(doi:10.1016/j.jece.2022.108217) | 2022-08-31 | Cover Date
MoOx/P-CeO2catalyst(doi:10.1016/j.jece.2022.108217) | raw_material(doi:10.1016/j.jece.2022.108217-MoOx/P-CeO2catalyst) | catalyst-raw_material
raw_material(doi:10.1016/j.jece.2022.108217-MoOx/P-CeO2catalyst) | (NH4)6Mo7O24.4 H2O | catalyst-raw_material
raw_material(doi:10.1016/j.jece.2022.108217-MoOx/P-CeO2catalyst) | P-CeO2powder | catalyst-raw_material
MoOx/P-CeO2catalyst(doi:10.1016/j.jece.2022.108217) | incipient impregnation method | catalyst-method
Mn-Ce/ATS(doi:10.1016/j.jece.2022.108238) | step(doi:10.1016/j.jece.2022.108238-Mn-Ce/ATS) | step
step(doi:10.1016/j.jece.2022.108238-Mn-Ce/ATS) | calcined | step_1
calcined | 400 °C | participate_temperature
calcined | 5 h | participate_time
step(doi:10.1016/j.jece.2022.108238-Mn-Ce/ATS) | crush | step_2
step(doi:10.1016/j.jece.2022.108238-Mn-Ce/ATS) | dry | step_3
dry | 100 °C | participate_temperature
dry | 12 h | participate_time
step(doi:10.1016/j.jece.2022.108238-Mn-Ce/ATS) | grind | step_4
step(doi:10.1016/j.jece.2022.108238-Mn-Ce/ATS) | load | step_5
load | MnOxand CeO2 | reagents
load | Mn(NO3)2 | reagents
load | Ce(NO3)3.6 H2O | reagents
step(doi:10.1016/j.jece.2022.108238-Mn-Ce/ATS) | stir | step_6
stir | 1 h | participate_time
step(doi:10.1016/j.jece.2022.108238-Mn-Ce/ATS) | tableted | step_7
step(doi:10.1016/j.jece.2022.108238-Mn-Ce/ATS) | treating | step_8
treating | HCl | reagents
treating | slag | reagents
treating | 30 °C | participate_temperature
treating | 1 h | participate_time
Mn-Ce/ATS(doi:10.1016/j.jece.2022.108238) | metadata(doi:10.1016/j.jece.2022.108238) | article metadata
metadata(doi:10.1016/j.jece.2022.108238) | doi:10.1016/j.jece.2022.108238 | article doi
metadata(doi:10.1016/j.jece.2022.108238) | Efficient MnO x -CeO2/Ti-bearing blast furnace slag catalyst for NH3-SCR of NO at low temperature: Study of support treating and Mn/Ce ratio | article title
metadata(doi:10.1016/j.jece.2022.108238) | Journal of Environmental Chemical Engineering | publication name
metadata(doi:10.1016/j.jece.2022.108238) | 2022-10-31 | Cover Date
Mn-Ce/ATS(doi:10.1016/j.jece.2022.108238) | raw_material(doi:10.1016/j.jece.2022.108238-Mn-Ce/ATS) | catalyst-raw_material
raw_material(doi:10.1016/j.jece.2022.108238-Mn-Ce/ATS) | Ti-bearing blast furnace slag (Hebei Iron & Steel Group Co., Ltd.) | catalyst-raw_material
raw_material(doi:10.1016/j.jece.2022.108238-Mn-Ce/ATS) | MnOx | catalyst-raw_material
raw_material(doi:10.1016/j.jece.2022.108238-Mn-Ce/ATS) | CeO2 | catalyst-raw_material
raw_material(doi:10.1016/j.jece.2022.108238-Mn-Ce/ATS) | Mn(NO3)2 | catalyst-raw_material
raw_material(doi:10.1016/j.jece.2022.108238-Mn-Ce/ATS) | Ce(NO3)3.6 H2O | catalyst-raw_material
Mn-Ce/ATS(doi:10.1016/j.jece.2022.108238) | incipient impregnation method | catalyst-method
Cu-SSZ-13, Cu-SAPO-34, K/Cu-SSZ, K/Cu-SAPO(doi:10.1016/j.jece.2022.108305) | step(doi:10.1016/j.jece.2022.108305-Cu-SSZ-13, Cu-SAPO-34, K/Cu-SSZ, K/Cu-SAPO) | step
step(doi:10.1016/j.jece.2022.108305-Cu-SSZ-13, Cu-SAPO-34, K/Cu-SSZ, K/Cu-SAPO) | calcined | step_1
calcined | 550 °C | participate_temperature
calcined | 4 h | participate_time
step(doi:10.1016/j.jece.2022.108305-Cu-SSZ-13, Cu-SAPO-34, K/Cu-SSZ, K/Cu-SAPO) | calcined2 | step_2
calcined2 | 550 °C | participate_temperature
calcined2 | 4 h | participate_time
step(doi:10.1016/j.jece.2022.108305-Cu-SSZ-13, Cu-SAPO-34, K/Cu-SSZ, K/Cu-SAPO) | dry1 | step_3
dry1 | 110 °C | participate_temperature
dry1 | 2 h | participate_time
step(doi:10.1016/j.jece.2022.108305-Cu-SSZ-13, Cu-SAPO-34, K/Cu-SSZ, K/Cu-SAPO) | dry2 | step_4
dry2 | 110 °C | participate_temperature
dry2 | overnight | participate_time
step(doi:10.1016/j.jece.2022.108305-Cu-SSZ-13, Cu-SAPO-34, K/Cu-SSZ, K/Cu-SAPO) | dry3 | step_5
dry3 | 110 °C | participate_temperature
dry3 | overnight | participate_time
step(doi:10.1016/j.jece.2022.108305-Cu-SSZ-13, Cu-SAPO-34, K/Cu-SSZ, K/Cu-SAPO) | exchange | step_6
exchange | twice | participate_time
step(doi:10.1016/j.jece.2022.108305-Cu-SSZ-13, Cu-SAPO-34, K/Cu-SSZ, K/Cu-SAPO) | filtration | step_7
step(doi:10.1016/j.jece.2022.108305-Cu-SSZ-13, Cu-SAPO-34, K/Cu-SSZ, K/Cu-SAPO) | impregnation | step_8
impregnation | KNO3aqueous solution | participate
step(doi:10.1016/j.jece.2022.108305-Cu-SSZ-13, Cu-SAPO-34, K/Cu-SSZ, K/Cu-SAPO) | mix | step_9
mix | 100 mL NH4NO3(2 M) | reagents
mix | 10 g H-type zeolite support | reagents
step(doi:10.1016/j.jece.2022.108305-Cu-SSZ-13, Cu-SAPO-34, K/Cu-SSZ, K/Cu-SAPO) | recover | step_10
step(doi:10.1016/j.jece.2022.108305-Cu-SSZ-13, Cu-SAPO-34, K/Cu-SSZ, K/Cu-SAPO) | stir1 | step_11
stir1 | 80 °C | participate_temperature
stir1 | 2 h | participate_time
step(doi:10.1016/j.jece.2022.108305-Cu-SSZ-13, Cu-SAPO-34, K/Cu-SSZ, K/Cu-SAPO) | stir2 | step_12
stir2 | Cu(CH3COO)2(0.1 M) | participate
stir2 | 60 °C | participate_temperature
stir2 | 4 h | participate_time
Cu-SSZ-13, Cu-SAPO-34, K/Cu-SSZ, K/Cu-SAPO(doi:10.1016/j.jece.2022.108305) | metadata(doi:10.1016/j.jece.2022.108305) | article metadata
metadata(doi:10.1016/j.jece.2022.108305) | doi:10.1016/j.jece.2022.108305 | article doi
metadata(doi:10.1016/j.jece.2022.108305) | Comparative study on potassium poisoning of Cu-CHA catalysts for NH3-SCR: Stability and transformation of Cu2+ ions | article title
metadata(doi:10.1016/j.jece.2022.108305) | Journal of Environmental Chemical Engineering | publication name
metadata(doi:10.1016/j.jece.2022.108305) | 2022-10-31 | Cover Date
Cu-SSZ-13, Cu-SAPO-34, K/Cu-SSZ, K/Cu-SAPO(doi:10.1016/j.jece.2022.108305) | raw_material(doi:10.1016/j.jece.2022.108305-Cu-SSZ-13, Cu-SAPO-34, K/Cu-SSZ, K/Cu-SAPO) | catalyst-raw_material
raw_material(doi:10.1016/j.jece.2022.108305-Cu-SSZ-13, Cu-SAPO-34, K/Cu-SSZ, K/Cu-SAPO) | H-SSZ-13 | catalyst-raw_material
raw_material(doi:10.1016/j.jece.2022.108305-Cu-SSZ-13, Cu-SAPO-34, K/Cu-SSZ, K/Cu-SAPO) | H-SAPO-34 | catalyst-raw_material
raw_material(doi:10.1016/j.jece.2022.108305-Cu-SSZ-13, Cu-SAPO-34, K/Cu-SSZ, K/Cu-SAPO) | NH4NO3 | catalyst-raw_material
raw_material(doi:10.1016/j.jece.2022.108305-Cu-SSZ-13, Cu-SAPO-34, K/Cu-SSZ, K/Cu-SAPO) | Cu(CH3COO)2 | catalyst-raw_material
raw_material(doi:10.1016/j.jece.2022.108305-Cu-SSZ-13, Cu-SAPO-34, K/Cu-SSZ, K/Cu-SAPO) | KNO3 | catalyst-raw_material
Cu-SSZ-13, Cu-SAPO-34, K/Cu-SSZ, K/Cu-SAPO(doi:10.1016/j.jece.2022.108305) | solution ion-exchange method | catalyst-method
Cu doped Fe2O3(doi:10.1016/j.jece.2022.108481) | step(doi:10.1016/j.jece.2022.108481-Cu doped Fe2O3) | step
step(doi:10.1016/j.jece.2022.108481-Cu doped Fe2O3) | add | step_1
add | Fe(NO3)3·9H2O | reagents
add | Cu(NO3)2·3H2O | reagents
step(doi:10.1016/j.jece.2022.108481-Cu doped Fe2O3) | calcined | step_2
calcined | 500 °C | participate_temperature
calcined | 5 h | participate_time
step(doi:10.1016/j.jece.2022.108481-Cu doped Fe2O3) | centrifugal separation | step_3
step(doi:10.1016/j.jece.2022.108481-Cu doped Fe2O3) | dissolve | step_4
dissolve | urea (CO(NH2)2) | reagents
dissolve | deionized water(250 mL) | reagents
dissolve | room temperature | participate_temperature
step(doi:10.1016/j.jece.2022.108481-Cu doped Fe2O3) | dry | step_5
dry | 80 °C | participate_temperature
dry | 12 h | participate_time
step(doi:10.1016/j.jece.2022.108481-Cu doped Fe2O3) | stir | step_6
stir | 90 °C | participate_temperature
stir | 24 h | participate_time
Cu doped Fe2O3(doi:10.1016/j.jece.2022.108481) | metadata(doi:10.1016/j.jece.2022.108481) | article metadata
metadata(doi:10.1016/j.jece.2022.108481) | doi:10.1016/j.jece.2022.108481 | article doi
metadata(doi:10.1016/j.jece.2022.108481) | High-performance Fe-Cu composite oxide for selective catalytic reduction of NO x with NH3: Driving of Cu on α-Fe2O3 | article title
metadata(doi:10.1016/j.jece.2022.108481) | Journal of Environmental Chemical Engineering | publication name
metadata(doi:10.1016/j.jece.2022.108481) | 2022-10-31 | Cover Date
Cu doped Fe2O3(doi:10.1016/j.jece.2022.108481) | raw_material(doi:10.1016/j.jece.2022.108481-Cu doped Fe2O3) | catalyst-raw_material
raw_material(doi:10.1016/j.jece.2022.108481-Cu doped Fe2O3) | urea (CO(NH2)2) | catalyst-raw_material
raw_material(doi:10.1016/j.jece.2022.108481-Cu doped Fe2O3) | Fe(NO3)3·9H2O | catalyst-raw_material
raw_material(doi:10.1016/j.jece.2022.108481-Cu doped Fe2O3) | Cu(NO3)2·3H2O | catalyst-raw_material
Cu doped Fe2O3(doi:10.1016/j.jece.2022.108481) | stepwise urea-assisted | catalyst-method
Cu-SSZ-13(doi:10.1016/j.jece.2022.108593) | step(doi:10.1016/j.jece.2022.108593-Cu-SSZ-13) | step
step(doi:10.1016/j.jece.2022.108593-Cu-SSZ-13) | coat | step_1
coat | each cordierite carrier | participate
step(doi:10.1016/j.jece.2022.108593-Cu-SSZ-13) | dissolve | step_2
dissolve | Cu (CH3COO)2·H2O | reagents
dissolve | quantitative H-SSZ-13 molecular sieves | reagents
dissolve | deionized water | reagents
step(doi:10.1016/j.jece.2022.108593-Cu-SSZ-13) | dry | step_3
dry | 110°C | participate_temperature
dry | 12h | participate_time
step(doi:10.1016/j.jece.2022.108593-Cu-SSZ-13) | sinter | step_4
sinter | 500°C | participate_temperature
sinter | 2h | participate_time
step(doi:10.1016/j.jece.2022.108593-Cu-SSZ-13) | stir | step_5
stir | 8h | participate_time
step(doi:10.1016/j.jece.2022.108593-Cu-SSZ-13) | wash | step_6
wash | suction filtration device | participate
Cu-SSZ-13(doi:10.1016/j.jece.2022.108593) | metadata(doi:10.1016/j.jece.2022.108593) | article metadata
metadata(doi:10.1016/j.jece.2022.108593) | doi:10.1016/j.jece.2022.108593 | article doi
metadata(doi:10.1016/j.jece.2022.108593) | Influence of coke deposition by propene poisoning on Cu-SSZ-13 catalyst for selective catalytic reduction of NOx with NH3 | article title
metadata(doi:10.1016/j.jece.2022.108593) | Journal of Environmental Chemical Engineering | publication name
metadata(doi:10.1016/j.jece.2022.108593) | 2022-12-31 | Cover Date
Cu-SSZ-13(doi:10.1016/j.jece.2022.108593) | raw_material(doi:10.1016/j.jece.2022.108593-Cu-SSZ-13) | catalyst-raw_material
raw_material(doi:10.1016/j.jece.2022.108593-Cu-SSZ-13) | Commercial H-SSZ-13 zeolites | catalyst-raw_material
raw_material(doi:10.1016/j.jece.2022.108593-Cu-SSZ-13) | Cu (CH3COO)2·H2O | catalyst-raw_material
Cu-SSZ-13(doi:10.1016/j.jece.2022.108593) | liquid ion exchange | catalyst-method
Cu-SSZ-13(doi:10.1016/j.jece.2022.108849) | raw_material(doi:10.1016/j.jece.2022.108849-Cu-SSZ-13) | catalyst-raw_material
raw_material(doi:10.1016/j.jece.2022.108849-Cu-SSZ-13) | Commercial H-SSZ-13 zeolites | catalyst-raw_material
raw_material(doi:10.1016/j.jece.2022.108849-Cu-SSZ-13) | Cu (CH3COO)2·H2O | catalyst-raw_material
Cu-SSZ-13(doi:10.1016/j.jece.2022.108849) | liquid ion exchange | catalyst-method
MnCeTiOx(Mn: Ce: Ti= 8: 1: 56)(doi:10.1016/j.jece.2022.109016) | step(doi:10.1016/j.jece.2022.109016-MnCeTiOx(Mn: Ce: Ti= 8: 1: 56)) | step
step(doi:10.1016/j.jece.2022.109016-MnCeTiOx(Mn: Ce: Ti= 8: 1: 56)) | add1 | step_1
add1 | Mn(NO3)2·4 H2O | reagents
add1 | acetic acid | reagents
add1 | ethanol | reagents
step(doi:10.1016/j.jece.2022.109016-MnCeTiOx(Mn: Ce: Ti= 8: 1: 56)) | calcined | step_2
calcined | 500 °C | participate_temperature
calcined | 4h | participate_time
step(doi:10.1016/j.jece.2022.109016-MnCeTiOx(Mn: Ce: Ti= 8: 1: 56)) | dip | step_3
dip | solution B | participate
step(doi:10.1016/j.jece.2022.109016-MnCeTiOx(Mn: Ce: Ti= 8: 1: 56)) | dissolve1 | step_4
dissolve1 | 0.03 mol Ce(NO3)3·6 H2O | reagents
dissolve1 | 0.1 mol butyl-titanate | reagents
dissolve1 | 0.5 mol ethanol | reagents
dissolve1 | 0.6 mol water | reagents
step(doi:10.1016/j.jece.2022.109016-MnCeTiOx(Mn: Ce: Ti= 8: 1: 56)) | dry | step_5
dry | 105 °C | participate_temperature
dry | 24 h | participate_time
step(doi:10.1016/j.jece.2022.109016-MnCeTiOx(Mn: Ce: Ti= 8: 1: 56)) | place | step_6
place | ambient temperature | participate_temperature
place | three days | participate_time
step(doi:10.1016/j.jece.2022.109016-MnCeTiOx(Mn: Ce: Ti= 8: 1: 56)) | stir1 | step_7
stir1 | 6 h | participate_time
MnCeTiOx(Mn: Ce: Ti= 8: 1: 56)(doi:10.1016/j.jece.2022.109016) | metadata(doi:10.1016/j.jece.2022.109016) | article metadata
metadata(doi:10.1016/j.jece.2022.109016) | doi:10.1016/j.jece.2022.109016 | article doi
metadata(doi:10.1016/j.jece.2022.109016) | Boosting the low-temperature activity of Cu-SSZ-13 for NH3-SCR by mixing MnCeTiOx: The effect of nitrates on Cu redox cycle | article title
metadata(doi:10.1016/j.jece.2022.109016) | Journal of Environmental Chemical Engineering | publication name
metadata(doi:10.1016/j.jece.2022.109016) | 2022-12-31 | Cover Date
Cu-SSZ-13(doi:10.1016/j.jece.2022.109016) | step(doi:10.1016/j.jece.2022.109016-Cu-SSZ-13) | step
step(doi:10.1016/j.jece.2022.109016-Cu-SSZ-13) | add1 | step_1
add1 | 3 g NaAlO2 | reagents
add1 | 3.57 g NaOH | reagents
step(doi:10.1016/j.jece.2022.109016-Cu-SSZ-13) | add2 | step_2
add2 | seeds | participate
step(doi:10.1016/j.jece.2022.109016-Cu-SSZ-13) | add3 | step_3
add3 | 73.17mL colloidal silica | participate
step(doi:10.1016/j.jece.2022.109016-Cu-SSZ-13) | calcined | step_4
calcined | 600 °C | participate_temperature
calcined | 6h | participate_time
step(doi:10.1016/j.jece.2022.109016-Cu-SSZ-13) | calcined2 | step_5
calcined2 | 600 °C | participate_temperature
step(doi:10.1016/j.jece.2022.109016-Cu-SSZ-13) | crystallize | step_6
crystallize | 155 °C | participate_temperature
crystallize | five days | participate_time
step(doi:10.1016/j.jece.2022.109016-Cu-SSZ-13) | filter | step_7
step(doi:10.1016/j.jece.2022.109016-Cu-SSZ-13) | heat | step_8
heat | 600 °C | participate_temperature
step(doi:10.1016/j.jece.2022.109016-Cu-SSZ-13) | ion-exchange1 | step_9
ion-exchange1 | 5 M (NH4)2SO4 | reagents
step(doi:10.1016/j.jece.2022.109016-Cu-SSZ-13) | ion-exchange2 | step_10
ion-exchange2 | 0.008 M CuSO4 | reagents
ion-exchange2 | 80 °C | participate_temperature
ion-exchange2 | 1 h | participate_time
step(doi:10.1016/j.jece.2022.109016-Cu-SSZ-13) | mix1 | step_11
mix1 | 46.76 g TMAda-OH solution | reagents
mix1 | 45.42 g deionized H2O | reagents
step(doi:10.1016/j.jece.2022.109016-Cu-SSZ-13) | stir1 | step_12
stir1 | 20min | participate_time
step(doi:10.1016/j.jece.2022.109016-Cu-SSZ-13) | stir2 | step_13
stir2 | 3h | participate_time
step(doi:10.1016/j.jece.2022.109016-Cu-SSZ-13) | wash | step_14
Cu-SSZ-13(doi:10.1016/j.jece.2022.109016) | metadata(doi:10.1016/j.jece.2022.109016) | article metadata
metadata(doi:10.1016/j.jece.2022.109016) | doi:10.1016/j.jece.2022.109016 | article doi
metadata(doi:10.1016/j.jece.2022.109016) | Boosting the low-temperature activity of Cu-SSZ-13 for NH3-SCR by mixing MnCeTiOx: The effect of nitrates on Cu redox cycle | article title
metadata(doi:10.1016/j.jece.2022.109016) | Journal of Environmental Chemical Engineering | publication name
metadata(doi:10.1016/j.jece.2022.109016) | 2022-12-31 | Cover Date
MnCeTiOx/Cu-SSZ-13(doi:10.1016/j.jece.2022.109016) | step(doi:10.1016/j.jece.2022.109016-MnCeTiOx/Cu-SSZ-13) | step
step(doi:10.1016/j.jece.2022.109016-MnCeTiOx/Cu-SSZ-13) | crushed | step_1
step(doi:10.1016/j.jece.2022.109016-MnCeTiOx/Cu-SSZ-13) | evaluate | step_2
step(doi:10.1016/j.jece.2022.109016-MnCeTiOx/Cu-SSZ-13) | grind | step_3
step(doi:10.1016/j.jece.2022.109016-MnCeTiOx/Cu-SSZ-13) | mix | step_4
mix | MnCeTiOxand Cu-SSZ-13 | reagents
step(doi:10.1016/j.jece.2022.109016-MnCeTiOx/Cu-SSZ-13) | press | step_5
step(doi:10.1016/j.jece.2022.109016-MnCeTiOx/Cu-SSZ-13) | sieved | step_6
MnCeTiOx/Cu-SSZ-13(doi:10.1016/j.jece.2022.109016) | metadata(doi:10.1016/j.jece.2022.109016) | article metadata
metadata(doi:10.1016/j.jece.2022.109016) | doi:10.1016/j.jece.2022.109016 | article doi
metadata(doi:10.1016/j.jece.2022.109016) | Boosting the low-temperature activity of Cu-SSZ-13 for NH3-SCR by mixing MnCeTiOx: The effect of nitrates on Cu redox cycle | article title
metadata(doi:10.1016/j.jece.2022.109016) | Journal of Environmental Chemical Engineering | publication name
metadata(doi:10.1016/j.jece.2022.109016) | 2022-12-31 | Cover Date
MnCeTiOx/Cu-SSZ-13(doi:10.1016/j.jece.2022.109016) | raw_material(doi:10.1016/j.jece.2022.109016-MnCeTiOx/Cu-SSZ-13) | catalyst-raw_material
raw_material(doi:10.1016/j.jece.2022.109016-MnCeTiOx/Cu-SSZ-13) | MnCeTiOx | catalyst-raw_material
raw_material(doi:10.1016/j.jece.2022.109016-MnCeTiOx/Cu-SSZ-13) | Cu-SSZ-13 | catalyst-raw_material
MnCeTiOx/Cu-SSZ-13(doi:10.1016/j.jece.2022.109016) | sol-gel | catalyst-method
MnCeTiOx/Cu-SSZ-13(doi:10.1016/j.jece.2022.109016) | improved by ~40% in the temperature range of 150–300 °C compared with Cu-SSZ-13 alone | conversion
MnCeTiOx/Cu-SSZ-13(doi:10.1016/j.jece.2022.109016) | MnCeTiOx presented significantly stronger ability on the activation of NO to nitrates species than Cu-SSZ-13 | activity
MnCeTiOx/Cu-SSZ-13(doi:10.1016/j.jece.2022.109016) | temperature range of 150–300 °C | condition
CuO/Ce1-xZrxO2(doi:10.1016/j.jechem.2019.11.021) | step(doi:10.1016/j.jechem.2019.11.021-CuO/Ce1-xZrxO2) | step
step(doi:10.1016/j.jechem.2019.11.021-CuO/Ce1-xZrxO2) | age | step_1
age | room temperature | participate_temperature
age | 2h | participate_time
step(doi:10.1016/j.jechem.2019.11.021-CuO/Ce1-xZrxO2) | calcined | step_2
calcined | 450°C | participate_temperature
calcined | 4h | participate_time
step(doi:10.1016/j.jechem.2019.11.021-CuO/Ce1-xZrxO2) | crushed | step_3
step(doi:10.1016/j.jechem.2019.11.021-CuO/Ce1-xZrxO2) | dissolve | step_4
dissolve | precursors | reagents
dissolve | distilled water | reagents
dissolve | 70 °C | participate_temperature
step(doi:10.1016/j.jechem.2019.11.021-CuO/Ce1-xZrxO2) | dry | step_5
dry | 80°C | participate_temperature
dry | overnight | participate_time
step(doi:10.1016/j.jechem.2019.11.021-CuO/Ce1-xZrxO2) | mix | step_6
mix | 1h | participate_time
step(doi:10.1016/j.jechem.2019.11.021-CuO/Ce1-xZrxO2) | sieved | step_7
step(doi:10.1016/j.jechem.2019.11.021-CuO/Ce1-xZrxO2) | stir | step_8
stir | 70 °C | participate_temperature
stir | 1h | participate_time
CuO/Ce1-xZrxO2(doi:10.1016/j.jechem.2019.11.021) | metadata(doi:10.1016/j.jechem.2019.11.021) | article metadata
metadata(doi:10.1016/j.jechem.2019.11.021) | doi:10.1016/j.jechem.2019.11.021 | article doi
metadata(doi:10.1016/j.jechem.2019.11.021) | An investigation of Zr/Ce ratio influencing the catalytic performance of CuO/Ce1- x Zr x O2 catalyst for CO2 hydrogenation to CH3OH | article title
metadata(doi:10.1016/j.jechem.2019.11.021) | Journal of Energy Chemistry | publication name
metadata(doi:10.1016/j.jechem.2019.11.021) | 2020-08-31 | Cover Date
CuO/Ce1-xZrxO2(doi:10.1016/j.jechem.2019.11.021) | raw_material(doi:10.1016/j.jechem.2019.11.021-CuO/Ce1-xZrxO2) | catalyst-raw_material
raw_material(doi:10.1016/j.jechem.2019.11.021-CuO/Ce1-xZrxO2) | copper(II) | catalyst-raw_material
raw_material(doi:10.1016/j.jechem.2019.11.021-CuO/Ce1-xZrxO2) | cerium(IV) nitrate | catalyst-raw_material
raw_material(doi:10.1016/j.jechem.2019.11.021-CuO/Ce1-xZrxO2) | zirconium(IV) nitrate | catalyst-raw_material
CuO/Ce1-xZrxO2(doi:10.1016/j.jechem.2019.11.021) | oxalate coprecipitation method | catalyst-method
xCu/VWTi(doi:10.1016/j.jenvman.2019.02.118) | step(doi:10.1016/j.jenvman.2019.02.118-xCu/VWTi) | step
step(doi:10.1016/j.jenvman.2019.02.118-xCu/VWTi) | add | step_1
add | Cu(NO3)2·3H2O | participate
step(doi:10.1016/j.jenvman.2019.02.118-xCu/VWTi) | calcined | step_2
step(doi:10.1016/j.jenvman.2019.02.118-xCu/VWTi) | disperse | step_3
step(doi:10.1016/j.jenvman.2019.02.118-xCu/VWTi) | dissolve | step_4
dissolve | NH4VO3 | reagents
dissolve | oxalic acid | reagents
dissolve | distilled water | reagents
step(doi:10.1016/j.jenvman.2019.02.118-xCu/VWTi) | dry | step_5
step(doi:10.1016/j.jenvman.2019.02.118-xCu/VWTi) | granular | step_6
xCu/VWTi(doi:10.1016/j.jenvman.2019.02.118) | metadata(doi:10.1016/j.jenvman.2019.02.118) | article metadata
metadata(doi:10.1016/j.jenvman.2019.02.118) | doi:10.1016/j.jenvman.2019.02.118 | article doi
metadata(doi:10.1016/j.jenvman.2019.02.118) | CuO modified vanadium-based SCR catalysts for Hg0 oxidation and NO reduction | article title
metadata(doi:10.1016/j.jenvman.2019.02.118) | Journal of Environmental Management | publication name
metadata(doi:10.1016/j.jenvman.2019.02.118) | 2019-06-01 | Cover Date
xCu/VWTi(doi:10.1016/j.jenvman.2019.02.118) | raw_material(doi:10.1016/j.jenvman.2019.02.118-xCu/VWTi) | catalyst-raw_material
raw_material(doi:10.1016/j.jenvman.2019.02.118-xCu/VWTi) | NH4VO3 | catalyst-raw_material
raw_material(doi:10.1016/j.jenvman.2019.02.118-xCu/VWTi) | oxalic acid | catalyst-raw_material
raw_material(doi:10.1016/j.jenvman.2019.02.118-xCu/VWTi) | Cu(NO3)2·3H2O | catalyst-raw_material
raw_material(doi:10.1016/j.jenvman.2019.02.118-xCu/VWTi) | commercial WO3/TiO2 | catalyst-raw_material
xCu/VWTi(doi:10.1016/j.jenvman.2019.02.118) | impregnation method | catalyst-method
xCu/VWTi(doi:10.1016/j.jes.2014.08.010) | metadata(doi:10.1016/j.jes.2014.08.010) | article metadata
metadata(doi:10.1016/j.jes.2014.08.010) | doi:10.1016/j.jes.2014.08.010 | article doi
metadata(doi:10.1016/j.jes.2014.08.010) | Effect of Ce doping of TiO2 support on NH3-SCR activity over V2O5–WO3/CeO2–TiO2 catalyst | article title
metadata(doi:10.1016/j.jes.2014.08.010) | Journal of Environmental Sciences | publication name
metadata(doi:10.1016/j.jes.2014.08.010) | 2014-10-01 | Cover Date
V1W10/CxTy(doi:10.1016/j.jes.2014.08.010) | step(doi:10.1016/j.jes.2014.08.010-V1W10/CxTy) | step
step(doi:10.1016/j.jes.2014.08.010-V1W10/CxTy) | dissolve | step_1
dissolve | ammonium vanadate | reagents
dissolve | ammonium tungstate | reagents
dissolve | oxalic acid | reagents
V1W10/CxTy(doi:10.1016/j.jes.2014.08.010) | metadata(doi:10.1016/j.jes.2014.08.010) | article metadata
metadata(doi:10.1016/j.jes.2014.08.010) | doi:10.1016/j.jes.2014.08.010 | article doi
metadata(doi:10.1016/j.jes.2014.08.010) | Effect of Ce doping of TiO2 support on NH3-SCR activity over V2O5–WO3/CeO2–TiO2 catalyst | article title
metadata(doi:10.1016/j.jes.2014.08.010) | Journal of Environmental Sciences | publication name
metadata(doi:10.1016/j.jes.2014.08.010) | 2014-10-01 | Cover Date
V1W10/CxTy(doi:10.1016/j.jes.2014.08.010) | raw_material(doi:10.1016/j.jes.2014.08.010-V1W10/CxTy) | catalyst-raw_material
raw_material(doi:10.1016/j.jes.2014.08.010-V1W10/CxTy) | ammonium vanadate | catalyst-raw_material
raw_material(doi:10.1016/j.jes.2014.08.010-V1W10/CxTy) | ammonium tungstate | catalyst-raw_material
raw_material(doi:10.1016/j.jes.2014.08.010-V1W10/CxTy) | oxalic acid | catalyst-raw_material
raw_material(doi:10.1016/j.jes.2014.08.010-V1W10/CxTy) | CxTy | catalyst-raw_material
V1W10/CxTy(doi:10.1016/j.jes.2014.08.010) | incipient-wetness impregnation method | catalyst-method
Ce–Zr–O support(doi:10.1016/j.jes.2014.10.026) | step(doi:10.1016/j.jes.2014.10.026-Ce–Zr–O support) | step
step(doi:10.1016/j.jes.2014.10.026-Ce–Zr–O support) | add | step_1
add | oxalic acid solution | participate
step(doi:10.1016/j.jes.2014.10.026-Ce–Zr–O support) | calcined | step_2
calcined | 600°C | participate_temperature
calcined | 3hr | participate_time
step(doi:10.1016/j.jes.2014.10.026-Ce–Zr–O support) | centrifuged | step_3
step(doi:10.1016/j.jes.2014.10.026-Ce–Zr–O support) | dissolve1 | step_4
dissolve1 | Ce(NO3)3·6H2O | reagents
dissolve1 | Zr(NO3)4·3H2O | reagents
dissolve1 | deionized water | reagents
step(doi:10.1016/j.jes.2014.10.026-Ce–Zr–O support) | dissolve2 | step_5
dissolve2 | oxalic acid | reagents
dissolve2 | deionized water | reagents
step(doi:10.1016/j.jes.2014.10.026-Ce–Zr–O support) | dry | step_6
dry | 110°C | participate_temperature
step(doi:10.1016/j.jes.2014.10.026-Ce–Zr–O support) | stir | step_7
step(doi:10.1016/j.jes.2014.10.026-Ce–Zr–O support) | wash | step_8
Ce–Zr–O support(doi:10.1016/j.jes.2014.10.026) | metadata(doi:10.1016/j.jes.2014.10.026) | article metadata
metadata(doi:10.1016/j.jes.2014.10.026) | doi:10.1016/j.jes.2014.10.026 | article doi
metadata(doi:10.1016/j.jes.2014.10.026) | Promoting effect of vanadium on catalytic activity of Pt/Ce–Zr–O diesel oxidation catalysts | article title
metadata(doi:10.1016/j.jes.2014.10.026) | Journal of Environmental Sciences | publication name
metadata(doi:10.1016/j.jes.2014.10.026) | 2015-07-01 | Cover Date
Pt–V/Ce–Zr–O catalysts(doi:10.1016/j.jes.2014.10.026) | step(doi:10.1016/j.jes.2014.10.026-Pt–V/Ce–Zr–O catalysts) | step
step(doi:10.1016/j.jes.2014.10.026-Pt–V/Ce–Zr–O catalysts) | calcined | step_1
calcined | 600°C | participate_temperature
calcined | 3hr | participate_time
step(doi:10.1016/j.jes.2014.10.026-Pt–V/Ce–Zr–O catalysts) | dry | step_2
dry | 110°C | participate_temperature
step(doi:10.1016/j.jes.2014.10.026-Pt–V/Ce–Zr–O catalysts) | impregnated | step_3
impregnated | 70°C | participate_temperature
impregnated | 60min | participate_time
Pt–V/Ce–Zr–O catalysts(doi:10.1016/j.jes.2014.10.026) | metadata(doi:10.1016/j.jes.2014.10.026) | article metadata
metadata(doi:10.1016/j.jes.2014.10.026) | doi:10.1016/j.jes.2014.10.026 | article doi
metadata(doi:10.1016/j.jes.2014.10.026) | Promoting effect of vanadium on catalytic activity of Pt/Ce–Zr–O diesel oxidation catalysts | article title
metadata(doi:10.1016/j.jes.2014.10.026) | Journal of Environmental Sciences | publication name
metadata(doi:10.1016/j.jes.2014.10.026) | 2015-07-01 | Cover Date
Pt–V/Ce–Zr–O catalysts(doi:10.1016/j.jes.2014.10.026) | raw_material(doi:10.1016/j.jes.2014.10.026-Pt–V/Ce–Zr–O catalysts) | catalyst-raw_material
raw_material(doi:10.1016/j.jes.2014.10.026-Pt–V/Ce–Zr–O catalysts) | H2PtCl6 | catalyst-raw_material
raw_material(doi:10.1016/j.jes.2014.10.026-Pt–V/Ce–Zr–O catalysts) | NH4VO3solutions | catalyst-raw_material
Pt–V/Ce–Zr–O catalysts(doi:10.1016/j.jes.2014.10.026) | incipient wetness impregnation method | catalyst-method
V2O5–WO3/TiO2(doi:10.1016/j.jes.2015.03.031) | step(doi:10.1016/j.jes.2015.03.031-V2O5–WO3/TiO2) | step
step(doi:10.1016/j.jes.2015.03.031-V2O5–WO3/TiO2) | crush | step_1
step(doi:10.1016/j.jes.2015.03.031-V2O5–WO3/TiO2) | dry | step_2
dry | 110°C | participate_temperature
dry | 2h | participate_time
step(doi:10.1016/j.jes.2015.03.031-V2O5–WO3/TiO2) | store | step_3
store | room temperature | participate_temperature
V2O5–WO3/TiO2(doi:10.1016/j.jes.2015.03.031) | metadata(doi:10.1016/j.jes.2015.03.031) | article metadata
metadata(doi:10.1016/j.jes.2015.03.031) | doi:10.1016/j.jes.2015.03.031 | article doi
metadata(doi:10.1016/j.jes.2015.03.031) | Mechanism of Hg0 oxidation in the presence of HCl over a commercial V2O5–WO3/TiO2 SCR catalyst | article title
metadata(doi:10.1016/j.jes.2015.03.031) | Journal of Environmental Sciences | publication name
metadata(doi:10.1016/j.jes.2015.03.031) | 2015-10-01 | Cover Date
V2O5–WO3/TiO2(doi:10.1016/j.jes.2015.03.031) | monolithic catalyst | catalyst-raw_material
V2O5–WO3/TiO2(doi:10.1016/j.jes.2015.03.031) | commercial honeycomb crushing and sieving | catalyst-method
honeycomb SCR catalyst V2O5–WO3/TiO2(doi:10.1016/j.jes.2015.04.023) | step(doi:10.1016/j.jes.2015.04.023-honeycomb SCR catalyst V2O5–WO3/TiO2) | step
step(doi:10.1016/j.jes.2015.04.023-honeycomb SCR catalyst V2O5–WO3/TiO2) | TPD | step_1
TPD | N2 | participate
TPD | up to 600°C | participate_temperature
step(doi:10.1016/j.jes.2015.04.023-honeycomb SCR catalyst V2O5–WO3/TiO2) | adsorp | step_2
adsorp | Hg0 | reagents
adsorp | O2/N2 | reagents
adsorp | NO/N2 | reagents
adsorp | O2/NO/N2 | reagents
step(doi:10.1016/j.jes.2015.04.023-honeycomb SCR catalyst V2O5–WO3/TiO2) | calculate | step_3
step(doi:10.1016/j.jes.2015.04.023-honeycomb SCR catalyst V2O5–WO3/TiO2) | crush | step_4
step(doi:10.1016/j.jes.2015.04.023-honeycomb SCR catalyst V2O5–WO3/TiO2) | dry | step_5
dry | 110°C | participate_temperature
dry | 2h | participate_time
step(doi:10.1016/j.jes.2015.04.023-honeycomb SCR catalyst V2O5–WO3/TiO2) | load | step_6
step(doi:10.1016/j.jes.2015.04.023-honeycomb SCR catalyst V2O5–WO3/TiO2) | maintain | step_7
maintain | 25-350°C | participate_temperature
step(doi:10.1016/j.jes.2015.04.023-honeycomb SCR catalyst V2O5–WO3/TiO2) | measure | step_8
step(doi:10.1016/j.jes.2015.04.023-honeycomb SCR catalyst V2O5–WO3/TiO2) | pass | step_9
step(doi:10.1016/j.jes.2015.04.023-honeycomb SCR catalyst V2O5–WO3/TiO2) | perform | step_10
step(doi:10.1016/j.jes.2015.04.023-honeycomb SCR catalyst V2O5–WO3/TiO2) | place | step_11
step(doi:10.1016/j.jes.2015.04.023-honeycomb SCR catalyst V2O5–WO3/TiO2) | purge | step_12
purge | 350°C | participate_temperature
purge | 2h | participate_time
step(doi:10.1016/j.jes.2015.04.023-honeycomb SCR catalyst V2O5–WO3/TiO2) | record | step_13
step(doi:10.1016/j.jes.2015.04.023-honeycomb SCR catalyst V2O5–WO3/TiO2) | sieve | step_14
step(doi:10.1016/j.jes.2015.04.023-honeycomb SCR catalyst V2O5–WO3/TiO2) | store | step_15
honeycomb SCR catalyst V2O5–WO3/TiO2(doi:10.1016/j.jes.2015.04.023) | metadata(doi:10.1016/j.jes.2015.04.023) | article metadata
metadata(doi:10.1016/j.jes.2015.04.023) | doi:10.1016/j.jes.2015.04.023 | article doi
metadata(doi:10.1016/j.jes.2015.04.023) | Role of NO in Hg0 oxidation over a commercial selective catalytic reduction catalyst V2O5–WO3/TiO2 | article title
metadata(doi:10.1016/j.jes.2015.04.023) | Journal of Environmental Sciences | publication name
metadata(doi:10.1016/j.jes.2015.04.023) | 2015-12-31 | Cover Date
honeycomb SCR catalyst V2O5–WO3/TiO2(doi:10.1016/j.jes.2015.04.023) | monolithic catalyst | catalyst-raw_material
honeycomb SCR catalyst V2O5–WO3/TiO2(doi:10.1016/j.jes.2015.04.023) | commercial | catalyst-method
V2O5–MoO3/WTi catalysts(doi:10.1016/j.jes.2016.08.025) | step(doi:10.1016/j.jes.2016.08.025-V2O5–MoO3/WTi catalysts) | step
step(doi:10.1016/j.jes.2016.08.025-V2O5–MoO3/WTi catalysts) | calcined | step_1
calcined | 500°C | participate_temperature
calcined | 3h | participate_time
step(doi:10.1016/j.jes.2016.08.025-V2O5–MoO3/WTi catalysts) | crushed | step_2
step(doi:10.1016/j.jes.2016.08.025-V2O5–MoO3/WTi catalysts) | dissolve1 | step_3
dissolve1 | Ammonium metavanadate | reagents
dissolve1 | deionized water | reagents
dissolve1 | oxalic acid | reagents
step(doi:10.1016/j.jes.2016.08.025-V2O5–MoO3/WTi catalysts) | dissolve2 | step_4
dissolve2 | ammonium heptamolybdate | reagents
dissolve2 | deionized water | reagents
dissolve2 | oxalic acid | reagents
step(doi:10.1016/j.jes.2016.08.025-V2O5–MoO3/WTi catalysts) | dry | step_5
dry | 105°C | participate_temperature
dry | 12h | participate_time
step(doi:10.1016/j.jes.2016.08.025-V2O5–MoO3/WTi catalysts) | impregnation | step_6
step(doi:10.1016/j.jes.2016.08.025-V2O5–MoO3/WTi catalysts) | pelleted | step_7
step(doi:10.1016/j.jes.2016.08.025-V2O5–MoO3/WTi catalysts) | sieved | step_8
V2O5–MoO3/WTi catalysts(doi:10.1016/j.jes.2016.08.025) | metadata(doi:10.1016/j.jes.2016.08.025) | article metadata
metadata(doi:10.1016/j.jes.2016.08.025) | doi:10.1016/j.jes.2016.08.025 | article doi
metadata(doi:10.1016/j.jes.2016.08.025) | Effect of MoO3 on vanadium based catalysts for the selective catalytic reduction of NOx with NH3 at low temperature | article title
metadata(doi:10.1016/j.jes.2016.08.025) | Journal of Environmental Sciences | publication name
metadata(doi:10.1016/j.jes.2016.08.025) | 2017-06-30 | Cover Date
V2O5–MoO3/WTi catalysts(doi:10.1016/j.jes.2016.08.025) | raw_material(doi:10.1016/j.jes.2016.08.025-V2O5–MoO3/WTi catalysts) | catalyst-raw_material
raw_material(doi:10.1016/j.jes.2016.08.025-V2O5–MoO3/WTi catalysts) | commercial WTi supporter | catalyst-raw_material
raw_material(doi:10.1016/j.jes.2016.08.025-V2O5–MoO3/WTi catalysts) | Ammonium metavanadate | catalyst-raw_material
raw_material(doi:10.1016/j.jes.2016.08.025-V2O5–MoO3/WTi catalysts) | oxalic acid | catalyst-raw_material
raw_material(doi:10.1016/j.jes.2016.08.025-V2O5–MoO3/WTi catalysts) | ammonium heptamolybdate | catalyst-raw_material
V2O5–MoO3/WTi catalysts(doi:10.1016/j.jes.2016.08.025) | incipient wetness impregnation | catalyst-method
Co species doped TiO2catalysts(doi:10.1016/j.jes.2016.09.014) | step(doi:10.1016/j.jes.2016.09.014-Co species doped TiO2catalysts) | step
step(doi:10.1016/j.jes.2016.09.014-Co species doped TiO2catalysts) | add | step_1
add | tetrabutyl titanate (C16H36O4Ti) | participate
step(doi:10.1016/j.jes.2016.09.014-Co species doped TiO2catalysts) | calcined | step_2
calcined | 500°C | participate_temperature
calcined | 3hr | participate_time
step(doi:10.1016/j.jes.2016.09.014-Co species doped TiO2catalysts) | dissolve1 | step_3
dissolve1 | Co(NO3)2·6H2O | reagents
dissolve1 | 1.37mol ethanol | reagents
step(doi:10.1016/j.jes.2016.09.014-Co species doped TiO2catalysts) | dissolve2 | step_4
dissolve2 | 0.14mol acetic acid | reagents
dissolve2 | 0.34mol ethanol | reagents
dissolve2 | 0.45mol deionized water | reagents
step(doi:10.1016/j.jes.2016.09.014-Co species doped TiO2catalysts) | drop | step_5
drop | solution B | participate
step(doi:10.1016/j.jes.2016.09.014-Co species doped TiO2catalysts) | dry | step_6
dry | 120°C | participate_temperature
dry | 12hr | participate_time
step(doi:10.1016/j.jes.2016.09.014-Co species doped TiO2catalysts) | keep | step_7
keep | 30°C | participate_temperature
keep | 1day | participate_time
step(doi:10.1016/j.jes.2016.09.014-Co species doped TiO2catalysts) | stir1 | step_8
stir1 | 30°C | participate_temperature
step(doi:10.1016/j.jes.2016.09.014-Co species doped TiO2catalysts) | stir2 | step_9
stir2 | vigorous stirring | participate_time
step(doi:10.1016/j.jes.2016.09.014-Co species doped TiO2catalysts) | stir3 | step_10
stir3 | vigorous stirring | participate_time
Co species doped TiO2catalysts(doi:10.1016/j.jes.2016.09.014) | metadata(doi:10.1016/j.jes.2016.09.014) | article metadata
metadata(doi:10.1016/j.jes.2016.09.014) | doi:10.1016/j.jes.2016.09.014 | article doi
metadata(doi:10.1016/j.jes.2016.09.014) | Effects of synthesis methods on catalytic activities of CoO x –TiO2 for low-temperature NH3-SCR of NO | article title
metadata(doi:10.1016/j.jes.2016.09.014) | Journal of Environmental Sciences | publication name
metadata(doi:10.1016/j.jes.2016.09.014) | 2017-04-30 | Cover Date
CoOxloaded TiO2catalysts(doi:10.1016/j.jes.2016.09.014) | step(doi:10.1016/j.jes.2016.09.014-CoOxloaded TiO2catalysts) | step
step(doi:10.1016/j.jes.2016.09.014-CoOxloaded TiO2catalysts) | add1 | step_1
add1 | TiO2support | reagents
add1 | Co(NO3)2·6H2O | reagents
add1 | 2.78mol deionized water | reagents
step(doi:10.1016/j.jes.2016.09.014-CoOxloaded TiO2catalysts) | calcined | step_2
calcined | 500°C | participate_temperature
calcined | 3hr | participate_time
step(doi:10.1016/j.jes.2016.09.014-CoOxloaded TiO2catalysts) | dry | step_3
dry | 120°C | participate_temperature
dry | 6hr | participate_time
step(doi:10.1016/j.jes.2016.09.014-CoOxloaded TiO2catalysts) | grind | step_4
step(doi:10.1016/j.jes.2016.09.014-CoOxloaded TiO2catalysts) | heat | step_5
heat | 30°C | participate_temperature
step(doi:10.1016/j.jes.2016.09.014-CoOxloaded TiO2catalysts) | sieve | step_6
step(doi:10.1016/j.jes.2016.09.014-CoOxloaded TiO2catalysts) | stir | step_7
stir | 2hr | participate_time
CoOxloaded TiO2catalysts(doi:10.1016/j.jes.2016.09.014) | metadata(doi:10.1016/j.jes.2016.09.014) | article metadata
metadata(doi:10.1016/j.jes.2016.09.014) | doi:10.1016/j.jes.2016.09.014 | article doi
metadata(doi:10.1016/j.jes.2016.09.014) | Effects of synthesis methods on catalytic activities of CoO x –TiO2 for low-temperature NH3-SCR of NO | article title
metadata(doi:10.1016/j.jes.2016.09.014) | Journal of Environmental Sciences | publication name
metadata(doi:10.1016/j.jes.2016.09.014) | 2017-04-30 | Cover Date
CoOxloaded TiO2catalysts(doi:10.1016/j.jes.2016.09.014) | raw_material(doi:10.1016/j.jes.2016.09.014-CoOxloaded TiO2catalysts) | catalyst-raw_material
raw_material(doi:10.1016/j.jes.2016.09.014-CoOxloaded TiO2catalysts) | TiO2support | catalyst-raw_material
raw_material(doi:10.1016/j.jes.2016.09.014-CoOxloaded TiO2catalysts) | Co(NO3)2·6H2O | catalyst-raw_material
raw_material(doi:10.1016/j.jes.2016.09.014-CoOxloaded TiO2catalysts) | deionized water | catalyst-raw_material
CoOxloaded TiO2catalysts(doi:10.1016/j.jes.2016.09.014) | impregnation method | catalyst-method
WO3–TiO2(WT) and BaSO4–TiO2(BT) powders(doi:10.1016/j.jes.2016.12.001) | step(doi:10.1016/j.jes.2016.12.001-WO3–TiO2(WT) and BaSO4–TiO2(BT) powders) | step
step(doi:10.1016/j.jes.2016.12.001-WO3–TiO2(WT) and BaSO4–TiO2(BT) powders) | calcined | step_1
calcined | 500°C | participate_temperature
calcined | 3h | participate_time
step(doi:10.1016/j.jes.2016.12.001-WO3–TiO2(WT) and BaSO4–TiO2(BT) powders) | dry | step_2
dry | 80°C | participate_temperature
dry | overnight | participate_time
step(doi:10.1016/j.jes.2016.12.001-WO3–TiO2(WT) and BaSO4–TiO2(BT) powders) | mix | step_3
mix | metatitanic acid | reagents
mix | ammonium paratungstate | reagents
mix | barium sulfate | reagents
step(doi:10.1016/j.jes.2016.12.001-WO3–TiO2(WT) and BaSO4–TiO2(BT) powders) | stir | step_4
stir | 1h | participate_time
step(doi:10.1016/j.jes.2016.12.001-WO3–TiO2(WT) and BaSO4–TiO2(BT) powders) | titrate | step_5
titrate | 15wt.% ammonia hydroxide | participate
WO3–TiO2(WT) and BaSO4–TiO2(BT) powders(doi:10.1016/j.jes.2016.12.001) | metadata(doi:10.1016/j.jes.2016.12.001) | article metadata
metadata(doi:10.1016/j.jes.2016.12.001) | doi:10.1016/j.jes.2016.12.001 | article doi
metadata(doi:10.1016/j.jes.2016.12.001) | Effect of barium sulfate modification on the SO2 tolerance of V2O5/TiO2 catalyst for NH3-SCR reaction | article title
metadata(doi:10.1016/j.jes.2016.12.001) | Journal of Environmental Sciences | publication name
metadata(doi:10.1016/j.jes.2016.12.001) | 2017-07-31 | Cover Date
V2O5/BaSO4–WO3–TiO2(VBWT), V2O5/WO3–TiO2(VWT) and V2O5/BaSO4–TiO2(VBT)(doi:10.1016/j.jes.2016.12.001) | step(doi:10.1016/j.jes.2016.12.001-V2O5/BaSO4–WO3–TiO2(VBWT), V2O5/WO3–TiO2(VWT) and V2O5/BaSO4–TiO2(VBT)) | step
step(doi:10.1016/j.jes.2016.12.001-V2O5/BaSO4–WO3–TiO2(VBWT), V2O5/WO3–TiO2(VWT) and V2O5/BaSO4–TiO2(VBT)) | impregnation | step_1
impregnation | the corresponding supports | participate
V2O5/BaSO4–WO3–TiO2(VBWT), V2O5/WO3–TiO2(VWT) and V2O5/BaSO4–TiO2(VBT)(doi:10.1016/j.jes.2016.12.001) | metadata(doi:10.1016/j.jes.2016.12.001) | article metadata
metadata(doi:10.1016/j.jes.2016.12.001) | doi:10.1016/j.jes.2016.12.001 | article doi
metadata(doi:10.1016/j.jes.2016.12.001) | Effect of barium sulfate modification on the SO2 tolerance of V2O5/TiO2 catalyst for NH3-SCR reaction | article title
metadata(doi:10.1016/j.jes.2016.12.001) | Journal of Environmental Sciences | publication name
metadata(doi:10.1016/j.jes.2016.12.001) | 2017-07-31 | Cover Date
V2O5/BaSO4–WO3–TiO2(VBWT), V2O5/WO3–TiO2(VWT) and V2O5/BaSO4–TiO2(VBT)(doi:10.1016/j.jes.2016.12.001) | raw_material(doi:10.1016/j.jes.2016.12.001-V2O5/BaSO4–WO3–TiO2(VBWT), V2O5/WO3–TiO2(VWT) and V2O5/BaSO4–TiO2(VBT)) | catalyst-raw_material
raw_material(doi:10.1016/j.jes.2016.12.001-V2O5/BaSO4–WO3–TiO2(VBWT), V2O5/WO3–TiO2(VWT) and V2O5/BaSO4–TiO2(VBT)) | the corresponding supports | catalyst-raw_material
V2O5/BaSO4–WO3–TiO2(VBWT), V2O5/WO3–TiO2(VWT) and V2O5/BaSO4–TiO2(VBT)(doi:10.1016/j.jes.2016.12.001) | incipient wetness impregnation method | catalyst-method
CeO2-TiO2carrier(doi:10.1016/j.jes.2017.01.016) | step(doi:10.1016/j.jes.2017.01.016-CeO2-TiO2carrier) | step
step(doi:10.1016/j.jes.2017.01.016-CeO2-TiO2carrier) | add1 | step_1
add1 | deionized water (2mL) | reagents
add1 | anhydrous ethanol (30mL) | reagents
add1 | butyl titanate (10g) | reagents
step(doi:10.1016/j.jes.2017.01.016-CeO2-TiO2carrier) | add2 | step_2
add2 | anhydrous ethanol (10mL) | reagents
add2 | cerium nitrate | reagents
add2 | room temperature | participate_temperature
step(doi:10.1016/j.jes.2017.01.016-CeO2-TiO2carrier) | adjust | step_3
adjust | hydrochloric acid | participate
step(doi:10.1016/j.jes.2017.01.016-CeO2-TiO2carrier) | calcine | step_4
calcine | 500°C | participate_temperature
calcine | 4hr | participate_time
step(doi:10.1016/j.jes.2017.01.016-CeO2-TiO2carrier) | dry | step_5
dry | 100°C | participate_temperature
dry | 24hr | participate_time
step(doi:10.1016/j.jes.2017.01.016-CeO2-TiO2carrier) | place | step_6
place | room temperature | participate_temperature
place | 2days | participate_time
step(doi:10.1016/j.jes.2017.01.016-CeO2-TiO2carrier) | stir1 | step_7
stir1 | 4hr | participate_time
CeO2-TiO2carrier(doi:10.1016/j.jes.2017.01.016) | metadata(doi:10.1016/j.jes.2017.01.016) | article metadata
metadata(doi:10.1016/j.jes.2017.01.016) | doi:10.1016/j.jes.2017.01.016 | article doi
metadata(doi:10.1016/j.jes.2017.01.016) | The selective catalytic reduction of NO over Ce0.3TiOx-supported metal oxide catalysts | article title
metadata(doi:10.1016/j.jes.2017.01.016) | Journal of Environmental Sciences | publication name
metadata(doi:10.1016/j.jes.2017.01.016) | 2018-03-31 | Cover Date
MOx/Ce0.3TiOx(doi:10.1016/j.jes.2017.01.016) | step(doi:10.1016/j.jes.2017.01.016-MOx/Ce0.3TiOx) | step
step(doi:10.1016/j.jes.2017.01.016-MOx/Ce0.3TiOx) | add | step_1
add | aqueous solutions of Cd(CH3COO)2, MnCl2, Fe(NO3)3, (NH4)6H2W12O4and (NH4)2Mo2O4 | reagents
step(doi:10.1016/j.jes.2017.01.016-MOx/Ce0.3TiOx) | calcine2 | step_2
calcine2 | 500°C | participate_temperature
calcine2 | 6hr | participate_time
step(doi:10.1016/j.jes.2017.01.016-MOx/Ce0.3TiOx) | dissolve | step_3
dissolve | (NH4)6H2W12O4 | reagents
dissolve | (NH4)2Mo2O4 | reagents
step(doi:10.1016/j.jes.2017.01.016-MOx/Ce0.3TiOx) | dry2 | step_4
dry2 | 100°C | participate_temperature
dry2 | 12hr | participate_time
step(doi:10.1016/j.jes.2017.01.016-MOx/Ce0.3TiOx) | preheat | step_5
preheat | 5g Ce0.3TiOx | reagents
preheat | 100°C | reagents
step(doi:10.1016/j.jes.2017.01.016-MOx/Ce0.3TiOx) | stir | step_6
stir | room temperature | participate_temperature
step(doi:10.1016/j.jes.2017.01.016-MOx/Ce0.3TiOx) | ultrasonic | step_7
ultrasonic | 1hr | participate_time
MOx/Ce0.3TiOx(doi:10.1016/j.jes.2017.01.016) | metadata(doi:10.1016/j.jes.2017.01.016) | article metadata
metadata(doi:10.1016/j.jes.2017.01.016) | doi:10.1016/j.jes.2017.01.016 | article doi
metadata(doi:10.1016/j.jes.2017.01.016) | The selective catalytic reduction of NO over Ce0.3TiOx-supported metal oxide catalysts | article title
metadata(doi:10.1016/j.jes.2017.01.016) | Journal of Environmental Sciences | publication name
metadata(doi:10.1016/j.jes.2017.01.016) | 2018-03-31 | Cover Date
MOx/Ce0.3TiOx(doi:10.1016/j.jes.2017.01.016) | raw_material(doi:10.1016/j.jes.2017.01.016-MOx/Ce0.3TiOx) | catalyst-raw_material
raw_material(doi:10.1016/j.jes.2017.01.016-MOx/Ce0.3TiOx) | (NH4)6H2W12O4 | catalyst-raw_material
raw_material(doi:10.1016/j.jes.2017.01.016-MOx/Ce0.3TiOx) | (NH4)2Mo2O4 | catalyst-raw_material
raw_material(doi:10.1016/j.jes.2017.01.016-MOx/Ce0.3TiOx) | Cd(CH3COO)2 | catalyst-raw_material
raw_material(doi:10.1016/j.jes.2017.01.016-MOx/Ce0.3TiOx) | MnCl2 | catalyst-raw_material
raw_material(doi:10.1016/j.jes.2017.01.016-MOx/Ce0.3TiOx) | Fe(NO3)3 | catalyst-raw_material
MOx/Ce0.3TiOx(doi:10.1016/j.jes.2017.01.016) | incipient-wetness impregnation | catalyst-method
Nb doped 3wt.%V2O5/WO3–TiO2(doi:10.1016/j.jes.2017.06.033) | step(doi:10.1016/j.jes.2017.06.033-Nb doped 3wt.%V2O5/WO3–TiO2) | step
step(doi:10.1016/j.jes.2017.06.033-Nb doped 3wt.%V2O5/WO3–TiO2) | add | step_1
add | WO3–TiO2 | participate
step(doi:10.1016/j.jes.2017.06.033-Nb doped 3wt.%V2O5/WO3–TiO2) | calcined | step_2
calcined | 500°C | participate_temperature
calcined | 3hr | participate_time
step(doi:10.1016/j.jes.2017.06.033-Nb doped 3wt.%V2O5/WO3–TiO2) | crushed | step_3
step(doi:10.1016/j.jes.2017.06.033-Nb doped 3wt.%V2O5/WO3–TiO2) | dissolve1 | step_4
dissolve1 | Ammonium metavanadate | reagents
dissolve1 | Oxalic acid | reagents
step(doi:10.1016/j.jes.2017.06.033-Nb doped 3wt.%V2O5/WO3–TiO2) | dissolve2 | step_5
dissolve2 | Niobium oxalates | reagents
dissolve2 | deionized water | reagents
step(doi:10.1016/j.jes.2017.06.033-Nb doped 3wt.%V2O5/WO3–TiO2) | dry | step_6
dry | 105°C | participate_temperature
dry | overnight | participate_time
step(doi:10.1016/j.jes.2017.06.033-Nb doped 3wt.%V2O5/WO3–TiO2) | evaporate | step_7
evaporate | 50°C | participate_temperature
step(doi:10.1016/j.jes.2017.06.033-Nb doped 3wt.%V2O5/WO3–TiO2) | pelleted | step_8
step(doi:10.1016/j.jes.2017.06.033-Nb doped 3wt.%V2O5/WO3–TiO2) | sieved | step_9
step(doi:10.1016/j.jes.2017.06.033-Nb doped 3wt.%V2O5/WO3–TiO2) | stir | step_10
Nb doped 3wt.%V2O5/WO3–TiO2(doi:10.1016/j.jes.2017.06.033) | metadata(doi:10.1016/j.jes.2017.06.033) | article metadata
metadata(doi:10.1016/j.jes.2017.06.033) | doi:10.1016/j.jes.2017.06.033 | article doi
metadata(doi:10.1016/j.jes.2017.06.033) | NH3-SCR performance and the resistance to SO2 for Nb doped vanadium based catalyst at low temperatures | article title
metadata(doi:10.1016/j.jes.2017.06.033) | Journal of Environmental Sciences | publication name
metadata(doi:10.1016/j.jes.2017.06.033) | 2018-03-31 | Cover Date
6wt.% Nb2O5/WO3–TiO2(doi:10.1016/j.jes.2017.06.033) | step(doi:10.1016/j.jes.2017.06.033-6wt.% Nb2O5/WO3–TiO2) | step
step(doi:10.1016/j.jes.2017.06.033-6wt.% Nb2O5/WO3–TiO2) | add | step_1
add | WO3–TiO2 | participate
step(doi:10.1016/j.jes.2017.06.033-6wt.% Nb2O5/WO3–TiO2) | calcined | step_2
calcined | 500°C | participate_temperature
calcined | 3hr | participate_time
step(doi:10.1016/j.jes.2017.06.033-6wt.% Nb2O5/WO3–TiO2) | crushed | step_3
step(doi:10.1016/j.jes.2017.06.033-6wt.% Nb2O5/WO3–TiO2) | dissolve1 | step_4
dissolve1 | Ammonium metavanadate | reagents
dissolve1 | Oxalic acid | reagents
step(doi:10.1016/j.jes.2017.06.033-6wt.% Nb2O5/WO3–TiO2) | dry | step_5
dry | 105°C | participate_temperature
dry | overnight | participate_time
step(doi:10.1016/j.jes.2017.06.033-6wt.% Nb2O5/WO3–TiO2) | evaporate | step_6
evaporate | 50°C | participate_temperature
step(doi:10.1016/j.jes.2017.06.033-6wt.% Nb2O5/WO3–TiO2) | pelleted | step_7
step(doi:10.1016/j.jes.2017.06.033-6wt.% Nb2O5/WO3–TiO2) | sieved | step_8
step(doi:10.1016/j.jes.2017.06.033-6wt.% Nb2O5/WO3–TiO2) | stir | step_9
6wt.% Nb2O5/WO3–TiO2(doi:10.1016/j.jes.2017.06.033) | metadata(doi:10.1016/j.jes.2017.06.033) | article metadata
metadata(doi:10.1016/j.jes.2017.06.033) | doi:10.1016/j.jes.2017.06.033 | article doi
metadata(doi:10.1016/j.jes.2017.06.033) | NH3-SCR performance and the resistance to SO2 for Nb doped vanadium based catalyst at low temperatures | article title
metadata(doi:10.1016/j.jes.2017.06.033) | Journal of Environmental Sciences | publication name
metadata(doi:10.1016/j.jes.2017.06.033) | 2018-03-31 | Cover Date
(NH4)2SO4-deposited catalyst(doi:10.1016/j.jes.2017.06.033) | step(doi:10.1016/j.jes.2017.06.033-(NH4)2SO4-deposited catalyst) | step
step(doi:10.1016/j.jes.2017.06.033-(NH4)2SO4-deposited catalyst) | add | step_1
add | (NH4)2SO4 | reagents
add | WO3–TiO2 | reagents
step(doi:10.1016/j.jes.2017.06.033-(NH4)2SO4-deposited catalyst) | calcined | step_2
calcined | 500°C | participate_temperature
calcined | 3hr | participate_time
step(doi:10.1016/j.jes.2017.06.033-(NH4)2SO4-deposited catalyst) | dry | step_3
dry | 105°C | participate_temperature
dry | overnight | participate_time
step(doi:10.1016/j.jes.2017.06.033-(NH4)2SO4-deposited catalyst) | pretreat | step_4
pretreat | 175°C | participate_temperature
pretreat | 3hr | participate_time
step(doi:10.1016/j.jes.2017.06.033-(NH4)2SO4-deposited catalyst) | stir | step_5
(NH4)2SO4-deposited catalyst(doi:10.1016/j.jes.2017.06.033) | metadata(doi:10.1016/j.jes.2017.06.033) | article metadata
metadata(doi:10.1016/j.jes.2017.06.033) | doi:10.1016/j.jes.2017.06.033 | article doi
metadata(doi:10.1016/j.jes.2017.06.033) | NH3-SCR performance and the resistance to SO2 for Nb doped vanadium based catalyst at low temperatures | article title
metadata(doi:10.1016/j.jes.2017.06.033) | Journal of Environmental Sciences | publication name
metadata(doi:10.1016/j.jes.2017.06.033) | 2018-03-31 | Cover Date
monolith 3V6Nb/WTi catalyst(doi:10.1016/j.jes.2017.06.033) | step(doi:10.1016/j.jes.2017.06.033-monolith 3V6Nb/WTi catalyst) | step
step(doi:10.1016/j.jes.2017.06.033-monolith 3V6Nb/WTi catalyst) | calcined | step_1
calcined | 500°C | participate_temperature
calcined | 3hr | participate_time
step(doi:10.1016/j.jes.2017.06.033-monolith 3V6Nb/WTi catalyst) | extrusion | step_2
step(doi:10.1016/j.jes.2017.06.033-monolith 3V6Nb/WTi catalyst) | knead | step_3
step(doi:10.1016/j.jes.2017.06.033-monolith 3V6Nb/WTi catalyst) | mix | step_4
mix | dried powder sample | reagents
mix | additives | reagents
step(doi:10.1016/j.jes.2017.06.033-monolith 3V6Nb/WTi catalyst) | mold | step_5
monolith 3V6Nb/WTi catalyst(doi:10.1016/j.jes.2017.06.033) | metadata(doi:10.1016/j.jes.2017.06.033) | article metadata
metadata(doi:10.1016/j.jes.2017.06.033) | doi:10.1016/j.jes.2017.06.033 | article doi
metadata(doi:10.1016/j.jes.2017.06.033) | NH3-SCR performance and the resistance to SO2 for Nb doped vanadium based catalyst at low temperatures | article title
metadata(doi:10.1016/j.jes.2017.06.033) | Journal of Environmental Sciences | publication name
metadata(doi:10.1016/j.jes.2017.06.033) | 2018-03-31 | Cover Date
monolith 3V6Nb/WTi catalyst(doi:10.1016/j.jes.2017.06.033) | raw_material(doi:10.1016/j.jes.2017.06.033-monolith 3V6Nb/WTi catalyst) | catalyst-raw_material
raw_material(doi:10.1016/j.jes.2017.06.033-monolith 3V6Nb/WTi catalyst) | stearic acid | catalyst-raw_material
raw_material(doi:10.1016/j.jes.2017.06.033-monolith 3V6Nb/WTi catalyst) | polyethylene oxide (PEO) | catalyst-raw_material
raw_material(doi:10.1016/j.jes.2017.06.033-monolith 3V6Nb/WTi catalyst) | carboxymethyl cellulose (CMC) | catalyst-raw_material
raw_material(doi:10.1016/j.jes.2017.06.033-monolith 3V6Nb/WTi catalyst) | monoethanolamine | catalyst-raw_material
raw_material(doi:10.1016/j.jes.2017.06.033-monolith 3V6Nb/WTi catalyst) | activated carbon | catalyst-raw_material
raw_material(doi:10.1016/j.jes.2017.06.033-monolith 3V6Nb/WTi catalyst) | deionized water | catalyst-raw_material
monolith 3V6Nb/WTi catalyst(doi:10.1016/j.jes.2017.06.033) | compression molding method | catalyst-method
Cu/SAPO-34(doi:10.1016/j.jes.2017.11.002) | metadata(doi:10.1016/j.jes.2017.11.002) | article metadata
metadata(doi:10.1016/j.jes.2017.11.002) | doi:10.1016/j.jes.2017.11.002 | article doi
metadata(doi:10.1016/j.jes.2017.11.002) | Effects of Na+ on Cu/SAPO-34 for ammonia selective catalytic reduction | article title
metadata(doi:10.1016/j.jes.2017.11.002) | Journal of Environmental Sciences | publication name
metadata(doi:10.1016/j.jes.2017.11.002) | 2018-08-31 | Cover Date
Cu/SAPO-34(doi:10.1016/j.jes.2017.11.002) | raw_material(doi:10.1016/j.jes.2017.11.002-Cu/SAPO-34) | catalyst-raw_material
raw_material(doi:10.1016/j.jes.2017.11.002-Cu/SAPO-34) | stearic acid | catalyst-raw_material
raw_material(doi:10.1016/j.jes.2017.11.002-Cu/SAPO-34) | polyethylene oxide (PEO) | catalyst-raw_material
raw_material(doi:10.1016/j.jes.2017.11.002-Cu/SAPO-34) | carboxymethyl cellulose (CMC) | catalyst-raw_material
raw_material(doi:10.1016/j.jes.2017.11.002-Cu/SAPO-34) | monoethanolamine | catalyst-raw_material
raw_material(doi:10.1016/j.jes.2017.11.002-Cu/SAPO-34) | activated carbon | catalyst-raw_material
raw_material(doi:10.1016/j.jes.2017.11.002-Cu/SAPO-34) | deionized water | catalyst-raw_material
Cu/SAPO-34(doi:10.1016/j.jes.2017.11.002) | modified “one-pot” method | catalyst-method
V2O5/WO3-TiO2catalysts(doi:10.1016/j.jes.2018.01.024) | step(doi:10.1016/j.jes.2018.01.024-V2O5/WO3-TiO2catalysts) | step
step(doi:10.1016/j.jes.2018.01.024-V2O5/WO3-TiO2catalysts) | calcined | step_1
calcined | 500°C | participate_temperature
calcined | 3hr | participate_time
step(doi:10.1016/j.jes.2018.01.024-V2O5/WO3-TiO2catalysts) | dry | step_2
dry | 110°C | participate_temperature
dry | overnight | participate_time
step(doi:10.1016/j.jes.2018.01.024-V2O5/WO3-TiO2catalysts) | impregnate1 | step_3
impregnate1 | TiO2powder | reagents
impregnate1 | Ammonium metavanadate | reagents
impregnate1 | oxalic acid | reagents
step(doi:10.1016/j.jes.2018.01.024-V2O5/WO3-TiO2catalysts) | rotary evaporation | step_4
step(doi:10.1016/j.jes.2018.01.024-V2O5/WO3-TiO2catalysts) | stir | step_5
stir | 1hr | participate_time
V2O5/WO3-TiO2catalysts(doi:10.1016/j.jes.2018.01.024) | metadata(doi:10.1016/j.jes.2018.01.024) | article metadata
metadata(doi:10.1016/j.jes.2018.01.024) | doi:10.1016/j.jes.2018.01.024 | article doi
metadata(doi:10.1016/j.jes.2018.01.024) | Alkali resistance promotion of Ce-doped vanadium-titanic-based NH3-SCR catalysts | article title
metadata(doi:10.1016/j.jes.2018.01.024) | Journal of Environmental Sciences | publication name
metadata(doi:10.1016/j.jes.2018.01.024) | 2018-11-30 | Cover Date
Ce-doped V2O3/WO3-TiO2catalysts(doi:10.1016/j.jes.2018.01.024) | step(doi:10.1016/j.jes.2018.01.024-Ce-doped V2O3/WO3-TiO2catalysts) | step
step(doi:10.1016/j.jes.2018.01.024-Ce-doped V2O3/WO3-TiO2catalysts) | add | step_1
add | cerium nitrate solution | participate
step(doi:10.1016/j.jes.2018.01.024-Ce-doped V2O3/WO3-TiO2catalysts) | calcined | step_2
calcined | 500°C | participate_temperature
calcined | 3hr | participate_time
step(doi:10.1016/j.jes.2018.01.024-Ce-doped V2O3/WO3-TiO2catalysts) | dry | step_3
dry | 110°C | participate_temperature
dry | overnight | participate_time
step(doi:10.1016/j.jes.2018.01.024-Ce-doped V2O3/WO3-TiO2catalysts) | impregnate1 | step_4
impregnate1 | TiO2powder | reagents
impregnate1 | Ammonium metavanadate | reagents
impregnate1 | oxalic acid | reagents
step(doi:10.1016/j.jes.2018.01.024-Ce-doped V2O3/WO3-TiO2catalysts) | rotary evaporation | step_5
step(doi:10.1016/j.jes.2018.01.024-Ce-doped V2O3/WO3-TiO2catalysts) | stir | step_6
stir | 1hr | participate_time
Ce-doped V2O3/WO3-TiO2catalysts(doi:10.1016/j.jes.2018.01.024) | metadata(doi:10.1016/j.jes.2018.01.024) | article metadata
metadata(doi:10.1016/j.jes.2018.01.024) | doi:10.1016/j.jes.2018.01.024 | article doi
metadata(doi:10.1016/j.jes.2018.01.024) | Alkali resistance promotion of Ce-doped vanadium-titanic-based NH3-SCR catalysts | article title
metadata(doi:10.1016/j.jes.2018.01.024) | Journal of Environmental Sciences | publication name
metadata(doi:10.1016/j.jes.2018.01.024) | 2018-11-30 | Cover Date
K-containing samples(doi:10.1016/j.jes.2018.01.024) | step(doi:10.1016/j.jes.2018.01.024-K-containing samples) | step
step(doi:10.1016/j.jes.2018.01.024-K-containing samples) | calcined | step_1
calcined | 500°C | participate_temperature
calcined | 3hr | participate_time
step(doi:10.1016/j.jes.2018.01.024-K-containing samples) | dry | step_2
dry | 100°C | participate_temperature
dry | overnight | participate_time
step(doi:10.1016/j.jes.2018.01.024-K-containing samples) | impregnate | step_3
impregnate | KNO3 | participate
step(doi:10.1016/j.jes.2018.01.024-K-containing samples) | stir | step_4
stir | 8hr | participate_time
K-containing samples(doi:10.1016/j.jes.2018.01.024) | metadata(doi:10.1016/j.jes.2018.01.024) | article metadata
metadata(doi:10.1016/j.jes.2018.01.024) | doi:10.1016/j.jes.2018.01.024 | article doi
metadata(doi:10.1016/j.jes.2018.01.024) | Alkali resistance promotion of Ce-doped vanadium-titanic-based NH3-SCR catalysts | article title
metadata(doi:10.1016/j.jes.2018.01.024) | Journal of Environmental Sciences | publication name
metadata(doi:10.1016/j.jes.2018.01.024) | 2018-11-30 | Cover Date
Ca and Mg poising samples(doi:10.1016/j.jes.2018.01.024) | step(doi:10.1016/j.jes.2018.01.024-Ca and Mg poising samples) | step
step(doi:10.1016/j.jes.2018.01.024-Ca and Mg poising samples) | calcined | step_1
calcined | 500°C | participate_temperature
calcined | 3hr | participate_time
step(doi:10.1016/j.jes.2018.01.024-Ca and Mg poising samples) | dry | step_2
dry | 100°C | participate_temperature
dry | overnight | participate_time
step(doi:10.1016/j.jes.2018.01.024-Ca and Mg poising samples) | impregnate | step_3
impregnate | Ca/V=Mg/V=4 | reagents
Ca and Mg poising samples(doi:10.1016/j.jes.2018.01.024) | metadata(doi:10.1016/j.jes.2018.01.024) | article metadata
metadata(doi:10.1016/j.jes.2018.01.024) | doi:10.1016/j.jes.2018.01.024 | article doi
metadata(doi:10.1016/j.jes.2018.01.024) | Alkali resistance promotion of Ce-doped vanadium-titanic-based NH3-SCR catalysts | article title
metadata(doi:10.1016/j.jes.2018.01.024) | Journal of Environmental Sciences | publication name
metadata(doi:10.1016/j.jes.2018.01.024) | 2018-11-30 | Cover Date
Ca and Mg poising samples(doi:10.1016/j.jes.2018.01.024) | raw_material(doi:10.1016/j.jes.2018.01.024-Ca and Mg poising samples) | catalyst-raw_material
raw_material(doi:10.1016/j.jes.2018.01.024-Ca and Mg poising samples) | Ca/V=Mg/V=4 | catalyst-raw_material
Ca and Mg poising samples(doi:10.1016/j.jes.2018.01.024) | impregnation | catalyst-method
CeO2(doi:10.1016/j.jes.2018.11.018) | step(doi:10.1016/j.jes.2018.11.018-CeO2) | step
step(doi:10.1016/j.jes.2018.11.018-CeO2) | calcined | step_1
calcined | 550°C | participate_temperature
calcined | 4h | participate_time
step(doi:10.1016/j.jes.2018.11.018-CeO2) | dissolve | step_2
dissolve | Ce(NO3)4 | reagents
dissolve | NaOH | reagents
dissolve | deionized water | reagents
step(doi:10.1016/j.jes.2018.11.018-CeO2) | dry | step_3
dry | 60°C | participate_temperature
dry | overnight | participate_time
step(doi:10.1016/j.jes.2018.11.018-CeO2) | mix | step_4
step(doi:10.1016/j.jes.2018.11.018-CeO2) | transfer | step_5
transfer | 120°C | participate_temperature
transfer | 12h | participate_time
step(doi:10.1016/j.jes.2018.11.018-CeO2) | wash | step_6
wash | deionized water | reagents
wash | anhydrous ethanol | reagents
CeO2(doi:10.1016/j.jes.2018.11.018) | metadata(doi:10.1016/j.jes.2018.11.018) | article metadata
metadata(doi:10.1016/j.jes.2018.11.018) | doi:10.1016/j.jes.2018.11.018 | article doi
metadata(doi:10.1016/j.jes.2018.11.018) | The balance of acidity and redox capability over modified CeO2 catalyst for the selective catalytic reduction of NO with NH3 | article title
metadata(doi:10.1016/j.jes.2018.11.018) | Journal of Environmental Sciences | publication name
metadata(doi:10.1016/j.jes.2018.11.018) | 2019-05-31 | Cover Date
CeO2(doi:10.1016/j.jes.2018.11.018) | step(doi:10.1016/j.jes.2018.11.018-CeO2) | step
step(doi:10.1016/j.jes.2018.11.018-CeO2) | add | step_1
add | H2SO4 | reagents
add | CeO2 carrier | reagents
step(doi:10.1016/j.jes.2018.11.018-CeO2) | calcined | step_2
calcined | 500°C | participate_temperature
calcined | 3h | participate_time
step(doi:10.1016/j.jes.2018.11.018-CeO2) | desiccate | step_3
desiccate | 110°C | participate_temperature
desiccate | overnight | participate_time
step(doi:10.1016/j.jes.2018.11.018-CeO2) | stir | step_4
CeO2(doi:10.1016/j.jes.2018.11.018) | metadata(doi:10.1016/j.jes.2018.11.018) | article metadata
metadata(doi:10.1016/j.jes.2018.11.018) | doi:10.1016/j.jes.2018.11.018 | article doi
metadata(doi:10.1016/j.jes.2018.11.018) | The balance of acidity and redox capability over modified CeO2 catalyst for the selective catalytic reduction of NO with NH3 | article title
metadata(doi:10.1016/j.jes.2018.11.018) | Journal of Environmental Sciences | publication name
metadata(doi:10.1016/j.jes.2018.11.018) | 2019-05-31 | Cover Date
CeO2(doi:10.1016/j.jes.2018.11.018) | raw_material(doi:10.1016/j.jes.2018.11.018-CeO2) | catalyst-raw_material
raw_material(doi:10.1016/j.jes.2018.11.018-CeO2) | H2SO4 solutions with different concentrations | catalyst-raw_material
raw_material(doi:10.1016/j.jes.2018.11.018-CeO2) | CeO2 carrier | catalyst-raw_material
CeO2(doi:10.1016/j.jes.2018.11.018) | impregnation route | catalyst-method
Cu6-SSZ-13(doi:10.1016/j.jes.2019.01.013) | step(doi:10.1016/j.jes.2019.01.013-Cu6-SSZ-13) | step
step(doi:10.1016/j.jes.2019.01.013-Cu6-SSZ-13) | calcined1 | step_1
calcined1 | 600°C | participate_temperature
calcined1 | 6h | participate_time
step(doi:10.1016/j.jes.2019.01.013-Cu6-SSZ-13) | calcined2 | step_2
calcined2 | 600°C | participate_temperature
calcined2 | 6h | participate_time
step(doi:10.1016/j.jes.2019.01.013-Cu6-SSZ-13) | decrease | step_3
decrease | 0.01 mol/L dilute HNO3 | participate
decrease | 80°C | participate_temperature
step(doi:10.1016/j.jes.2019.01.013-Cu6-SSZ-13) | dry | step_4
step(doi:10.1016/j.jes.2019.01.013-Cu6-SSZ-13) | filter | step_5
step(doi:10.1016/j.jes.2019.01.013-Cu6-SSZ-13) | grind | step_6
grind | Cu-SSZ-13 | participate
step(doi:10.1016/j.jes.2019.01.013-Cu6-SSZ-13) | oscillate | step_7
oscillate | 30min | participate_time
step(doi:10.1016/j.jes.2019.01.013-Cu6-SSZ-13) | treat | step_8
treat | 0.01 mol/L dilute HNO3 | participate
treat | 80°C | participate_temperature
treat | 12h | participate_time
Cu6-SSZ-13(doi:10.1016/j.jes.2019.01.013) | metadata(doi:10.1016/j.jes.2019.01.013) | article metadata
metadata(doi:10.1016/j.jes.2019.01.013) | doi:10.1016/j.jes.2019.01.013 | article doi
metadata(doi:10.1016/j.jes.2019.01.013) | Effect of preparation methods on the performance of CuFe-SSZ-13 catalysts for selective catalytic reduction of NOx with NH3 | article title
metadata(doi:10.1016/j.jes.2019.01.013) | Journal of Environmental Sciences | publication name
metadata(doi:10.1016/j.jes.2019.01.013) | 2019-07-31 | Cover Date
CuFe-SSZ-13SSIEcatalyst(doi:10.1016/j.jes.2019.01.013) | step(doi:10.1016/j.jes.2019.01.013-CuFe-SSZ-13SSIEcatalyst) | step
step(doi:10.1016/j.jes.2019.01.013-CuFe-SSZ-13SSIEcatalyst) | calcined | step_1
calcined | 600°C | participate_temperature
calcined | 5h | participate_time
step(doi:10.1016/j.jes.2019.01.013-CuFe-SSZ-13SSIEcatalyst) | grind | step_2
grind | moderate ferric nitrate | reagents
grind | Cu3.9-SSZ-13 sample | reagents
grind | 30min | participate_time
CuFe-SSZ-13SSIEcatalyst(doi:10.1016/j.jes.2019.01.013) | metadata(doi:10.1016/j.jes.2019.01.013) | article metadata
metadata(doi:10.1016/j.jes.2019.01.013) | doi:10.1016/j.jes.2019.01.013 | article doi
metadata(doi:10.1016/j.jes.2019.01.013) | Effect of preparation methods on the performance of CuFe-SSZ-13 catalysts for selective catalytic reduction of NOx with NH3 | article title
metadata(doi:10.1016/j.jes.2019.01.013) | Journal of Environmental Sciences | publication name
metadata(doi:10.1016/j.jes.2019.01.013) | 2019-07-31 | Cover Date
CuFe-SSZ-13HDPcatalyst(doi:10.1016/j.jes.2019.01.013) | step(doi:10.1016/j.jes.2019.01.013-CuFe-SSZ-13HDPcatalyst) | step
step(doi:10.1016/j.jes.2019.01.013-CuFe-SSZ-13HDPcatalyst) | calcined | step_1
calcined | 600°C | participate_temperature
calcined | 5h | participate_time
step(doi:10.1016/j.jes.2019.01.013-CuFe-SSZ-13HDPcatalyst) | dry | step_2
step(doi:10.1016/j.jes.2019.01.013-CuFe-SSZ-13HDPcatalyst) | filter | step_3
step(doi:10.1016/j.jes.2019.01.013-CuFe-SSZ-13HDPcatalyst) | stir1 | step_4
stir1 | Cu3.9-SSZ-13 precursor | reagents
stir1 | moderate ferric nitrate solution | reagents
stir1 | urea | reagents
stir1 | 90°C | participate_temperature
CuFe-SSZ-13HDPcatalyst(doi:10.1016/j.jes.2019.01.013) | metadata(doi:10.1016/j.jes.2019.01.013) | article metadata
metadata(doi:10.1016/j.jes.2019.01.013) | doi:10.1016/j.jes.2019.01.013 | article doi
metadata(doi:10.1016/j.jes.2019.01.013) | Effect of preparation methods on the performance of CuFe-SSZ-13 catalysts for selective catalytic reduction of NOx with NH3 | article title
metadata(doi:10.1016/j.jes.2019.01.013) | Journal of Environmental Sciences | publication name
metadata(doi:10.1016/j.jes.2019.01.013) | 2019-07-31 | Cover Date
CuFe-SSZ-13IEcatalyst(doi:10.1016/j.jes.2019.01.013) | step(doi:10.1016/j.jes.2019.01.013-CuFe-SSZ-13IEcatalyst) | step
step(doi:10.1016/j.jes.2019.01.013-CuFe-SSZ-13IEcatalyst) | calcined | step_1
calcined | 600°C | participate_temperature
calcined | 5h | participate_time
step(doi:10.1016/j.jes.2019.01.013-CuFe-SSZ-13IEcatalyst) | dry | step_2
step(doi:10.1016/j.jes.2019.01.013-CuFe-SSZ-13IEcatalyst) | filter | step_3
step(doi:10.1016/j.jes.2019.01.013-CuFe-SSZ-13IEcatalyst) | place | step_4
place | moderate ferric nitrate solution | reagents
place | Cu6-SSZ-13 sample | reagents
place | 80°C | participate_temperature
step(doi:10.1016/j.jes.2019.01.013-CuFe-SSZ-13IEcatalyst) | stir | step_5
CuFe-SSZ-13IEcatalyst(doi:10.1016/j.jes.2019.01.013) | metadata(doi:10.1016/j.jes.2019.01.013) | article metadata
metadata(doi:10.1016/j.jes.2019.01.013) | doi:10.1016/j.jes.2019.01.013 | article doi
metadata(doi:10.1016/j.jes.2019.01.013) | Effect of preparation methods on the performance of CuFe-SSZ-13 catalysts for selective catalytic reduction of NOx with NH3 | article title
metadata(doi:10.1016/j.jes.2019.01.013) | Journal of Environmental Sciences | publication name
metadata(doi:10.1016/j.jes.2019.01.013) | 2019-07-31 | Cover Date
CuFe-SSZ-13-aged(doi:10.1016/j.jes.2019.01.013) | step(doi:10.1016/j.jes.2019.01.013-CuFe-SSZ-13-aged) | step
step(doi:10.1016/j.jes.2019.01.013-CuFe-SSZ-13-aged) | heat | step_1
heat | 750°C | participate_temperature
step(doi:10.1016/j.jes.2019.01.013-CuFe-SSZ-13-aged) | hold | step_2
hold | 750°C | participate_temperature
hold | 16h | participate_time
step(doi:10.1016/j.jes.2019.01.013-CuFe-SSZ-13-aged) | ramp rate | step_3
step(doi:10.1016/j.jes.2019.01.013-CuFe-SSZ-13-aged) | sulfated | step_4
sulfated | 100ppm SO2 | participate
sulfated | 300°C | participate_temperature
sulfated | 24h | participate_time
CuFe-SSZ-13-aged(doi:10.1016/j.jes.2019.01.013) | metadata(doi:10.1016/j.jes.2019.01.013) | article metadata
metadata(doi:10.1016/j.jes.2019.01.013) | doi:10.1016/j.jes.2019.01.013 | article doi
metadata(doi:10.1016/j.jes.2019.01.013) | Effect of preparation methods on the performance of CuFe-SSZ-13 catalysts for selective catalytic reduction of NOx with NH3 | article title
metadata(doi:10.1016/j.jes.2019.01.013) | Journal of Environmental Sciences | publication name
metadata(doi:10.1016/j.jes.2019.01.013) | 2019-07-31 | Cover Date
CuFe-SSZ-13(S + H)(doi:10.1016/j.jes.2019.01.013) | step(doi:10.1016/j.jes.2019.01.013-CuFe-SSZ-13(S + H)) | step
step(doi:10.1016/j.jes.2019.01.013-CuFe-SSZ-13(S + H)) | sulfated | step_1
sulfated | 100ppm SO2 | participate
sulfated | 300°C | participate_temperature
sulfated | 24h | participate_time
CuFe-SSZ-13(S + H)(doi:10.1016/j.jes.2019.01.013) | metadata(doi:10.1016/j.jes.2019.01.013) | article metadata
metadata(doi:10.1016/j.jes.2019.01.013) | doi:10.1016/j.jes.2019.01.013 | article doi
metadata(doi:10.1016/j.jes.2019.01.013) | Effect of preparation methods on the performance of CuFe-SSZ-13 catalysts for selective catalytic reduction of NOx with NH3 | article title
metadata(doi:10.1016/j.jes.2019.01.013) | Journal of Environmental Sciences | publication name
metadata(doi:10.1016/j.jes.2019.01.013) | 2019-07-31 | Cover Date
CuFe-SSZ-13(S + H)(doi:10.1016/j.jes.2019.01.013) | raw_material(doi:10.1016/j.jes.2019.01.013-CuFe-SSZ-13(S + H)) | catalyst-raw_material
raw_material(doi:10.1016/j.jes.2019.01.013-CuFe-SSZ-13(S + H)) | CuFe-SSZ-13 | catalyst-raw_material
raw_material(doi:10.1016/j.jes.2019.01.013-CuFe-SSZ-13(S + H)) | H2O | catalyst-raw_material
CuFe-SSZ-13(S + H)(doi:10.1016/j.jes.2019.01.013) | sulfation | catalyst-method
Cu‐SAPO‐34(doi:10.1016/j.jes.2019.02.008) | step(doi:10.1016/j.jes.2019.02.008-Cu‐SAPO‐34) | step
step(doi:10.1016/j.jes.2019.02.008-Cu‐SAPO‐34) | calcined | step_1
calcined | 550°C | participate_temperature
calcined | 5h | participate_time
step(doi:10.1016/j.jes.2019.02.008-Cu‐SAPO‐34) | dry | step_2
dry | 48h | participate_time
step(doi:10.1016/j.jes.2019.02.008-Cu‐SAPO‐34) | impregnation | step_3
impregnation | urea | participate
step(doi:10.1016/j.jes.2019.02.008-Cu‐SAPO‐34) | ion‐exchange | step_4
ion‐exchange | SAPO‐34 powder | reagents
ion‐exchange | copper acetate monohydrate | reagents
Cu‐SAPO‐34(doi:10.1016/j.jes.2019.02.008) | metadata(doi:10.1016/j.jes.2019.02.008) | article metadata
metadata(doi:10.1016/j.jes.2019.02.008) | doi:10.1016/j.jes.2019.02.008 | article doi
metadata(doi:10.1016/j.jes.2019.02.008) | Deactivation of Cu-SAPO-34 by urea-related deposits at low temperatures and the regeneration | article title
metadata(doi:10.1016/j.jes.2019.02.008) | Journal of Environmental Sciences | publication name
metadata(doi:10.1016/j.jes.2019.02.008) | 2019-07-31 | Cover Date
Cu‐SAPO‐34(doi:10.1016/j.jes.2019.02.008) | raw_material(doi:10.1016/j.jes.2019.02.008-Cu‐SAPO‐34) | catalyst-raw_material
raw_material(doi:10.1016/j.jes.2019.02.008-Cu‐SAPO‐34) | SAPO‐34 powder | catalyst-raw_material
raw_material(doi:10.1016/j.jes.2019.02.008-Cu‐SAPO‐34) | copper acetate monohydrate | catalyst-raw_material
Cu‐SAPO‐34(doi:10.1016/j.jes.2019.02.008) | solution ion‐exchange method | catalyst-method
V2O5–MoO3–CeO2–MnO2/TiO2(doi:10.1016/j.jes.2019.07.010) | step(doi:10.1016/j.jes.2019.07.010-V2O5–MoO3–CeO2–MnO2/TiO2) | step
step(doi:10.1016/j.jes.2019.07.010-V2O5–MoO3–CeO2–MnO2/TiO2) | calcined | step_1
calcined | 500°C | participate_temperature
calcined | 4h | participate_time
step(doi:10.1016/j.jes.2019.07.010-V2O5–MoO3–CeO2–MnO2/TiO2) | dry | step_2
dry | 120°C | participate_temperature
dry | 1h | participate_time
step(doi:10.1016/j.jes.2019.07.010-V2O5–MoO3–CeO2–MnO2/TiO2) | dry2 | step_3
dry2 | 120°C | participate_temperature
step(doi:10.1016/j.jes.2019.07.010-V2O5–MoO3–CeO2–MnO2/TiO2) | impregnate1 | step_4
impregnate1 | ammonium metavanadate (NH4VO3) | reagents
impregnate1 | monoethanolamine solution | reagents
step(doi:10.1016/j.jes.2019.07.010-V2O5–MoO3–CeO2–MnO2/TiO2) | impregnate2 | step_5
impregnate2 | V/Ti powder | reagents
impregnate2 | ammonium molybdate ((NH4)6Mo7O24·4H2O) | reagents
V2O5–MoO3–CeO2–MnO2/TiO2(doi:10.1016/j.jes.2019.07.010) | metadata(doi:10.1016/j.jes.2019.07.010) | article metadata
metadata(doi:10.1016/j.jes.2019.07.010) | doi:10.1016/j.jes.2019.07.010 | article doi
metadata(doi:10.1016/j.jes.2019.07.010) | VxMn(4 − x)Mo3Ce3/Ti catalysts for selective catalytic reduction of NO by NH3 | article title
metadata(doi:10.1016/j.jes.2019.07.010) | Journal of Environmental Sciences | publication name
metadata(doi:10.1016/j.jes.2019.07.010) | 2020-02-29 | Cover Date
V2O5–MoO3–CeO2–MnO2/TiO2(doi:10.1016/j.jes.2019.07.010) | raw_material(doi:10.1016/j.jes.2019.07.010-V2O5–MoO3–CeO2–MnO2/TiO2) | catalyst-raw_material
raw_material(doi:10.1016/j.jes.2019.07.010-V2O5–MoO3–CeO2–MnO2/TiO2) | TiO2 | catalyst-raw_material
raw_material(doi:10.1016/j.jes.2019.07.010-V2O5–MoO3–CeO2–MnO2/TiO2) | ammonium metavanadate (NH4VO3) | catalyst-raw_material
raw_material(doi:10.1016/j.jes.2019.07.010-V2O5–MoO3–CeO2–MnO2/TiO2) | monoethanolamine solution | catalyst-raw_material
raw_material(doi:10.1016/j.jes.2019.07.010-V2O5–MoO3–CeO2–MnO2/TiO2) | ammonium molybdate ((NH4)6Mo7O24·4H2O) | catalyst-raw_material
raw_material(doi:10.1016/j.jes.2019.07.010-V2O5–MoO3–CeO2–MnO2/TiO2) | cerium nitrate (Ce(NO3)3·6H2O) | catalyst-raw_material
raw_material(doi:10.1016/j.jes.2019.07.010-V2O5–MoO3–CeO2–MnO2/TiO2) | manganese nitrate (Mn(NO3)2) | catalyst-raw_material
V2O5–MoO3–CeO2–MnO2/TiO2(doi:10.1016/j.jes.2019.07.010) | impregnation | catalyst-method
V2O5–MoO3–CeO2–MnO2/TiO2(doi:10.1016/j.jes.2019.08.002) | raw_material(doi:10.1016/j.jes.2019.08.002-V2O5–MoO3–CeO2–MnO2/TiO2) | catalyst-raw_material
raw_material(doi:10.1016/j.jes.2019.08.002-V2O5–MoO3–CeO2–MnO2/TiO2) | TiO2 | catalyst-raw_material
raw_material(doi:10.1016/j.jes.2019.08.002-V2O5–MoO3–CeO2–MnO2/TiO2) | ammonium metavanadate (NH4VO3) | catalyst-raw_material
raw_material(doi:10.1016/j.jes.2019.08.002-V2O5–MoO3–CeO2–MnO2/TiO2) | monoethanolamine solution | catalyst-raw_material
raw_material(doi:10.1016/j.jes.2019.08.002-V2O5–MoO3–CeO2–MnO2/TiO2) | ammonium molybdate ((NH4)6Mo7O24·4H2O) | catalyst-raw_material
raw_material(doi:10.1016/j.jes.2019.08.002-V2O5–MoO3–CeO2–MnO2/TiO2) | cerium nitrate (Ce(NO3)3·6H2O) | catalyst-raw_material
raw_material(doi:10.1016/j.jes.2019.08.002-V2O5–MoO3–CeO2–MnO2/TiO2) | manganese nitrate (Mn(NO3)2) | catalyst-raw_material
V2O5–MoO3–CeO2–MnO2/TiO2(doi:10.1016/j.jes.2019.08.002) | impregnation | catalyst-method
yFe–zMn/Kaolin(doi:10.1016/j.jes.2019.08.017) | step(doi:10.1016/j.jes.2019.08.017-yFe–zMn/Kaolin) | step
step(doi:10.1016/j.jes.2019.08.017-yFe–zMn/Kaolin) | add | step_1
add | ammonia solution | participate
step(doi:10.1016/j.jes.2019.08.017-yFe–zMn/Kaolin) | air-dried | step_2
air-dried | 150°C | participate_temperature
air-dried | 5h | participate_time
step(doi:10.1016/j.jes.2019.08.017-yFe–zMn/Kaolin) | calcined | step_3
calcined | 450°C | participate_temperature
calcined | 4h | participate_time
step(doi:10.1016/j.jes.2019.08.017-yFe–zMn/Kaolin) | dissolve | step_4
dissolve | precursors of iron, manganese, and kaolin | reagents
dissolve | distilled water | reagents
step(doi:10.1016/j.jes.2019.08.017-yFe–zMn/Kaolin) | filter | step_5
step(doi:10.1016/j.jes.2019.08.017-yFe–zMn/Kaolin) | stir1 | step_6
step(doi:10.1016/j.jes.2019.08.017-yFe–zMn/Kaolin) | stir2 | step_7
yFe–zMn/Kaolin(doi:10.1016/j.jes.2019.08.017) | metadata(doi:10.1016/j.jes.2019.08.017) | article metadata
metadata(doi:10.1016/j.jes.2019.08.017) | doi:10.1016/j.jes.2019.08.017 | article doi
metadata(doi:10.1016/j.jes.2019.08.017) | Superior activity of iron–manganese supported on kaolin for NO abatement at low temperature | article title
metadata(doi:10.1016/j.jes.2019.08.017) | Journal of Environmental Sciences | publication name
metadata(doi:10.1016/j.jes.2019.08.017) | 2020-02-29 | Cover Date
yFe–zMn/Kaolin(doi:10.1016/j.jes.2019.08.017) | raw_material(doi:10.1016/j.jes.2019.08.017-yFe–zMn/Kaolin) | catalyst-raw_material
raw_material(doi:10.1016/j.jes.2019.08.017-yFe–zMn/Kaolin) | Kaolin | catalyst-raw_material
raw_material(doi:10.1016/j.jes.2019.08.017-yFe–zMn/Kaolin) | Diatomite | catalyst-raw_material
raw_material(doi:10.1016/j.jes.2019.08.017-yFe–zMn/Kaolin) | Al2O3power | catalyst-raw_material
raw_material(doi:10.1016/j.jes.2019.08.017-yFe–zMn/Kaolin) | Iron nitrate nonahydrate (Fe(NO3)3·9H2O) | catalyst-raw_material
raw_material(doi:10.1016/j.jes.2019.08.017-yFe–zMn/Kaolin) | Manganese nitrate (Mn(NO3)2) | catalyst-raw_material
raw_material(doi:10.1016/j.jes.2019.08.017-yFe–zMn/Kaolin) | Ammonia solution | catalyst-raw_material
raw_material(doi:10.1016/j.jes.2019.08.017-yFe–zMn/Kaolin) | distilled water | catalyst-raw_material
yFe–zMn/Kaolin(doi:10.1016/j.jes.2019.08.017) | dissolve, stir, add, filter and air-dried, calcined | catalyst-method
Ni-MnOx(doi:10.1016/j.jes.2019.10.010) | step(doi:10.1016/j.jes.2019.10.010-Ni-MnOx) | step
step(doi:10.1016/j.jes.2019.10.010-Ni-MnOx) | age | step_1
age | room temperature | participate_temperature
age | 3 hr | participate_time
step(doi:10.1016/j.jes.2019.10.010-Ni-MnOx) | calcined | step_2
calcined | designed temperature | participate_temperature
calcined | 6 hr | participate_time
step(doi:10.1016/j.jes.2019.10.010-Ni-MnOx) | dry | step_3
dry | 120°C | participate_temperature
dry | 12 hr | participate_time
step(doi:10.1016/j.jes.2019.10.010-Ni-MnOx) | filter | step_4
step(doi:10.1016/j.jes.2019.10.010-Ni-MnOx) | precipitation | step_5
precipitation | (NH4)2CO3 | reagents
precipitation | Solution B | reagents
precipitation | Solution A | reagents
step(doi:10.1016/j.jes.2019.10.010-Ni-MnOx) | press | step_6
step(doi:10.1016/j.jes.2019.10.010-Ni-MnOx) | sieve | step_7
step(doi:10.1016/j.jes.2019.10.010-Ni-MnOx) | stir | step_8
stir | 2 hr | participate_time
step(doi:10.1016/j.jes.2019.10.010-Ni-MnOx) | wash | step_9
wash | deionized water | participate
Ni-MnOx(doi:10.1016/j.jes.2019.10.010) | metadata(doi:10.1016/j.jes.2019.10.010) | article metadata
metadata(doi:10.1016/j.jes.2019.10.010) | doi:10.1016/j.jes.2019.10.010 | article doi
metadata(doi:10.1016/j.jes.2019.10.010) | Mn2NiO4 spinel catalyst for high-efficiency selective catalytic reduction of nitrogen oxides with good resistance to H2O and SO2 at low temperature | article title
metadata(doi:10.1016/j.jes.2019.10.010) | Journal of Environmental Sciences | publication name
metadata(doi:10.1016/j.jes.2019.10.010) | 2020-03-31 | Cover Date
Ni-MnOx(doi:10.1016/j.jes.2019.10.010) | raw_material(doi:10.1016/j.jes.2019.10.010-Ni-MnOx) | catalyst-raw_material
raw_material(doi:10.1016/j.jes.2019.10.010-Ni-MnOx) | Mn(CH3COO)2·4H2O | catalyst-raw_material
raw_material(doi:10.1016/j.jes.2019.10.010-Ni-MnOx) | Ni(NO3)2 | catalyst-raw_material
raw_material(doi:10.1016/j.jes.2019.10.010-Ni-MnOx) | (NH4)2CO3 | catalyst-raw_material
raw_material(doi:10.1016/j.jes.2019.10.010-Ni-MnOx) | Urea | catalyst-raw_material
raw_material(doi:10.1016/j.jes.2019.10.010-Ni-MnOx) | deionized water | catalyst-raw_material
Ni-MnOx(doi:10.1016/j.jes.2019.10.010) | co–precipitation (CP) method | catalyst-method
Iron oxide(doi:10.1016/j.jes.2019.11.003) | step(doi:10.1016/j.jes.2019.11.003-Iron oxide) | step
step(doi:10.1016/j.jes.2019.11.003-Iron oxide) | adjust1 | step_1
adjust1 | ammonia solution | participate
step(doi:10.1016/j.jes.2019.11.003-Iron oxide) | age | step_2
age | 1 hr | participate_time
step(doi:10.1016/j.jes.2019.11.003-Iron oxide) | calcine | step_3
calcine | 350°C | participate_temperature
calcine | 3 hr | participate_time
step(doi:10.1016/j.jes.2019.11.003-Iron oxide) | drip | step_4
drip | ferric nitrate | reagents
drip | ammonia solution | reagents
step(doi:10.1016/j.jes.2019.11.003-Iron oxide) | dry | step_5
dry | 120°C | participate_temperature
dry | 4 hr | participate_time
step(doi:10.1016/j.jes.2019.11.003-Iron oxide) | filter | step_6
step(doi:10.1016/j.jes.2019.11.003-Iron oxide) | monitor | step_7
step(doi:10.1016/j.jes.2019.11.003-Iron oxide) | wash | step_8
wash | deionized water | participate
Iron oxide(doi:10.1016/j.jes.2019.11.003) | metadata(doi:10.1016/j.jes.2019.11.003) | article metadata
metadata(doi:10.1016/j.jes.2019.11.003) | doi:10.1016/j.jes.2019.11.003 | article doi
metadata(doi:10.1016/j.jes.2019.11.003) | Effect of Al2O3 doping on the structure and performance of an Al2O3/Fe2O3 catalyst for mercury oxidation | article title
metadata(doi:10.1016/j.jes.2019.11.003) | Journal of Environmental Sciences | publication name
metadata(doi:10.1016/j.jes.2019.11.003) | 2020-04-30 | Cover Date
Al2O3/Fe2O3catalyst(doi:10.1016/j.jes.2019.11.003) | step(doi:10.1016/j.jes.2019.11.003-Al2O3/Fe2O3catalyst) | step
step(doi:10.1016/j.jes.2019.11.003-Al2O3/Fe2O3catalyst) | add | step_1
add | Al(NO3)3 | reagents
add | Fe(NO3)3 | reagents
add | NH4OH | reagents
step(doi:10.1016/j.jes.2019.11.003-Al2O3/Fe2O3catalyst) | adjust | step_2
adjust | NH4OH | reagents
adjust | Nitric acid | reagents
step(doi:10.1016/j.jes.2019.11.003-Al2O3/Fe2O3catalyst) | age | step_3
age | 1 hr | participate_time
step(doi:10.1016/j.jes.2019.11.003-Al2O3/Fe2O3catalyst) | calcine | step_4
calcine | 350°C | participate_temperature
calcine | 3 hr | participate_time
step(doi:10.1016/j.jes.2019.11.003-Al2O3/Fe2O3catalyst) | dry | step_5
dry | 120°C | participate_temperature
dry | 4 hr | participate_time
step(doi:10.1016/j.jes.2019.11.003-Al2O3/Fe2O3catalyst) | filter | step_6
step(doi:10.1016/j.jes.2019.11.003-Al2O3/Fe2O3catalyst) | monitor | step_7
step(doi:10.1016/j.jes.2019.11.003-Al2O3/Fe2O3catalyst) | wash | step_8
wash | deionized water | participate
Al2O3/Fe2O3catalyst(doi:10.1016/j.jes.2019.11.003) | metadata(doi:10.1016/j.jes.2019.11.003) | article metadata
metadata(doi:10.1016/j.jes.2019.11.003) | doi:10.1016/j.jes.2019.11.003 | article doi
metadata(doi:10.1016/j.jes.2019.11.003) | Effect of Al2O3 doping on the structure and performance of an Al2O3/Fe2O3 catalyst for mercury oxidation | article title
metadata(doi:10.1016/j.jes.2019.11.003) | Journal of Environmental Sciences | publication name
metadata(doi:10.1016/j.jes.2019.11.003) | 2020-04-30 | Cover Date
Al2O3/Fe2O3catalyst(doi:10.1016/j.jes.2019.11.003) | raw_material(doi:10.1016/j.jes.2019.11.003-Al2O3/Fe2O3catalyst) | catalyst-raw_material
raw_material(doi:10.1016/j.jes.2019.11.003-Al2O3/Fe2O3catalyst) | Al(NO3)3 | catalyst-raw_material
raw_material(doi:10.1016/j.jes.2019.11.003-Al2O3/Fe2O3catalyst) | Fe(NO3)3 | catalyst-raw_material
Al2O3/Fe2O3catalyst(doi:10.1016/j.jes.2019.11.003) | coprecipitation | catalyst-method
V2O5-WO3/TiO2(doi:10.1016/j.jes.2019.12.002) | step(doi:10.1016/j.jes.2019.12.002-V2O5-WO3/TiO2) | step
step(doi:10.1016/j.jes.2019.12.002-V2O5-WO3/TiO2) | calcination | step_1
calcination | 673 K | participate_temperature
calcination | 3 h | participate_time
step(doi:10.1016/j.jes.2019.12.002-V2O5-WO3/TiO2) | calcined | step_2
calcined | 490°C | participate_temperature
calcined | 3hr | participate_time
step(doi:10.1016/j.jes.2019.12.002-V2O5-WO3/TiO2) | denote | step_3
denote | F ion contents of 0.00, 0.05, 0.10, 0.15, 0.20, 0.25, 0.30 and 0.35 wt.% | participate
step(doi:10.1016/j.jes.2019.12.002-V2O5-WO3/TiO2) | dried | step_4
dried | 423 K | participate_temperature
dried | 5 h | participate_time
step(doi:10.1016/j.jes.2019.12.002-V2O5-WO3/TiO2) | dry | step_5
dry | 105°C | participate_temperature
dry | 4hr | participate_time
step(doi:10.1016/j.jes.2019.12.002-V2O5-WO3/TiO2) | heaten | step_6
step(doi:10.1016/j.jes.2019.12.002-V2O5-WO3/TiO2) | impregnate | step_7
step(doi:10.1016/j.jes.2019.12.002-V2O5-WO3/TiO2) | mix | step_8
mix | NH4VO3 | reagents
mix | (NH4)10W12O41 | reagents
mix | NH4F | reagents
mix | TiO2 | reagents
mix | dilute oxalic acid solution | reagents
step(doi:10.1016/j.jes.2019.12.002-V2O5-WO3/TiO2) | stir | step_9
stir | 50°C | participate_temperature
stir | 2hr | participate_time
step(doi:10.1016/j.jes.2019.12.002-V2O5-WO3/TiO2) | wash | step_10
V2O5-WO3/TiO2(doi:10.1016/j.jes.2019.12.002) | metadata(doi:10.1016/j.jes.2019.12.002) | article metadata
metadata(doi:10.1016/j.jes.2019.12.002) | doi:10.1016/j.jes.2019.12.002 | article doi
metadata(doi:10.1016/j.jes.2019.12.002) | Effects of SO2 and H2O on low-temperature NO conversion over F-V2O5-WO3/TiO2 catalysts | article title
metadata(doi:10.1016/j.jes.2019.12.002) | Journal of Environmental Sciences | publication name
metadata(doi:10.1016/j.jes.2019.12.002) | 2020-04-30 | Cover Date
V2O5-WO3/TiO2(doi:10.1016/j.jes.2019.12.002) | raw_material(doi:10.1016/j.jes.2019.12.002-V2O5-WO3/TiO2) | catalyst-raw_material
raw_material(doi:10.1016/j.jes.2019.12.002-V2O5-WO3/TiO2) | NH4VO3 | catalyst-raw_material
raw_material(doi:10.1016/j.jes.2019.12.002-V2O5-WO3/TiO2) | (NH4)10W12O41 | catalyst-raw_material
raw_material(doi:10.1016/j.jes.2019.12.002-V2O5-WO3/TiO2) | NH4F | catalyst-raw_material
raw_material(doi:10.1016/j.jes.2019.12.002-V2O5-WO3/TiO2) | TiO2 | catalyst-raw_material
V2O5-WO3/TiO2(doi:10.1016/j.jes.2019.12.002) | impregnation method | catalyst-method
TiO2, TiO2–CeO2and TiO2–SiO2–CeO2(doi:10.1016/j.jes.2020.01.011) | step(doi:10.1016/j.jes.2020.01.011-TiO2, TiO2–CeO2and TiO2–SiO2–CeO2) | step
step(doi:10.1016/j.jes.2020.01.011-TiO2, TiO2–CeO2and TiO2–SiO2–CeO2) | add | step_1
add | ammonia solution | participate
step(doi:10.1016/j.jes.2020.01.011-TiO2, TiO2–CeO2and TiO2–SiO2–CeO2) | age | step_2
age | 24 hr | participate_time
step(doi:10.1016/j.jes.2020.01.011-TiO2, TiO2–CeO2and TiO2–SiO2–CeO2) | calcined | step_3
calcined | 500°C | participate_temperature
calcined | 5 hr | participate_time
step(doi:10.1016/j.jes.2020.01.011-TiO2, TiO2–CeO2and TiO2–SiO2–CeO2) | dissolve | step_4
dissolve | neutral silica sol | reagents
dissolve | cerium nitrate | reagents
dissolve | titanium sulphate | reagents
step(doi:10.1016/j.jes.2020.01.011-TiO2, TiO2–CeO2and TiO2–SiO2–CeO2) | dry | step_5
dry | 110°C | participate_temperature
dry | overnight | participate_time
step(doi:10.1016/j.jes.2020.01.011-TiO2, TiO2–CeO2and TiO2–SiO2–CeO2) | filter | step_6
step(doi:10.1016/j.jes.2020.01.011-TiO2, TiO2–CeO2and TiO2–SiO2–CeO2) | stir | step_7
stir | 3 hr | participate_time
step(doi:10.1016/j.jes.2020.01.011-TiO2, TiO2–CeO2and TiO2–SiO2–CeO2) | wash | step_8
wash | deionized water | participate
TiO2, TiO2–CeO2and TiO2–SiO2–CeO2(doi:10.1016/j.jes.2020.01.011) | metadata(doi:10.1016/j.jes.2020.01.011) | article metadata
metadata(doi:10.1016/j.jes.2020.01.011) | doi:10.1016/j.jes.2020.01.011 | article doi
metadata(doi:10.1016/j.jes.2020.01.011) | Effect of SiO2 addition on NH4HSO4 decomposition and SO2 poisoning over V2O5–MoO3/TiO2–CeO2 catalyst | article title
metadata(doi:10.1016/j.jes.2020.01.011) | Journal of Environmental Sciences | publication name
metadata(doi:10.1016/j.jes.2020.01.011) | 2020-05-31 | Cover Date
supports(doi:10.1016/j.jes.2020.01.011) | step(doi:10.1016/j.jes.2020.01.011-supports) | step
step(doi:10.1016/j.jes.2020.01.011-supports) | calcine | step_1
calcine | 500°C | participate_temperature
calcine | 5 hr | participate_time
step(doi:10.1016/j.jes.2020.01.011-supports) | dry | step_2
step(doi:10.1016/j.jes.2020.01.011-supports) | impregnate | step_3
impregnate | obtained supports | reagents
impregnate | 1 wt.% V2O5 | reagents
impregnate | 7 wt.% MoO3 | reagents
impregnate | ammonium metavanadate | reagents
impregnate | ammonium heptamolybdate | reagents
step(doi:10.1016/j.jes.2020.01.011-supports) | rotaryevaporation | step_4
supports(doi:10.1016/j.jes.2020.01.011) | metadata(doi:10.1016/j.jes.2020.01.011) | article metadata
metadata(doi:10.1016/j.jes.2020.01.011) | doi:10.1016/j.jes.2020.01.011 | article doi
metadata(doi:10.1016/j.jes.2020.01.011) | Effect of SiO2 addition on NH4HSO4 decomposition and SO2 poisoning over V2O5–MoO3/TiO2–CeO2 catalyst | article title
metadata(doi:10.1016/j.jes.2020.01.011) | Journal of Environmental Sciences | publication name
metadata(doi:10.1016/j.jes.2020.01.011) | 2020-05-31 | Cover Date
10 wt.% NH4HSO4-deposited samples(doi:10.1016/j.jes.2020.01.011) | step(doi:10.1016/j.jes.2020.01.011-10 wt.% NH4HSO4-deposited samples) | step
step(doi:10.1016/j.jes.2020.01.011-10 wt.% NH4HSO4-deposited samples) | calcine | step_1
calcine | 500°C | participate_temperature
calcine | 5 hr | participate_time
step(doi:10.1016/j.jes.2020.01.011-10 wt.% NH4HSO4-deposited samples) | dry | step_2
step(doi:10.1016/j.jes.2020.01.011-10 wt.% NH4HSO4-deposited samples) | impregnate | step_3
impregnate | obtained supports | participate
10 wt.% NH4HSO4-deposited samples(doi:10.1016/j.jes.2020.01.011) | metadata(doi:10.1016/j.jes.2020.01.011) | article metadata
metadata(doi:10.1016/j.jes.2020.01.011) | doi:10.1016/j.jes.2020.01.011 | article doi
metadata(doi:10.1016/j.jes.2020.01.011) | Effect of SiO2 addition on NH4HSO4 decomposition and SO2 poisoning over V2O5–MoO3/TiO2–CeO2 catalyst | article title
metadata(doi:10.1016/j.jes.2020.01.011) | Journal of Environmental Sciences | publication name
metadata(doi:10.1016/j.jes.2020.01.011) | 2020-05-31 | Cover Date
10 wt.% NH4HSO4-deposited samples(doi:10.1016/j.jes.2020.01.011) | Ammonium metavanadate, ammonium heptamolybdate | catalyst-raw_material
10 wt.% NH4HSO4-deposited samples(doi:10.1016/j.jes.2020.01.011) | impregnation method | catalyst-method
Fe-ZSM-5(doi:10.1016/j.jes.2020.02.029) | step(doi:10.1016/j.jes.2020.02.029-Fe-ZSM-5) | step
step(doi:10.1016/j.jes.2020.02.029-Fe-ZSM-5) | add | step_1
step(doi:10.1016/j.jes.2020.02.029-Fe-ZSM-5) | calcined | step_2
calcined | 600°C | participate_temperature
calcined | 6h | participate_time
step(doi:10.1016/j.jes.2020.02.029-Fe-ZSM-5) | stir | step_3
stir | N2(200 mL/min) | participate
stir | 80°C | participate_temperature
stir | 24h | participate_time
step(doi:10.1016/j.jes.2020.02.029-Fe-ZSM-5) | test | step_4
Fe-ZSM-5(doi:10.1016/j.jes.2020.02.029) | metadata(doi:10.1016/j.jes.2020.02.029) | article metadata
metadata(doi:10.1016/j.jes.2020.02.029) | doi:10.1016/j.jes.2020.02.029 | article doi
metadata(doi:10.1016/j.jes.2020.02.029) | Investigation of the common intermediates over Fe-ZSM-5 in NH3-SCR reaction at low temperature by in situ DRIFTS | article title
metadata(doi:10.1016/j.jes.2020.02.029) | Journal of Environmental Sciences | publication name
metadata(doi:10.1016/j.jes.2020.02.029) | 2020-08-31 | Cover Date
Fe-ZSM-5(doi:10.1016/j.jes.2020.02.029) | raw_material(doi:10.1016/j.jes.2020.02.029-Fe-ZSM-5) | catalyst-raw_material
raw_material(doi:10.1016/j.jes.2020.02.029-Fe-ZSM-5) | commercial H-ZSM-5 | catalyst-raw_material
raw_material(doi:10.1016/j.jes.2020.02.029-Fe-ZSM-5) | FeCl2•4H2O | catalyst-raw_material
Fe-ZSM-5(doi:10.1016/j.jes.2020.02.029) | conventional liquid ion exchange method | catalyst-method
Fe-ZSM-5(doi:10.1016/j.jes.2020.07.027) | metadata(doi:10.1016/j.jes.2020.07.027) | article metadata
metadata(doi:10.1016/j.jes.2020.07.027) | doi:10.1016/j.jes.2020.07.027 | article doi
metadata(doi:10.1016/j.jes.2020.07.027) | Improvement of the activity and SO2 tolerance of Sb-modified Mn/PG catalysts for NH3-SCR at a low temperature | article title
metadata(doi:10.1016/j.jes.2020.07.027) | Journal of Environmental Sciences | publication name
metadata(doi:10.1016/j.jes.2020.07.027) | 2021-03-31 | Cover Date
Fe-ZSM-5(doi:10.1016/j.jes.2020.07.027) | raw_material(doi:10.1016/j.jes.2020.07.027-Fe-ZSM-5) | catalyst-raw_material
raw_material(doi:10.1016/j.jes.2020.07.027-Fe-ZSM-5) | commercial H-ZSM-5 | catalyst-raw_material
raw_material(doi:10.1016/j.jes.2020.07.027-Fe-ZSM-5) | FeCl2•4H2O | catalyst-raw_material
Fe-ZSM-5(doi:10.1016/j.jes.2020.07.027) | conventional liquid ion exchange method | catalyst-method
Me/SAPO-34(doi:10.1016/j.jes.2020.11.018) | step(doi:10.1016/j.jes.2020.11.018-Me/SAPO-34) | step
step(doi:10.1016/j.jes.2020.11.018-Me/SAPO-34) | calcined | step_1
calcined | 550°C | participate_temperature
calcined | 4 hr | participate_time
step(doi:10.1016/j.jes.2020.11.018-Me/SAPO-34) | mix | step_2
mix | Me(CH3COO)2⋅H2O | reagents
mix | H/SAPO-34 molecular sieve powders | reagents
step(doi:10.1016/j.jes.2020.11.018-Me/SAPO-34) | re-dry | step_3
re-dry | 100°C | participate_temperature
re-dry | 12 hr | participate_time
step(doi:10.1016/j.jes.2020.11.018-Me/SAPO-34) | vacuum dry | step_4
vacuum dry | 80°C | participate_temperature
Me/SAPO-34(doi:10.1016/j.jes.2020.11.018) | metadata(doi:10.1016/j.jes.2020.11.018) | article metadata
metadata(doi:10.1016/j.jes.2020.11.018) | doi:10.1016/j.jes.2020.11.018 | article doi
metadata(doi:10.1016/j.jes.2020.11.018) | Structures and catalytic performances of Me/SAPO-34 (Me = Mn, Ni, Co) catalysts for low-tem perature SCR of NO x by ammonia | article title
metadata(doi:10.1016/j.jes.2020.11.018) | Journal of Environmental Sciences | publication name
metadata(doi:10.1016/j.jes.2020.11.018) | 2021-06-30 | Cover Date
Me/SAPO-34(doi:10.1016/j.jes.2020.11.018) | raw_material(doi:10.1016/j.jes.2020.11.018-Me/SAPO-34) | catalyst-raw_material
raw_material(doi:10.1016/j.jes.2020.11.018-Me/SAPO-34) | Me(CH3COO)2⋅H2O | catalyst-raw_material
raw_material(doi:10.1016/j.jes.2020.11.018-Me/SAPO-34) | H/SAPO-34 molecular sieve powders | catalyst-raw_material
Me/SAPO-34(doi:10.1016/j.jes.2020.11.018) | wetness impregnation | catalyst-method
Cerium nanotubes(doi:10.1016/j.jes.2021.03.022) | step(doi:10.1016/j.jes.2021.03.022-Cerium nanotubes) | step
step(doi:10.1016/j.jes.2021.03.022-Cerium nanotubes) | add | step_1
add | PEO-PPO-PEO (P123) | reagents
add | CeCl3·7H2O | reagents
step(doi:10.1016/j.jes.2021.03.022-Cerium nanotubes) | add2 | step_2
add2 | NH3·H2O | participate
step(doi:10.1016/j.jes.2021.03.022-Cerium nanotubes) | dry | step_3
dry | 60°C | participate_temperature
dry | 12h | participate_time
step(doi:10.1016/j.jes.2021.03.022-Cerium nanotubes) | hydrotherm | step_4
hydrotherm | 160°C | participate_temperature
hydrotherm | 72h | participate_time
step(doi:10.1016/j.jes.2021.03.022-Cerium nanotubes) | stir1 | step_5
stir1 | room temperature | participate_temperature
stir1 | 0.5h | participate_time
step(doi:10.1016/j.jes.2021.03.022-Cerium nanotubes) | stir2 | step_6
stir2 | 1h | participate_time
step(doi:10.1016/j.jes.2021.03.022-Cerium nanotubes) | transfer | step_7
step(doi:10.1016/j.jes.2021.03.022-Cerium nanotubes) | wash | step_8
wash | deionized water | reagents
wash | ethanol | reagents
Cerium nanotubes(doi:10.1016/j.jes.2021.03.022) | metadata(doi:10.1016/j.jes.2021.03.022) | article metadata
metadata(doi:10.1016/j.jes.2021.03.022) | doi:10.1016/j.jes.2021.03.022 | article doi
metadata(doi:10.1016/j.jes.2021.03.022) | Simultaneous removal of NO and dichloromethane (CH2Cl2) over Nb-loaded cerium nanotubes catalyst | article title
metadata(doi:10.1016/j.jes.2021.03.022) | Journal of Environmental Sciences | publication name
metadata(doi:10.1016/j.jes.2021.03.022) | 2022-01-31 | Cover Date
Nb-CeNTS(doi:10.1016/j.jes.2021.03.022) | step(doi:10.1016/j.jes.2021.03.022-Nb-CeNTS) | step
step(doi:10.1016/j.jes.2021.03.022-Nb-CeNTS) | calcined | step_1
calcined | 450°C | participate_temperature
calcined | 3h | participate_time
step(doi:10.1016/j.jes.2021.03.022-Nb-CeNTS) | dry | step_2
dry | 80°C | participate_temperature
dry | overnight | participate_time
step(doi:10.1016/j.jes.2021.03.022-Nb-CeNTS) | impregnate | step_3
impregnate | cerium nanotubes | reagents
impregnate | C10H5NbO20·xH2O | reagents
step(doi:10.1016/j.jes.2021.03.022-Nb-CeNTS) | stir | step_4
stir | room temperature | participate_temperature
stir | 6h | participate_time
Nb-CeNTS(doi:10.1016/j.jes.2021.03.022) | metadata(doi:10.1016/j.jes.2021.03.022) | article metadata
metadata(doi:10.1016/j.jes.2021.03.022) | doi:10.1016/j.jes.2021.03.022 | article doi
metadata(doi:10.1016/j.jes.2021.03.022) | Simultaneous removal of NO and dichloromethane (CH2Cl2) over Nb-loaded cerium nanotubes catalyst | article title
metadata(doi:10.1016/j.jes.2021.03.022) | Journal of Environmental Sciences | publication name
metadata(doi:10.1016/j.jes.2021.03.022) | 2022-01-31 | Cover Date
VWTi(doi:10.1016/j.jes.2021.03.022) | step(doi:10.1016/j.jes.2021.03.022-VWTi) | step
step(doi:10.1016/j.jes.2021.03.022-VWTi) | add | step_1
add | ammonium tungstate | participate
step(doi:10.1016/j.jes.2021.03.022-VWTi) | calcined | step_2
calcined | 550°C | participate_temperature
calcined | 4h | participate_time
step(doi:10.1016/j.jes.2021.03.022-VWTi) | disperse | step_3
disperse | P25 support | participate
step(doi:10.1016/j.jes.2021.03.022-VWTi) | dissolve | step_4
dissolve | NH4VO3 | reagents
dissolve | oxalic acid solution | reagents
step(doi:10.1016/j.jes.2021.03.022-VWTi) | dry | step_5
dry | 110°C | participate_temperature
dry | overnight | participate_time
step(doi:10.1016/j.jes.2021.03.022-VWTi) | evaporate | step_6
evaporate | 60°C | participate_temperature
VWTi(doi:10.1016/j.jes.2021.03.022) | metadata(doi:10.1016/j.jes.2021.03.022) | article metadata
metadata(doi:10.1016/j.jes.2021.03.022) | doi:10.1016/j.jes.2021.03.022 | article doi
metadata(doi:10.1016/j.jes.2021.03.022) | Simultaneous removal of NO and dichloromethane (CH2Cl2) over Nb-loaded cerium nanotubes catalyst | article title
metadata(doi:10.1016/j.jes.2021.03.022) | Journal of Environmental Sciences | publication name
metadata(doi:10.1016/j.jes.2021.03.022) | 2022-01-31 | Cover Date
VWTi(doi:10.1016/j.jes.2021.03.022) | raw_material(doi:10.1016/j.jes.2021.03.022-VWTi) | catalyst-raw_material
raw_material(doi:10.1016/j.jes.2021.03.022-VWTi) | NH4VO3 | catalyst-raw_material
raw_material(doi:10.1016/j.jes.2021.03.022-VWTi) | Na2WO4.2H2O | catalyst-raw_material
raw_material(doi:10.1016/j.jes.2021.03.022-VWTi) | Ti(OBu)4 | catalyst-raw_material
raw_material(doi:10.1016/j.jes.2021.03.022-VWTi) | P25 support | catalyst-raw_material
VWTi(doi:10.1016/j.jes.2021.03.022) | impregnation | catalyst-method
Fe2(SO4)3/TiO2, Ce2(SO4)3/TiO2, Fe2(SO4)3/TiO2-300, Fe2(SO4)3/TiO2-500, Fe2(SO4)3/TiO2-600, N-Fe2(SO4)3/TiO2, N-Ce2(SO4)3/TiO2(doi:10.1016/j.jes.2021.04.015) | step(doi:10.1016/j.jes.2021.04.015-Fe2(SO4)3/TiO2, Ce2(SO4)3/TiO2, Fe2(SO4)3/TiO2-300, Fe2(SO4)3/TiO2-500, Fe2(SO4)3/TiO2-600, N-Fe2(SO4)3/TiO2, N-Ce2(SO4)3/TiO2) | step
step(doi:10.1016/j.jes.2021.04.015-Fe2(SO4)3/TiO2, Ce2(SO4)3/TiO2, Fe2(SO4)3/TiO2-300, Fe2(SO4)3/TiO2-500, Fe2(SO4)3/TiO2-600, N-Fe2(SO4)3/TiO2, N-Ce2(SO4)3/TiO2) | add1 | step_1
add1 | 1 g TiO2 | participate
step(doi:10.1016/j.jes.2021.04.015-Fe2(SO4)3/TiO2, Ce2(SO4)3/TiO2, Fe2(SO4)3/TiO2-300, Fe2(SO4)3/TiO2-500, Fe2(SO4)3/TiO2-600, N-Fe2(SO4)3/TiO2, N-Ce2(SO4)3/TiO2) | calcined | step_2
calcined | 400°C | participate_temperature
calcined | 3hr | participate_time
step(doi:10.1016/j.jes.2021.04.015-Fe2(SO4)3/TiO2, Ce2(SO4)3/TiO2, Fe2(SO4)3/TiO2-300, Fe2(SO4)3/TiO2-500, Fe2(SO4)3/TiO2-600, N-Fe2(SO4)3/TiO2, N-Ce2(SO4)3/TiO2) | dissolve | step_3
dissolve | 0.08 g Fe2(SO4)3•xH2O or Ce2(SO4)3•8H2O | reagents
dissolve | 50 mL deionized water | reagents
step(doi:10.1016/j.jes.2021.04.015-Fe2(SO4)3/TiO2, Ce2(SO4)3/TiO2, Fe2(SO4)3/TiO2-300, Fe2(SO4)3/TiO2-500, Fe2(SO4)3/TiO2-600, N-Fe2(SO4)3/TiO2, N-Ce2(SO4)3/TiO2) | dry1 | step_4
dry1 | 45-50°C | participate_temperature
step(doi:10.1016/j.jes.2021.04.015-Fe2(SO4)3/TiO2, Ce2(SO4)3/TiO2, Fe2(SO4)3/TiO2-300, Fe2(SO4)3/TiO2-500, Fe2(SO4)3/TiO2-600, N-Fe2(SO4)3/TiO2, N-Ce2(SO4)3/TiO2) | dry2 | step_5
dry2 | 80°C | participate_temperature
step(doi:10.1016/j.jes.2021.04.015-Fe2(SO4)3/TiO2, Ce2(SO4)3/TiO2, Fe2(SO4)3/TiO2-300, Fe2(SO4)3/TiO2-500, Fe2(SO4)3/TiO2-600, N-Fe2(SO4)3/TiO2, N-Ce2(SO4)3/TiO2) | dry3 | step_6
dry3 | 100°C | participate_temperature
dry3 | 2hr | participate_time
step(doi:10.1016/j.jes.2021.04.015-Fe2(SO4)3/TiO2, Ce2(SO4)3/TiO2, Fe2(SO4)3/TiO2-300, Fe2(SO4)3/TiO2-500, Fe2(SO4)3/TiO2-600, N-Fe2(SO4)3/TiO2, N-Ce2(SO4)3/TiO2) | impregnated | step_7
impregnated | 5 wt% NH4HSO4 | participate
step(doi:10.1016/j.jes.2021.04.015-Fe2(SO4)3/TiO2, Ce2(SO4)3/TiO2, Fe2(SO4)3/TiO2-300, Fe2(SO4)3/TiO2-500, Fe2(SO4)3/TiO2-600, N-Fe2(SO4)3/TiO2, N-Ce2(SO4)3/TiO2) | labeled | step_8
Fe2(SO4)3/TiO2, Ce2(SO4)3/TiO2, Fe2(SO4)3/TiO2-300, Fe2(SO4)3/TiO2-500, Fe2(SO4)3/TiO2-600, N-Fe2(SO4)3/TiO2, N-Ce2(SO4)3/TiO2(doi:10.1016/j.jes.2021.04.015) | metadata(doi:10.1016/j.jes.2021.04.015) | article metadata
metadata(doi:10.1016/j.jes.2021.04.015) | doi:10.1016/j.jes.2021.04.015 | article doi
metadata(doi:10.1016/j.jes.2021.04.015) | Unraveling SO2-tolerant mechanism over Fe2(SO4)3/TiO2 catalysts for NO x reduction | article title
metadata(doi:10.1016/j.jes.2021.04.015) | Journal of Environmental Sciences | publication name
metadata(doi:10.1016/j.jes.2021.04.015) | 2022-01-31 | Cover Date
Fe2(SO4)3/TiO2, Ce2(SO4)3/TiO2, Fe2(SO4)3/TiO2-300, Fe2(SO4)3/TiO2-500, Fe2(SO4)3/TiO2-600, N-Fe2(SO4)3/TiO2, N-Ce2(SO4)3/TiO2(doi:10.1016/j.jes.2021.04.015) | raw_material(doi:10.1016/j.jes.2021.04.015-Fe2(SO4)3/TiO2, Ce2(SO4)3/TiO2, Fe2(SO4)3/TiO2-300, Fe2(SO4)3/TiO2-500, Fe2(SO4)3/TiO2-600, N-Fe2(SO4)3/TiO2, N-Ce2(SO4)3/TiO2) | catalyst-raw_material
raw_material(doi:10.1016/j.jes.2021.04.015-Fe2(SO4)3/TiO2, Ce2(SO4)3/TiO2, Fe2(SO4)3/TiO2-300, Fe2(SO4)3/TiO2-500, Fe2(SO4)3/TiO2-600, N-Fe2(SO4)3/TiO2, N-Ce2(SO4)3/TiO2) | Fe2(SO4)3•xH2O or Ce2(SO4)3•8H2O | catalyst-raw_material
raw_material(doi:10.1016/j.jes.2021.04.015-Fe2(SO4)3/TiO2, Ce2(SO4)3/TiO2, Fe2(SO4)3/TiO2-300, Fe2(SO4)3/TiO2-500, Fe2(SO4)3/TiO2-600, N-Fe2(SO4)3/TiO2, N-Ce2(SO4)3/TiO2) | TiO2 | catalyst-raw_material
raw_material(doi:10.1016/j.jes.2021.04.015-Fe2(SO4)3/TiO2, Ce2(SO4)3/TiO2, Fe2(SO4)3/TiO2-300, Fe2(SO4)3/TiO2-500, Fe2(SO4)3/TiO2-600, N-Fe2(SO4)3/TiO2, N-Ce2(SO4)3/TiO2) | NH4HSO4 | catalyst-raw_material
Fe2(SO4)3/TiO2, Ce2(SO4)3/TiO2, Fe2(SO4)3/TiO2-300, Fe2(SO4)3/TiO2-500, Fe2(SO4)3/TiO2-600, N-Fe2(SO4)3/TiO2, N-Ce2(SO4)3/TiO2(doi:10.1016/j.jes.2021.04.015) | impregnation method | catalyst-method
siderite catalyst(doi:10.1016/j.jes.2021.06.029) | step(doi:10.1016/j.jes.2021.06.029-siderite catalyst) | step
step(doi:10.1016/j.jes.2021.06.029-siderite catalyst) | analyze | step_1
step(doi:10.1016/j.jes.2021.06.029-siderite catalyst) | heat | step_2
heat | reaction temperature | participate_temperature
step(doi:10.1016/j.jes.2021.06.029-siderite catalyst) | inject | step_3
step(doi:10.1016/j.jes.2021.06.029-siderite catalyst) | mix | step_4
step(doi:10.1016/j.jes.2021.06.029-siderite catalyst) | react | step_5
react | 120-450°C | participate_temperature
siderite catalyst(doi:10.1016/j.jes.2021.06.029) | metadata(doi:10.1016/j.jes.2021.06.029) | article metadata
metadata(doi:10.1016/j.jes.2021.06.029) | doi:10.1016/j.jes.2021.06.029 | article doi
metadata(doi:10.1016/j.jes.2021.06.029) | Catalytic performance and reaction mechanisms of NO removal with NH3 at low and medium temperatures on Mn-W-Sb modified siderite catalysts | article title
metadata(doi:10.1016/j.jes.2021.06.029) | Journal of Environmental Sciences | publication name
metadata(doi:10.1016/j.jes.2021.06.029) | 2022-05-31 | Cover Date
siderite catalyst(doi:10.1016/j.jes.2021.06.029) | step(doi:10.1016/j.jes.2021.06.029-siderite catalyst) | step
step(doi:10.1016/j.jes.2021.06.029-siderite catalyst) | calculate | step_1
calculate | reaction temperature | participate_temperature
step(doi:10.1016/j.jes.2021.06.029-siderite catalyst) | mix | step_2
step(doi:10.1016/j.jes.2021.06.029-siderite catalyst) | monitor | step_3
siderite catalyst(doi:10.1016/j.jes.2021.06.029) | metadata(doi:10.1016/j.jes.2021.06.029) | article metadata
metadata(doi:10.1016/j.jes.2021.06.029) | doi:10.1016/j.jes.2021.06.029 | article doi
metadata(doi:10.1016/j.jes.2021.06.029) | Catalytic performance and reaction mechanisms of NO removal with NH3 at low and medium temperatures on Mn-W-Sb modified siderite catalysts | article title
metadata(doi:10.1016/j.jes.2021.06.029) | Journal of Environmental Sciences | publication name
metadata(doi:10.1016/j.jes.2021.06.029) | 2022-05-31 | Cover Date
siderite catalyst(doi:10.1016/j.jes.2021.06.029) | raw_material(doi:10.1016/j.jes.2021.06.029-siderite catalyst) | catalyst-raw_material
siderite catalyst(doi:10.1016/j.jes.2021.06.029) | SCR | catalyst-method
siderite catalyst(doi:10.1016/j.jes.2021.06.029) | high NOx conversion at medium and low temperatures | conversion
siderite catalyst(doi:10.1016/j.jes.2021.06.029) | good N2 selectivity at low temperatures | selectivity
siderite catalyst(doi:10.1016/j.jes.2021.06.029) | good SCR activity | activity
siderite catalyst(doi:10.1016/j.jes.2021.06.029) | temperature window of 180-360°C | condition
H-SAPO-34(doi:10.1016/j.jes.2022.10.047) | step(doi:10.1016/j.jes.2022.10.047-H-SAPO-34) | step
step(doi:10.1016/j.jes.2022.10.047-H-SAPO-34) | calcined | step_1
calcined | 550°C | participate_temperature
calcined | 3 h | participate_time
step(doi:10.1016/j.jes.2022.10.047-H-SAPO-34) | dry | step_2
dry | 80°C | participate_temperature
dry | overnight | participate_time
step(doi:10.1016/j.jes.2022.10.047-H-SAPO-34) | evaporate | step_3
evaporate | 50°C,60°C,70°C | participate_temperature
step(doi:10.1016/j.jes.2022.10.047-H-SAPO-34) | impregnate | step_4
impregnate | 0.5 wt.% P | reagents
impregnate | (NH4)2HPO4 | reagents
step(doi:10.1016/j.jes.2022.10.047-H-SAPO-34) | stir | step_5
H-SAPO-34(doi:10.1016/j.jes.2022.10.047) | metadata(doi:10.1016/j.jes.2022.10.047) | article metadata
metadata(doi:10.1016/j.jes.2022.10.047) | doi:10.1016/j.jes.2022.10.047 | article doi
metadata(doi:10.1016/j.jes.2022.10.047) | Boosting the catalytic performance of Cu-SAPO-34 in NO x removal via hydrothermal treatment | article title
metadata(doi:10.1016/j.jes.2022.10.047) | Journal of Environmental Sciences | publication name
metadata(doi:10.1016/j.jes.2022.10.047) | 2022-11-08 | Cover Date
Cu-SAPO-34(doi:10.1016/j.jes.2022.10.047) | step(doi:10.1016/j.jes.2022.10.047-Cu-SAPO-34) | step
step(doi:10.1016/j.jes.2022.10.047-Cu-SAPO-34) | calcined | step_1
calcined | 550°C | participate_temperature
calcined | 3 h | participate_time
step(doi:10.1016/j.jes.2022.10.047-Cu-SAPO-34) | mix | step_2
mix | SAPO-34 | reagents
mix | CuO powders (2 wt.%) | reagents
Cu-SAPO-34(doi:10.1016/j.jes.2022.10.047) | metadata(doi:10.1016/j.jes.2022.10.047) | article metadata
metadata(doi:10.1016/j.jes.2022.10.047) | doi:10.1016/j.jes.2022.10.047 | article doi
metadata(doi:10.1016/j.jes.2022.10.047) | Boosting the catalytic performance of Cu-SAPO-34 in NO x removal via hydrothermal treatment | article title
metadata(doi:10.1016/j.jes.2022.10.047) | Journal of Environmental Sciences | publication name
metadata(doi:10.1016/j.jes.2022.10.047) | 2022-11-08 | Cover Date
Cu-SAPO-34(doi:10.1016/j.jes.2022.10.047) | step(doi:10.1016/j.jes.2022.10.047-Cu-SAPO-34) | step
step(doi:10.1016/j.jes.2022.10.047-Cu-SAPO-34) | calcined | step_1
calcined | 800°C | participate_temperature
calcined | 10 h | participate_time
Cu-SAPO-34(doi:10.1016/j.jes.2022.10.047) | metadata(doi:10.1016/j.jes.2022.10.047) | article metadata
metadata(doi:10.1016/j.jes.2022.10.047) | doi:10.1016/j.jes.2022.10.047 | article doi
metadata(doi:10.1016/j.jes.2022.10.047) | Boosting the catalytic performance of Cu-SAPO-34 in NO x removal via hydrothermal treatment | article title
metadata(doi:10.1016/j.jes.2022.10.047) | Journal of Environmental Sciences | publication name
metadata(doi:10.1016/j.jes.2022.10.047) | 2022-11-08 | Cover Date
Cu-SAPO-34(doi:10.1016/j.jes.2022.10.047) | sample | catalyst-raw_material
Cu-SAPO-34(doi:10.1016/j.jes.2022.10.047) | H-T hydrothermal treatment | catalyst-method
Chlorella@Mn composite denitrification catalyst(doi:10.1016/j.jes.2022.12.010) | step(doi:10.1016/j.jes.2022.12.010-Chlorella@Mn composite denitrification catalyst) | step
step(doi:10.1016/j.jes.2022.12.010-Chlorella@Mn composite denitrification catalyst) | add1 | step_1
add1 | manganese acetate tetrahydrate | reagents
add1 | fresh chlorella solution | reagents
add1 | room temperature | participate_temperature
step(doi:10.1016/j.jes.2022.12.010-Chlorella@Mn composite denitrification catalyst) | calcined | step_2
calcined | certain temperature | participate_temperature
calcined | 3 h | participate_time
step(doi:10.1016/j.jes.2022.12.010-Chlorella@Mn composite denitrification catalyst) | centrifuged | step_3
step(doi:10.1016/j.jes.2022.12.010-Chlorella@Mn composite denitrification catalyst) | dry | step_4
step(doi:10.1016/j.jes.2022.12.010-Chlorella@Mn composite denitrification catalyst) | ground | step_5
step(doi:10.1016/j.jes.2022.12.010-Chlorella@Mn composite denitrification catalyst) | stand | step_6
stand | 24 h | participate_time
step(doi:10.1016/j.jes.2022.12.010-Chlorella@Mn composite denitrification catalyst) | stir | step_7
stir | 12 h | participate_time
Chlorella@Mn composite denitrification catalyst(doi:10.1016/j.jes.2022.12.010) | metadata(doi:10.1016/j.jes.2022.12.010) | article metadata
metadata(doi:10.1016/j.jes.2022.12.010) | doi:10.1016/j.jes.2022.12.010 | article doi
metadata(doi:10.1016/j.jes.2022.12.010) | Low-temperature NH3-SCR performance of a novel Chlorella@Mn composite denitrification catalyst | article title
metadata(doi:10.1016/j.jes.2022.12.010) | Journal of Environmental Sciences | publication name
metadata(doi:10.1016/j.jes.2022.12.010) | 2022-12-20 | Cover Date
Chlorella@Mn composite denitrification catalyst(doi:10.1016/j.jes.2022.12.010) | raw_material(doi:10.1016/j.jes.2022.12.010-Chlorella@Mn composite denitrification catalyst) | catalyst-raw_material
raw_material(doi:10.1016/j.jes.2022.12.010-Chlorella@Mn composite denitrification catalyst) | manganese acetate tetrahydrate | catalyst-raw_material
raw_material(doi:10.1016/j.jes.2022.12.010-Chlorella@Mn composite denitrification catalyst) | fresh chlorella solution | catalyst-raw_material
raw_material(doi:10.1016/j.jes.2022.12.010-Chlorella@Mn composite denitrification catalyst) | ultrapure water | catalyst-raw_material
Chlorella@Mn composite denitrification catalyst(doi:10.1016/j.jes.2022.12.010) | simulated manganese ore wastewater containing a certain concentration of Mn2+ | catalyst-method
ceria sample(doi:10.1016/j.jeurceramsoc.2021.08.053) | step(doi:10.1016/j.jeurceramsoc.2021.08.053-ceria sample) | step
step(doi:10.1016/j.jeurceramsoc.2021.08.053-ceria sample) | DC measurements | step_1
step(doi:10.1016/j.jeurceramsoc.2021.08.053-ceria sample) | measurement | step_2
measurement | 600°C | participate_temperature
step(doi:10.1016/j.jeurceramsoc.2021.08.053-ceria sample) | product | step_3
step(doi:10.1016/j.jeurceramsoc.2021.08.053-ceria sample) | sample preparation | step_4
sample preparation | 200 °C | participate_temperature
sample preparation | at least 24h | participate_time
step(doi:10.1016/j.jeurceramsoc.2021.08.053-ceria sample) | stepwise change | step_5
ceria sample(doi:10.1016/j.jeurceramsoc.2021.08.053) | metadata(doi:10.1016/j.jeurceramsoc.2021.08.053) | article metadata
metadata(doi:10.1016/j.jeurceramsoc.2021.08.053) | doi:10.1016/j.jeurceramsoc.2021.08.053 | article doi
metadata(doi:10.1016/j.jeurceramsoc.2021.08.053) | Analysis of defect chemistry and microstructural effects of non-stoichiometric ceria by the high-temperature microwave cavity perturbation method | article title
metadata(doi:10.1016/j.jeurceramsoc.2021.08.053) | Journal of the European Ceramic Society | publication name
metadata(doi:10.1016/j.jeurceramsoc.2021.08.053) | 2022-02-28 | Cover Date
ceria sample(doi:10.1016/j.jeurceramsoc.2021.08.053) | powder sample | catalyst-raw_material
ceria sample(doi:10.1016/j.jeurceramsoc.2021.08.053) | Varied Temperature Heating | catalyst-method
CeTi (Am-CeTi) and CeTiF (Am-CeTiF) catalysts(doi:10.1016/j.jfluchem.2016.10.001) | step(doi:10.1016/j.jfluchem.2016.10.001-CeTi (Am-CeTi) and CeTiF (Am-CeTiF) catalysts) | step
step(doi:10.1016/j.jfluchem.2016.10.001-CeTi (Am-CeTi) and CeTiF (Am-CeTiF) catalysts) | add | step_1
add | titanium ammonium fluoride | participate
step(doi:10.1016/j.jfluchem.2016.10.001-CeTi (Am-CeTi) and CeTiF (Am-CeTiF) catalysts) | age | step_2
age | 2d | participate_time
step(doi:10.1016/j.jfluchem.2016.10.001-CeTi (Am-CeTi) and CeTiF (Am-CeTiF) catalysts) | calcined | step_3
calcined | 500°C | participate_temperature
calcined | 3h | participate_time
step(doi:10.1016/j.jfluchem.2016.10.001-CeTi (Am-CeTi) and CeTiF (Am-CeTiF) catalysts) | crush | step_4
step(doi:10.1016/j.jfluchem.2016.10.001-CeTi (Am-CeTi) and CeTiF (Am-CeTiF) catalysts) | dissolve | step_5
dissolve | titanium sulfate | reagents
dissolve | cerium nitrate | reagents
dissolve | 30min | participate_time
step(doi:10.1016/j.jfluchem.2016.10.001-CeTi (Am-CeTi) and CeTiF (Am-CeTiF) catalysts) | drop | step_6
drop | ammonia | participate
step(doi:10.1016/j.jfluchem.2016.10.001-CeTi (Am-CeTi) and CeTiF (Am-CeTiF) catalysts) | dry | step_7
dry | 100°C | participate_temperature
dry | 12h | participate_time
step(doi:10.1016/j.jfluchem.2016.10.001-CeTi (Am-CeTi) and CeTiF (Am-CeTiF) catalysts) | filter | step_8
step(doi:10.1016/j.jfluchem.2016.10.001-CeTi (Am-CeTi) and CeTiF (Am-CeTiF) catalysts) | stir1 | step_9
stir1 | fully dissolved | participate_time
step(doi:10.1016/j.jfluchem.2016.10.001-CeTi (Am-CeTi) and CeTiF (Am-CeTiF) catalysts) | stir2 | step_10
stir2 | 3h | participate_time
step(doi:10.1016/j.jfluchem.2016.10.001-CeTi (Am-CeTi) and CeTiF (Am-CeTiF) catalysts) | wash | step_11
wash | deionized water | participate
CeTi (Am-CeTi) and CeTiF (Am-CeTiF) catalysts(doi:10.1016/j.jfluchem.2016.10.001) | metadata(doi:10.1016/j.jfluchem.2016.10.001) | article metadata
metadata(doi:10.1016/j.jfluchem.2016.10.001) | doi:10.1016/j.jfluchem.2016.10.001 | article doi
metadata(doi:10.1016/j.jfluchem.2016.10.001) | Effect of fluorine additives on the performance of amorphous Ce-Ti catalyst and its promotional progress on ozone for NOX (x=1, 2) removal at low temperature | article title
metadata(doi:10.1016/j.jfluchem.2016.10.001) | Journal of Fluorine Chemistry | publication name
metadata(doi:10.1016/j.jfluchem.2016.10.001) | 2016-11-30 | Cover Date
CeTi (Am-CeTi) and CeTiF (Am-CeTiF) catalysts(doi:10.1016/j.jfluchem.2016.10.001) | raw_material(doi:10.1016/j.jfluchem.2016.10.001-CeTi (Am-CeTi) and CeTiF (Am-CeTiF) catalysts) | catalyst-raw_material
raw_material(doi:10.1016/j.jfluchem.2016.10.001-CeTi (Am-CeTi) and CeTiF (Am-CeTiF) catalysts) | titanium sulfate | catalyst-raw_material
raw_material(doi:10.1016/j.jfluchem.2016.10.001-CeTi (Am-CeTi) and CeTiF (Am-CeTiF) catalysts) | cerium nitrate | catalyst-raw_material
raw_material(doi:10.1016/j.jfluchem.2016.10.001-CeTi (Am-CeTi) and CeTiF (Am-CeTiF) catalysts) | ammonium hexafluorotitanate | catalyst-raw_material
raw_material(doi:10.1016/j.jfluchem.2016.10.001-CeTi (Am-CeTi) and CeTiF (Am-CeTiF) catalysts) | titanium ammonium fluoride | catalyst-raw_material
CeTi (Am-CeTi) and CeTiF (Am-CeTiF) catalysts(doi:10.1016/j.jfluchem.2016.10.001) | co-precipitation | catalyst-method
CeTi (Am-CeTi) and CeTiF (Am-CeTiF) catalysts(doi:10.1016/j.jfluchem.2016.10.001) | 83% NOx at 40°C | conversion
CeTi (Am-CeTi) and CeTiF (Am-CeTiF) catalysts(doi:10.1016/j.jfluchem.2016.10.001) | Better catalytic activity than CeTi | activity
CeTi (Am-CeTi) and CeTiF (Am-CeTiF) catalysts(doi:10.1016/j.jfluchem.2016.10.001) | 40°C | condition
MnO2/Al2O3(doi:10.1016/j.jhazmat.2008.05.105) | step(doi:10.1016/j.jhazmat.2008.05.105-MnO2/Al2O3) | step
step(doi:10.1016/j.jhazmat.2008.05.105-MnO2/Al2O3) | add | step_1
add | Al2O3 | participate
step(doi:10.1016/j.jhazmat.2008.05.105-MnO2/Al2O3) | dissolve | step_2
dissolve | KMnO4 | reagents
dissolve | Na2S2O3 | reagents
dissolve | deionized water | reagents
step(doi:10.1016/j.jhazmat.2008.05.105-MnO2/Al2O3) | dry | step_3
dry | 130°C | participate_temperature
dry | 3h | participate_time
step(doi:10.1016/j.jhazmat.2008.05.105-MnO2/Al2O3) | evaporate | step_4
evaporate | 130°C | participate_temperature
step(doi:10.1016/j.jhazmat.2008.05.105-MnO2/Al2O3) | filter | step_5
step(doi:10.1016/j.jhazmat.2008.05.105-MnO2/Al2O3) | grind | step_6
step(doi:10.1016/j.jhazmat.2008.05.105-MnO2/Al2O3) | heat | step_7
heat | 400°C | participate_temperature
heat | 3h | participate_time
step(doi:10.1016/j.jhazmat.2008.05.105-MnO2/Al2O3) | mix | step_8
step(doi:10.1016/j.jhazmat.2008.05.105-MnO2/Al2O3) | stir | step_9
step(doi:10.1016/j.jhazmat.2008.05.105-MnO2/Al2O3) | wash | step_10
wash | deionized water | participate
MnO2/Al2O3(doi:10.1016/j.jhazmat.2008.05.105) | metadata(doi:10.1016/j.jhazmat.2008.05.105) | article metadata
metadata(doi:10.1016/j.jhazmat.2008.05.105) | doi:10.1016/j.jhazmat.2008.05.105 | article doi
metadata(doi:10.1016/j.jhazmat.2008.05.105) | Oxidative destruction of o-DCB on supported manganese oxide catalyst | article title
metadata(doi:10.1016/j.jhazmat.2008.05.105) | Journal of Hazardous Materials | publication name
metadata(doi:10.1016/j.jhazmat.2008.05.105) | 2009-03-15 | Cover Date
MnO2/Al2O3(doi:10.1016/j.jhazmat.2008.05.105) | step(doi:10.1016/j.jhazmat.2008.05.105-MnO2/Al2O3) | step
step(doi:10.1016/j.jhazmat.2008.05.105-MnO2/Al2O3) | add | step_1
add | Al2O3 | participate
step(doi:10.1016/j.jhazmat.2008.05.105-MnO2/Al2O3) | boil | step_2
step(doi:10.1016/j.jhazmat.2008.05.105-MnO2/Al2O3) | calcined | step_3
calcined | 300°C,500°C | participate_temperature
calcined | 0.5h,2h | participate_time
step(doi:10.1016/j.jhazmat.2008.05.105-MnO2/Al2O3) | dissolve | step_4
dissolve | Manganese acetate | reagents
dissolve | distilled water | reagents
step(doi:10.1016/j.jhazmat.2008.05.105-MnO2/Al2O3) | stir | step_5
stir | 3h | participate_time
MnO2/Al2O3(doi:10.1016/j.jhazmat.2008.05.105) | metadata(doi:10.1016/j.jhazmat.2008.05.105) | article metadata
metadata(doi:10.1016/j.jhazmat.2008.05.105) | doi:10.1016/j.jhazmat.2008.05.105 | article doi
metadata(doi:10.1016/j.jhazmat.2008.05.105) | Oxidative destruction of o-DCB on supported manganese oxide catalyst | article title
metadata(doi:10.1016/j.jhazmat.2008.05.105) | Journal of Hazardous Materials | publication name
metadata(doi:10.1016/j.jhazmat.2008.05.105) | 2009-03-15 | Cover Date
MnO2/Al2O3(doi:10.1016/j.jhazmat.2008.05.105) | raw_material(doi:10.1016/j.jhazmat.2008.05.105-MnO2/Al2O3) | catalyst-raw_material
raw_material(doi:10.1016/j.jhazmat.2008.05.105-MnO2/Al2O3) | Manganese acetate | catalyst-raw_material
raw_material(doi:10.1016/j.jhazmat.2008.05.105-MnO2/Al2O3) | Al2O3 | catalyst-raw_material
MnO2/Al2O3(doi:10.1016/j.jhazmat.2008.05.105) | Wet Impregnation | catalyst-method
MnOx(z)/TiO2(doi:10.1016/j.jhazmat.2008.06.013) | step(doi:10.1016/j.jhazmat.2008.06.013-MnOx(z)/TiO2) | step
step(doi:10.1016/j.jhazmat.2008.06.013-MnOx(z)/TiO2) | calcined | step_1
calcined | 773K | participate_temperature
calcined | 6h | participate_time
step(doi:10.1016/j.jhazmat.2008.06.013-MnOx(z)/TiO2) | crush | step_2
step(doi:10.1016/j.jhazmat.2008.06.013-MnOx(z)/TiO2) | dry | step_3
dry | 353K | participate_temperature
step(doi:10.1016/j.jhazmat.2008.06.013-MnOx(z)/TiO2) | mix | step_4
mix | Butyl titanate | reagents
mix | Ethanol | reagents
mix | Water | reagents
mix | Acetic acid | reagents
mix | Manganese nitrate | reagents
mix | 298K | participate_temperature
step(doi:10.1016/j.jhazmat.2008.06.013-MnOx(z)/TiO2) | sieve | step_5
step(doi:10.1016/j.jhazmat.2008.06.013-MnOx(z)/TiO2) | stir1 | step_6
stir1 | 298K | participate_temperature
stir1 | several days | participate_time
MnOx(z)/TiO2(doi:10.1016/j.jhazmat.2008.06.013) | metadata(doi:10.1016/j.jhazmat.2008.06.013) | article metadata
metadata(doi:10.1016/j.jhazmat.2008.06.013) | doi:10.1016/j.jhazmat.2008.06.013 | article doi
metadata(doi:10.1016/j.jhazmat.2008.06.013) | Low-temperature selective catalytic reduction of NO on MnO x /TiO2 prepared by different methods | article title
metadata(doi:10.1016/j.jhazmat.2008.06.013) | Journal of Hazardous Materials | publication name
metadata(doi:10.1016/j.jhazmat.2008.06.013) | 2009-03-15 | Cover Date
MnOx/TiO2(doi:10.1016/j.jhazmat.2008.06.013) | step(doi:10.1016/j.jhazmat.2008.06.013-MnOx/TiO2) | step
step(doi:10.1016/j.jhazmat.2008.06.013-MnOx/TiO2) | add1 | step_1
add1 | Purified water | reagents
add1 | 4g support | reagents
step(doi:10.1016/j.jhazmat.2008.06.013-MnOx/TiO2) | calcined | step_2
calcined | 773K | participate_temperature
calcined | 6h | participate_time
step(doi:10.1016/j.jhazmat.2008.06.013-MnOx/TiO2) | crush | step_3
step(doi:10.1016/j.jhazmat.2008.06.013-MnOx/TiO2) | dry | step_4
dry | 353K | participate_temperature
dry | 6h | participate_time
step(doi:10.1016/j.jhazmat.2008.06.013-MnOx/TiO2) | sieve | step_5
step(doi:10.1016/j.jhazmat.2008.06.013-MnOx/TiO2) | wash | step_6
MnOx/TiO2(doi:10.1016/j.jhazmat.2008.06.013) | metadata(doi:10.1016/j.jhazmat.2008.06.013) | article metadata
metadata(doi:10.1016/j.jhazmat.2008.06.013) | doi:10.1016/j.jhazmat.2008.06.013 | article doi
metadata(doi:10.1016/j.jhazmat.2008.06.013) | Low-temperature selective catalytic reduction of NO on MnO x /TiO2 prepared by different methods | article title
metadata(doi:10.1016/j.jhazmat.2008.06.013) | Journal of Hazardous Materials | publication name
metadata(doi:10.1016/j.jhazmat.2008.06.013) | 2009-03-15 | Cover Date
MnOx/TiO2(doi:10.1016/j.jhazmat.2008.06.013) | step(doi:10.1016/j.jhazmat.2008.06.013-MnOx/TiO2) | step
step(doi:10.1016/j.jhazmat.2008.06.013-MnOx/TiO2) | add | step_1
add | Ammonia water | participate
step(doi:10.1016/j.jhazmat.2008.06.013-MnOx/TiO2) | calcined | step_2
calcined | 773K | participate_temperature
calcined | 6h | participate_time
step(doi:10.1016/j.jhazmat.2008.06.013-MnOx/TiO2) | crush | step_3
step(doi:10.1016/j.jhazmat.2008.06.013-MnOx/TiO2) | dissolve | step_4
dissolve | Manganese nitrate | reagents
dissolve | Titanium sulphate | reagents
dissolve | 200ml water | reagents
step(doi:10.1016/j.jhazmat.2008.06.013-MnOx/TiO2) | dry | step_5
dry | 353K | participate_temperature
dry | 6h | participate_time
step(doi:10.1016/j.jhazmat.2008.06.013-MnOx/TiO2) | filter | step_6
step(doi:10.1016/j.jhazmat.2008.06.013-MnOx/TiO2) | sieve | step_7
step(doi:10.1016/j.jhazmat.2008.06.013-MnOx/TiO2) | stir | step_8
stir | 298K | participate_temperature
stir | 2h | participate_time
step(doi:10.1016/j.jhazmat.2008.06.013-MnOx/TiO2) | wash | step_9
MnOx/TiO2(doi:10.1016/j.jhazmat.2008.06.013) | metadata(doi:10.1016/j.jhazmat.2008.06.013) | article metadata
metadata(doi:10.1016/j.jhazmat.2008.06.013) | doi:10.1016/j.jhazmat.2008.06.013 | article doi
metadata(doi:10.1016/j.jhazmat.2008.06.013) | Low-temperature selective catalytic reduction of NO on MnO x /TiO2 prepared by different methods | article title
metadata(doi:10.1016/j.jhazmat.2008.06.013) | Journal of Hazardous Materials | publication name
metadata(doi:10.1016/j.jhazmat.2008.06.013) | 2009-03-15 | Cover Date
MnOx/TiO2(doi:10.1016/j.jhazmat.2008.06.013) | raw_material(doi:10.1016/j.jhazmat.2008.06.013-MnOx/TiO2) | catalyst-raw_material
raw_material(doi:10.1016/j.jhazmat.2008.06.013-MnOx/TiO2) | Manganese nitrate | catalyst-raw_material
raw_material(doi:10.1016/j.jhazmat.2008.06.013-MnOx/TiO2) | Titanium sulphate | catalyst-raw_material
MnOx/TiO2(doi:10.1016/j.jhazmat.2008.06.013) | Coprecipitation | catalyst-method
photocatalyst(doi:10.1016/j.jhazmat.2008.08.028) | step(doi:10.1016/j.jhazmat.2008.08.028-photocatalyst) | step
step(doi:10.1016/j.jhazmat.2008.08.028-photocatalyst) | calcine | step_1
calcine | 673K | participate_temperature
calcine | 1h | participate_time
step(doi:10.1016/j.jhazmat.2008.08.028-photocatalyst) | disperse | step_2
disperse | 8.0g TiO2powder | reagents
disperse | 100ml Pd2+/HCl solution | reagents
step(doi:10.1016/j.jhazmat.2008.08.028-photocatalyst) | heat | step_3
heat | 373K | participate_temperature
heat | 12h | participate_time
step(doi:10.1016/j.jhazmat.2008.08.028-photocatalyst) | stir | step_4
stir | 48h | participate_time
photocatalyst(doi:10.1016/j.jhazmat.2008.08.028) | metadata(doi:10.1016/j.jhazmat.2008.08.028) | article metadata
metadata(doi:10.1016/j.jhazmat.2008.08.028) | doi:10.1016/j.jhazmat.2008.08.028 | article doi
metadata(doi:10.1016/j.jhazmat.2008.08.028) | Characterization and activity of Pd-modified TiO2 catalysts for photocatalytic oxidation of NO in gas phase | article title
metadata(doi:10.1016/j.jhazmat.2008.08.028) | Journal of Hazardous Materials | publication name
metadata(doi:10.1016/j.jhazmat.2008.08.028) | 2009-05-30 | Cover Date
photocatalyst(doi:10.1016/j.jhazmat.2008.08.028) | raw_material(doi:10.1016/j.jhazmat.2008.08.028-photocatalyst) | catalyst-raw_material
raw_material(doi:10.1016/j.jhazmat.2008.08.028-photocatalyst) | Commercial TiO2 Degussa P25 | catalyst-raw_material
raw_material(doi:10.1016/j.jhazmat.2008.08.028-photocatalyst) | Pd2+ | catalyst-raw_material
photocatalyst(doi:10.1016/j.jhazmat.2008.08.028) | dispersal | catalyst-method
photocatalyst(doi:10.1016/j.jhazmat.2008.08.028) | 72% | conversion
photocatalyst(doi:10.1016/j.jhazmat.2008.08.028) | 0.05wt.% Pd dopant content | condition
F-doped vanadia/titania catalyst(doi:10.1016/j.jhazmat.2009.07.039) | step(doi:10.1016/j.jhazmat.2009.07.039-F-doped vanadia/titania catalyst) | step
step(doi:10.1016/j.jhazmat.2009.07.039-F-doped vanadia/titania catalyst) | calcined1 | step_1
calcined1 | 773K | participate_temperature
calcined1 | 3h | participate_time
step(doi:10.1016/j.jhazmat.2009.07.039-F-doped vanadia/titania catalyst) | calcined2 | step_2
calcined2 | 623K | participate_temperature
calcined2 | 4h | participate_time
step(doi:10.1016/j.jhazmat.2009.07.039-F-doped vanadia/titania catalyst) | concentrate | step_3
concentrate | 333K | participate_temperature
step(doi:10.1016/j.jhazmat.2009.07.039-F-doped vanadia/titania catalyst) | dilute | step_4
dilute | NH4F ethanolic solutions | participate
dilute | room temperature | participate_temperature
dilute | 2h | participate_time
step(doi:10.1016/j.jhazmat.2009.07.039-F-doped vanadia/titania catalyst) | dry1 | step_5
dry1 | 393K | participate_temperature
dry1 | 6h | participate_time
step(doi:10.1016/j.jhazmat.2009.07.039-F-doped vanadia/titania catalyst) | dry2 | step_6
dry2 | 393K | participate_temperature
dry2 | 6h | participate_time
step(doi:10.1016/j.jhazmat.2009.07.039-F-doped vanadia/titania catalyst) | impregnated | step_7
impregnated | ammonium metavanadate solution | participate
impregnated | 333K | participate_temperature
step(doi:10.1016/j.jhazmat.2009.07.039-F-doped vanadia/titania catalyst) | sieve | step_8
step(doi:10.1016/j.jhazmat.2009.07.039-F-doped vanadia/titania catalyst) | stabilize | step_9
stabilize | Ti(OC4H9)4 | reagents
stabilize | acetylacetone | reagents
F-doped vanadia/titania catalyst(doi:10.1016/j.jhazmat.2009.07.039) | metadata(doi:10.1016/j.jhazmat.2009.07.039) | article metadata
metadata(doi:10.1016/j.jhazmat.2009.07.039) | doi:10.1016/j.jhazmat.2009.07.039 | article doi
metadata(doi:10.1016/j.jhazmat.2009.07.039) | The characterization and activity of F-doped vanadia/titania for the selective catalytic reduction of NO with NH3 at low temperatures | article title
metadata(doi:10.1016/j.jhazmat.2009.07.039) | Journal of Hazardous Materials | publication name
metadata(doi:10.1016/j.jhazmat.2009.07.039) | 2009-12-30 | Cover Date
F-doped vanadia/titania catalyst(doi:10.1016/j.jhazmat.2009.07.039) | raw_material(doi:10.1016/j.jhazmat.2009.07.039-F-doped vanadia/titania catalyst) | catalyst-raw_material
raw_material(doi:10.1016/j.jhazmat.2009.07.039-F-doped vanadia/titania catalyst) | Ti(OC4H9)4 | catalyst-raw_material
raw_material(doi:10.1016/j.jhazmat.2009.07.039-F-doped vanadia/titania catalyst) | acetylacetone | catalyst-raw_material
raw_material(doi:10.1016/j.jhazmat.2009.07.039-F-doped vanadia/titania catalyst) | NH4F ethanolic solutions | catalyst-raw_material
raw_material(doi:10.1016/j.jhazmat.2009.07.039-F-doped vanadia/titania catalyst) | ammonium metavanadate | catalyst-raw_material
raw_material(doi:10.1016/j.jhazmat.2009.07.039-F-doped vanadia/titania catalyst) | HNO3 | catalyst-raw_material
F-doped vanadia/titania catalyst(doi:10.1016/j.jhazmat.2009.07.039) | sol–gel method | catalyst-method
TiO2(doi:10.1016/j.jhazmat.2009.09.112) | step(doi:10.1016/j.jhazmat.2009.09.112-TiO2) | step
step(doi:10.1016/j.jhazmat.2009.09.112-TiO2) | add | step_1
add | butyl titanate (34ml) | reagents
add | anhydrous ethanol (136ml) | reagents
add | deionized water (34ml) | reagents
add | anhydrous ethanol (34ml) | reagents
add | nitric acid (6.8ml) | reagents
add | cerium nitrate | reagents
step(doi:10.1016/j.jhazmat.2009.09.112-TiO2) | calcined | step_2
calcined | 500°C | participate_temperature
calcined | 5h | participate_time
step(doi:10.1016/j.jhazmat.2009.09.112-TiO2) | crush | step_3
step(doi:10.1016/j.jhazmat.2009.09.112-TiO2) | dry | step_4
dry | 80°C | participate_temperature
dry | 24h | participate_time
step(doi:10.1016/j.jhazmat.2009.09.112-TiO2) | sieve | step_5
step(doi:10.1016/j.jhazmat.2009.09.112-TiO2) | stir | step_6
stir | room temperature | participate_temperature
stir | 3h | participate_time
TiO2(doi:10.1016/j.jhazmat.2009.09.112) | metadata(doi:10.1016/j.jhazmat.2009.09.112) | article metadata
metadata(doi:10.1016/j.jhazmat.2009.09.112) | doi:10.1016/j.jhazmat.2009.09.112 | article doi
metadata(doi:10.1016/j.jhazmat.2009.09.112) | The activity and characterization of CeO2-TiO2 catalysts prepared by the sol–gel method for selective catalytic reduction of NO with NH3 | article title
metadata(doi:10.1016/j.jhazmat.2009.09.112) | Journal of Hazardous Materials | publication name
metadata(doi:10.1016/j.jhazmat.2009.09.112) | 2010-02-15 | Cover Date
cerium nitrate(doi:10.1016/j.jhazmat.2009.09.112) | step(doi:10.1016/j.jhazmat.2009.09.112-cerium nitrate) | step
step(doi:10.1016/j.jhazmat.2009.09.112-cerium nitrate) | calcined | step_1
calcined | 500°C | participate_temperature
calcined | 5h | participate_time
step(doi:10.1016/j.jhazmat.2009.09.112-cerium nitrate) | dry | step_2
dry | 80°C | participate_temperature
dry | 24h | participate_time
cerium nitrate(doi:10.1016/j.jhazmat.2009.09.112) | metadata(doi:10.1016/j.jhazmat.2009.09.112) | article metadata
metadata(doi:10.1016/j.jhazmat.2009.09.112) | doi:10.1016/j.jhazmat.2009.09.112 | article doi
metadata(doi:10.1016/j.jhazmat.2009.09.112) | The activity and characterization of CeO2-TiO2 catalysts prepared by the sol–gel method for selective catalytic reduction of NO with NH3 | article title
metadata(doi:10.1016/j.jhazmat.2009.09.112) | Journal of Hazardous Materials | publication name
metadata(doi:10.1016/j.jhazmat.2009.09.112) | 2010-02-15 | Cover Date
cerium nitrate(doi:10.1016/j.jhazmat.2009.09.112) | raw_material(doi:10.1016/j.jhazmat.2009.09.112-cerium nitrate) | catalyst-raw_material
raw_material(doi:10.1016/j.jhazmat.2009.09.112-cerium nitrate) | cerium nitrate | catalyst-raw_material
cerium nitrate(doi:10.1016/j.jhazmat.2009.09.112) | direct decomposition | catalyst-method
TiO2(doi:10.1016/j.jhazmat.2009.09.112) | 98.6% NO | conversion
TiO2(doi:10.1016/j.jhazmat.2009.09.112) | 100% N2 | selectivity
TiO2(doi:10.1016/j.jhazmat.2009.09.112) | High | activity
TiO2(doi:10.1016/j.jhazmat.2009.09.112) | Temperature: 300–400°C; Gas hourly space velocity: 50,000h−1 | condition
CuO/AC-N catalyst(doi:10.1016/j.jhazmat.2011.01.018) | step(doi:10.1016/j.jhazmat.2011.01.018-CuO/AC-N catalyst) | step
step(doi:10.1016/j.jhazmat.2011.01.018-CuO/AC-N catalyst) | calcined | step_1
calcined | 400°C | participate_temperature
calcined | 4h | participate_time
step(doi:10.1016/j.jhazmat.2011.01.018-CuO/AC-N catalyst) | dry | step_2
dry | 110°C | participate_temperature
dry | 24h | participate_time
step(doi:10.1016/j.jhazmat.2011.01.018-CuO/AC-N catalyst) | dry2 | step_3
dry2 | 110°C | participate_temperature
dry2 | 24h | participate_time
step(doi:10.1016/j.jhazmat.2011.01.018-CuO/AC-N catalyst) | impregnate | step_4
impregnate | copper(II) nitrate solution | participate
step(doi:10.1016/j.jhazmat.2011.01.018-CuO/AC-N catalyst) | pretreat | step_5
pretreat | 36vol.% HNO3 | participate
pretreat | room temperature | participate_temperature
pretreat | 48h | participate_time
step(doi:10.1016/j.jhazmat.2011.01.018-CuO/AC-N catalyst) | sieve | step_6
sieve | AC support | participate
step(doi:10.1016/j.jhazmat.2011.01.018-CuO/AC-N catalyst) | wash | step_7
wash | distilled water | participate
CuO/AC-N catalyst(doi:10.1016/j.jhazmat.2011.01.018) | metadata(doi:10.1016/j.jhazmat.2011.01.018) | article metadata
metadata(doi:10.1016/j.jhazmat.2011.01.018) | doi:10.1016/j.jhazmat.2011.01.018 | article doi
metadata(doi:10.1016/j.jhazmat.2011.01.018) | Removals of fly ash and NO in a fluidized-bed reactor with CuO/activated carbon catalysts | article title
metadata(doi:10.1016/j.jhazmat.2011.01.018) | Journal of Hazardous Materials | publication name
metadata(doi:10.1016/j.jhazmat.2011.01.018) | 2011-03-15 | Cover Date
CuO/AC-N catalyst(doi:10.1016/j.jhazmat.2011.01.018) | raw_material(doi:10.1016/j.jhazmat.2011.01.018-CuO/AC-N catalyst) | catalyst-raw_material
raw_material(doi:10.1016/j.jhazmat.2011.01.018-CuO/AC-N catalyst) | Geldat B powder | catalyst-raw_material
raw_material(doi:10.1016/j.jhazmat.2011.01.018-CuO/AC-N catalyst) | copper(II) nitrate | catalyst-raw_material
CuO/AC-N catalyst(doi:10.1016/j.jhazmat.2011.01.018) | pore volume impregnation method | catalyst-method
MnO2(doi:10.1016/j.jhazmat.2011.01.078) | step(doi:10.1016/j.jhazmat.2011.01.078-MnO2) | step
step(doi:10.1016/j.jhazmat.2011.01.078-MnO2) | add | step_1
add | 2mmol KMnO4 | reagents
add | 8mmol HCl | reagents
add | 3mmol Mn(CH3COO)2 | reagents
step(doi:10.1016/j.jhazmat.2011.01.078-MnO2) | collect | step_2
step(doi:10.1016/j.jhazmat.2011.01.078-MnO2) | cool | step_3
cool | room temperature | participate_temperature
step(doi:10.1016/j.jhazmat.2011.01.078-MnO2) | dry | step_4
dry | overnight | participate_temperature
step(doi:10.1016/j.jhazmat.2011.01.078-MnO2) | hydrothermally | step_5
hydrothermally | 140°C | participate_temperature
hydrothermally | 12h | participate_time
step(doi:10.1016/j.jhazmat.2011.01.078-MnO2) | wash | step_6
wash | deionized water | participate
MnO2(doi:10.1016/j.jhazmat.2011.01.078) | metadata(doi:10.1016/j.jhazmat.2011.01.078) | article metadata
metadata(doi:10.1016/j.jhazmat.2011.01.078) | doi:10.1016/j.jhazmat.2011.01.078 | article doi
metadata(doi:10.1016/j.jhazmat.2011.01.078) | Catalytic reduction of NO x with NH3 over different-shaped MnO2 at low temperature | article title
metadata(doi:10.1016/j.jhazmat.2011.01.078) | Journal of Hazardous Materials | publication name
metadata(doi:10.1016/j.jhazmat.2011.01.078) | 2011-04-15 | Cover Date
MnO2(doi:10.1016/j.jhazmat.2011.01.078) | raw_material(doi:10.1016/j.jhazmat.2011.01.078-MnO2) | catalyst-raw_material
raw_material(doi:10.1016/j.jhazmat.2011.01.078-MnO2) | KMnO4 | catalyst-raw_material
raw_material(doi:10.1016/j.jhazmat.2011.01.078-MnO2) | HCl | catalyst-raw_material
raw_material(doi:10.1016/j.jhazmat.2011.01.078-MnO2) | Mn(CH3COO)2 | catalyst-raw_material
raw_material(doi:10.1016/j.jhazmat.2011.01.078-MnO2) | NaF | catalyst-raw_material
MnO2(doi:10.1016/j.jhazmat.2011.01.078) | hydrothermal approach | catalyst-method
MnO2(doi:10.1016/j.jhazmat.2011.01.078) | Above 90% between 250 and 300°C | conversion
MnO2(doi:10.1016/j.jhazmat.2011.01.078) | 98.2% removal efficiency at 300°C | selectivity
MnO2(doi:10.1016/j.jhazmat.2011.01.078) | Highest compared to other forms | activity
MnO2(doi:10.1016/j.jhazmat.2011.01.078) | Gas hourly space velocity of 36,000h−1 | condition
V2O5/TiO2–CNTs(doi:10.1016/j.jhazmat.2011.05.101) | step(doi:10.1016/j.jhazmat.2011.05.101-V2O5/TiO2–CNTs) | step
step(doi:10.1016/j.jhazmat.2011.05.101-V2O5/TiO2–CNTs) | add | step_1
add | ammonium metavanadate | reagents
add | oxalic acid | reagents
add | deionized water | reagents
step(doi:10.1016/j.jhazmat.2011.05.101-V2O5/TiO2–CNTs) | age | step_2
age | 2weeks | participate_time
step(doi:10.1016/j.jhazmat.2011.05.101-V2O5/TiO2–CNTs) | calcined | step_3
calcined | 450℃ | participate_temperature
calcined | 2h | participate_time
step(doi:10.1016/j.jhazmat.2011.05.101-V2O5/TiO2–CNTs) | dry | step_4
dry | 100℃ | participate_temperature
step(doi:10.1016/j.jhazmat.2011.05.101-V2O5/TiO2–CNTs) | ultrasonically disperse | step_5
ultrasonically disperse | purified MWCNTs | reagents
ultrasonically disperse | acetic acid | reagents
ultrasonically disperse | tetrabutyl titanate | reagents
ultrasonically disperse | ethanol | reagents
ultrasonically disperse | 30min | participate_time
V2O5/TiO2–CNTs(doi:10.1016/j.jhazmat.2011.05.101) | metadata(doi:10.1016/j.jhazmat.2011.05.101) | article metadata
metadata(doi:10.1016/j.jhazmat.2011.05.101) | doi:10.1016/j.jhazmat.2011.05.101 | article doi
metadata(doi:10.1016/j.jhazmat.2011.05.101) | Promotional effects of carbon nanotubes on V2O5/TiO2 for NO X removal | article title
metadata(doi:10.1016/j.jhazmat.2011.05.101) | Journal of Hazardous Materials | publication name
metadata(doi:10.1016/j.jhazmat.2011.05.101) | 2011-08-30 | Cover Date
V2O5/TiO2–CNTs(doi:10.1016/j.jhazmat.2011.05.101) | raw_material(doi:10.1016/j.jhazmat.2011.05.101-V2O5/TiO2–CNTs) | catalyst-raw_material
raw_material(doi:10.1016/j.jhazmat.2011.05.101-V2O5/TiO2–CNTs) | MWCNTs | catalyst-raw_material
raw_material(doi:10.1016/j.jhazmat.2011.05.101-V2O5/TiO2–CNTs) | Co-doped MgMoO4 | catalyst-raw_material
raw_material(doi:10.1016/j.jhazmat.2011.05.101-V2O5/TiO2–CNTs) | Tetrabutyl titanate | catalyst-raw_material
raw_material(doi:10.1016/j.jhazmat.2011.05.101-V2O5/TiO2–CNTs) | ammonium metavanadate | catalyst-raw_material
V2O5/TiO2–CNTs(doi:10.1016/j.jhazmat.2011.05.101) | sol–gel method | catalyst-method
Pt/ZSM-5(doi:10.1016/j.jhazmat.2011.07.038) | step(doi:10.1016/j.jhazmat.2011.07.038-Pt/ZSM-5) | step
step(doi:10.1016/j.jhazmat.2011.07.038-Pt/ZSM-5) | crush | step_1
crush | catalysts | participate
step(doi:10.1016/j.jhazmat.2011.07.038-Pt/ZSM-5) | impregnation | step_2
impregnation | H-ZSM-5 | reagents
impregnation | Pt(NH3)2(NO2)2 | reagents
Pt/ZSM-5(doi:10.1016/j.jhazmat.2011.07.038) | metadata(doi:10.1016/j.jhazmat.2011.07.038) | article metadata
metadata(doi:10.1016/j.jhazmat.2011.07.038) | doi:10.1016/j.jhazmat.2011.07.038 | article doi
metadata(doi:10.1016/j.jhazmat.2011.07.038) | Low-temperature selective catalytic reduction of NO with propylene in excess oxygen over the Pt/ZSM-5 catalyst | article title
metadata(doi:10.1016/j.jhazmat.2011.07.038) | Journal of Hazardous Materials | publication name
metadata(doi:10.1016/j.jhazmat.2011.07.038) | 2011-10-15 | Cover Date
Pt/ZSM-5(doi:10.1016/j.jhazmat.2011.07.038) | raw_material(doi:10.1016/j.jhazmat.2011.07.038-Pt/ZSM-5) | catalyst-raw_material
raw_material(doi:10.1016/j.jhazmat.2011.07.038-Pt/ZSM-5) | H-ZSM-5 | catalyst-raw_material
raw_material(doi:10.1016/j.jhazmat.2011.07.038-Pt/ZSM-5) | Pt(NH3)2(NO2)2 | catalyst-raw_material
Pt/ZSM-5(doi:10.1016/j.jhazmat.2011.07.038) | wetness impregnation | catalyst-method
Pt/ZSM-5(doi:10.1016/j.jhazmat.2011.07.038) | 79.7% C3H6 conversion to CO2 | conversion
Pt/ZSM-5(doi:10.1016/j.jhazmat.2011.07.038) | 77.1% NO reduction to N2 +N2O | selectivity
Pt/ZSM-5(doi:10.1016/j.jhazmat.2011.07.038) | remarkably high catalytic performance | activity
Pt/ZSM-5(doi:10.1016/j.jhazmat.2011.07.038) | 150ppm NO, 150ppm C3H6, 18vol% O2, GHSV 72,000h−1, 140°C | condition
Adsorption chamber(doi:10.1016/j.jhazmat.2012.06.026) | step(doi:10.1016/j.jhazmat.2012.06.026-Adsorption chamber) | step
step(doi:10.1016/j.jhazmat.2012.06.026-Adsorption chamber) | adsorption | step_1
adsorption | 85-90°C | participate_temperature
adsorption | 45min | participate_time
step(doi:10.1016/j.jhazmat.2012.06.026-Adsorption chamber) | desorption | step_2
desorption | 20min | participate_time
Adsorption chamber(doi:10.1016/j.jhazmat.2012.06.026) | metadata(doi:10.1016/j.jhazmat.2012.06.026) | article metadata
metadata(doi:10.1016/j.jhazmat.2012.06.026) | doi:10.1016/j.jhazmat.2012.06.026 | article doi
metadata(doi:10.1016/j.jhazmat.2012.06.026) | Diesel NO x aftertreatment by combined process using temperature swing adsorption, NO x reduction by nonthermal plasma, and NO x recirculation: Improvement of the recirculation process | article title
metadata(doi:10.1016/j.jhazmat.2012.06.026) | Journal of Hazardous Materials | publication name
metadata(doi:10.1016/j.jhazmat.2012.06.026) | 2012-09-15 | Cover Date
Adsorption chamber(doi:10.1016/j.jhazmat.2012.06.026) | raw_material(doi:10.1016/j.jhazmat.2012.06.026-Adsorption chamber) | catalyst-raw_material
raw_material(doi:10.1016/j.jhazmat.2012.06.026-Adsorption chamber) | NOx | catalyst-raw_material
raw_material(doi:10.1016/j.jhazmat.2012.06.026-Adsorption chamber) | exhaust gas | catalyst-raw_material
Adsorption chamber(doi:10.1016/j.jhazmat.2012.06.026) | physical adsorption | catalyst-method
Fe-ZSM5 catalysts(doi:10.1016/j.jhazmat.2012.08.026) | step(doi:10.1016/j.jhazmat.2012.08.026-Fe-ZSM5 catalysts) | step
step(doi:10.1016/j.jhazmat.2012.08.026-Fe-ZSM5 catalysts) | calcined | step_1
calcined | 500°C | participate_temperature
calcined | 6h | participate_time
step(doi:10.1016/j.jhazmat.2012.08.026-Fe-ZSM5 catalysts) | dry | step_2
dry | 120°C | participate_temperature
dry | 24h | participate_time
step(doi:10.1016/j.jhazmat.2012.08.026-Fe-ZSM5 catalysts) | filter | step_3
step(doi:10.1016/j.jhazmat.2012.08.026-Fe-ZSM5 catalysts) | immerse | step_4
immerse | 5g NH4-ZSM5 | reagents
immerse | 500mL FeCl2·4H2O | reagents
immerse | room temperature | participate_temperature
step(doi:10.1016/j.jhazmat.2012.08.026-Fe-ZSM5 catalysts) | stir | step_5
stir | overnight | participate_time
Fe-ZSM5 catalysts(doi:10.1016/j.jhazmat.2012.08.026) | metadata(doi:10.1016/j.jhazmat.2012.08.026) | article metadata
metadata(doi:10.1016/j.jhazmat.2012.08.026) | doi:10.1016/j.jhazmat.2012.08.026 | article doi
metadata(doi:10.1016/j.jhazmat.2012.08.026) | Oxidation of ammonia to nitrogen over Pt/Fe/ZSM5 catalyst: Influence of catalyst support on the low temperature activity | article title
metadata(doi:10.1016/j.jhazmat.2012.08.026) | Journal of Hazardous Materials | publication name
metadata(doi:10.1016/j.jhazmat.2012.08.026) | 2012-10-30 | Cover Date
Fe-ZSM5 catalysts(doi:10.1016/j.jhazmat.2012.08.026) | raw_material(doi:10.1016/j.jhazmat.2012.08.026-Fe-ZSM5 catalysts) | catalyst-raw_material
raw_material(doi:10.1016/j.jhazmat.2012.08.026-Fe-ZSM5 catalysts) | NH4-ZSM5 | catalyst-raw_material
raw_material(doi:10.1016/j.jhazmat.2012.08.026-Fe-ZSM5 catalysts) | FeCl2·4H2O | catalyst-raw_material
raw_material(doi:10.1016/j.jhazmat.2012.08.026-Fe-ZSM5 catalysts) | Pt(NH3)4(NO3)2 | catalyst-raw_material
Fe-ZSM5 catalysts(doi:10.1016/j.jhazmat.2012.08.026) | impregnation method | catalyst-method
Fe-ZSM5 catalysts(doi:10.1016/j.jhazmat.2012.08.026) | good low-temperature activity (≤200°C) | activity
Mn2O3(doi:10.1016/j.jhazmat.2013.06.013) | step(doi:10.1016/j.jhazmat.2013.06.013-Mn2O3) | step
step(doi:10.1016/j.jhazmat.2013.06.013-Mn2O3) | add | step_1
add | Mn(CH3COO)2 | reagents
add | (NH4)2CO3 | reagents
add | 30min | participate_time
step(doi:10.1016/j.jhazmat.2013.06.013-Mn2O3) | age | step_2
age | RT | participate_temperature
age | 4h | participate_time
step(doi:10.1016/j.jhazmat.2013.06.013-Mn2O3) | calcined | step_3
calcined | 350°C,400°C,450°C,500°C,550°C,600°C | participate_temperature
calcined | 4h | participate_time
step(doi:10.1016/j.jhazmat.2013.06.013-Mn2O3) | dry | step_4
dry | 90°C | participate_temperature
dry | overnight | participate_time
step(doi:10.1016/j.jhazmat.2013.06.013-Mn2O3) | filter | step_5
step(doi:10.1016/j.jhazmat.2013.06.013-Mn2O3) | wash | step_6
wash | distilled water | participate
Mn2O3(doi:10.1016/j.jhazmat.2013.06.013) | metadata(doi:10.1016/j.jhazmat.2013.06.013) | article metadata
metadata(doi:10.1016/j.jhazmat.2013.06.013) | doi:10.1016/j.jhazmat.2013.06.013 | article doi
metadata(doi:10.1016/j.jhazmat.2013.06.013) | NO adsorption behaviors of the MnO x catalysts in lean-burn atmospheres | article title
metadata(doi:10.1016/j.jhazmat.2013.06.013) | Journal of Hazardous Materials | publication name
metadata(doi:10.1016/j.jhazmat.2013.06.013) | 2013-09-15 | Cover Date
Mn2O3(doi:10.1016/j.jhazmat.2013.06.013) | raw_material(doi:10.1016/j.jhazmat.2013.06.013-Mn2O3) | catalyst-raw_material
raw_material(doi:10.1016/j.jhazmat.2013.06.013-Mn2O3) | Mn(CH3COO)2 | catalyst-raw_material
raw_material(doi:10.1016/j.jhazmat.2013.06.013-Mn2O3) | (NH4)2CO3 | catalyst-raw_material
Mn2O3(doi:10.1016/j.jhazmat.2013.06.013) | constant-pH precipitation | catalyst-method
Mn2O3(doi:10.1016/j.jhazmat.2013.06.013) | 92.4% of NO-to-NO2 conversion at 250°C | conversion
Mn2O3(doi:10.1016/j.jhazmat.2013.06.013) | Forms of NO/nitrites and NO2/nitrates | selectivity
Mn2O3(doi:10.1016/j.jhazmat.2013.06.013) | Transformation from (β-)MnO2 to (α-)Mn2O3 with increased calcination temperatures | activity
Mn2O3(doi:10.1016/j.jhazmat.2013.06.013) | Calcination at 550°C | condition
CeO2(doi:10.1016/j.jhazmat.2013.09.043) | step(doi:10.1016/j.jhazmat.2013.09.043-CeO2) | step
step(doi:10.1016/j.jhazmat.2013.09.043-CeO2) | calcined | step_1
calcined | 500°C | participate_temperature
step(doi:10.1016/j.jhazmat.2013.09.043-CeO2) | calcined2 | step_2
calcined2 | 500°C | participate_temperature
calcined2 | 6h | participate_time
step(doi:10.1016/j.jhazmat.2013.09.043-CeO2) | centrifugation | step_3
step(doi:10.1016/j.jhazmat.2013.09.043-CeO2) | centrifuged | step_4
step(doi:10.1016/j.jhazmat.2013.09.043-CeO2) | dissolve1 | step_5
dissolve1 | Ce(SO4)2·4H2O | reagents
dissolve1 | Na3PO4·6H2O | reagents
step(doi:10.1016/j.jhazmat.2013.09.043-CeO2) | dissolve2 | step_6
dissolve2 | Ce(SO4)2·4H2O or Ce(NO3)3·6H2O | reagents
dissolve2 | DI water | reagents
step(doi:10.1016/j.jhazmat.2013.09.043-CeO2) | dried | step_7
dried | 110°C | participate_temperature
step(doi:10.1016/j.jhazmat.2013.09.043-CeO2) | dropwise | step_8
dropwise | ammonium bicarbonate | participate
step(doi:10.1016/j.jhazmat.2013.09.043-CeO2) | dry | step_9
dry | 100°C | participate_temperature
step(doi:10.1016/j.jhazmat.2013.09.043-CeO2) | heat | step_10
heat | 200°C | participate_temperature
heat | 12h | participate_time
step(doi:10.1016/j.jhazmat.2013.09.043-CeO2) | move | step_11
move | 200°C | participate_temperature
move | 12h | participate_time
step(doi:10.1016/j.jhazmat.2013.09.043-CeO2) | stir1 | step_12
stir1 | room temperature | participate_temperature
stir1 | 20min | participate_time
step(doi:10.1016/j.jhazmat.2013.09.043-CeO2) | stir2 | step_13
step(doi:10.1016/j.jhazmat.2013.09.043-CeO2) | wash | step_14
step(doi:10.1016/j.jhazmat.2013.09.043-CeO2) | washed | step_15
CeO2(doi:10.1016/j.jhazmat.2013.09.043) | metadata(doi:10.1016/j.jhazmat.2013.09.043) | article metadata
metadata(doi:10.1016/j.jhazmat.2013.09.043) | doi:10.1016/j.jhazmat.2013.09.043 | article doi
metadata(doi:10.1016/j.jhazmat.2013.09.043) | Comparison of preparation methods for ceria catalyst and the effect of surface and bulk sulfates on its activity toward NH3-SCR | article title
metadata(doi:10.1016/j.jhazmat.2013.09.043) | Journal of Hazardous Materials | publication name
metadata(doi:10.1016/j.jhazmat.2013.09.043) | 2013-11-15 | Cover Date
CeO2(doi:10.1016/j.jhazmat.2013.09.043) | Ce(NO3)3·6H2O and Ce(SO4)2·4H2O | catalyst-raw_material
CeO2(doi:10.1016/j.jhazmat.2013.09.043) | Hydrothermal and precipitation | catalyst-method
vanadia-based catalyst(doi:10.1016/j.jhazmat.2014.04.026) | step(doi:10.1016/j.jhazmat.2014.04.026-vanadia-based catalyst) | step
step(doi:10.1016/j.jhazmat.2014.04.026-vanadia-based catalyst) | calcined | step_1
calcined | 500°C | participate_temperature
calcined | 5h | participate_time
step(doi:10.1016/j.jhazmat.2014.04.026-vanadia-based catalyst) | dry | step_2
dry | 110°C | participate_temperature
dry | 12h | participate_time
step(doi:10.1016/j.jhazmat.2014.04.026-vanadia-based catalyst) | impregnate | step_3
impregnate | ammonium metavanadate (NH4VO3) | reagents
impregnate | oxalic acid | reagents
impregnate | TiO2support in anatase form | reagents
step(doi:10.1016/j.jhazmat.2014.04.026-vanadia-based catalyst) | stand | step_4
stand | room temperature | participate_temperature
stand | 24h | participate_time
vanadia-based catalyst(doi:10.1016/j.jhazmat.2014.04.026) | metadata(doi:10.1016/j.jhazmat.2014.04.026) | article metadata
metadata(doi:10.1016/j.jhazmat.2014.04.026) | doi:10.1016/j.jhazmat.2014.04.026 | article doi
metadata(doi:10.1016/j.jhazmat.2014.04.026) | Effects of PbCl2 on selective catalytic reduction of NO with NH3 over vanadia-based catalysts | article title
metadata(doi:10.1016/j.jhazmat.2014.04.026) | Journal of Hazardous Materials | publication name
metadata(doi:10.1016/j.jhazmat.2014.04.026) | 2014-06-15 | Cover Date
PbCl2-doped catalysts(doi:10.1016/j.jhazmat.2014.04.026) | step(doi:10.1016/j.jhazmat.2014.04.026-PbCl2-doped catalysts) | step
step(doi:10.1016/j.jhazmat.2014.04.026-PbCl2-doped catalysts) | dry | step_1
dry | 110°C | participate_temperature
dry | 12h | participate_time
step(doi:10.1016/j.jhazmat.2014.04.026-PbCl2-doped catalysts) | impregnate | step_2
impregnate | room temperature | participate_temperature
impregnate | 4h | participate_time
PbCl2-doped catalysts(doi:10.1016/j.jhazmat.2014.04.026) | metadata(doi:10.1016/j.jhazmat.2014.04.026) | article metadata
metadata(doi:10.1016/j.jhazmat.2014.04.026) | doi:10.1016/j.jhazmat.2014.04.026 | article doi
metadata(doi:10.1016/j.jhazmat.2014.04.026) | Effects of PbCl2 on selective catalytic reduction of NO with NH3 over vanadia-based catalysts | article title
metadata(doi:10.1016/j.jhazmat.2014.04.026) | Journal of Hazardous Materials | publication name
metadata(doi:10.1016/j.jhazmat.2014.04.026) | 2014-06-15 | Cover Date
PbCl2-doped catalysts(doi:10.1016/j.jhazmat.2014.04.026) | raw_material(doi:10.1016/j.jhazmat.2014.04.026-PbCl2-doped catalysts) | catalyst-raw_material
raw_material(doi:10.1016/j.jhazmat.2014.04.026-PbCl2-doped catalysts) | V1/Ti catalyst | catalyst-raw_material
raw_material(doi:10.1016/j.jhazmat.2014.04.026-PbCl2-doped catalysts) | PbCl2 | catalyst-raw_material
PbCl2-doped catalysts(doi:10.1016/j.jhazmat.2014.04.026) | impregnation via incipient wetness | catalyst-method
TiO2–SiO2, TiO2–Al2O3, and TiO2–SiO2–Al2O3(doi:10.1016/j.jhazmat.2014.05.071) | step(doi:10.1016/j.jhazmat.2014.05.071-TiO2–SiO2, TiO2–Al2O3, and TiO2–SiO2–Al2O3) | step
step(doi:10.1016/j.jhazmat.2014.05.071-TiO2–SiO2, TiO2–Al2O3, and TiO2–SiO2–Al2O3) | add | step_1
add | Silica-sol | reagents
add | Aluminum sulfate | reagents
step(doi:10.1016/j.jhazmat.2014.05.071-TiO2–SiO2, TiO2–Al2O3, and TiO2–SiO2–Al2O3) | add2 | step_2
add2 | Aqueous ammonia | participate
add2 | room temperature | participate_temperature
step(doi:10.1016/j.jhazmat.2014.05.071-TiO2–SiO2, TiO2–Al2O3, and TiO2–SiO2–Al2O3) | age | step_3
age | 40°C | participate_temperature
age | 10h | participate_time
step(doi:10.1016/j.jhazmat.2014.05.071-TiO2–SiO2, TiO2–Al2O3, and TiO2–SiO2–Al2O3) | calcined | step_4
calcined | 500°C | participate_temperature
calcined | 5h | participate_time
step(doi:10.1016/j.jhazmat.2014.05.071-TiO2–SiO2, TiO2–Al2O3, and TiO2–SiO2–Al2O3) | dissolve | step_5
dissolve | Titanyl sulfate | reagents
dissolve | water | reagents
dissolve | 60°C | participate_temperature
step(doi:10.1016/j.jhazmat.2014.05.071-TiO2–SiO2, TiO2–Al2O3, and TiO2–SiO2–Al2O3) | dry | step_6
dry | 110°C | participate_temperature
dry | 24h | participate_time
step(doi:10.1016/j.jhazmat.2014.05.071-TiO2–SiO2, TiO2–Al2O3, and TiO2–SiO2–Al2O3) | filter | step_7
step(doi:10.1016/j.jhazmat.2014.05.071-TiO2–SiO2, TiO2–Al2O3, and TiO2–SiO2–Al2O3) | stir1 | step_8
stir1 | 1h | participate_time
step(doi:10.1016/j.jhazmat.2014.05.071-TiO2–SiO2, TiO2–Al2O3, and TiO2–SiO2–Al2O3) | wash | step_9
wash | deionized water | participate
TiO2–SiO2, TiO2–Al2O3, and TiO2–SiO2–Al2O3(doi:10.1016/j.jhazmat.2014.05.071) | metadata(doi:10.1016/j.jhazmat.2014.05.071) | article metadata
metadata(doi:10.1016/j.jhazmat.2014.05.071) | doi:10.1016/j.jhazmat.2014.05.071 | article doi
metadata(doi:10.1016/j.jhazmat.2014.05.071) | Promotion effects of SiO2 or/and Al2O3 doped CeO2/TiO2 catalysts for selective catalytic reduction of NO by NH3 | article title
metadata(doi:10.1016/j.jhazmat.2014.05.071) | Journal of Hazardous Materials | publication name
metadata(doi:10.1016/j.jhazmat.2014.05.071) | 2014-08-15 | Cover Date
TiO2–SiO2, TiO2–Al2O3, and TiO2–SiO2–Al2O3(doi:10.1016/j.jhazmat.2014.05.071) | raw_material(doi:10.1016/j.jhazmat.2014.05.071-TiO2–SiO2, TiO2–Al2O3, and TiO2–SiO2–Al2O3) | catalyst-raw_material
raw_material(doi:10.1016/j.jhazmat.2014.05.071-TiO2–SiO2, TiO2–Al2O3, and TiO2–SiO2–Al2O3) | Titanyl sulfate | catalyst-raw_material
raw_material(doi:10.1016/j.jhazmat.2014.05.071-TiO2–SiO2, TiO2–Al2O3, and TiO2–SiO2–Al2O3) | Silica-sol | catalyst-raw_material
raw_material(doi:10.1016/j.jhazmat.2014.05.071-TiO2–SiO2, TiO2–Al2O3, and TiO2–SiO2–Al2O3) | Aluminum sulfate | catalyst-raw_material
raw_material(doi:10.1016/j.jhazmat.2014.05.071-TiO2–SiO2, TiO2–Al2O3, and TiO2–SiO2–Al2O3) | Cerium nitrate | catalyst-raw_material
TiO2–SiO2, TiO2–Al2O3, and TiO2–SiO2–Al2O3(doi:10.1016/j.jhazmat.2014.05.071) | co-precipitation | catalyst-method
TiO2–SiO2, TiO2–Al2O3, and TiO2–SiO2–Al2O3(doi:10.1016/j.jhazmat.2014.05.071) | 100% NO conversion in the temperature range of 250–425°C | conversion
TiO2–SiO2, TiO2–Al2O3, and TiO2–SiO2–Al2O3(doi:10.1016/j.jhazmat.2014.05.071) | 100% N2 selectivity in the whole temperature range | selectivity
TiO2–SiO2, TiO2–Al2O3, and TiO2–SiO2–Al2O3(doi:10.1016/j.jhazmat.2014.05.071) | Activity increases in the order of Ce/TiO2 <Ce/TiO2–20SiO2 ≈Ce/TiO2–3.5Al2O3 <Ce/TiO2–20SiO2–3.5Al2O3. Exhibited good stability and strong resistance to SO2 and H2O poisoning | activity
TiO2–SiO2, TiO2–Al2O3, and TiO2–SiO2–Al2O3(doi:10.1016/j.jhazmat.2014.05.071) | Chemisorbed oxygen and Lewis acid sites enhance activity | condition
NIAO(x/y)(doi:10.1016/j.jhazmat.2014.10.010) | step(doi:10.1016/j.jhazmat.2014.10.010-NIAO(x/y)) | step
step(doi:10.1016/j.jhazmat.2014.10.010-NIAO(x/y)) | add | step_1
step(doi:10.1016/j.jhazmat.2014.10.010-NIAO(x/y)) | calcined | step_2
calcined | 500°C | participate_temperature
calcined | 3h | participate_time
step(doi:10.1016/j.jhazmat.2014.10.010-NIAO(x/y)) | dry | step_3
step(doi:10.1016/j.jhazmat.2014.10.010-NIAO(x/y)) | mix1 | step_4
mix1 | Fe(NO3)3·9H2O | reagents
mix1 | distilled water | reagents
mix1 | 80°C | participate_temperature
NIAO(x/y)(doi:10.1016/j.jhazmat.2014.10.010) | metadata(doi:10.1016/j.jhazmat.2014.10.010) | article metadata
metadata(doi:10.1016/j.jhazmat.2014.10.010) | doi:10.1016/j.jhazmat.2014.10.010 | article doi
metadata(doi:10.1016/j.jhazmat.2014.10.010) | Size- and shape-controlled synthesis and catalytic performance of iron–aluminum mixed oxide nanoparticles for NO X and SO2 removal with hydrogen peroxide | article title
metadata(doi:10.1016/j.jhazmat.2014.10.010) | Journal of Hazardous Materials | publication name
metadata(doi:10.1016/j.jhazmat.2014.10.010) | 2015-02-11 | Cover Date
NIAO(x/y)(doi:10.1016/j.jhazmat.2014.10.010) | raw_material(doi:10.1016/j.jhazmat.2014.10.010-NIAO(x/y)) | catalyst-raw_material
raw_material(doi:10.1016/j.jhazmat.2014.10.010-NIAO(x/y)) | Fe(NO3)3·9H2O | catalyst-raw_material
raw_material(doi:10.1016/j.jhazmat.2014.10.010-NIAO(x/y)) | Al(NO3)3·9H2O | catalyst-raw_material
NIAO(x/y)(doi:10.1016/j.jhazmat.2014.10.010) | calcined | catalyst-method
NIAO(x/y)(doi:10.1016/j.jhazmat.2015.09.024) | metadata(doi:10.1016/j.jhazmat.2015.09.024) | article metadata
metadata(doi:10.1016/j.jhazmat.2015.09.024) | doi:10.1016/j.jhazmat.2015.09.024 | article doi
metadata(doi:10.1016/j.jhazmat.2015.09.024) | Enhanced catalytic activity over MIL-100(Fe) loaded ceria catalysts for the selective catalytic reduction of NO x with NH3 at low temperature | article title
metadata(doi:10.1016/j.jhazmat.2015.09.024) | Journal of Hazardous Materials | publication name
metadata(doi:10.1016/j.jhazmat.2015.09.024) | 2016-01-15 | Cover Date
NIAO(x/y)(doi:10.1016/j.jhazmat.2015.09.024) | metadata(doi:10.1016/j.jhazmat.2015.09.024) | article metadata
metadata(doi:10.1016/j.jhazmat.2015.09.024) | doi:10.1016/j.jhazmat.2015.09.024 | article doi
metadata(doi:10.1016/j.jhazmat.2015.09.024) | Enhanced catalytic activity over MIL-100(Fe) loaded ceria catalysts for the selective catalytic reduction of NO x with NH3 at low temperature | article title
metadata(doi:10.1016/j.jhazmat.2015.09.024) | Journal of Hazardous Materials | publication name
metadata(doi:10.1016/j.jhazmat.2015.09.024) | 2016-01-15 | Cover Date
NIAO(x/y)(doi:10.1016/j.jhazmat.2015.09.024) | metadata(doi:10.1016/j.jhazmat.2015.09.024) | article metadata
metadata(doi:10.1016/j.jhazmat.2015.09.024) | doi:10.1016/j.jhazmat.2015.09.024 | article doi
metadata(doi:10.1016/j.jhazmat.2015.09.024) | Enhanced catalytic activity over MIL-100(Fe) loaded ceria catalysts for the selective catalytic reduction of NO x with NH3 at low temperature | article title
metadata(doi:10.1016/j.jhazmat.2015.09.024) | Journal of Hazardous Materials | publication name
metadata(doi:10.1016/j.jhazmat.2015.09.024) | 2016-01-15 | Cover Date
NIAO(x/y)(doi:10.1016/j.jhazmat.2015.09.024) | raw_material(doi:10.1016/j.jhazmat.2015.09.024-NIAO(x/y)) | catalyst-raw_material
raw_material(doi:10.1016/j.jhazmat.2015.09.024-NIAO(x/y)) | Fe(NO3)3·9H2O | catalyst-raw_material
raw_material(doi:10.1016/j.jhazmat.2015.09.024-NIAO(x/y)) | Al(NO3)3·9H2O | catalyst-raw_material
NIAO(x/y)(doi:10.1016/j.jhazmat.2015.09.024) | calcined | catalyst-method
NIAO(x/y)(doi:10.1016/j.jhazmat.2015.09.024) | 90% NOx conversion from 196 to 300°C | conversion
NIAO(x/y)(doi:10.1016/j.jhazmat.2015.09.024) | Improved catalytic activity at low temperatures and wide temperature window | activity
Ce–MnOx/Ti-PILC(doi:10.1016/j.jhazmat.2015.10.044) | step(doi:10.1016/j.jhazmat.2015.10.044-Ce–MnOx/Ti-PILC) | step
step(doi:10.1016/j.jhazmat.2015.10.044-Ce–MnOx/Ti-PILC) | impregnation | step_1
impregnation | Ce | reagents
impregnation | Mn | reagents
impregnation | Ti-PILC support | reagents
Ce–MnOx/Ti-PILC(doi:10.1016/j.jhazmat.2015.10.044) | metadata(doi:10.1016/j.jhazmat.2015.10.044) | article metadata
metadata(doi:10.1016/j.jhazmat.2015.10.044) | doi:10.1016/j.jhazmat.2015.10.044 | article doi
metadata(doi:10.1016/j.jhazmat.2015.10.044) | Effects of flue gas components on removal of elemental mercury over Ce–MnO x /Ti-PILCs | article title
metadata(doi:10.1016/j.jhazmat.2015.10.044) | Journal of Hazardous Materials | publication name
metadata(doi:10.1016/j.jhazmat.2015.10.044) | 2016-03-05 | Cover Date
Ce–MnOx/Ti-PILC(doi:10.1016/j.jhazmat.2015.10.044) | Ce, Mn, Ti-PILC support | catalyst-raw_material
Ce–MnOx/Ti-PILC(doi:10.1016/j.jhazmat.2015.10.044) | impregnation method | catalyst-method
Titanate nanotubes(doi:10.1016/j.jhazmat.2016.11.019) | step(doi:10.1016/j.jhazmat.2016.11.019-Titanate nanotubes) | step
step(doi:10.1016/j.jhazmat.2016.11.019-Titanate nanotubes) | dry | step_1
dry | 80°C | participate_temperature
dry | 12h | participate_time
step(doi:10.1016/j.jhazmat.2016.11.019-Titanate nanotubes) | immersed | step_2
immersed | excess ethanol solution | participate
immersed | 24h | participate_time
step(doi:10.1016/j.jhazmat.2016.11.019-Titanate nanotubes) | keep | step_3
keep | 130°C | participate_temperature
keep | 24h | participate_time
step(doi:10.1016/j.jhazmat.2016.11.019-Titanate nanotubes) | mix1 | step_4
mix1 | P25 TiO2 | reagents
mix1 | 10mol/L NaOH solution | reagents
mix1 | 6h | participate_time
step(doi:10.1016/j.jhazmat.2016.11.019-Titanate nanotubes) | transfer | step_5
step(doi:10.1016/j.jhazmat.2016.11.019-Titanate nanotubes) | wash1 | step_6
wash1 | 0.1mol/L HCl solution | participate
step(doi:10.1016/j.jhazmat.2016.11.019-Titanate nanotubes) | wash2 | step_7
wash2 | deionized water | participate
Titanate nanotubes(doi:10.1016/j.jhazmat.2016.11.019) | metadata(doi:10.1016/j.jhazmat.2016.11.019) | article metadata
metadata(doi:10.1016/j.jhazmat.2016.11.019) | doi:10.1016/j.jhazmat.2016.11.019 | article doi
metadata(doi:10.1016/j.jhazmat.2016.11.019) | Uniformly active phase loaded selective catalytic reduction catalysts (V2O5/TNTs) with superior alkaline resistance performance | article title
metadata(doi:10.1016/j.jhazmat.2016.11.019) | Journal of Hazardous Materials | publication name
metadata(doi:10.1016/j.jhazmat.2016.11.019) | 2017-02-15 | Cover Date
vanadium catalysts(doi:10.1016/j.jhazmat.2016.11.019) | step(doi:10.1016/j.jhazmat.2016.11.019-vanadium catalysts) | step
step(doi:10.1016/j.jhazmat.2016.11.019-vanadium catalysts) | add | step_1
add | TNTs or P25 | reagents
step(doi:10.1016/j.jhazmat.2016.11.019-vanadium catalysts) | calcined | step_2
calcined | 450°C | participate_temperature
step(doi:10.1016/j.jhazmat.2016.11.019-vanadium catalysts) | dissolv1 | step_3
dissolv1 | NH4VO3 | reagents
dissolv1 | oxalic acid | reagents
step(doi:10.1016/j.jhazmat.2016.11.019-vanadium catalysts) | dissolv2 | step_4
dissolv2 | VOSO4 | reagents
dissolv2 | deionized water | reagents
step(doi:10.1016/j.jhazmat.2016.11.019-vanadium catalysts) | dry | step_5
step(doi:10.1016/j.jhazmat.2016.11.019-vanadium catalysts) | impregnated | step_6
impregnated | TNTs support (4g) | participate
step(doi:10.1016/j.jhazmat.2016.11.019-vanadium catalysts) | label | step_7
label | NH4VO3 | reagents
label | VOSO4 | reagents
label | TNTs or P25 | reagents
step(doi:10.1016/j.jhazmat.2016.11.019-vanadium catalysts) | stir | step_8
vanadium catalysts(doi:10.1016/j.jhazmat.2016.11.019) | metadata(doi:10.1016/j.jhazmat.2016.11.019) | article metadata
metadata(doi:10.1016/j.jhazmat.2016.11.019) | doi:10.1016/j.jhazmat.2016.11.019 | article doi
metadata(doi:10.1016/j.jhazmat.2016.11.019) | Uniformly active phase loaded selective catalytic reduction catalysts (V2O5/TNTs) with superior alkaline resistance performance | article title
metadata(doi:10.1016/j.jhazmat.2016.11.019) | Journal of Hazardous Materials | publication name
metadata(doi:10.1016/j.jhazmat.2016.11.019) | 2017-02-15 | Cover Date
vanadium catalysts(doi:10.1016/j.jhazmat.2016.11.019) | step(doi:10.1016/j.jhazmat.2016.11.019-vanadium catalysts) | step
step(doi:10.1016/j.jhazmat.2016.11.019-vanadium catalysts) | add | step_1
add | Literature reported | participate
step(doi:10.1016/j.jhazmat.2016.11.019-vanadium catalysts) | label | step_2
label | VOSO4 | reagents
label | K/V-P25(S) | reagents
label | K/V-TNTs(S) | reagents
vanadium catalysts(doi:10.1016/j.jhazmat.2016.11.019) | metadata(doi:10.1016/j.jhazmat.2016.11.019) | article metadata
metadata(doi:10.1016/j.jhazmat.2016.11.019) | doi:10.1016/j.jhazmat.2016.11.019 | article doi
metadata(doi:10.1016/j.jhazmat.2016.11.019) | Uniformly active phase loaded selective catalytic reduction catalysts (V2O5/TNTs) with superior alkaline resistance performance | article title
metadata(doi:10.1016/j.jhazmat.2016.11.019) | Journal of Hazardous Materials | publication name
metadata(doi:10.1016/j.jhazmat.2016.11.019) | 2017-02-15 | Cover Date
vanadium catalysts(doi:10.1016/j.jhazmat.2016.11.019) | raw_material(doi:10.1016/j.jhazmat.2016.11.019-vanadium catalysts) | catalyst-raw_material
raw_material(doi:10.1016/j.jhazmat.2016.11.019-vanadium catalysts) | VOSO4 | catalyst-raw_material
raw_material(doi:10.1016/j.jhazmat.2016.11.019-vanadium catalysts) | TNTs or P25 | catalyst-raw_material
raw_material(doi:10.1016/j.jhazmat.2016.11.019-vanadium catalysts) | potassium deposited | catalyst-raw_material
vanadium catalysts(doi:10.1016/j.jhazmat.2016.11.019) | hydrothermal treatment | catalyst-method
Modified catalysts(doi:10.1016/j.jhazmat.2017.02.013) | step(doi:10.1016/j.jhazmat.2017.02.013-Modified catalysts) | step
step(doi:10.1016/j.jhazmat.2017.02.013-Modified catalysts) | calcined | step_1
calcined | 500°C | participate_temperature
calcined | 5h | participate_time
step(doi:10.1016/j.jhazmat.2017.02.013-Modified catalysts) | dry | step_2
dry | 110°C | participate_temperature
dry | 5h | participate_time
step(doi:10.1016/j.jhazmat.2017.02.013-Modified catalysts) | grind | step_3
step(doi:10.1016/j.jhazmat.2017.02.013-Modified catalysts) | mix | step_4
mix | raw powder of SCR catalysts | reagents
mix | metal nitrates | reagents
step(doi:10.1016/j.jhazmat.2017.02.013-Modified catalysts) | sieve | step_5
step(doi:10.1016/j.jhazmat.2017.02.013-Modified catalysts) | stir1 | step_6
stir1 | 1h | participate_time
step(doi:10.1016/j.jhazmat.2017.02.013-Modified catalysts) | stir2 | step_7
stir2 | 80°C | participate_temperature
stir2 | 5h | participate_time
Modified catalysts(doi:10.1016/j.jhazmat.2017.02.013) | metadata(doi:10.1016/j.jhazmat.2017.02.013) | article metadata
metadata(doi:10.1016/j.jhazmat.2017.02.013) | doi:10.1016/j.jhazmat.2017.02.013 | article doi
metadata(doi:10.1016/j.jhazmat.2017.02.013) | Simultaneous removal of NO and Hg0 over Ce-Cu modified V2O5/TiO2 based commercial SCR catalysts | article title
metadata(doi:10.1016/j.jhazmat.2017.02.013) | Journal of Hazardous Materials | publication name
metadata(doi:10.1016/j.jhazmat.2017.02.013) | 2017-05-15 | Cover Date
Modified catalysts(doi:10.1016/j.jhazmat.2017.02.013) | raw_material(doi:10.1016/j.jhazmat.2017.02.013-Modified catalysts) | catalyst-raw_material
raw_material(doi:10.1016/j.jhazmat.2017.02.013-Modified catalysts) | commercial SCR catalysts (V2O5-MoO3/TiO2) | catalyst-raw_material
raw_material(doi:10.1016/j.jhazmat.2017.02.013-Modified catalysts) | Ce(NO3)3·6H2O | catalyst-raw_material
raw_material(doi:10.1016/j.jhazmat.2017.02.013-Modified catalysts) | Cu(NO3)2·3H2O | catalyst-raw_material
Modified catalysts(doi:10.1016/j.jhazmat.2017.02.013) | ultrasonic-assisted impregnation | catalyst-method
Modified catalysts(doi:10.1016/j.jhazmat.2017.02.013) | >97% NO conversion at 200-400°C | conversion
Modified catalysts(doi:10.1016/j.jhazmat.2017.02.013) | >75% Hg0 oxidation activity at 150-350°C | activity
Modified catalysts(doi:10.1016/j.jhazmat.2017.02.013) | Higher resistance to SO2 and H2O; NO promotes Hg0 oxidation; NH3 inhibits Hg0 oxidation >325°C | condition
cobalt loaded TiO2catalysts(doi:10.1016/j.jhazmat.2017.08.080) | step(doi:10.1016/j.jhazmat.2017.08.080-cobalt loaded TiO2catalysts) | step
step(doi:10.1016/j.jhazmat.2017.08.080-cobalt loaded TiO2catalysts) | add | step_1
add | TiO2(10g) | reagents
add | Co(NO3)2(0.017, 0.034, 0.051, and 0.068mmolL−1) | reagents
step(doi:10.1016/j.jhazmat.2017.08.080-cobalt loaded TiO2catalysts) | calcined1 | step_2
calcined1 | 250°C | participate_temperature
calcined1 | 2h | participate_time
step(doi:10.1016/j.jhazmat.2017.08.080-cobalt loaded TiO2catalysts) | calcined2 | step_3
calcined2 | 450°C | participate_temperature
calcined2 | 3h | participate_time
step(doi:10.1016/j.jhazmat.2017.08.080-cobalt loaded TiO2catalysts) | dry1 | step_4
dry1 | 120°C | participate_temperature
dry1 | 5h | participate_time
step(doi:10.1016/j.jhazmat.2017.08.080-cobalt loaded TiO2catalysts) | dry2 | step_5
dry2 | 120°C | participate_temperature
dry2 | 5h | participate_time
step(doi:10.1016/j.jhazmat.2017.08.080-cobalt loaded TiO2catalysts) | soak | step_6
soak | TiO2 | reagents
soak | nitric acid (33wt%, volume ratio 1:1) | reagents
soak | 5h | participate_time
step(doi:10.1016/j.jhazmat.2017.08.080-cobalt loaded TiO2catalysts) | stand | step_7
stand | 24h | participate_time
step(doi:10.1016/j.jhazmat.2017.08.080-cobalt loaded TiO2catalysts) | thermostatic | step_8
thermostatic | room temperature | participate_temperature
thermostatic | 5h | participate_time
step(doi:10.1016/j.jhazmat.2017.08.080-cobalt loaded TiO2catalysts) | wash1 | step_9
wash1 | deionized water | participate
step(doi:10.1016/j.jhazmat.2017.08.080-cobalt loaded TiO2catalysts) | wash2 | step_10
wash2 | deionized water | participate
cobalt loaded TiO2catalysts(doi:10.1016/j.jhazmat.2017.08.080) | metadata(doi:10.1016/j.jhazmat.2017.08.080) | article metadata
metadata(doi:10.1016/j.jhazmat.2017.08.080) | doi:10.1016/j.jhazmat.2017.08.080 | article doi
metadata(doi:10.1016/j.jhazmat.2017.08.080) | Uniform dispersion of cobalt nanoparticles over nonporous TiO2 with low activation energy for magnesium sulfate recovery in a novel magnesia-based desulfurization process | article title
metadata(doi:10.1016/j.jhazmat.2017.08.080) | Journal of Hazardous Materials | publication name
metadata(doi:10.1016/j.jhazmat.2017.08.080) | 2018-01-15 | Cover Date
cobalt loaded TiO2catalysts(doi:10.1016/j.jhazmat.2017.08.080) | step(doi:10.1016/j.jhazmat.2017.08.080-cobalt loaded TiO2catalysts) | step
step(doi:10.1016/j.jhazmat.2017.08.080-cobalt loaded TiO2catalysts) | add | step_1
add | TiO2(10g) | reagents
add | Co(NO3)2(0.017, 0.034, 0.051, and 0.068mmolL−1) | reagents
step(doi:10.1016/j.jhazmat.2017.08.080-cobalt loaded TiO2catalysts) | calcined1 | step_2
calcined1 | 250°C | participate_temperature
calcined1 | 2h | participate_time
step(doi:10.1016/j.jhazmat.2017.08.080-cobalt loaded TiO2catalysts) | calcined2 | step_3
calcined2 | 450°C | participate_temperature
calcined2 | 3h | participate_time
step(doi:10.1016/j.jhazmat.2017.08.080-cobalt loaded TiO2catalysts) | dry1 | step_4
dry1 | 120°C | participate_temperature
dry1 | 5h | participate_time
step(doi:10.1016/j.jhazmat.2017.08.080-cobalt loaded TiO2catalysts) | dry2 | step_5
dry2 | 120°C | participate_temperature
dry2 | 5h | participate_time
step(doi:10.1016/j.jhazmat.2017.08.080-cobalt loaded TiO2catalysts) | soak | step_6
soak | TiO2 | reagents
soak | nitric acid (33wt%, volume ratio 1:1) | reagents
soak | 5h | participate_time
step(doi:10.1016/j.jhazmat.2017.08.080-cobalt loaded TiO2catalysts) | stand | step_7
stand | 24h | participate_time
step(doi:10.1016/j.jhazmat.2017.08.080-cobalt loaded TiO2catalysts) | thermostatic | step_8
thermostatic | room temperature | participate_temperature
thermostatic | 5h | participate_time
step(doi:10.1016/j.jhazmat.2017.08.080-cobalt loaded TiO2catalysts) | wash1 | step_9
wash1 | deionized water | participate
step(doi:10.1016/j.jhazmat.2017.08.080-cobalt loaded TiO2catalysts) | wash2 | step_10
wash2 | deionized water | participate
cobalt loaded TiO2catalysts(doi:10.1016/j.jhazmat.2017.08.080) | metadata(doi:10.1016/j.jhazmat.2017.08.080) | article metadata
metadata(doi:10.1016/j.jhazmat.2017.08.080) | doi:10.1016/j.jhazmat.2017.08.080 | article doi
metadata(doi:10.1016/j.jhazmat.2017.08.080) | Uniform dispersion of cobalt nanoparticles over nonporous TiO2 with low activation energy for magnesium sulfate recovery in a novel magnesia-based desulfurization process | article title
metadata(doi:10.1016/j.jhazmat.2017.08.080) | Journal of Hazardous Materials | publication name
metadata(doi:10.1016/j.jhazmat.2017.08.080) | 2018-01-15 | Cover Date
cobalt loaded TiO2catalysts(doi:10.1016/j.jhazmat.2017.08.080) | raw_material(doi:10.1016/j.jhazmat.2017.08.080-cobalt loaded TiO2catalysts) | catalyst-raw_material
raw_material(doi:10.1016/j.jhazmat.2017.08.080-cobalt loaded TiO2catalysts) | TiO2 | catalyst-raw_material
raw_material(doi:10.1016/j.jhazmat.2017.08.080-cobalt loaded TiO2catalysts) | Co(NO3)2 | catalyst-raw_material
cobalt loaded TiO2catalysts(doi:10.1016/j.jhazmat.2017.08.080) | wet impregnation method | catalyst-method
MOx(Cu,Mn,Co)/CePO4(doi:10.1016/j.jhazmat.2018.09.054) | step(doi:10.1016/j.jhazmat.2018.09.054-MOx(Cu,Mn,Co)/CePO4) | step
step(doi:10.1016/j.jhazmat.2018.09.054-MOx(Cu,Mn,Co)/CePO4) | add1 | step_1
add1 | pyrophosphoric acid solution | reagents
add1 | Ce(NO3)3·6H2O | reagents
step(doi:10.1016/j.jhazmat.2018.09.054-MOx(Cu,Mn,Co)/CePO4) | add2 | step_2
add2 | Urea | participate
step(doi:10.1016/j.jhazmat.2018.09.054-MOx(Cu,Mn,Co)/CePO4) | add3 | step_3
add3 | CePO4support | participate
step(doi:10.1016/j.jhazmat.2018.09.054-MOx(Cu,Mn,Co)/CePO4) | adjust | step_4
step(doi:10.1016/j.jhazmat.2018.09.054-MOx(Cu,Mn,Co)/CePO4) | calcined1 | step_5
calcined1 | 550 °C | participate_temperature
calcined1 | 4 h | participate_time
step(doi:10.1016/j.jhazmat.2018.09.054-MOx(Cu,Mn,Co)/CePO4) | calcined2 | step_6
calcined2 | 500 °C | participate_temperature
calcined2 | 5h | participate_time
step(doi:10.1016/j.jhazmat.2018.09.054-MOx(Cu,Mn,Co)/CePO4) | dissolve | step_7
dissolve | Cu(NO3)2 | reagents
dissolve | Mn(CH3COO)2 | reagents
dissolve | Co(NO3)2 | reagents
dissolve | deionized water | reagents
step(doi:10.1016/j.jhazmat.2018.09.054-MOx(Cu,Mn,Co)/CePO4) | dry | step_8
dry | 100 °C | participate_temperature
dry | overnight | participate_time
step(doi:10.1016/j.jhazmat.2018.09.054-MOx(Cu,Mn,Co)/CePO4) | dry2 | step_9
dry2 | 100 °C | participate_temperature
dry2 | overnight | participate_time
step(doi:10.1016/j.jhazmat.2018.09.054-MOx(Cu,Mn,Co)/CePO4) | filter | step_10
step(doi:10.1016/j.jhazmat.2018.09.054-MOx(Cu,Mn,Co)/CePO4) | impregnated | step_11
impregnated | 12h | participate_time
step(doi:10.1016/j.jhazmat.2018.09.054-MOx(Cu,Mn,Co)/CePO4) | keep | step_12
keep | 180 °C | participate_temperature
keep | 12 h | participate_time
step(doi:10.1016/j.jhazmat.2018.09.054-MOx(Cu,Mn,Co)/CePO4) | transfer | step_13
step(doi:10.1016/j.jhazmat.2018.09.054-MOx(Cu,Mn,Co)/CePO4) | wash | step_14
MOx(Cu,Mn,Co)/CePO4(doi:10.1016/j.jhazmat.2018.09.054) | metadata(doi:10.1016/j.jhazmat.2018.09.054) | article metadata
metadata(doi:10.1016/j.jhazmat.2018.09.054) | doi:10.1016/j.jhazmat.2018.09.054 | article doi
metadata(doi:10.1016/j.jhazmat.2018.09.054) | A comparative study of MOx (M = Mn, Co and Cu) modifications over CePO4 catalysts for selective catalytic reduction of NO with NH3 | article title
metadata(doi:10.1016/j.jhazmat.2018.09.054) | Journal of Hazardous Materials | publication name
metadata(doi:10.1016/j.jhazmat.2018.09.054) | 2019-02-05 | Cover Date
MOx(Cu,Mn,Co)/CePO4(doi:10.1016/j.jhazmat.2018.09.054) | raw_material(doi:10.1016/j.jhazmat.2018.09.054-MOx(Cu,Mn,Co)/CePO4) | catalyst-raw_material
raw_material(doi:10.1016/j.jhazmat.2018.09.054-MOx(Cu,Mn,Co)/CePO4) | Ce(NO3)3·6H2O | catalyst-raw_material
raw_material(doi:10.1016/j.jhazmat.2018.09.054-MOx(Cu,Mn,Co)/CePO4) | Urea | catalyst-raw_material
raw_material(doi:10.1016/j.jhazmat.2018.09.054-MOx(Cu,Mn,Co)/CePO4) | Cu(NO3)2 | catalyst-raw_material
raw_material(doi:10.1016/j.jhazmat.2018.09.054-MOx(Cu,Mn,Co)/CePO4) | Mn(CH3COO)2 | catalyst-raw_material
raw_material(doi:10.1016/j.jhazmat.2018.09.054-MOx(Cu,Mn,Co)/CePO4) | Co(NO3)2 | catalyst-raw_material
MOx(Cu,Mn,Co)/CePO4(doi:10.1016/j.jhazmat.2018.09.054) | Wetness impregnation method | catalyst-method
MOx(Cu,Mn,Co)/CePO4(doi:10.1016/j.jhazmat.2018.09.054) | above 80% at 180 °C | conversion
MOx(Cu,Mn,Co)/CePO4(doi:10.1016/j.jhazmat.2018.09.054) | excellent N2 selectivity | selectivity
MOx(Cu,Mn,Co)/CePO4(doi:10.1016/j.jhazmat.2018.09.054) | greatly improved SCR activities at low temperatures | activity
MOx(Cu,Mn,Co)/CePO4(doi:10.1016/j.jhazmat.2018.09.054) | hydrothermal and impregnated method | condition
TiO2(doi:10.1016/j.jhazmat.2019.01.053) | step(doi:10.1016/j.jhazmat.2019.01.053-TiO2) | step
step(doi:10.1016/j.jhazmat.2019.01.053-TiO2) | add | step_1
add | Acetic Acid | reagents
add | isopropanol | reagents
step(doi:10.1016/j.jhazmat.2019.01.053-TiO2) | add2 | step_2
add2 | DI water | participate
step(doi:10.1016/j.jhazmat.2019.01.053-TiO2) | calcined | step_3
calcined | 500 °C | participate_temperature
calcined | 3h | participate_time
step(doi:10.1016/j.jhazmat.2019.01.053-TiO2) | cool | step_4
cool | ambient temperature | participate_temperature
step(doi:10.1016/j.jhazmat.2019.01.053-TiO2) | dry | step_5
dry | 105°C | participate_temperature
dry | several hours | participate_time
step(doi:10.1016/j.jhazmat.2019.01.053-TiO2) | grind | step_6
step(doi:10.1016/j.jhazmat.2019.01.053-TiO2) | heat | step_7
heat | 65-70°C | participate_temperature
step(doi:10.1016/j.jhazmat.2019.01.053-TiO2) | isopropanol | step_8
step(doi:10.1016/j.jhazmat.2019.01.053-TiO2) | stir | step_9
stir | ambient temperature | participate_temperature
stir | 10h | participate_time
step(doi:10.1016/j.jhazmat.2019.01.053-TiO2) | x | step_10
x | 0.5 h | participate_time
TiO2(doi:10.1016/j.jhazmat.2019.01.053) | metadata(doi:10.1016/j.jhazmat.2019.01.053) | article metadata
metadata(doi:10.1016/j.jhazmat.2019.01.053) | doi:10.1016/j.jhazmat.2019.01.053 | article doi
metadata(doi:10.1016/j.jhazmat.2019.01.053) | Chemisorption and kinetic mechanisms of elemental mercury on immobilized V2O5/TiO2 at low temperatures | article title
metadata(doi:10.1016/j.jhazmat.2019.01.053) | Journal of Hazardous Materials | publication name
metadata(doi:10.1016/j.jhazmat.2019.01.053) | 2019-04-15 | Cover Date
V2O5/TiO2(doi:10.1016/j.jhazmat.2019.01.053) | step(doi:10.1016/j.jhazmat.2019.01.053-V2O5/TiO2) | step
step(doi:10.1016/j.jhazmat.2019.01.053-V2O5/TiO2) | add | step_1
add | NH4VO3, | participate
step(doi:10.1016/j.jhazmat.2019.01.053-V2O5/TiO2) | calcined | step_2
calcined | 500 °C | participate_temperature
step(doi:10.1016/j.jhazmat.2019.01.053-V2O5/TiO2) | dissolve | step_3
dissolve | 2.712g NH4VO3 | reagents
dissolve | 100mL H2O | reagents
dissolve | 4.16g Oxalate Acid | reagents
step(doi:10.1016/j.jhazmat.2019.01.053-V2O5/TiO2) | dry | step_4
dry | 105 °C | participate_temperature
step(doi:10.1016/j.jhazmat.2019.01.053-V2O5/TiO2) | heat | step_5
heat | 65-70 °C | participate_temperature
V2O5/TiO2(doi:10.1016/j.jhazmat.2019.01.053) | metadata(doi:10.1016/j.jhazmat.2019.01.053) | article metadata
metadata(doi:10.1016/j.jhazmat.2019.01.053) | doi:10.1016/j.jhazmat.2019.01.053 | article doi
metadata(doi:10.1016/j.jhazmat.2019.01.053) | Chemisorption and kinetic mechanisms of elemental mercury on immobilized V2O5/TiO2 at low temperatures | article title
metadata(doi:10.1016/j.jhazmat.2019.01.053) | Journal of Hazardous Materials | publication name
metadata(doi:10.1016/j.jhazmat.2019.01.053) | 2019-04-15 | Cover Date
V2O5/TiO2(doi:10.1016/j.jhazmat.2019.01.053) | NH4VO3, H2O, Oxalate Acid | catalyst-raw_material
V2O5/TiO2(doi:10.1016/j.jhazmat.2019.01.053) | sol | catalyst-method
MIL-125(Ti)(doi:10.1016/j.jhazmat.2019.120800) | metadata(doi:10.1016/j.jhazmat.2019.120800) | article metadata
metadata(doi:10.1016/j.jhazmat.2019.120800) | doi:10.1016/j.jhazmat.2019.120800 | article doi
metadata(doi:10.1016/j.jhazmat.2019.120800) | Novel metal-organic framework supported manganese oxides for the selective catalytic reduction of NOx with NH3: Promotional role of the support | article title
metadata(doi:10.1016/j.jhazmat.2019.120800) | Journal of Hazardous Materials | publication name
metadata(doi:10.1016/j.jhazmat.2019.120800) | 2019-12-15 | Cover Date
MnOx@MIL-125(Ti)(doi:10.1016/j.jhazmat.2019.120800) | metadata(doi:10.1016/j.jhazmat.2019.120800) | article metadata
metadata(doi:10.1016/j.jhazmat.2019.120800) | doi:10.1016/j.jhazmat.2019.120800 | article doi
metadata(doi:10.1016/j.jhazmat.2019.120800) | Novel metal-organic framework supported manganese oxides for the selective catalytic reduction of NOx with NH3: Promotional role of the support | article title
metadata(doi:10.1016/j.jhazmat.2019.120800) | Journal of Hazardous Materials | publication name
metadata(doi:10.1016/j.jhazmat.2019.120800) | 2019-12-15 | Cover Date
MnOx@MIL-125(Ti)(doi:10.1016/j.jhazmat.2019.120800) | raw_material(doi:10.1016/j.jhazmat.2019.120800-MnOx@MIL-125(Ti)) | catalyst-raw_material
raw_material(doi:10.1016/j.jhazmat.2019.120800-MnOx@MIL-125(Ti)) | MIL-125(Ti) | catalyst-raw_material
raw_material(doi:10.1016/j.jhazmat.2019.120800-MnOx@MIL-125(Ti)) | manganese nitrate | catalyst-raw_material
MnOx@MIL-125(Ti)(doi:10.1016/j.jhazmat.2019.120800) | wet impregnation method | catalyst-method
MIL-125(Ti)(doi:10.1016/j.jhazmat.2019.120800) | High N2 selectivity | selectivity
MIL-125(Ti)(doi:10.1016/j.jhazmat.2019.120800) | High deNOx ability | activity
MIL-125(Ti)(doi:10.1016/j.jhazmat.2019.120800) | Wide operating temperature range | condition
V2O5(WO3)/TiO2 catalyst(doi:10.1016/j.jhazmat.2019.120934) | step(doi:10.1016/j.jhazmat.2019.120934-V2O5(WO3)/TiO2 catalyst) | step
step(doi:10.1016/j.jhazmat.2019.120934-V2O5(WO3)/TiO2 catalyst) | calcined | step_1
calcined | 500°C | participate_temperature
calcined | 2h | participate_time
step(doi:10.1016/j.jhazmat.2019.120934-V2O5(WO3)/TiO2 catalyst) | dip | step_2
dip | Titanium dioxide | reagents
dip | ammonium vanadate | reagents
dip | citric acid monohydrate | reagents
dip | ammonium metatungstate hydrate | reagents
step(doi:10.1016/j.jhazmat.2019.120934-V2O5(WO3)/TiO2 catalyst) | dry | step_3
dry | 80°C | participate_temperature
dry | 12h | participate_time
step(doi:10.1016/j.jhazmat.2019.120934-V2O5(WO3)/TiO2 catalyst) | extrude | step_4
step(doi:10.1016/j.jhazmat.2019.120934-V2O5(WO3)/TiO2 catalyst) | stir1 | step_5
stir1 | 2h | participate_time
V2O5(WO3)/TiO2 catalyst(doi:10.1016/j.jhazmat.2019.120934) | metadata(doi:10.1016/j.jhazmat.2019.120934) | article metadata
metadata(doi:10.1016/j.jhazmat.2019.120934) | doi:10.1016/j.jhazmat.2019.120934 | article doi
metadata(doi:10.1016/j.jhazmat.2019.120934) | Resource utilization of waste V2O5-based deNOx catalysts for hydrogen production from formaldehyde and water via steam reforming | article title
metadata(doi:10.1016/j.jhazmat.2019.120934) | Journal of Hazardous Materials | publication name
metadata(doi:10.1016/j.jhazmat.2019.120934) | 2020-01-05 | Cover Date
ceramic carrier(doi:10.1016/j.jhazmat.2019.120934) | step(doi:10.1016/j.jhazmat.2019.120934-ceramic carrier) | step
step(doi:10.1016/j.jhazmat.2019.120934-ceramic carrier) | calcined | step_1
calcined | 1000°C | participate_temperature
calcined | 2h | participate_time
step(doi:10.1016/j.jhazmat.2019.120934-ceramic carrier) | granulated | step_2
step(doi:10.1016/j.jhazmat.2019.120934-ceramic carrier) | mix | step_3
mix | honeycomb catalyst (VWT) | reagents
mix | aluminium hydroxide | reagents
mix | diatomite | reagents
mix | agglomerant | reagents
ceramic carrier(doi:10.1016/j.jhazmat.2019.120934) | metadata(doi:10.1016/j.jhazmat.2019.120934) | article metadata
metadata(doi:10.1016/j.jhazmat.2019.120934) | doi:10.1016/j.jhazmat.2019.120934 | article doi
metadata(doi:10.1016/j.jhazmat.2019.120934) | Resource utilization of waste V2O5-based deNOx catalysts for hydrogen production from formaldehyde and water via steam reforming | article title
metadata(doi:10.1016/j.jhazmat.2019.120934) | Journal of Hazardous Materials | publication name
metadata(doi:10.1016/j.jhazmat.2019.120934) | 2020-01-05 | Cover Date
reforming hydrogen production catalyst(doi:10.1016/j.jhazmat.2019.120934) | step(doi:10.1016/j.jhazmat.2019.120934-reforming hydrogen production catalyst) | step
step(doi:10.1016/j.jhazmat.2019.120934-reforming hydrogen production catalyst) | calcined | step_1
calcined | 700°C | participate_temperature
calcined | 2h | participate_time
step(doi:10.1016/j.jhazmat.2019.120934-reforming hydrogen production catalyst) | dry | step_2
dry | 80°C | participate_temperature
dry | 12h | participate_time
step(doi:10.1016/j.jhazmat.2019.120934-reforming hydrogen production catalyst) | mix | step_3
mix | VWT ceramic carrier | reagents
mix | nickel nitrate | reagents
step(doi:10.1016/j.jhazmat.2019.120934-reforming hydrogen production catalyst) | stir | step_4
stir | 2h | participate_time
reforming hydrogen production catalyst(doi:10.1016/j.jhazmat.2019.120934) | metadata(doi:10.1016/j.jhazmat.2019.120934) | article metadata
metadata(doi:10.1016/j.jhazmat.2019.120934) | doi:10.1016/j.jhazmat.2019.120934 | article doi
metadata(doi:10.1016/j.jhazmat.2019.120934) | Resource utilization of waste V2O5-based deNOx catalysts for hydrogen production from formaldehyde and water via steam reforming | article title
metadata(doi:10.1016/j.jhazmat.2019.120934) | Journal of Hazardous Materials | publication name
metadata(doi:10.1016/j.jhazmat.2019.120934) | 2020-01-05 | Cover Date
reforming hydrogen production catalyst(doi:10.1016/j.jhazmat.2019.120934) | raw_material(doi:10.1016/j.jhazmat.2019.120934-reforming hydrogen production catalyst) | catalyst-raw_material
raw_material(doi:10.1016/j.jhazmat.2019.120934-reforming hydrogen production catalyst) | NiO | catalyst-raw_material
raw_material(doi:10.1016/j.jhazmat.2019.120934-reforming hydrogen production catalyst) | VWT ceramic carrier | catalyst-raw_material
reforming hydrogen production catalyst(doi:10.1016/j.jhazmat.2019.120934) | mix | catalyst-method
V2O5(WO3)/TiO2 catalyst(doi:10.1016/j.jhazmat.2019.120934) | 86.3% at 400 ℃ | conversion
Manganese slag(doi:10.1016/j.jhazmat.2019.120935) | step(doi:10.1016/j.jhazmat.2019.120935-Manganese slag) | step
step(doi:10.1016/j.jhazmat.2019.120935-Manganese slag) | adjust | step_1
adjust | ammonia | participate
step(doi:10.1016/j.jhazmat.2019.120935-Manganese slag) | calcined | step_2
calcined | 400°C | participate_temperature
calcined | 3h | participate_time
step(doi:10.1016/j.jhazmat.2019.120935-Manganese slag) | dissolve | step_3
dissolve | RM | reagents
dissolve | 1M HNO3 | reagents
dissolve | 65°C | participate_temperature
step(doi:10.1016/j.jhazmat.2019.120935-Manganese slag) | precipitate | step_4
precipitate | metal | participate
step(doi:10.1016/j.jhazmat.2019.120935-Manganese slag) | separate | step_5
Manganese slag(doi:10.1016/j.jhazmat.2019.120935) | metadata(doi:10.1016/j.jhazmat.2019.120935) | article metadata
metadata(doi:10.1016/j.jhazmat.2019.120935) | doi:10.1016/j.jhazmat.2019.120935 | article doi
metadata(doi:10.1016/j.jhazmat.2019.120935) | Understanding of the high hydrothermal stability of a catalyst prepared from Mn slag for low-temperature selective catalytic reduction of NO | article title
metadata(doi:10.1016/j.jhazmat.2019.120935) | Journal of Hazardous Materials | publication name
metadata(doi:10.1016/j.jhazmat.2019.120935) | 2020-01-05 | Cover Date
Manganese-loaded SBA-15(doi:10.1016/j.jhazmat.2019.120935) | step(doi:10.1016/j.jhazmat.2019.120935-Manganese-loaded SBA-15) | step
step(doi:10.1016/j.jhazmat.2019.120935-Manganese-loaded SBA-15) | add | step_1
add | SBA-15 | participate
step(doi:10.1016/j.jhazmat.2019.120935-Manganese-loaded SBA-15) | calcined | step_2
calcined | 400°C | participate_temperature
calcined | 3h | participate_time
step(doi:10.1016/j.jhazmat.2019.120935-Manganese-loaded SBA-15) | dissolve | step_3
dissolve | manganese/iron (Mn:Fe molar ratio = 18) acetate | reagents
dissolve | ethanol | reagents
step(doi:10.1016/j.jhazmat.2019.120935-Manganese-loaded SBA-15) | dry | step_4
dry | 400°C | participate_temperature
step(doi:10.1016/j.jhazmat.2019.120935-Manganese-loaded SBA-15) | grind | step_5
step(doi:10.1016/j.jhazmat.2019.120935-Manganese-loaded SBA-15) | stir1 | step_6
Manganese-loaded SBA-15(doi:10.1016/j.jhazmat.2019.120935) | metadata(doi:10.1016/j.jhazmat.2019.120935) | article metadata
metadata(doi:10.1016/j.jhazmat.2019.120935) | doi:10.1016/j.jhazmat.2019.120935 | article doi
metadata(doi:10.1016/j.jhazmat.2019.120935) | Understanding of the high hydrothermal stability of a catalyst prepared from Mn slag for low-temperature selective catalytic reduction of NO | article title
metadata(doi:10.1016/j.jhazmat.2019.120935) | Journal of Hazardous Materials | publication name
metadata(doi:10.1016/j.jhazmat.2019.120935) | 2020-01-05 | Cover Date
WH-T(doi:10.1016/j.jhazmat.2019.120935) | step(doi:10.1016/j.jhazmat.2019.120935-WH-T) | step
step(doi:10.1016/j.jhazmat.2019.120935-WH-T) | denoted | step_1
step(doi:10.1016/j.jhazmat.2019.120935-WH-T) | hydrotreat | step_2
hydrotreat | 400 and 900°C | participate_temperature
hydrotreat | 3h | participate_time
WH-T(doi:10.1016/j.jhazmat.2019.120935) | metadata(doi:10.1016/j.jhazmat.2019.120935) | article metadata
metadata(doi:10.1016/j.jhazmat.2019.120935) | doi:10.1016/j.jhazmat.2019.120935 | article doi
metadata(doi:10.1016/j.jhazmat.2019.120935) | Understanding of the high hydrothermal stability of a catalyst prepared from Mn slag for low-temperature selective catalytic reduction of NO | article title
metadata(doi:10.1016/j.jhazmat.2019.120935) | Journal of Hazardous Materials | publication name
metadata(doi:10.1016/j.jhazmat.2019.120935) | 2020-01-05 | Cover Date
MS-T(doi:10.1016/j.jhazmat.2019.120935) | step(doi:10.1016/j.jhazmat.2019.120935-MS-T) | step
step(doi:10.1016/j.jhazmat.2019.120935-MS-T) | denoted | step_1
step(doi:10.1016/j.jhazmat.2019.120935-MS-T) | hydrotreat | step_2
hydrotreat | 400 and 900°C | participate_temperature
hydrotreat | 3h | participate_time
MS-T(doi:10.1016/j.jhazmat.2019.120935) | metadata(doi:10.1016/j.jhazmat.2019.120935) | article metadata
metadata(doi:10.1016/j.jhazmat.2019.120935) | doi:10.1016/j.jhazmat.2019.120935 | article doi
metadata(doi:10.1016/j.jhazmat.2019.120935) | Understanding of the high hydrothermal stability of a catalyst prepared from Mn slag for low-temperature selective catalytic reduction of NO | article title
metadata(doi:10.1016/j.jhazmat.2019.120935) | Journal of Hazardous Materials | publication name
metadata(doi:10.1016/j.jhazmat.2019.120935) | 2020-01-05 | Cover Date
MS-T(doi:10.1016/j.jhazmat.2019.120935) | MS | catalyst-raw_material
MS-T(doi:10.1016/j.jhazmat.2019.120935) | Hydrotreated in 10% H2O (balance N2) | catalyst-method
Fe-V-Ti catalysts(doi:10.1016/j.jhazmat.2019.120970) | step(doi:10.1016/j.jhazmat.2019.120970-Fe-V-Ti catalysts) | step
step(doi:10.1016/j.jhazmat.2019.120970-Fe-V-Ti catalysts) | add | step_1
add | excess urea | participate
step(doi:10.1016/j.jhazmat.2019.120970-Fe-V-Ti catalysts) | calcined | step_2
calcined | 500°C | participate_temperature
calcined | 5h | participate_time
step(doi:10.1016/j.jhazmat.2019.120970-Fe-V-Ti catalysts) | dissolve | step_3
dissolve | Fe(NO3)·9H2O | reagents
dissolve | NH4VO3 | reagents
dissolve | Ti(SO4)2 | reagents
dissolve | deionized water | reagents
dissolve | oxalic acid | reagents
step(doi:10.1016/j.jhazmat.2019.120970-Fe-V-Ti catalysts) | dry | step_4
dry | 100°C | participate_temperature
dry | overnight | participate_time
step(doi:10.1016/j.jhazmat.2019.120970-Fe-V-Ti catalysts) | filter | step_5
step(doi:10.1016/j.jhazmat.2019.120970-Fe-V-Ti catalysts) | heat | step_6
heat | 90°C | participate_temperature
step(doi:10.1016/j.jhazmat.2019.120970-Fe-V-Ti catalysts) | stir | step_7
stir | 12h | participate_time
step(doi:10.1016/j.jhazmat.2019.120970-Fe-V-Ti catalysts) | wash | step_8
wash | deionized water | participate
Fe-V-Ti catalysts(doi:10.1016/j.jhazmat.2019.120970) | metadata(doi:10.1016/j.jhazmat.2019.120970) | article metadata
metadata(doi:10.1016/j.jhazmat.2019.120970) | doi:10.1016/j.jhazmat.2019.120970 | article doi
metadata(doi:10.1016/j.jhazmat.2019.120970) | A superior Fe-V-Ti catalyst with high activity and SO2 resistance for the selective catalytic reduction of NO x with NH3 | article title
metadata(doi:10.1016/j.jhazmat.2019.120970) | Journal of Hazardous Materials | publication name
metadata(doi:10.1016/j.jhazmat.2019.120970) | 2020-01-15 | Cover Date
Fe-V-Ti catalysts(doi:10.1016/j.jhazmat.2019.120970) | raw_material(doi:10.1016/j.jhazmat.2019.120970-Fe-V-Ti catalysts) | catalyst-raw_material
raw_material(doi:10.1016/j.jhazmat.2019.120970-Fe-V-Ti catalysts) | Fe(NO3)·9H2O | catalyst-raw_material
raw_material(doi:10.1016/j.jhazmat.2019.120970-Fe-V-Ti catalysts) | NH4VO3 | catalyst-raw_material
raw_material(doi:10.1016/j.jhazmat.2019.120970-Fe-V-Ti catalysts) | Ti(SO4)2 | catalyst-raw_material
raw_material(doi:10.1016/j.jhazmat.2019.120970-Fe-V-Ti catalysts) | oxalic acid | catalyst-raw_material
raw_material(doi:10.1016/j.jhazmat.2019.120970-Fe-V-Ti catalysts) | urea | catalyst-raw_material
Fe-V-Ti catalysts(doi:10.1016/j.jhazmat.2019.120970) | homogeneous co-precipitation method | catalyst-method
Fe-V-Ti catalysts(doi:10.1016/j.jhazmat.2019.120970) | > 90% NOx at 225–450 °C | conversion
Fe-V-Ti catalysts(doi:10.1016/j.jhazmat.2019.120970) | Improved N2 selectivity at high temperatures | selectivity
Fe-V-Ti catalysts(doi:10.1016/j.jhazmat.2019.120970) | Optimal NH3-SCR performance | activity
Fe-V-Ti catalysts(doi:10.1016/j.jhazmat.2019.120970) | GHSV of 200,000 h−1 | condition
Mn-Ce/SAPO-34 samples(doi:10.1016/j.jhazmat.2019.120986) | step(doi:10.1016/j.jhazmat.2019.120986-Mn-Ce/SAPO-34 samples) | step
step(doi:10.1016/j.jhazmat.2019.120986-Mn-Ce/SAPO-34 samples) | add | step_1
add | Mn(NO3)2 | reagents
add | Ce(NO3)3·6H2O | reagents
add | SAPO-34 molecular sieve | reagents
add | deionised water | reagents
step(doi:10.1016/j.jhazmat.2019.120986-Mn-Ce/SAPO-34 samples) | calcined | step_2
calcined | 450 °C | participate_temperature
calcined | 3 h | participate_time
step(doi:10.1016/j.jhazmat.2019.120986-Mn-Ce/SAPO-34 samples) | crush | step_3
step(doi:10.1016/j.jhazmat.2019.120986-Mn-Ce/SAPO-34 samples) | dry | step_4
dry | 105 °C | participate_temperature
dry | 12 h | participate_time
step(doi:10.1016/j.jhazmat.2019.120986-Mn-Ce/SAPO-34 samples) | stir | step_5
stir | 6h | participate_time
Mn-Ce/SAPO-34 samples(doi:10.1016/j.jhazmat.2019.120986) | metadata(doi:10.1016/j.jhazmat.2019.120986) | article metadata
metadata(doi:10.1016/j.jhazmat.2019.120986) | doi:10.1016/j.jhazmat.2019.120986 | article doi
metadata(doi:10.1016/j.jhazmat.2019.120986) | Catalytic conversion of mercury over Ce doped Mn/SAPO-34 catalyst: Sulphur tolerance and SO2/SO3 conversion | article title
metadata(doi:10.1016/j.jhazmat.2019.120986) | Journal of Hazardous Materials | publication name
metadata(doi:10.1016/j.jhazmat.2019.120986) | 2020-01-05 | Cover Date
Mn-Ce/SAPO-34 samples(doi:10.1016/j.jhazmat.2019.120986) | raw_material(doi:10.1016/j.jhazmat.2019.120986-Mn-Ce/SAPO-34 samples) | catalyst-raw_material
raw_material(doi:10.1016/j.jhazmat.2019.120986-Mn-Ce/SAPO-34 samples) | Mn(NO3)2 | catalyst-raw_material
raw_material(doi:10.1016/j.jhazmat.2019.120986-Mn-Ce/SAPO-34 samples) | Ce(NO3)3·6H2O | catalyst-raw_material
raw_material(doi:10.1016/j.jhazmat.2019.120986-Mn-Ce/SAPO-34 samples) | SAPO-34 molecular sieve | catalyst-raw_material
Mn-Ce/SAPO-34 samples(doi:10.1016/j.jhazmat.2019.120986) | impregnation | catalyst-method
HSiW/CeO2(doi:10.1016/j.jhazmat.2019.121032) | step(doi:10.1016/j.jhazmat.2019.121032-HSiW/CeO2) | step
step(doi:10.1016/j.jhazmat.2019.121032-HSiW/CeO2) | add | step_1
add | 6.0 g CeO2 | reagents
add | HSiW solution (240 mL, 25 g L−1, and pH = 2.0) | reagents
step(doi:10.1016/j.jhazmat.2019.121032-HSiW/CeO2) | calcined | step_2
calcined | 500°C | participate_temperature
calcined | 3h | participate_time
step(doi:10.1016/j.jhazmat.2019.121032-HSiW/CeO2) | collect | step_3
collect | 10min | participate_time
step(doi:10.1016/j.jhazmat.2019.121032-HSiW/CeO2) | dry | step_4
dry | 105°C | participate_temperature
dry | overnight | participate_time
step(doi:10.1016/j.jhazmat.2019.121032-HSiW/CeO2) | stir | step_5
stir | 12 h | participate_time
step(doi:10.1016/j.jhazmat.2019.121032-HSiW/CeO2) | wash | step_6
wash | deionized water | participate
HSiW/CeO2(doi:10.1016/j.jhazmat.2019.121032) | metadata(doi:10.1016/j.jhazmat.2019.121032) | article metadata
metadata(doi:10.1016/j.jhazmat.2019.121032) | doi:10.1016/j.jhazmat.2019.121032 | article doi
metadata(doi:10.1016/j.jhazmat.2019.121032) | CeO2 grafted with different heteropoly acids for selective catalytic reduction of NO x with NH3 | article title
metadata(doi:10.1016/j.jhazmat.2019.121032) | Journal of Hazardous Materials | publication name
metadata(doi:10.1016/j.jhazmat.2019.121032) | 2020-01-15 | Cover Date
HPW/CeO2(doi:10.1016/j.jhazmat.2019.121032) | step(doi:10.1016/j.jhazmat.2019.121032-HPW/CeO2) | step
step(doi:10.1016/j.jhazmat.2019.121032-HPW/CeO2) | add | step_1
add | 6.0 g CeO2 | reagents
add | HPW solution | reagents
step(doi:10.1016/j.jhazmat.2019.121032-HPW/CeO2) | calcined | step_2
calcined | 500°C | participate_temperature
calcined | 3h | participate_time
step(doi:10.1016/j.jhazmat.2019.121032-HPW/CeO2) | collect | step_3
collect | 10min | participate_time
step(doi:10.1016/j.jhazmat.2019.121032-HPW/CeO2) | dry | step_4
dry | 105°C | participate_temperature
dry | overnight | participate_time
step(doi:10.1016/j.jhazmat.2019.121032-HPW/CeO2) | stir | step_5
stir | 12h | participate_time
step(doi:10.1016/j.jhazmat.2019.121032-HPW/CeO2) | wash | step_6
wash | deionized water | participate
HPW/CeO2(doi:10.1016/j.jhazmat.2019.121032) | metadata(doi:10.1016/j.jhazmat.2019.121032) | article metadata
metadata(doi:10.1016/j.jhazmat.2019.121032) | doi:10.1016/j.jhazmat.2019.121032 | article doi
metadata(doi:10.1016/j.jhazmat.2019.121032) | CeO2 grafted with different heteropoly acids for selective catalytic reduction of NO x with NH3 | article title
metadata(doi:10.1016/j.jhazmat.2019.121032) | Journal of Hazardous Materials | publication name
metadata(doi:10.1016/j.jhazmat.2019.121032) | 2020-01-15 | Cover Date
HPMo/CeO2(doi:10.1016/j.jhazmat.2019.121032) | step(doi:10.1016/j.jhazmat.2019.121032-HPMo/CeO2) | step
step(doi:10.1016/j.jhazmat.2019.121032-HPMo/CeO2) | add | step_1
add | 6.0 g CeO2 | reagents
add | HPMo solution | reagents
step(doi:10.1016/j.jhazmat.2019.121032-HPMo/CeO2) | calcined | step_2
calcined | 500°C | participate_temperature
calcined | 3h | participate_time
step(doi:10.1016/j.jhazmat.2019.121032-HPMo/CeO2) | collect | step_3
collect | 10min | participate_time
step(doi:10.1016/j.jhazmat.2019.121032-HPMo/CeO2) | dry | step_4
dry | 105°C | participate_temperature
dry | overnight | participate_time
step(doi:10.1016/j.jhazmat.2019.121032-HPMo/CeO2) | stir | step_5
stir | 12h | participate_time
step(doi:10.1016/j.jhazmat.2019.121032-HPMo/CeO2) | wash | step_6
wash | deionized water | participate
HPMo/CeO2(doi:10.1016/j.jhazmat.2019.121032) | metadata(doi:10.1016/j.jhazmat.2019.121032) | article metadata
metadata(doi:10.1016/j.jhazmat.2019.121032) | doi:10.1016/j.jhazmat.2019.121032 | article doi
metadata(doi:10.1016/j.jhazmat.2019.121032) | CeO2 grafted with different heteropoly acids for selective catalytic reduction of NO x with NH3 | article title
metadata(doi:10.1016/j.jhazmat.2019.121032) | Journal of Hazardous Materials | publication name
metadata(doi:10.1016/j.jhazmat.2019.121032) | 2020-01-15 | Cover Date
V2O5-WO3/TiO2(doi:10.1016/j.jhazmat.2019.121032) | step(doi:10.1016/j.jhazmat.2019.121032-V2O5-WO3/TiO2) | step
V2O5-WO3/TiO2(doi:10.1016/j.jhazmat.2019.121032) | metadata(doi:10.1016/j.jhazmat.2019.121032) | article metadata
metadata(doi:10.1016/j.jhazmat.2019.121032) | doi:10.1016/j.jhazmat.2019.121032 | article doi
metadata(doi:10.1016/j.jhazmat.2019.121032) | CeO2 grafted with different heteropoly acids for selective catalytic reduction of NO x with NH3 | article title
metadata(doi:10.1016/j.jhazmat.2019.121032) | Journal of Hazardous Materials | publication name
metadata(doi:10.1016/j.jhazmat.2019.121032) | 2020-01-15 | Cover Date
V2O5-WO3/TiO2(doi:10.1016/j.jhazmat.2019.121032) | V2O5, WO3, TiO2 | catalyst-raw_material
V2O5-WO3/TiO2(doi:10.1016/j.jhazmat.2019.121032) | reported in the literature | catalyst-method
HPW/CeO2(doi:10.1016/j.jhazmat.2019.121032) | Best SCR performance of HPW/CeO2 among the catalysts | conversion
HPW/CeO2(doi:10.1016/j.jhazmat.2019.121032) | The selectivity of SCR, NSCR, and C–O reactions of HSiW/CeO2 were almost the same as those of HPW/CeO2 above 250 °C | selectivity
HPW/CeO2(doi:10.1016/j.jhazmat.2019.121032) | HPW/CeO2 had better SCR performance than HSiW/CeO2 | activity
HPW/CeO2(doi:10.1016/j.jhazmat.2019.121032) | Below 250°C | condition
HSiW/CeO2(doi:10.1016/j.jhazmat.2019.121032) | NOx conversion of HPW/CeO2 was almost the same as that of HSiW/CeO2 above 250°C | conversion
HSiW/CeO2(doi:10.1016/j.jhazmat.2019.121032) | Above 250°C | condition
HPMo/CeO2(doi:10.1016/j.jhazmat.2019.121032) | NOx conversion of HPMo/CeO2 was the worst | conversion
HPMo/CeO2(doi:10.1016/j.jhazmat.2019.121032) | Above 250°C | condition
Fe-ZSM-5 and α-Fe2O3(doi:10.1016/j.jhazmat.2019.121117) | step(doi:10.1016/j.jhazmat.2019.121117-Fe-ZSM-5 and α-Fe2O3) | step
step(doi:10.1016/j.jhazmat.2019.121117-Fe-ZSM-5 and α-Fe2O3) | calcined | step_1
calcined | 550 °C | participate_temperature
step(doi:10.1016/j.jhazmat.2019.121117-Fe-ZSM-5 and α-Fe2O3) | dry | step_2
dry | 110 °C | participate_temperature
step(doi:10.1016/j.jhazmat.2019.121117-Fe-ZSM-5 and α-Fe2O3) | exchange1 | step_3
exchange1 | alkali-treated ZSM-5 | reagents
exchange1 | 0.5 mol/L NH4NO3 | reagents
exchange1 | 80 °C | participate_temperature
exchange1 | 2 h | participate_time
step(doi:10.1016/j.jhazmat.2019.121117-Fe-ZSM-5 and α-Fe2O3) | exchange2 | step_4
exchange2 | NH4-ZSM-5 | reagents
exchange2 | 0.005 mol/L Fe(NO3)3·9H2O | reagents
exchange2 | 24 h | participate_time
step(doi:10.1016/j.jhazmat.2019.121117-Fe-ZSM-5 and α-Fe2O3) | filtration | step_5
step(doi:10.1016/j.jhazmat.2019.121117-Fe-ZSM-5 and α-Fe2O3) | treat | step_6
treat | H-ZSM-5 | reagents
treat | 0.2 mol/L NaOH | reagents
treat | 80 °C | participate_temperature
treat | 30 min | participate_time
step(doi:10.1016/j.jhazmat.2019.121117-Fe-ZSM-5 and α-Fe2O3) | wash | step_7
Fe-ZSM-5 and α-Fe2O3(doi:10.1016/j.jhazmat.2019.121117) | metadata(doi:10.1016/j.jhazmat.2019.121117) | article metadata
metadata(doi:10.1016/j.jhazmat.2019.121117) | doi:10.1016/j.jhazmat.2019.121117 | article doi
metadata(doi:10.1016/j.jhazmat.2019.121117) | Low-temperature selective catalytic reduction of N2O by CO over Fe-ZSM-5 catalysts in the presence of O2 | article title
metadata(doi:10.1016/j.jhazmat.2019.121117) | Journal of Hazardous Materials | publication name
metadata(doi:10.1016/j.jhazmat.2019.121117) | 2020-02-05 | Cover Date
Fe-ZSM-5 and α-Fe2O3(doi:10.1016/j.jhazmat.2019.121117) | raw_material(doi:10.1016/j.jhazmat.2019.121117-Fe-ZSM-5 and α-Fe2O3) | catalyst-raw_material
raw_material(doi:10.1016/j.jhazmat.2019.121117-Fe-ZSM-5 and α-Fe2O3) | H-ZSM-5 | catalyst-raw_material
raw_material(doi:10.1016/j.jhazmat.2019.121117-Fe-ZSM-5 and α-Fe2O3) | NaOH | catalyst-raw_material
raw_material(doi:10.1016/j.jhazmat.2019.121117-Fe-ZSM-5 and α-Fe2O3) | NH4NO3 | catalyst-raw_material
raw_material(doi:10.1016/j.jhazmat.2019.121117-Fe-ZSM-5 and α-Fe2O3) | Fe(NO3)3·9H2O | catalyst-raw_material
Fe-ZSM-5 and α-Fe2O3(doi:10.1016/j.jhazmat.2019.121117) | liquid ion exchange method | catalyst-method
LaCo1-xPtxO3 (x = 0.02, 0.04, 0.06, 0.1)(doi:10.1016/j.jhazmat.2019.121210) | step(doi:10.1016/j.jhazmat.2019.121210-LaCo1-xPtxO3 (x = 0.02, 0.04, 0.06, 0.1)) | step
step(doi:10.1016/j.jhazmat.2019.121210-LaCo1-xPtxO3 (x = 0.02, 0.04, 0.06, 0.1)) | add | step_1
add | citric acid | reagents
add | ethylenediaminetetraacetic acid (EDTA) | reagents
step(doi:10.1016/j.jhazmat.2019.121210-LaCo1-xPtxO3 (x = 0.02, 0.04, 0.06, 0.1)) | adjust | step_2
adjust | ammonia (25%) | participate
step(doi:10.1016/j.jhazmat.2019.121210-LaCo1-xPtxO3 (x = 0.02, 0.04, 0.06, 0.1)) | dissolve | step_3
dissolve | La(NO3)3·6H2O | reagents
dissolve | Co(NO3)3·6H2O | reagents
dissolve | Pt(NO3)2 | reagents
step(doi:10.1016/j.jhazmat.2019.121210-LaCo1-xPtxO3 (x = 0.02, 0.04, 0.06, 0.1)) | heat1 | step_4
heat1 | 120℃ | participate_temperature
heat1 | 24h | participate_time
step(doi:10.1016/j.jhazmat.2019.121210-LaCo1-xPtxO3 (x = 0.02, 0.04, 0.06, 0.1)) | heat2 | step_5
heat2 | 400℃ | participate_temperature
heat2 | 3h | participate_time
step(doi:10.1016/j.jhazmat.2019.121210-LaCo1-xPtxO3 (x = 0.02, 0.04, 0.06, 0.1)) | heat3 | step_6
heat3 | 800℃ | participate_temperature
heat3 | 5h | participate_time
step(doi:10.1016/j.jhazmat.2019.121210-LaCo1-xPtxO3 (x = 0.02, 0.04, 0.06, 0.1)) | obtain | step_7
LaCo1-xPtxO3 (x = 0.02, 0.04, 0.06, 0.1)(doi:10.1016/j.jhazmat.2019.121210) | metadata(doi:10.1016/j.jhazmat.2019.121210) | article metadata
metadata(doi:10.1016/j.jhazmat.2019.121210) | doi:10.1016/j.jhazmat.2019.121210 | article doi
metadata(doi:10.1016/j.jhazmat.2019.121210) | In-situ modified the surface of Pt-doped perovskite catalyst for soot oxidation | article title
metadata(doi:10.1016/j.jhazmat.2019.121210) | Journal of Hazardous Materials | publication name
metadata(doi:10.1016/j.jhazmat.2019.121210) | 2020-02-05 | Cover Date
LaCo1-xPtxO3 (x = 0.02, 0.04, 0.06, 0.1)(doi:10.1016/j.jhazmat.2019.121210) | step(doi:10.1016/j.jhazmat.2019.121210-LaCo1-xPtxO3 (x = 0.02, 0.04, 0.06, 0.1)) | step
step(doi:10.1016/j.jhazmat.2019.121210-LaCo1-xPtxO3 (x = 0.02, 0.04, 0.06, 0.1)) | add | step_1
add | citric acid | reagents
add | ethylenediaminetetraacetic acid (EDTA) | reagents
step(doi:10.1016/j.jhazmat.2019.121210-LaCo1-xPtxO3 (x = 0.02, 0.04, 0.06, 0.1)) | adjust | step_2
adjust | ammonia (25%) | participate
step(doi:10.1016/j.jhazmat.2019.121210-LaCo1-xPtxO3 (x = 0.02, 0.04, 0.06, 0.1)) | dissolve | step_3
dissolve | La(NO3)3·6H2O | reagents
dissolve | Co(NO3)3·6H2O | reagents
dissolve | Pt(NO3)2 | reagents
step(doi:10.1016/j.jhazmat.2019.121210-LaCo1-xPtxO3 (x = 0.02, 0.04, 0.06, 0.1)) | heat1 | step_4
heat1 | 120℃ | participate_temperature
heat1 | 24h | participate_time
step(doi:10.1016/j.jhazmat.2019.121210-LaCo1-xPtxO3 (x = 0.02, 0.04, 0.06, 0.1)) | heat2 | step_5
heat2 | 400℃ | participate_temperature
heat2 | 3h | participate_time
step(doi:10.1016/j.jhazmat.2019.121210-LaCo1-xPtxO3 (x = 0.02, 0.04, 0.06, 0.1)) | heat3 | step_6
heat3 | 800℃ | participate_temperature
heat3 | 5h | participate_time
step(doi:10.1016/j.jhazmat.2019.121210-LaCo1-xPtxO3 (x = 0.02, 0.04, 0.06, 0.1)) | obtain | step_7
LaCo1-xPtxO3 (x = 0.02, 0.04, 0.06, 0.1)(doi:10.1016/j.jhazmat.2019.121210) | metadata(doi:10.1016/j.jhazmat.2019.121210) | article metadata
metadata(doi:10.1016/j.jhazmat.2019.121210) | doi:10.1016/j.jhazmat.2019.121210 | article doi
metadata(doi:10.1016/j.jhazmat.2019.121210) | In-situ modified the surface of Pt-doped perovskite catalyst for soot oxidation | article title
metadata(doi:10.1016/j.jhazmat.2019.121210) | Journal of Hazardous Materials | publication name
metadata(doi:10.1016/j.jhazmat.2019.121210) | 2020-02-05 | Cover Date
LaCoO3(doi:10.1016/j.jhazmat.2019.121210) | step(doi:10.1016/j.jhazmat.2019.121210-LaCoO3) | step
step(doi:10.1016/j.jhazmat.2019.121210-LaCoO3) | add | step_1
add | Glacial acetic acid and citric acid | participate
step(doi:10.1016/j.jhazmat.2019.121210-LaCoO3) | dissolve | step_2
dissolve | Lanthanum nitrate | reagents
dissolve | Cobalt nitrate | reagents
step(doi:10.1016/j.jhazmat.2019.121210-LaCoO3) | dry | step_3
dry | 120°C | participate_temperature
dry | 12h | participate_time
step(doi:10.1016/j.jhazmat.2019.121210-LaCoO3) | grind | step_4
grind | 1h | participate_time
step(doi:10.1016/j.jhazmat.2019.121210-LaCoO3) | heat | step_5
heat | 1100°C | participate_temperature
step(doi:10.1016/j.jhazmat.2019.121210-LaCoO3) | stir | step_6
stir | 60°C | participate_temperature
stir | 4h | participate_time
LaCoO3(doi:10.1016/j.jhazmat.2019.121210) | metadata(doi:10.1016/j.jhazmat.2019.121210) | article metadata
metadata(doi:10.1016/j.jhazmat.2019.121210) | doi:10.1016/j.jhazmat.2019.121210 | article doi
metadata(doi:10.1016/j.jhazmat.2019.121210) | In-situ modified the surface of Pt-doped perovskite catalyst for soot oxidation | article title
metadata(doi:10.1016/j.jhazmat.2019.121210) | Journal of Hazardous Materials | publication name
metadata(doi:10.1016/j.jhazmat.2019.121210) | 2020-02-05 | Cover Date
modified catalysts(doi:10.1016/j.jhazmat.2019.121210) | step(doi:10.1016/j.jhazmat.2019.121210-modified catalysts) | step
step(doi:10.1016/j.jhazmat.2019.121210-modified catalysts) | add1 | step_1
add1 | 100 mg LCP0.06 catalyst | reagents
add1 | 30% H2O2 aqueous solution | reagents
step(doi:10.1016/j.jhazmat.2019.121210-modified catalysts) | add2 | step_2
add2 | 100 mg LCP0.06-2 | reagents
add2 | 30% H2O2 aqueous solution | reagents
step(doi:10.1016/j.jhazmat.2019.121210-modified catalysts) | add3 | step_3
add3 | 100 mg LCP0.06-4 | reagents
add3 | 30 % H2O2 aqueous solution | reagents
step(doi:10.1016/j.jhazmat.2019.121210-modified catalysts) | heat | step_4
heat | 80°C | participate_temperature
step(doi:10.1016/j.jhazmat.2019.121210-modified catalysts) | heat2 | step_5
heat2 | 80°C | participate_temperature
step(doi:10.1016/j.jhazmat.2019.121210-modified catalysts) | heat3 | step_6
heat3 | 80°C | participate_temperature
step(doi:10.1016/j.jhazmat.2019.121210-modified catalysts) | keep | step_7
keep | room temperature | participate_temperature
keep | 10h | participate_time
step(doi:10.1016/j.jhazmat.2019.121210-modified catalysts) | keep2 | step_8
keep2 | room temperature | participate_temperature
keep2 | 10h | participate_time
step(doi:10.1016/j.jhazmat.2019.121210-modified catalysts) | keep3 | step_9
keep3 | room temperature | participate_temperature
keep3 | 10h | participate_time
modified catalysts(doi:10.1016/j.jhazmat.2019.121210) | metadata(doi:10.1016/j.jhazmat.2019.121210) | article metadata
metadata(doi:10.1016/j.jhazmat.2019.121210) | doi:10.1016/j.jhazmat.2019.121210 | article doi
metadata(doi:10.1016/j.jhazmat.2019.121210) | In-situ modified the surface of Pt-doped perovskite catalyst for soot oxidation | article title
metadata(doi:10.1016/j.jhazmat.2019.121210) | Journal of Hazardous Materials | publication name
metadata(doi:10.1016/j.jhazmat.2019.121210) | 2020-02-05 | Cover Date
aged samples(doi:10.1016/j.jhazmat.2019.121210) | step(doi:10.1016/j.jhazmat.2019.121210-aged samples) | step
step(doi:10.1016/j.jhazmat.2019.121210-aged samples) | heat | step_1
heat | 800°C | participate_temperature
heat | 50h | participate_time
aged samples(doi:10.1016/j.jhazmat.2019.121210) | metadata(doi:10.1016/j.jhazmat.2019.121210) | article metadata
metadata(doi:10.1016/j.jhazmat.2019.121210) | doi:10.1016/j.jhazmat.2019.121210 | article doi
metadata(doi:10.1016/j.jhazmat.2019.121210) | In-situ modified the surface of Pt-doped perovskite catalyst for soot oxidation | article title
metadata(doi:10.1016/j.jhazmat.2019.121210) | Journal of Hazardous Materials | publication name
metadata(doi:10.1016/j.jhazmat.2019.121210) | 2020-02-05 | Cover Date
aged samples(doi:10.1016/j.jhazmat.2019.121210) | catalysts | catalyst-raw_material
aged samples(doi:10.1016/j.jhazmat.2019.121210) | heating | catalyst-method
LaCo1-xPtxO3 (x = 0.02, 0.04, 0.06, 0.1)(doi:10.1016/j.jhazmat.2019.121210) | Lower temperature of soot conversion | conversion
LaCo1-xPtxO3 (x = 0.02, 0.04, 0.06, 0.1)(doi:10.1016/j.jhazmat.2019.121210) | 95% adsorbed oxygen | selectivity
LaCo1-xPtxO3 (x = 0.02, 0.04, 0.06, 0.1)(doi:10.1016/j.jhazmat.2019.121210) | Excellent aging resistance performance | activity
LaCo1-xPtxO3 (x = 0.02, 0.04, 0.06, 0.1)(doi:10.1016/j.jhazmat.2019.121210) | T50 decreases at least 20 °C with H2O2 modification | condition
CePO4;FePO4;Feₓ-Ce1-ₓPO4(doi:10.1016/j.jhazmat.2019.121212) | step(doi:10.1016/j.jhazmat.2019.121212-CePO4;FePO4;Feₓ-Ce1-ₓPO4) | step
step(doi:10.1016/j.jhazmat.2019.121212-CePO4;FePO4;Feₓ-Ce1-ₓPO4) | add | step_1
add | ferric nitrate | reagents
add | cerium nitrate hexahydrate | reagents
add | 200 ml deionized water | reagents
step(doi:10.1016/j.jhazmat.2019.121212-CePO4;FePO4;Feₓ-Ce1-ₓPO4) | add2 | step_2
step(doi:10.1016/j.jhazmat.2019.121212-CePO4;FePO4;Feₓ-Ce1-ₓPO4) | adjust | step_3
step(doi:10.1016/j.jhazmat.2019.121212-CePO4;FePO4;Feₓ-Ce1-ₓPO4) | age | step_4
age | room temperature | participate_temperature
age | 24h | participate_time
step(doi:10.1016/j.jhazmat.2019.121212-CePO4;FePO4;Feₓ-Ce1-ₓPO4) | calcined | step_5
calcined | 400°C | participate_temperature
calcined | 4h | participate_time
step(doi:10.1016/j.jhazmat.2019.121212-CePO4;FePO4;Feₓ-Ce1-ₓPO4) | dry | step_6
dry | 80°C | participate_temperature
dry | 4h | participate_time
step(doi:10.1016/j.jhazmat.2019.121212-CePO4;FePO4;Feₓ-Ce1-ₓPO4) | keep | step_7
keep | 2h | participate_time
step(doi:10.1016/j.jhazmat.2019.121212-CePO4;FePO4;Feₓ-Ce1-ₓPO4) | separate | step_8
step(doi:10.1016/j.jhazmat.2019.121212-CePO4;FePO4;Feₓ-Ce1-ₓPO4) | stir | step_9
stir | 30min | participate_time
step(doi:10.1016/j.jhazmat.2019.121212-CePO4;FePO4;Feₓ-Ce1-ₓPO4) | wash | step_10
wash | mixture | participate
CePO4;FePO4;Feₓ-Ce1-ₓPO4(doi:10.1016/j.jhazmat.2019.121212) | metadata(doi:10.1016/j.jhazmat.2019.121212) | article metadata
metadata(doi:10.1016/j.jhazmat.2019.121212) | doi:10.1016/j.jhazmat.2019.121212 | article doi
metadata(doi:10.1016/j.jhazmat.2019.121212) | Novel Fe-doped CePO4 catalyst for selective catalytic reduction of NO with NH3: The role of Fe3+ ions | article title
metadata(doi:10.1016/j.jhazmat.2019.121212) | Journal of Hazardous Materials | publication name
metadata(doi:10.1016/j.jhazmat.2019.121212) | 2020-02-05 | Cover Date
CePO4;FePO4;Feₓ-Ce1-ₓPO4(doi:10.1016/j.jhazmat.2019.121212) | raw_material(doi:10.1016/j.jhazmat.2019.121212-CePO4;FePO4;Feₓ-Ce1-ₓPO4) | catalyst-raw_material
raw_material(doi:10.1016/j.jhazmat.2019.121212-CePO4;FePO4;Feₓ-Ce1-ₓPO4) | ferric nitrate | catalyst-raw_material
raw_material(doi:10.1016/j.jhazmat.2019.121212-CePO4;FePO4;Feₓ-Ce1-ₓPO4) | cerium nitrate hexahydrate | catalyst-raw_material
CePO4;FePO4;Feₓ-Ce1-ₓPO4(doi:10.1016/j.jhazmat.2019.121212) | co-precipitation method | catalyst-method
Hierarchically porous ZSM-5 zeolite(doi:10.1016/j.jhazmat.2019.121593) | step(doi:10.1016/j.jhazmat.2019.121593-Hierarchically porous ZSM-5 zeolite) | step
step(doi:10.1016/j.jhazmat.2019.121593-Hierarchically porous ZSM-5 zeolite) | add | step_1
step(doi:10.1016/j.jhazmat.2019.121593-Hierarchically porous ZSM-5 zeolite) | control | step_2
Hierarchically porous ZSM-5 zeolite(doi:10.1016/j.jhazmat.2019.121593) | metadata(doi:10.1016/j.jhazmat.2019.121593) | article metadata
metadata(doi:10.1016/j.jhazmat.2019.121593) | doi:10.1016/j.jhazmat.2019.121593 | article doi
metadata(doi:10.1016/j.jhazmat.2019.121593) | One-pot synthesis of layered mesoporous ZSM-5 plus Cu ion-exchange: Enhanced NH3-SCR performance on Cu-ZSM-5 with hierarchical pore structures | article title
metadata(doi:10.1016/j.jhazmat.2019.121593) | Journal of Hazardous Materials | publication name
metadata(doi:10.1016/j.jhazmat.2019.121593) | 2020-03-05 | Cover Date
Conventional ZSM-5(doi:10.1016/j.jhazmat.2019.121593) | step(doi:10.1016/j.jhazmat.2019.121593-Conventional ZSM-5) | step
step(doi:10.1016/j.jhazmat.2019.121593-Conventional ZSM-5) | add | step_1
step(doi:10.1016/j.jhazmat.2019.121593-Conventional ZSM-5) | control | step_2
Conventional ZSM-5(doi:10.1016/j.jhazmat.2019.121593) | metadata(doi:10.1016/j.jhazmat.2019.121593) | article metadata
metadata(doi:10.1016/j.jhazmat.2019.121593) | doi:10.1016/j.jhazmat.2019.121593 | article doi
metadata(doi:10.1016/j.jhazmat.2019.121593) | One-pot synthesis of layered mesoporous ZSM-5 plus Cu ion-exchange: Enhanced NH3-SCR performance on Cu-ZSM-5 with hierarchical pore structures | article title
metadata(doi:10.1016/j.jhazmat.2019.121593) | Journal of Hazardous Materials | publication name
metadata(doi:10.1016/j.jhazmat.2019.121593) | 2020-03-05 | Cover Date
2 wt.% Cu-ZSM-5 catalyst(doi:10.1016/j.jhazmat.2019.121593) | metadata(doi:10.1016/j.jhazmat.2019.121593) | article metadata
metadata(doi:10.1016/j.jhazmat.2019.121593) | doi:10.1016/j.jhazmat.2019.121593 | article doi
metadata(doi:10.1016/j.jhazmat.2019.121593) | One-pot synthesis of layered mesoporous ZSM-5 plus Cu ion-exchange: Enhanced NH3-SCR performance on Cu-ZSM-5 with hierarchical pore structures | article title
metadata(doi:10.1016/j.jhazmat.2019.121593) | Journal of Hazardous Materials | publication name
metadata(doi:10.1016/j.jhazmat.2019.121593) | 2020-03-05 | Cover Date
2 wt.% Cu-ZSM-5 catalyst(doi:10.1016/j.jhazmat.2019.121593) | undisclosed | catalyst-raw_material
2 wt.% Cu-ZSM-5 catalyst(doi:10.1016/j.jhazmat.2019.121593) | ion-exchange impregnation strategy | catalyst-method
Nitrogen-doped MnOx/semi-coke catalysts(doi:10.1016/j.jhazmat.2019.121704) | step(doi:10.1016/j.jhazmat.2019.121704-Nitrogen-doped MnOx/semi-coke catalysts) | step
step(doi:10.1016/j.jhazmat.2019.121704-Nitrogen-doped MnOx/semi-coke catalysts) | add | step_1
add | ASC | participate
step(doi:10.1016/j.jhazmat.2019.121704-Nitrogen-doped MnOx/semi-coke catalysts) | calcined | step_2
calcined | 400°C | participate_temperature
calcined | 6h | participate_time
step(doi:10.1016/j.jhazmat.2019.121704-Nitrogen-doped MnOx/semi-coke catalysts) | cool | step_3
step(doi:10.1016/j.jhazmat.2019.121704-Nitrogen-doped MnOx/semi-coke catalysts) | dissolve | step_4
dissolve | urea | reagents
dissolve | Mn(CH3COO)2·4H2O | reagents
dissolve | distilled water | reagents
step(doi:10.1016/j.jhazmat.2019.121704-Nitrogen-doped MnOx/semi-coke catalysts) | dry | step_5
dry | 100°C | participate_temperature
dry | 12h | participate_time
step(doi:10.1016/j.jhazmat.2019.121704-Nitrogen-doped MnOx/semi-coke catalysts) | sonicate | step_6
sonicate | 30min | participate_time
step(doi:10.1016/j.jhazmat.2019.121704-Nitrogen-doped MnOx/semi-coke catalysts) | stir | step_7
stir | 3h | participate_time
Nitrogen-doped MnOx/semi-coke catalysts(doi:10.1016/j.jhazmat.2019.121704) | metadata(doi:10.1016/j.jhazmat.2019.121704) | article metadata
metadata(doi:10.1016/j.jhazmat.2019.121704) | doi:10.1016/j.jhazmat.2019.121704 | article doi
metadata(doi:10.1016/j.jhazmat.2019.121704) | Promotional effects of nitrogen doping on catalytic performance over manganese-containing semi-coke catalysts for the NH3-SCR at low temperatures | article title
metadata(doi:10.1016/j.jhazmat.2019.121704) | Journal of Hazardous Materials | publication name
metadata(doi:10.1016/j.jhazmat.2019.121704) | 2020-04-05 | Cover Date
Nitrogen-doped MnOx/semi-coke catalysts(doi:10.1016/j.jhazmat.2019.121704) | raw_material(doi:10.1016/j.jhazmat.2019.121704-Nitrogen-doped MnOx/semi-coke catalysts) | catalyst-raw_material
raw_material(doi:10.1016/j.jhazmat.2019.121704-Nitrogen-doped MnOx/semi-coke catalysts) | raw semi-coke | catalyst-raw_material
raw_material(doi:10.1016/j.jhazmat.2019.121704-Nitrogen-doped MnOx/semi-coke catalysts) | urea | catalyst-raw_material
raw_material(doi:10.1016/j.jhazmat.2019.121704-Nitrogen-doped MnOx/semi-coke catalysts) | Mn(CH3COO)2·4H2O | catalyst-raw_material
Nitrogen-doped MnOx/semi-coke catalysts(doi:10.1016/j.jhazmat.2019.121704) | impregnation | catalyst-method
V2O5-WO3/TiO2(doi:10.1016/j.jhazmat.2019.121705) | step(doi:10.1016/j.jhazmat.2019.121705-V2O5-WO3/TiO2) | step
step(doi:10.1016/j.jhazmat.2019.121705-V2O5-WO3/TiO2) | calcined | step_1
calcined | 450 °C | participate_temperature
calcined | 3 h | participate_time
step(doi:10.1016/j.jhazmat.2019.121705-V2O5-WO3/TiO2) | disperse | step_2
disperse | 10.0g VWT catalyst powder | participate
step(doi:10.1016/j.jhazmat.2019.121705-V2O5-WO3/TiO2) | dissolve | step_3
dissolve | 0.148 g Pb(NO3)2 | reagents
dissolve | 15 mL deionized water | reagents
step(doi:10.1016/j.jhazmat.2019.121705-V2O5-WO3/TiO2) | dry | step_4
dry | 110 °C | participate_temperature
dry | overnight | participate_time
step(doi:10.1016/j.jhazmat.2019.121705-V2O5-WO3/TiO2) | stir | step_5
stir | 5h | participate_time
V2O5-WO3/TiO2(doi:10.1016/j.jhazmat.2019.121705) | metadata(doi:10.1016/j.jhazmat.2019.121705) | article metadata
metadata(doi:10.1016/j.jhazmat.2019.121705) | doi:10.1016/j.jhazmat.2019.121705 | article doi
metadata(doi:10.1016/j.jhazmat.2019.121705) | Elimination of chloroaromatic congeners on a commercial V2O5-WO3/TiO2 catalyst: The effect of heavy metal Pb | article title
metadata(doi:10.1016/j.jhazmat.2019.121705) | Journal of Hazardous Materials | publication name
metadata(doi:10.1016/j.jhazmat.2019.121705) | 2020-04-05 | Cover Date
V2O5-WO3/TiO2(doi:10.1016/j.jhazmat.2019.121705) | raw_material(doi:10.1016/j.jhazmat.2019.121705-V2O5-WO3/TiO2) | catalyst-raw_material
raw_material(doi:10.1016/j.jhazmat.2019.121705-V2O5-WO3/TiO2) | Pb(NO3)2 | catalyst-raw_material
raw_material(doi:10.1016/j.jhazmat.2019.121705-V2O5-WO3/TiO2) | VWT catalyst powder | catalyst-raw_material
V2O5-WO3/TiO2(doi:10.1016/j.jhazmat.2019.121705) | wet impregnation route | catalyst-method
V2O5-WO3/TiO2(doi:10.1016/j.jhazmat.2019.121705) | CO2/HCl selectivity | selectivity
CexZr1-xO2(x=0, 0.2, 0.4, 0.6, 0.8, 1)(doi:10.1016/j.jhazmat.2019.121729) | step(doi:10.1016/j.jhazmat.2019.121729-CexZr1-xO2(x=0, 0.2, 0.4, 0.6, 0.8, 1)) | step
step(doi:10.1016/j.jhazmat.2019.121729-CexZr1-xO2(x=0, 0.2, 0.4, 0.6, 0.8, 1)) | age | step_1
age | overnight | participate_time
step(doi:10.1016/j.jhazmat.2019.121729-CexZr1-xO2(x=0, 0.2, 0.4, 0.6, 0.8, 1)) | calcined | step_2
calcined | 550 °C | participate_temperature
calcined | 4h | participate_time
step(doi:10.1016/j.jhazmat.2019.121729-CexZr1-xO2(x=0, 0.2, 0.4, 0.6, 0.8, 1)) | crush | step_3
step(doi:10.1016/j.jhazmat.2019.121729-CexZr1-xO2(x=0, 0.2, 0.4, 0.6, 0.8, 1)) | dissolve | step_4
dissolve | (NH4)2Ce(NO3)6·6H2O | reagents
dissolve | Zr(NO3)4·5H2O | reagents
dissolve | distilled water | reagents
step(doi:10.1016/j.jhazmat.2019.121729-CexZr1-xO2(x=0, 0.2, 0.4, 0.6, 0.8, 1)) | drop | step_5
drop | NH3·H2O (25 %) | participate
step(doi:10.1016/j.jhazmat.2019.121729-CexZr1-xO2(x=0, 0.2, 0.4, 0.6, 0.8, 1)) | dry | step_6
dry | 100 °C | participate_temperature
dry | 24 h | participate_time
step(doi:10.1016/j.jhazmat.2019.121729-CexZr1-xO2(x=0, 0.2, 0.4, 0.6, 0.8, 1)) | filter | step_7
step(doi:10.1016/j.jhazmat.2019.121729-CexZr1-xO2(x=0, 0.2, 0.4, 0.6, 0.8, 1)) | sieve | step_8
step(doi:10.1016/j.jhazmat.2019.121729-CexZr1-xO2(x=0, 0.2, 0.4, 0.6, 0.8, 1)) | sulfated | step_9
sulfated | 200 °C | participate_temperature
sulfated | 2 h | participate_time
step(doi:10.1016/j.jhazmat.2019.121729-CexZr1-xO2(x=0, 0.2, 0.4, 0.6, 0.8, 1)) | wash | step_10
wash | distilled water | participate
CexZr1-xO2(x=0, 0.2, 0.4, 0.6, 0.8, 1)(doi:10.1016/j.jhazmat.2019.121729) | metadata(doi:10.1016/j.jhazmat.2019.121729) | article metadata
metadata(doi:10.1016/j.jhazmat.2019.121729) | doi:10.1016/j.jhazmat.2019.121729 | article doi
metadata(doi:10.1016/j.jhazmat.2019.121729) | Gas phase sulfation of ceria-zirconia solid solutions for generating highly efficient and SO2 resistant NH3-SCR catalysts for NO removal | article title
metadata(doi:10.1016/j.jhazmat.2019.121729) | Journal of Hazardous Materials | publication name
metadata(doi:10.1016/j.jhazmat.2019.121729) | 2020-04-15 | Cover Date
CexZr1-xO2(x=0, 0.2, 0.4, 0.6, 0.8, 1)(doi:10.1016/j.jhazmat.2019.121729) | raw_material(doi:10.1016/j.jhazmat.2019.121729-CexZr1-xO2(x=0, 0.2, 0.4, 0.6, 0.8, 1)) | catalyst-raw_material
raw_material(doi:10.1016/j.jhazmat.2019.121729-CexZr1-xO2(x=0, 0.2, 0.4, 0.6, 0.8, 1)) | (NH4)2Ce(NO3)6·6H2O | catalyst-raw_material
raw_material(doi:10.1016/j.jhazmat.2019.121729-CexZr1-xO2(x=0, 0.2, 0.4, 0.6, 0.8, 1)) | Zr(NO3)4·5H2O | catalyst-raw_material
raw_material(doi:10.1016/j.jhazmat.2019.121729-CexZr1-xO2(x=0, 0.2, 0.4, 0.6, 0.8, 1)) | NH3·H2O | catalyst-raw_material
raw_material(doi:10.1016/j.jhazmat.2019.121729-CexZr1-xO2(x=0, 0.2, 0.4, 0.6, 0.8, 1)) | SO2 | catalyst-raw_material
raw_material(doi:10.1016/j.jhazmat.2019.121729-CexZr1-xO2(x=0, 0.2, 0.4, 0.6, 0.8, 1)) | O2 | catalyst-raw_material
CexZr1-xO2(x=0, 0.2, 0.4, 0.6, 0.8, 1)(doi:10.1016/j.jhazmat.2019.121729) | conventional co-precipitation method | catalyst-method
PRM(doi:10.1016/j.jhazmat.2020.122459) | step(doi:10.1016/j.jhazmat.2020.122459-PRM) | step
step(doi:10.1016/j.jhazmat.2020.122459-PRM) | add1 | step_1
add1 | 10 mol L-1nitric acid | participate
step(doi:10.1016/j.jhazmat.2020.122459-PRM) | add2 | step_2
add2 | excess ammonia (25 %) | participate
step(doi:10.1016/j.jhazmat.2020.122459-PRM) | age | step_3
age | 90 °C | participate_temperature
age | 3 h | participate_time
step(doi:10.1016/j.jhazmat.2020.122459-PRM) | calcined | step_4
calcined | 550 °C | participate_temperature
calcined | 6 h | participate_time
step(doi:10.1016/j.jhazmat.2020.122459-PRM) | dry | step_5
dry | 120 °C | participate_temperature
dry | 12 h | participate_time
step(doi:10.1016/j.jhazmat.2020.122459-PRM) | filter | step_6
step(doi:10.1016/j.jhazmat.2020.122459-PRM) | mix | step_7
mix | 10 g RM powder | reagents
mix | 150 mL deionized water | reagents
step(doi:10.1016/j.jhazmat.2020.122459-PRM) | stir | step_8
stir | 1h | participate_time
step(doi:10.1016/j.jhazmat.2020.122459-PRM) | stir2 | step_9
stir2 | 50 °C | participate_temperature
stir2 | 1h | participate_time
step(doi:10.1016/j.jhazmat.2020.122459-PRM) | wash | step_10
wash | deionized water | participate
PRM(doi:10.1016/j.jhazmat.2020.122459) | metadata(doi:10.1016/j.jhazmat.2020.122459) | article metadata
metadata(doi:10.1016/j.jhazmat.2020.122459) | doi:10.1016/j.jhazmat.2020.122459 | article doi
metadata(doi:10.1016/j.jhazmat.2020.122459) | Getting insight into the effect of CuO on red mud for the selective catalytic reduction of NO by NH3 | article title
metadata(doi:10.1016/j.jhazmat.2020.122459) | Journal of Hazardous Materials | publication name
metadata(doi:10.1016/j.jhazmat.2020.122459) | 2020-09-05 | Cover Date
xCuO/PRM(doi:10.1016/j.jhazmat.2020.122459) | step(doi:10.1016/j.jhazmat.2020.122459-xCuO/PRM) | step
step(doi:10.1016/j.jhazmat.2020.122459-xCuO/PRM) | calcined | step_1
calcined | 500 °C | participate_temperature
calcined | 6 h | participate_time
step(doi:10.1016/j.jhazmat.2020.122459-xCuO/PRM) | evaporate | step_2
evaporate | 110 °C | participate_temperature
evaporate | 12 h | participate_time
step(doi:10.1016/j.jhazmat.2020.122459-xCuO/PRM) | impregnate | step_3
impregnate | PRM | reagents
impregnate | 0.1 mol L-1 Cu(NO3)2 | reagents
step(doi:10.1016/j.jhazmat.2020.122459-xCuO/PRM) | stir | step_4
stir | 80 °C | participate_temperature
stir | 3 h | participate_time
xCuO/PRM(doi:10.1016/j.jhazmat.2020.122459) | metadata(doi:10.1016/j.jhazmat.2020.122459) | article metadata
metadata(doi:10.1016/j.jhazmat.2020.122459) | doi:10.1016/j.jhazmat.2020.122459 | article doi
metadata(doi:10.1016/j.jhazmat.2020.122459) | Getting insight into the effect of CuO on red mud for the selective catalytic reduction of NO by NH3 | article title
metadata(doi:10.1016/j.jhazmat.2020.122459) | Journal of Hazardous Materials | publication name
metadata(doi:10.1016/j.jhazmat.2020.122459) | 2020-09-05 | Cover Date
xCuO/PRM(doi:10.1016/j.jhazmat.2020.122459) | raw_material(doi:10.1016/j.jhazmat.2020.122459-xCuO/PRM) | catalyst-raw_material
raw_material(doi:10.1016/j.jhazmat.2020.122459-xCuO/PRM) | Cu(NO3)2 | catalyst-raw_material
raw_material(doi:10.1016/j.jhazmat.2020.122459-xCuO/PRM) | PRM | catalyst-raw_material
xCuO/PRM(doi:10.1016/j.jhazmat.2020.122459) | Incipient wetness impregnation | catalyst-method
deNOx catalyst(doi:10.1016/j.jhazmat.2020.122536) | step(doi:10.1016/j.jhazmat.2020.122536-deNOx catalyst) | step
step(doi:10.1016/j.jhazmat.2020.122536-deNOx catalyst) | add | step_1
add | solution | participate
step(doi:10.1016/j.jhazmat.2020.122536-deNOx catalyst) | calcined | step_2
calcined | 500°C | participate_temperature
calcined | 5h | participate_time
step(doi:10.1016/j.jhazmat.2020.122536-deNOx catalyst) | crush | step_3
crush | RM sample | reagents
step(doi:10.1016/j.jhazmat.2020.122536-deNOx catalyst) | dry | step_4
dry | 105°C | participate_temperature
dry | 6h | participate_time
step(doi:10.1016/j.jhazmat.2020.122536-deNOx catalyst) | filter | step_5
step(doi:10.1016/j.jhazmat.2020.122536-deNOx catalyst) | heat | step_6
heat | 80°C | participate_temperature
step(doi:10.1016/j.jhazmat.2020.122536-deNOx catalyst) | leach | step_7
leach | leaching solution | participate
step(doi:10.1016/j.jhazmat.2020.122536-deNOx catalyst) | stir | step_8
stir | 60min | participate_time
step(doi:10.1016/j.jhazmat.2020.122536-deNOx catalyst) | wash | step_9
wash | deionized water | participate
deNOx catalyst(doi:10.1016/j.jhazmat.2020.122536) | metadata(doi:10.1016/j.jhazmat.2020.122536) | article metadata
metadata(doi:10.1016/j.jhazmat.2020.122536) | doi:10.1016/j.jhazmat.2020.122536 | article doi
metadata(doi:10.1016/j.jhazmat.2020.122536) | Insights into modified red mud for the selective catalytic reduction of NO x : Activation mechanism of targeted leaching | article title
metadata(doi:10.1016/j.jhazmat.2020.122536) | Journal of Hazardous Materials | publication name
metadata(doi:10.1016/j.jhazmat.2020.122536) | 2020-07-15 | Cover Date
deNOx catalyst(doi:10.1016/j.jhazmat.2020.122536) | RM sample | catalyst-raw_material
deNOx catalyst(doi:10.1016/j.jhazmat.2020.122536) | ionization process | catalyst-method
deNOx catalyst(doi:10.1016/j.jhazmat.2020.122536) | NOx conversions above 90 % | conversion
deNOx catalyst(doi:10.1016/j.jhazmat.2020.122536) | Enhanced chemisorbed surface oxygen (Oα) | activity
deNOx catalyst(doi:10.1016/j.jhazmat.2020.122536) | Temperature range of 310–430 °C | condition
MFCs(doi:10.1016/j.jhazmat.2020.122878) | step(doi:10.1016/j.jhazmat.2020.122878-MFCs) | step
step(doi:10.1016/j.jhazmat.2020.122878-MFCs) | aeration | step_1
aeration | pure NO gas | participate
step(doi:10.1016/j.jhazmat.2020.122878-MFCs) | analyze | step_2
analyze | 3 to 30h | participate_time
step(doi:10.1016/j.jhazmat.2020.122878-MFCs) | control1 | step_3
step(doi:10.1016/j.jhazmat.2020.122878-MFCs) | control2 | step_4
control2 | 12h | participate_time
step(doi:10.1016/j.jhazmat.2020.122878-MFCs) | disconnect | step_5
step(doi:10.1016/j.jhazmat.2020.122878-MFCs) | eliminate | step_6
step(doi:10.1016/j.jhazmat.2020.122878-MFCs) | remove | step_7
remove | dissolved oxygen | participate
remove | 20min | participate_time
MFCs(doi:10.1016/j.jhazmat.2020.122878) | metadata(doi:10.1016/j.jhazmat.2020.122878) | article metadata
metadata(doi:10.1016/j.jhazmat.2020.122878) | doi:10.1016/j.jhazmat.2020.122878 | article doi
metadata(doi:10.1016/j.jhazmat.2020.122878) | Nitric oxide reduction by microbial fuel cell with carbon based gas diffusion cathode for power generation and gas purification | article title
metadata(doi:10.1016/j.jhazmat.2020.122878) | Journal of Hazardous Materials | publication name
metadata(doi:10.1016/j.jhazmat.2020.122878) | 2020-11-15 | Cover Date
MFCs(doi:10.1016/j.jhazmat.2020.122878) | raw_material(doi:10.1016/j.jhazmat.2020.122878-MFCs) | catalyst-raw_material
raw_material(doi:10.1016/j.jhazmat.2020.122878-MFCs) | O2 | catalyst-raw_material
raw_material(doi:10.1016/j.jhazmat.2020.122878-MFCs) | NO | catalyst-raw_material
raw_material(doi:10.1016/j.jhazmat.2020.122878-MFCs) | CO2 | catalyst-raw_material
MFCs(doi:10.1016/j.jhazmat.2020.122878) | rolling cathode | catalyst-method
MFCs(doi:10.1016/j.jhazmat.2020.122878) | NO to N2 | conversion
MFCs(doi:10.1016/j.jhazmat.2020.122878) | Maximum power density of 489 ± 50 mW/m2 | activity
nano-sized SSZ-13 (SSZ-13-Nano) zeolite(doi:10.1016/j.jhazmat.2020.122986) | metadata(doi:10.1016/j.jhazmat.2020.122986) | article metadata
metadata(doi:10.1016/j.jhazmat.2020.122986) | doi:10.1016/j.jhazmat.2020.122986 | article doi
metadata(doi:10.1016/j.jhazmat.2020.122986) | Environmental benign synthesis of Nano-SSZ-13 via FAU trans-crystallization: Enhanced NH3-SCR performance on Cu-SSZ-13 with nano-size effect | article title
metadata(doi:10.1016/j.jhazmat.2020.122986) | Journal of Hazardous Materials | publication name
metadata(doi:10.1016/j.jhazmat.2020.122986) | 2020-11-05 | Cover Date
conventional SSZ-13(doi:10.1016/j.jhazmat.2020.122986) | metadata(doi:10.1016/j.jhazmat.2020.122986) | article metadata
metadata(doi:10.1016/j.jhazmat.2020.122986) | doi:10.1016/j.jhazmat.2020.122986 | article doi
metadata(doi:10.1016/j.jhazmat.2020.122986) | Environmental benign synthesis of Nano-SSZ-13 via FAU trans-crystallization: Enhanced NH3-SCR performance on Cu-SSZ-13 with nano-size effect | article title
metadata(doi:10.1016/j.jhazmat.2020.122986) | Journal of Hazardous Materials | publication name
metadata(doi:10.1016/j.jhazmat.2020.122986) | 2020-11-05 | Cover Date
Cu-SSZ-13(doi:10.1016/j.jhazmat.2020.122986) | metadata(doi:10.1016/j.jhazmat.2020.122986) | article metadata
metadata(doi:10.1016/j.jhazmat.2020.122986) | doi:10.1016/j.jhazmat.2020.122986 | article doi
metadata(doi:10.1016/j.jhazmat.2020.122986) | Environmental benign synthesis of Nano-SSZ-13 via FAU trans-crystallization: Enhanced NH3-SCR performance on Cu-SSZ-13 with nano-size effect | article title
metadata(doi:10.1016/j.jhazmat.2020.122986) | Journal of Hazardous Materials | publication name
metadata(doi:10.1016/j.jhazmat.2020.122986) | 2020-11-05 | Cover Date
Cu-SSZ-13(doi:10.1016/j.jhazmat.2020.122986) | raw_material(doi:10.1016/j.jhazmat.2020.122986-Cu-SSZ-13) | catalyst-raw_material
raw_material(doi:10.1016/j.jhazmat.2020.122986-Cu-SSZ-13) | Cu(NO3)2·3H2O | catalyst-raw_material
Cu-SSZ-13(doi:10.1016/j.jhazmat.2020.122986) | ion exchanging method | catalyst-method
nano-sized SSZ-13 (SSZ-13-Nano) zeolite(doi:10.1016/j.jhazmat.2020.122986) | >90% (178−480 °C) | conversion
nano-sized SSZ-13 (SSZ-13-Nano) zeolite(doi:10.1016/j.jhazmat.2020.122986) | enhanced performance for NOx removal | activity
nano-sized SSZ-13 (SSZ-13-Nano) zeolite(doi:10.1016/j.jhazmat.2020.122986) | >90% NOx conversion at 178−480 °C | condition
conventional SSZ-13(doi:10.1016/j.jhazmat.2020.122986) | 29.8 μm SSZ-13 with 211−438 °C operation temperature window | condition
Manganese oxide nanorods(doi:10.1016/j.jhazmat.2020.123011) | step(doi:10.1016/j.jhazmat.2020.123011-Manganese oxide nanorods) | step
step(doi:10.1016/j.jhazmat.2020.123011-Manganese oxide nanorods) | add1 | step_1
step(doi:10.1016/j.jhazmat.2020.123011-Manganese oxide nanorods) | calcine | step_2
calcine | 400 °C | participate_temperature
calcine | 2 h | participate_time
step(doi:10.1016/j.jhazmat.2020.123011-Manganese oxide nanorods) | collect | step_3
step(doi:10.1016/j.jhazmat.2020.123011-Manganese oxide nanorods) | dissolve | step_4
step(doi:10.1016/j.jhazmat.2020.123011-Manganese oxide nanorods) | dry | step_5
step(doi:10.1016/j.jhazmat.2020.123011-Manganese oxide nanorods) | stir1 | step_6
step(doi:10.1016/j.jhazmat.2020.123011-Manganese oxide nanorods) | transfer | step_7
step(doi:10.1016/j.jhazmat.2020.123011-Manganese oxide nanorods) | treat | step_8
treat | 140 °C | participate_temperature
treat | 12 h | participate_time
step(doi:10.1016/j.jhazmat.2020.123011-Manganese oxide nanorods) | wash | step_9
Manganese oxide nanorods(doi:10.1016/j.jhazmat.2020.123011) | metadata(doi:10.1016/j.jhazmat.2020.123011) | article metadata
metadata(doi:10.1016/j.jhazmat.2020.123011) | doi:10.1016/j.jhazmat.2020.123011 | article doi
metadata(doi:10.1016/j.jhazmat.2020.123011) | A MnOx@Eu-CeOx nanorod catalyst with multiple protective effects: Strong SO2-tolerance for low temperature DeNOx processes | article title
metadata(doi:10.1016/j.jhazmat.2020.123011) | Journal of Hazardous Materials | publication name
metadata(doi:10.1016/j.jhazmat.2020.123011) | 2020-11-15 | Cover Date
MnOx@Eu-CeOxcore-shell nanorod catalysts(doi:10.1016/j.jhazmat.2020.123011) | step(doi:10.1016/j.jhazmat.2020.123011-MnOx@Eu-CeOxcore-shell nanorod catalysts) | step
step(doi:10.1016/j.jhazmat.2020.123011-MnOx@Eu-CeOxcore-shell nanorod catalysts) | add1 | step_1
add1 | 0.001 mol hexamethylenetetramine | reagents
add1 | 20 mL deionized water | reagents
step(doi:10.1016/j.jhazmat.2020.123011-MnOx@Eu-CeOxcore-shell nanorod catalysts) | add2 | step_2
add2 | 15 mL of cerium nitrate hexahydrate | reagents
add2 | 10 mL europium nitrate hexahydrate | reagents
step(doi:10.1016/j.jhazmat.2020.123011-MnOx@Eu-CeOxcore-shell nanorod catalysts) | calcine | step_3
calcine | 400 °C | participate_temperature
calcine | 2 h | participate_time
step(doi:10.1016/j.jhazmat.2020.123011-MnOx@Eu-CeOxcore-shell nanorod catalysts) | collect | step_4
step(doi:10.1016/j.jhazmat.2020.123011-MnOx@Eu-CeOxcore-shell nanorod catalysts) | dispersed | step_5
dispersed | 1.14 g MnOxnanorods | reagents
dispersed | 60 mL ethanol solution | reagents
step(doi:10.1016/j.jhazmat.2020.123011-MnOx@Eu-CeOxcore-shell nanorod catalysts) | dry | step_6
step(doi:10.1016/j.jhazmat.2020.123011-MnOx@Eu-CeOxcore-shell nanorod catalysts) | heat | step_7
heat | 75 °C | participate_temperature
heat | 2 h | participate_time
step(doi:10.1016/j.jhazmat.2020.123011-MnOx@Eu-CeOxcore-shell nanorod catalysts) | stir1 | step_8
step(doi:10.1016/j.jhazmat.2020.123011-MnOx@Eu-CeOxcore-shell nanorod catalysts) | stir2 | step_9
stir2 | ca.5 min | participate_time
step(doi:10.1016/j.jhazmat.2020.123011-MnOx@Eu-CeOxcore-shell nanorod catalysts) | stir3 | step_10
step(doi:10.1016/j.jhazmat.2020.123011-MnOx@Eu-CeOxcore-shell nanorod catalysts) | ultrasonic | step_11
ultrasonic | 30 min | participate_time
step(doi:10.1016/j.jhazmat.2020.123011-MnOx@Eu-CeOxcore-shell nanorod catalysts) | wash | step_12
MnOx@Eu-CeOxcore-shell nanorod catalysts(doi:10.1016/j.jhazmat.2020.123011) | metadata(doi:10.1016/j.jhazmat.2020.123011) | article metadata
metadata(doi:10.1016/j.jhazmat.2020.123011) | doi:10.1016/j.jhazmat.2020.123011 | article doi
metadata(doi:10.1016/j.jhazmat.2020.123011) | A MnOx@Eu-CeOx nanorod catalyst with multiple protective effects: Strong SO2-tolerance for low temperature DeNOx processes | article title
metadata(doi:10.1016/j.jhazmat.2020.123011) | Journal of Hazardous Materials | publication name
metadata(doi:10.1016/j.jhazmat.2020.123011) | 2020-11-15 | Cover Date
Eu-CeOx/MnOxcatalyst sample(doi:10.1016/j.jhazmat.2020.123011) | step(doi:10.1016/j.jhazmat.2020.123011-Eu-CeOx/MnOxcatalyst sample) | step
step(doi:10.1016/j.jhazmat.2020.123011-Eu-CeOx/MnOxcatalyst sample) | add1 | step_1
add1 | 1.72 g cerium nitrate hexahydrate | reagents
add1 | 0.58 g europium nitrate hexahydrate | reagents
add1 | 80 mL deionized water | reagents
step(doi:10.1016/j.jhazmat.2020.123011-Eu-CeOx/MnOxcatalyst sample) | calcine | step_2
calcine | 400 °C | participate_temperature
calcine | 2 h | participate_time
step(doi:10.1016/j.jhazmat.2020.123011-Eu-CeOx/MnOxcatalyst sample) | dry | step_3
step(doi:10.1016/j.jhazmat.2020.123011-Eu-CeOx/MnOxcatalyst sample) | stir | step_4
stir | room temperature | participate_temperature
stir | 1 h | participate_time
Eu-CeOx/MnOxcatalyst sample(doi:10.1016/j.jhazmat.2020.123011) | metadata(doi:10.1016/j.jhazmat.2020.123011) | article metadata
metadata(doi:10.1016/j.jhazmat.2020.123011) | doi:10.1016/j.jhazmat.2020.123011 | article doi
metadata(doi:10.1016/j.jhazmat.2020.123011) | A MnOx@Eu-CeOx nanorod catalyst with multiple protective effects: Strong SO2-tolerance for low temperature DeNOx processes | article title
metadata(doi:10.1016/j.jhazmat.2020.123011) | Journal of Hazardous Materials | publication name
metadata(doi:10.1016/j.jhazmat.2020.123011) | 2020-11-15 | Cover Date
Eu-CeOx/MnOxcatalyst sample(doi:10.1016/j.jhazmat.2020.123011) | raw_material(doi:10.1016/j.jhazmat.2020.123011-Eu-CeOx/MnOxcatalyst sample) | catalyst-raw_material
raw_material(doi:10.1016/j.jhazmat.2020.123011-Eu-CeOx/MnOxcatalyst sample) | MnOxnanorod | catalyst-raw_material
raw_material(doi:10.1016/j.jhazmat.2020.123011-Eu-CeOx/MnOxcatalyst sample) | cerium nitrate hexahydrate | catalyst-raw_material
raw_material(doi:10.1016/j.jhazmat.2020.123011-Eu-CeOx/MnOxcatalyst sample) | europium nitrate hexahydrate | catalyst-raw_material
Eu-CeOx/MnOxcatalyst sample(doi:10.1016/j.jhazmat.2020.123011) | impregnation method | catalyst-method
Plasma-thermal slags(doi:10.1016/j.jhazmat.2020.123444) | step(doi:10.1016/j.jhazmat.2020.123444-Plasma-thermal slags) | step
step(doi:10.1016/j.jhazmat.2020.123444-Plasma-thermal slags) | calcine | step_1
calcine | 900°C | participate_temperature
calcine | 6h | participate_time
step(doi:10.1016/j.jhazmat.2020.123444-Plasma-thermal slags) | dissolve | step_2
dissolve | S1 | reagents
dissolve | 1mol/L nitric acid | reagents
step(doi:10.1016/j.jhazmat.2020.123444-Plasma-thermal slags) | dry | step_3
step(doi:10.1016/j.jhazmat.2020.123444-Plasma-thermal slags) | precipitate | step_4
Plasma-thermal slags(doi:10.1016/j.jhazmat.2020.123444) | metadata(doi:10.1016/j.jhazmat.2020.123444) | article metadata
metadata(doi:10.1016/j.jhazmat.2020.123444) | doi:10.1016/j.jhazmat.2020.123444 | article doi
metadata(doi:10.1016/j.jhazmat.2020.123444) | A plasma thermal slag-derived from hazardous waste has a born hydrothermal stability | article title
metadata(doi:10.1016/j.jhazmat.2020.123444) | Journal of Hazardous Materials | publication name
metadata(doi:10.1016/j.jhazmat.2020.123444) | 2021-01-05 | Cover Date
Plasma-thermal slags(doi:10.1016/j.jhazmat.2020.123444) | Plasma-thermal slags | catalyst-raw_material
Plasma-thermal slags(doi:10.1016/j.jhazmat.2020.123444) | plasma torches | catalyst-method
Plasma-thermal slags(doi:10.1016/j.jhazmat.2020.123444) | 98.5% of NO | conversion
Plasma-thermal slags(doi:10.1016/j.jhazmat.2020.123444) | >95% N2 selectivity | selectivity
Plasma-thermal slags(doi:10.1016/j.jhazmat.2020.123444) | activity only decreased to 84.0% after treatment at 900°C | activity
Plasma-thermal slags(doi:10.1016/j.jhazmat.2020.123444) | 200°C | condition
Fe-Mo mixed oxides(doi:10.1016/j.jhazmat.2020.123936) | step(doi:10.1016/j.jhazmat.2020.123936-Fe-Mo mixed oxides) | step
step(doi:10.1016/j.jhazmat.2020.123936-Fe-Mo mixed oxides) | acidize | step_1
acidize | HNO3 | participate
step(doi:10.1016/j.jhazmat.2020.123936-Fe-Mo mixed oxides) | add1 | step_2
add1 | Iron nitrate solution (0.025 mol/L) | reagents
add1 | Ammonium heptamolybdate solution (0.117 mol/L) | reagents
step(doi:10.1016/j.jhazmat.2020.123936-Fe-Mo mixed oxides) | add2 | step_3
add2 | Citric acid solution (0.1 mol/L) | reagents
step(doi:10.1016/j.jhazmat.2020.123936-Fe-Mo mixed oxides) | agitate | step_4
step(doi:10.1016/j.jhazmat.2020.123936-Fe-Mo mixed oxides) | calcined | step_5
calcined | 500 °C | participate_temperature
calcined | 4 h | participate_time
step(doi:10.1016/j.jhazmat.2020.123936-Fe-Mo mixed oxides) | dry | step_6
dry | 120 °C | participate_temperature
dry | 24 h | participate_time
step(doi:10.1016/j.jhazmat.2020.123936-Fe-Mo mixed oxides) | grind | step_7
step(doi:10.1016/j.jhazmat.2020.123936-Fe-Mo mixed oxides) | keep | step_8
keep | 60 °C | participate_temperature
Fe-Mo mixed oxides(doi:10.1016/j.jhazmat.2020.123936) | metadata(doi:10.1016/j.jhazmat.2020.123936) | article metadata
metadata(doi:10.1016/j.jhazmat.2020.123936) | doi:10.1016/j.jhazmat.2020.123936 | article doi
metadata(doi:10.1016/j.jhazmat.2020.123936) | Simultaneous removal of SO2 and NO x with OH from the catalytic decomposition of H2O2 over Fe-Mo mixed oxides | article title
metadata(doi:10.1016/j.jhazmat.2020.123936) | Journal of Hazardous Materials | publication name
metadata(doi:10.1016/j.jhazmat.2020.123936) | 2021-02-15 | Cover Date
Fe-Mo mixed oxides(doi:10.1016/j.jhazmat.2020.123936) | raw_material(doi:10.1016/j.jhazmat.2020.123936-Fe-Mo mixed oxides) | catalyst-raw_material
raw_material(doi:10.1016/j.jhazmat.2020.123936-Fe-Mo mixed oxides) | Iron nitrate solution | catalyst-raw_material
raw_material(doi:10.1016/j.jhazmat.2020.123936-Fe-Mo mixed oxides) | Ammonium heptamolybdate solution | catalyst-raw_material
raw_material(doi:10.1016/j.jhazmat.2020.123936-Fe-Mo mixed oxides) | Citric acid solution | catalyst-raw_material
raw_material(doi:10.1016/j.jhazmat.2020.123936-Fe-Mo mixed oxides) | HNO3 | catalyst-raw_material
Fe-Mo mixed oxides(doi:10.1016/j.jhazmat.2020.123936) | sol-gel method | catalyst-method
Mn3CeWaOxcatalysts(doi:10.1016/j.jhazmat.2020.124223) | step(doi:10.1016/j.jhazmat.2020.124223-Mn3CeWaOxcatalysts) | step
step(doi:10.1016/j.jhazmat.2020.124223-Mn3CeWaOxcatalysts) | add | step_1
add | excessive urea | participate
step(doi:10.1016/j.jhazmat.2020.124223-Mn3CeWaOxcatalysts) | calcined | step_2
calcined | 500°C | participate_temperature
calcined | 5h | participate_time
step(doi:10.1016/j.jhazmat.2020.124223-Mn3CeWaOxcatalysts) | dissolve | step_3
dissolve | precursors | reagents
dissolve | deionized water | reagents
step(doi:10.1016/j.jhazmat.2020.124223-Mn3CeWaOxcatalysts) | dry | step_4
dry | 100°C | participate_temperature
dry | 12h | participate_time
step(doi:10.1016/j.jhazmat.2020.124223-Mn3CeWaOxcatalysts) | filter | step_5
step(doi:10.1016/j.jhazmat.2020.124223-Mn3CeWaOxcatalysts) | stir1 | step_6
stir1 | 90°C | participate_temperature
stir1 | 12h | participate_time
step(doi:10.1016/j.jhazmat.2020.124223-Mn3CeWaOxcatalysts) | stir2 | step_7
stir2 | 90°C | participate_temperature
stir2 | 12h | participate_time
step(doi:10.1016/j.jhazmat.2020.124223-Mn3CeWaOxcatalysts) | wash | step_8
Mn3CeWaOxcatalysts(doi:10.1016/j.jhazmat.2020.124223) | metadata(doi:10.1016/j.jhazmat.2020.124223) | article metadata
metadata(doi:10.1016/j.jhazmat.2020.124223) | doi:10.1016/j.jhazmat.2020.124223 | article doi
metadata(doi:10.1016/j.jhazmat.2020.124223) | Adjustment of operation temperature window of Mn-Ce oxide catalyst for the selective catalytic reduction of NO x with NH3 | article title
metadata(doi:10.1016/j.jhazmat.2020.124223) | Journal of Hazardous Materials | publication name
metadata(doi:10.1016/j.jhazmat.2020.124223) | 2021-03-05 | Cover Date
MnbCeOx(doi:10.1016/j.jhazmat.2020.124223) | step(doi:10.1016/j.jhazmat.2020.124223-MnbCeOx) | step
step(doi:10.1016/j.jhazmat.2020.124223-MnbCeOx) | add | step_1
add | excessive urea | participate
step(doi:10.1016/j.jhazmat.2020.124223-MnbCeOx) | calcined | step_2
calcined | 500°C | participate_temperature
calcined | 5h | participate_time
step(doi:10.1016/j.jhazmat.2020.124223-MnbCeOx) | dissolve | step_3
dissolve | Ce(NO3)3·6H2O | reagents
dissolve | Mn(NO3)2·6H2O | reagents
step(doi:10.1016/j.jhazmat.2020.124223-MnbCeOx) | dry | step_4
dry | 100°C | participate_temperature
dry | 12h | participate_time
step(doi:10.1016/j.jhazmat.2020.124223-MnbCeOx) | filter | step_5
step(doi:10.1016/j.jhazmat.2020.124223-MnbCeOx) | stir | step_6
stir | 90°C | participate_temperature
stir | 12h | participate_time
step(doi:10.1016/j.jhazmat.2020.124223-MnbCeOx) | wash | step_7
MnbCeOx(doi:10.1016/j.jhazmat.2020.124223) | metadata(doi:10.1016/j.jhazmat.2020.124223) | article metadata
metadata(doi:10.1016/j.jhazmat.2020.124223) | doi:10.1016/j.jhazmat.2020.124223 | article doi
metadata(doi:10.1016/j.jhazmat.2020.124223) | Adjustment of operation temperature window of Mn-Ce oxide catalyst for the selective catalytic reduction of NO x with NH3 | article title
metadata(doi:10.1016/j.jhazmat.2020.124223) | Journal of Hazardous Materials | publication name
metadata(doi:10.1016/j.jhazmat.2020.124223) | 2021-03-05 | Cover Date
MnbCeOx(doi:10.1016/j.jhazmat.2020.124223) | raw_material(doi:10.1016/j.jhazmat.2020.124223-MnbCeOx) | catalyst-raw_material
raw_material(doi:10.1016/j.jhazmat.2020.124223-MnbCeOx) | Ce(NO3)3·6H2O | catalyst-raw_material
raw_material(doi:10.1016/j.jhazmat.2020.124223-MnbCeOx) | Mn(NO3)2·6H2O | catalyst-raw_material
MnbCeOx(doi:10.1016/j.jhazmat.2020.124223) | homogeneous precipitation | catalyst-method
Mn-Fe spinel catalyst(doi:10.1016/j.jhazmat.2021.125468) | step(doi:10.1016/j.jhazmat.2021.125468-Mn-Fe spinel catalyst) | step
step(doi:10.1016/j.jhazmat.2021.125468-Mn-Fe spinel catalyst) | add | step_1
add | 12.5 wt% ammonia solution | reagents
add | MnSO4·H2O | reagents
add | FeSO4∙7H2O | reagents
add | FeCl3∙6H2O | reagents
step(doi:10.1016/j.jhazmat.2021.125468-Mn-Fe spinel catalyst) | calcine | step_2
calcine | 400 °C | participate_temperature
calcine | 3 h | participate_time
step(doi:10.1016/j.jhazmat.2021.125468-Mn-Fe spinel catalyst) | dry | step_3
dry | 105 °C | participate_temperature
dry | 12 h | participate_time
step(doi:10.1016/j.jhazmat.2021.125468-Mn-Fe spinel catalyst) | filter | step_4
step(doi:10.1016/j.jhazmat.2021.125468-Mn-Fe spinel catalyst) | sieve | step_5
step(doi:10.1016/j.jhazmat.2021.125468-Mn-Fe spinel catalyst) | stir | step_6
stir | room temperature | participate_temperature
stir | 3h | participate_time
step(doi:10.1016/j.jhazmat.2021.125468-Mn-Fe spinel catalyst) | wash | step_7
wash | deionized water | reagents
wash | alcohol | reagents
Mn-Fe spinel catalyst(doi:10.1016/j.jhazmat.2021.125468) | metadata(doi:10.1016/j.jhazmat.2021.125468) | article metadata
metadata(doi:10.1016/j.jhazmat.2021.125468) | doi:10.1016/j.jhazmat.2021.125468 | article doi
metadata(doi:10.1016/j.jhazmat.2021.125468) | N2O inhibition by toluene over Mn-Fe spinel SCR catalyst | article title
metadata(doi:10.1016/j.jhazmat.2021.125468) | Journal of Hazardous Materials | publication name
metadata(doi:10.1016/j.jhazmat.2021.125468) | 2021-07-15 | Cover Date
Mn-Fe spinel catalyst(doi:10.1016/j.jhazmat.2021.125468) | raw_material(doi:10.1016/j.jhazmat.2021.125468-Mn-Fe spinel catalyst) | catalyst-raw_material
raw_material(doi:10.1016/j.jhazmat.2021.125468-Mn-Fe spinel catalyst) | MnSO4·H2O | catalyst-raw_material
raw_material(doi:10.1016/j.jhazmat.2021.125468-Mn-Fe spinel catalyst) | FeSO4∙7H2O | catalyst-raw_material
raw_material(doi:10.1016/j.jhazmat.2021.125468-Mn-Fe spinel catalyst) | FeCl3∙6H2O | catalyst-raw_material
Mn-Fe spinel catalyst(doi:10.1016/j.jhazmat.2021.125468) | conventional co-precipitation | catalyst-method
fresh Cu based SAPO samples(doi:10.1016/j.jhazmat.2021.125543) | step(doi:10.1016/j.jhazmat.2021.125543-fresh Cu based SAPO samples) | step
step(doi:10.1016/j.jhazmat.2021.125543-fresh Cu based SAPO samples) | Incipient wetness impregnation | step_1
Incipient wetness impregnation | corresponding NH4-form zeolites. | participate
step(doi:10.1016/j.jhazmat.2021.125543-fresh Cu based SAPO samples) | hydrothermal synthesis | step_2
hydrothermal synthesis | H-form zeolites | reagents
hydrothermal synthesis | DIPEA | reagents
hydrothermal synthesis | TEA | reagents
step(doi:10.1016/j.jhazmat.2021.125543-fresh Cu based SAPO samples) | ion-exchange | step_3
ion-exchange | ammonium chloride solution | participate
fresh Cu based SAPO samples(doi:10.1016/j.jhazmat.2021.125543) | metadata(doi:10.1016/j.jhazmat.2021.125543) | article metadata
metadata(doi:10.1016/j.jhazmat.2021.125543) | doi:10.1016/j.jhazmat.2021.125543 | article doi
metadata(doi:10.1016/j.jhazmat.2021.125543) | Controlled synthesis of Cu-based SAPO-18/34 intergrowth zeolites for selective catalytic reduction of NOx by ammonia | article title
metadata(doi:10.1016/j.jhazmat.2021.125543) | Journal of Hazardous Materials | publication name
metadata(doi:10.1016/j.jhazmat.2021.125543) | 2021-07-15 | Cover Date
fresh Cu based SAPO samples(doi:10.1016/j.jhazmat.2021.125543) | raw_material(doi:10.1016/j.jhazmat.2021.125543-fresh Cu based SAPO samples) | catalyst-raw_material
raw_material(doi:10.1016/j.jhazmat.2021.125543-fresh Cu based SAPO samples) | DIPEA | catalyst-raw_material
raw_material(doi:10.1016/j.jhazmat.2021.125543-fresh Cu based SAPO samples) | TEA | catalyst-raw_material
raw_material(doi:10.1016/j.jhazmat.2021.125543-fresh Cu based SAPO samples) | ammonium chloride solution | catalyst-raw_material
fresh Cu based SAPO samples(doi:10.1016/j.jhazmat.2021.125543) | Incipient wetness impregnation protocol | catalyst-method
mesoporous Fe doped CeO2samples(doi:10.1016/j.jhazmat.2021.125565) | step(doi:10.1016/j.jhazmat.2021.125565-mesoporous Fe doped CeO2samples) | step
step(doi:10.1016/j.jhazmat.2021.125565-mesoporous Fe doped CeO2samples) | dissolve | step_1
dissolve | Fe(NO3)3·9H2O | reagents
dissolve | Ce(NO3)2·6H2O | reagents
dissolve | CTAB | reagents
step(doi:10.1016/j.jhazmat.2021.125565-mesoporous Fe doped CeO2samples) | expose | step_2
expose | 200 ppm SO2 | reagents
expose | 3 vol% O2 | reagents
expose | 300 °C | participate_temperature
expose | 2 h | participate_time
step(doi:10.1016/j.jhazmat.2021.125565-mesoporous Fe doped CeO2samples) | heat | step_3
heat | room temperature to 300 °C | participate_temperature
mesoporous Fe doped CeO2samples(doi:10.1016/j.jhazmat.2021.125565) | metadata(doi:10.1016/j.jhazmat.2021.125565) | article metadata
metadata(doi:10.1016/j.jhazmat.2021.125565) | doi:10.1016/j.jhazmat.2021.125565 | article doi
metadata(doi:10.1016/j.jhazmat.2021.125565) | Promotion of NH3-SCR activity by sulfate-modification over mesoporous Fe doped CeO2 catalyst: Structure and mechanism | article title
metadata(doi:10.1016/j.jhazmat.2021.125565) | Journal of Hazardous Materials | publication name
metadata(doi:10.1016/j.jhazmat.2021.125565) | 2021-07-15 | Cover Date
mesoporous Fe doped CeO2samples(doi:10.1016/j.jhazmat.2021.125565) | raw_material(doi:10.1016/j.jhazmat.2021.125565-mesoporous Fe doped CeO2samples) | catalyst-raw_material
raw_material(doi:10.1016/j.jhazmat.2021.125565-mesoporous Fe doped CeO2samples) | DIPEA | catalyst-raw_material
raw_material(doi:10.1016/j.jhazmat.2021.125565-mesoporous Fe doped CeO2samples) | TEA | catalyst-raw_material
raw_material(doi:10.1016/j.jhazmat.2021.125565-mesoporous Fe doped CeO2samples) | ammonium chloride solution | catalyst-raw_material
mesoporous Fe doped CeO2samples(doi:10.1016/j.jhazmat.2021.125565) | CTAB-template method | catalyst-method
Mixed niobium-cerium oxide(doi:10.1016/j.jhazmat.2021.125665) | step(doi:10.1016/j.jhazmat.2021.125665-Mixed niobium-cerium oxide) | step
step(doi:10.1016/j.jhazmat.2021.125665-Mixed niobium-cerium oxide) | add | step_1
add | aqua ammonia solution (250 mL) | participate
step(doi:10.1016/j.jhazmat.2021.125665-Mixed niobium-cerium oxide) | calcined | step_2
calcined | 500 °C | participate_temperature
calcined | 5 h | participate_time
step(doi:10.1016/j.jhazmat.2021.125665-Mixed niobium-cerium oxide) | crush | step_3
step(doi:10.1016/j.jhazmat.2021.125665-Mixed niobium-cerium oxide) | dissolve | step_4
dissolve | 13.3648 g niobium(V) ethoxide (0.042 mol) | reagents
dissolve | 18.2372 g cerium(III) nitrate hexahydrate (0.042 mol) | reagents
dissolve | 250 mL methanol | reagents
dissolve | 250 mL deionized water | reagents
step(doi:10.1016/j.jhazmat.2021.125665-Mixed niobium-cerium oxide) | dry | step_5
dry | 120 °C | participate_temperature
dry | 24 h | participate_time
step(doi:10.1016/j.jhazmat.2021.125665-Mixed niobium-cerium oxide) | pour1 | step_6
pour1 | aqua solution of cerium(III) nitrate hexahydrate | reagents
pour1 | methanol | reagents
step(doi:10.1016/j.jhazmat.2021.125665-Mixed niobium-cerium oxide) | separate | step_7
step(doi:10.1016/j.jhazmat.2021.125665-Mixed niobium-cerium oxide) | stir1 | step_8
stir1 | 30 min | participate_time
step(doi:10.1016/j.jhazmat.2021.125665-Mixed niobium-cerium oxide) | stir2 | step_9
stir2 | 60 min | participate_time
step(doi:10.1016/j.jhazmat.2021.125665-Mixed niobium-cerium oxide) | wash | step_10
wash | deionized water (500 mL) | participate
Mixed niobium-cerium oxide(doi:10.1016/j.jhazmat.2021.125665) | metadata(doi:10.1016/j.jhazmat.2021.125665) | article metadata
metadata(doi:10.1016/j.jhazmat.2021.125665) | doi:10.1016/j.jhazmat.2021.125665 | article doi
metadata(doi:10.1016/j.jhazmat.2021.125665) | Enhanced adsorption and degradation of methylene blue over mixed niobium-cerium oxide – Unraveling the synergy between Nb and Ce in advanced oxidation processes | article title
metadata(doi:10.1016/j.jhazmat.2021.125665) | Journal of Hazardous Materials | publication name
metadata(doi:10.1016/j.jhazmat.2021.125665) | 2021-08-05 | Cover Date
Mixed niobium-cerium oxide(doi:10.1016/j.jhazmat.2021.125665) | raw_material(doi:10.1016/j.jhazmat.2021.125665-Mixed niobium-cerium oxide) | catalyst-raw_material
raw_material(doi:10.1016/j.jhazmat.2021.125665-Mixed niobium-cerium oxide) | niobium(V) ethoxide | catalyst-raw_material
raw_material(doi:10.1016/j.jhazmat.2021.125665-Mixed niobium-cerium oxide) | cerium(III) nitrate hexahydrate | catalyst-raw_material
Mixed niobium-cerium oxide(doi:10.1016/j.jhazmat.2021.125665) | co-precipitation | catalyst-method
CeTiOx, FeCeTiOx, ZrCeTiOxand FeZrCeTiOxcatalysts(doi:10.1016/j.jhazmat.2021.125821) | step(doi:10.1016/j.jhazmat.2021.125821-CeTiOx, FeCeTiOx, ZrCeTiOxand FeZrCeTiOxcatalysts) | step
step(doi:10.1016/j.jhazmat.2021.125821-CeTiOx, FeCeTiOx, ZrCeTiOxand FeZrCeTiOxcatalysts) | add | step_1
step(doi:10.1016/j.jhazmat.2021.125821-CeTiOx, FeCeTiOx, ZrCeTiOxand FeZrCeTiOxcatalysts) | adjust | step_2
step(doi:10.1016/j.jhazmat.2021.125821-CeTiOx, FeCeTiOx, ZrCeTiOxand FeZrCeTiOxcatalysts) | age | step_3
age | 24h | participate_time
step(doi:10.1016/j.jhazmat.2021.125821-CeTiOx, FeCeTiOx, ZrCeTiOxand FeZrCeTiOxcatalysts) | calcined | step_4
calcined | 450 °C | participate_temperature
calcined | 5h | participate_time
step(doi:10.1016/j.jhazmat.2021.125821-CeTiOx, FeCeTiOx, ZrCeTiOxand FeZrCeTiOxcatalysts) | dry | step_5
dry | 110 °C | participate_temperature
dry | overnight | participate_time
step(doi:10.1016/j.jhazmat.2021.125821-CeTiOx, FeCeTiOx, ZrCeTiOxand FeZrCeTiOxcatalysts) | filter | step_6
filter | ultrapure water | participate
step(doi:10.1016/j.jhazmat.2021.125821-CeTiOx, FeCeTiOx, ZrCeTiOxand FeZrCeTiOxcatalysts) | mix | step_7
mix | Ce(NO3)3·6H2O | reagents
mix | Fe(NO3)3·9H2O | reagents
mix | Zr(NO3)4·5H2O | reagents
mix | TiCl4 | reagents
step(doi:10.1016/j.jhazmat.2021.125821-CeTiOx, FeCeTiOx, ZrCeTiOxand FeZrCeTiOxcatalysts) | stir1 | step_8
stir1 | evenly | participate_time
step(doi:10.1016/j.jhazmat.2021.125821-CeTiOx, FeCeTiOx, ZrCeTiOxand FeZrCeTiOxcatalysts) | stir2 | step_9
stir2 | 3h | participate_time
step(doi:10.1016/j.jhazmat.2021.125821-CeTiOx, FeCeTiOx, ZrCeTiOxand FeZrCeTiOxcatalysts) | wash | step_10
wash | ultrapure water | participate
CeTiOx, FeCeTiOx, ZrCeTiOxand FeZrCeTiOxcatalysts(doi:10.1016/j.jhazmat.2021.125821) | metadata(doi:10.1016/j.jhazmat.2021.125821) | article metadata
metadata(doi:10.1016/j.jhazmat.2021.125821) | doi:10.1016/j.jhazmat.2021.125821 | article doi
metadata(doi:10.1016/j.jhazmat.2021.125821) | Insights into the co-doping effect of Fe3+ and Zr4+ on the anti-K performance of CeTiOx catalyst for NH3-SCR reaction | article title
metadata(doi:10.1016/j.jhazmat.2021.125821) | Journal of Hazardous Materials | publication name
metadata(doi:10.1016/j.jhazmat.2021.125821) | 2021-08-15 | Cover Date
K-CeTiOx, K-FeCeTiOx, K-ZrCeTiOxand K-FeZrCeTiOxcatalysts(doi:10.1016/j.jhazmat.2021.125821) | step(doi:10.1016/j.jhazmat.2021.125821-K-CeTiOx, K-FeCeTiOx, K-ZrCeTiOxand K-FeZrCeTiOxcatalysts) | step
step(doi:10.1016/j.jhazmat.2021.125821-K-CeTiOx, K-FeCeTiOx, K-ZrCeTiOxand K-FeZrCeTiOxcatalysts) | add | step_1
add | Fresh catalysts | reagents
add | KNO3solution | reagents
step(doi:10.1016/j.jhazmat.2021.125821-K-CeTiOx, K-FeCeTiOx, K-ZrCeTiOxand K-FeZrCeTiOxcatalysts) | calcined | step_2
calcined | 450°C | participate_temperature
calcined | 5h | participate_time
step(doi:10.1016/j.jhazmat.2021.125821-K-CeTiOx, K-FeCeTiOx, K-ZrCeTiOxand K-FeZrCeTiOxcatalysts) | dry1 | step_3
dry1 | 110°C | participate_temperature
step(doi:10.1016/j.jhazmat.2021.125821-K-CeTiOx, K-FeCeTiOx, K-ZrCeTiOxand K-FeZrCeTiOxcatalysts) | dry2 | step_4
dry2 | 110°C | participate_temperature
dry2 | overnight | participate_time
step(doi:10.1016/j.jhazmat.2021.125821-K-CeTiOx, K-FeCeTiOx, K-ZrCeTiOxand K-FeZrCeTiOxcatalysts) | stir | step_5
K-CeTiOx, K-FeCeTiOx, K-ZrCeTiOxand K-FeZrCeTiOxcatalysts(doi:10.1016/j.jhazmat.2021.125821) | metadata(doi:10.1016/j.jhazmat.2021.125821) | article metadata
metadata(doi:10.1016/j.jhazmat.2021.125821) | doi:10.1016/j.jhazmat.2021.125821 | article doi
metadata(doi:10.1016/j.jhazmat.2021.125821) | Insights into the co-doping effect of Fe3+ and Zr4+ on the anti-K performance of CeTiOx catalyst for NH3-SCR reaction | article title
metadata(doi:10.1016/j.jhazmat.2021.125821) | Journal of Hazardous Materials | publication name
metadata(doi:10.1016/j.jhazmat.2021.125821) | 2021-08-15 | Cover Date
K-CeTiOx, K-FeCeTiOx, K-ZrCeTiOxand K-FeZrCeTiOxcatalysts(doi:10.1016/j.jhazmat.2021.125821) | raw_material(doi:10.1016/j.jhazmat.2021.125821-K-CeTiOx, K-FeCeTiOx, K-ZrCeTiOxand K-FeZrCeTiOxcatalysts) | catalyst-raw_material
raw_material(doi:10.1016/j.jhazmat.2021.125821-K-CeTiOx, K-FeCeTiOx, K-ZrCeTiOxand K-FeZrCeTiOxcatalysts) | KNO3 | catalyst-raw_material
raw_material(doi:10.1016/j.jhazmat.2021.125821-K-CeTiOx, K-FeCeTiOx, K-ZrCeTiOxand K-FeZrCeTiOxcatalysts) | Ce(NO3)3·6H2O | catalyst-raw_material
raw_material(doi:10.1016/j.jhazmat.2021.125821-K-CeTiOx, K-FeCeTiOx, K-ZrCeTiOxand K-FeZrCeTiOxcatalysts) | Fe(NO3)3·9H2O | catalyst-raw_material
raw_material(doi:10.1016/j.jhazmat.2021.125821-K-CeTiOx, K-FeCeTiOx, K-ZrCeTiOxand K-FeZrCeTiOxcatalysts) | Zr(NO3)4·5H2O | catalyst-raw_material
raw_material(doi:10.1016/j.jhazmat.2021.125821-K-CeTiOx, K-FeCeTiOx, K-ZrCeTiOxand K-FeZrCeTiOxcatalysts) | TiCl4 | catalyst-raw_material
K-CeTiOx, K-FeCeTiOx, K-ZrCeTiOxand K-FeZrCeTiOxcatalysts(doi:10.1016/j.jhazmat.2021.125821) | wet impregnation method | catalyst-method
CeO2support(doi:10.1016/j.jhazmat.2021.125826) | step(doi:10.1016/j.jhazmat.2021.125826-CeO2support) | step
step(doi:10.1016/j.jhazmat.2021.125826-CeO2support) | add | step_1
add | NH3·H2O | participate
step(doi:10.1016/j.jhazmat.2021.125826-CeO2support) | age | step_2
age | room temperature | participate_temperature
age | 4h | participate_time
step(doi:10.1016/j.jhazmat.2021.125826-CeO2support) | calcined | step_3
calcined | 550 °C | participate_temperature
calcined | 2 h | participate_time
step(doi:10.1016/j.jhazmat.2021.125826-CeO2support) | dissolve | step_4
dissolve | Ce(NO3)3·6H2O | reagents
dissolve | deionized water | reagents
step(doi:10.1016/j.jhazmat.2021.125826-CeO2support) | dry | step_5
dry | 100 °C | participate_temperature
dry | 12 h | participate_time
step(doi:10.1016/j.jhazmat.2021.125826-CeO2support) | filter | step_6
step(doi:10.1016/j.jhazmat.2021.125826-CeO2support) | wash | step_7
CeO2support(doi:10.1016/j.jhazmat.2021.125826) | metadata(doi:10.1016/j.jhazmat.2021.125826) | article metadata
metadata(doi:10.1016/j.jhazmat.2021.125826) | doi:10.1016/j.jhazmat.2021.125826 | article doi
metadata(doi:10.1016/j.jhazmat.2021.125826) | Revealing the effect of paired redox-acid sites on metal oxide catalysts for efficient NO x removal by NH3-SCR | article title
metadata(doi:10.1016/j.jhazmat.2021.125826) | Journal of Hazardous Materials | publication name
metadata(doi:10.1016/j.jhazmat.2021.125826) | 2021-08-15 | Cover Date
WO3support(doi:10.1016/j.jhazmat.2021.125826) | step(doi:10.1016/j.jhazmat.2021.125826-WO3support) | step
step(doi:10.1016/j.jhazmat.2021.125826-WO3support) | add | step_1
add | citric acid | reagents
add | WO3or Nb2O5 | reagents
step(doi:10.1016/j.jhazmat.2021.125826-WO3support) | calcined | step_2
calcined | 550 °C | participate_temperature
calcined | 2 h | participate_time
step(doi:10.1016/j.jhazmat.2021.125826-WO3support) | dissolve | step_3
dissolve | H28N6O41W12 | reagents
dissolve | nitric acid | reagents
dissolve | 70 °C | participate_temperature
step(doi:10.1016/j.jhazmat.2021.125826-WO3support) | heat | step_4
heat | 70 °C | participate_temperature
WO3support(doi:10.1016/j.jhazmat.2021.125826) | metadata(doi:10.1016/j.jhazmat.2021.125826) | article metadata
metadata(doi:10.1016/j.jhazmat.2021.125826) | doi:10.1016/j.jhazmat.2021.125826 | article doi
metadata(doi:10.1016/j.jhazmat.2021.125826) | Revealing the effect of paired redox-acid sites on metal oxide catalysts for efficient NO x removal by NH3-SCR | article title
metadata(doi:10.1016/j.jhazmat.2021.125826) | Journal of Hazardous Materials | publication name
metadata(doi:10.1016/j.jhazmat.2021.125826) | 2021-08-15 | Cover Date
WO3or Nb2O5 modified CeO2catalysts(doi:10.1016/j.jhazmat.2021.125826) | step(doi:10.1016/j.jhazmat.2021.125826-WO3or Nb2O5 modified CeO2catalysts) | step
step(doi:10.1016/j.jhazmat.2021.125826-WO3or Nb2O5 modified CeO2catalysts) | add | step_1
add | CeO2support | participate
step(doi:10.1016/j.jhazmat.2021.125826-WO3or Nb2O5 modified CeO2catalysts) | calcined | step_2
calcined | 550 °C | participate_temperature
calcined | 2 h | participate_time
step(doi:10.1016/j.jhazmat.2021.125826-WO3or Nb2O5 modified CeO2catalysts) | dissolve | step_3
dissolve | precursor of WO3or Nb2O5 | participate
WO3or Nb2O5 modified CeO2catalysts(doi:10.1016/j.jhazmat.2021.125826) | metadata(doi:10.1016/j.jhazmat.2021.125826) | article metadata
metadata(doi:10.1016/j.jhazmat.2021.125826) | doi:10.1016/j.jhazmat.2021.125826 | article doi
metadata(doi:10.1016/j.jhazmat.2021.125826) | Revealing the effect of paired redox-acid sites on metal oxide catalysts for efficient NO x removal by NH3-SCR | article title
metadata(doi:10.1016/j.jhazmat.2021.125826) | Journal of Hazardous Materials | publication name
metadata(doi:10.1016/j.jhazmat.2021.125826) | 2021-08-15 | Cover Date
CeO2modified WO3or Nb2O5catalysts(doi:10.1016/j.jhazmat.2021.125826) | step(doi:10.1016/j.jhazmat.2021.125826-CeO2modified WO3or Nb2O5catalysts) | step
step(doi:10.1016/j.jhazmat.2021.125826-CeO2modified WO3or Nb2O5catalysts) | add | step_1
add | Ce(NO3)3·H2O | participate
step(doi:10.1016/j.jhazmat.2021.125826-CeO2modified WO3or Nb2O5catalysts) | calcined | step_2
calcined | 550 °C | participate_temperature
calcined | 2 h | participate_time
step(doi:10.1016/j.jhazmat.2021.125826-CeO2modified WO3or Nb2O5catalysts) | impregnation | step_3
impregnation | CeO2support | participate
CeO2modified WO3or Nb2O5catalysts(doi:10.1016/j.jhazmat.2021.125826) | metadata(doi:10.1016/j.jhazmat.2021.125826) | article metadata
metadata(doi:10.1016/j.jhazmat.2021.125826) | doi:10.1016/j.jhazmat.2021.125826 | article doi
metadata(doi:10.1016/j.jhazmat.2021.125826) | Revealing the effect of paired redox-acid sites on metal oxide catalysts for efficient NO x removal by NH3-SCR | article title
metadata(doi:10.1016/j.jhazmat.2021.125826) | Journal of Hazardous Materials | publication name
metadata(doi:10.1016/j.jhazmat.2021.125826) | 2021-08-15 | Cover Date
CeO2/WO3or CeO2/Nb2O5samples(doi:10.1016/j.jhazmat.2021.125826) | step(doi:10.1016/j.jhazmat.2021.125826-CeO2/WO3or CeO2/Nb2O5samples) | step
step(doi:10.1016/j.jhazmat.2021.125826-CeO2/WO3or CeO2/Nb2O5samples) | calcined | step_1
calcined | 550 °C | participate_temperature
calcined | 2 h | participate_time
step(doi:10.1016/j.jhazmat.2021.125826-CeO2/WO3or CeO2/Nb2O5samples) | dropwise add | step_2
dropwise add | Ce(NO3)3·H2O | reagents
dropwise add | WO3or commercial Nb2O5(High purity niobium oxide, CBMM) | reagents
CeO2/WO3or CeO2/Nb2O5samples(doi:10.1016/j.jhazmat.2021.125826) | metadata(doi:10.1016/j.jhazmat.2021.125826) | article metadata
metadata(doi:10.1016/j.jhazmat.2021.125826) | doi:10.1016/j.jhazmat.2021.125826 | article doi
metadata(doi:10.1016/j.jhazmat.2021.125826) | Revealing the effect of paired redox-acid sites on metal oxide catalysts for efficient NO x removal by NH3-SCR | article title
metadata(doi:10.1016/j.jhazmat.2021.125826) | Journal of Hazardous Materials | publication name
metadata(doi:10.1016/j.jhazmat.2021.125826) | 2021-08-15 | Cover Date
CeO2/WO3or CeO2/Nb2O5samples(doi:10.1016/j.jhazmat.2021.125826) | raw_material(doi:10.1016/j.jhazmat.2021.125826-CeO2/WO3or CeO2/Nb2O5samples) | catalyst-raw_material
raw_material(doi:10.1016/j.jhazmat.2021.125826-CeO2/WO3or CeO2/Nb2O5samples) | Ce(NO3)3·H2O | catalyst-raw_material
raw_material(doi:10.1016/j.jhazmat.2021.125826-CeO2/WO3or CeO2/Nb2O5samples) | WO3or commercial Nb2O5(High purity niobium oxide, CBMM) | catalyst-raw_material
CeO2/WO3or CeO2/Nb2O5samples(doi:10.1016/j.jhazmat.2021.125826) | IWI method | catalyst-method
MnOx-CeO2(doi:10.1016/j.jhazmat.2021.125939) | metadata(doi:10.1016/j.jhazmat.2021.125939) | article metadata
metadata(doi:10.1016/j.jhazmat.2021.125939) | doi:10.1016/j.jhazmat.2021.125939 | article doi
metadata(doi:10.1016/j.jhazmat.2021.125939) | Impact of NOx and NH3 addition on toluene oxidation over MnOx-CeO2 catalyst | article title
metadata(doi:10.1016/j.jhazmat.2021.125939) | Journal of Hazardous Materials | publication name
metadata(doi:10.1016/j.jhazmat.2021.125939) | 2021-08-15 | Cover Date
MnOx-CeO2(doi:10.1016/j.jhazmat.2021.125939) | raw_material(doi:10.1016/j.jhazmat.2021.125939-MnOx-CeO2) | catalyst-raw_material
raw_material(doi:10.1016/j.jhazmat.2021.125939-MnOx-CeO2) | Mn | catalyst-raw_material
raw_material(doi:10.1016/j.jhazmat.2021.125939-MnOx-CeO2) | Ce | catalyst-raw_material
MnOx-CeO2(doi:10.1016/j.jhazmat.2021.125939) | NH3·H2O co-precipitation | catalyst-method
CeO2cubes(doi:10.1016/j.jhazmat.2021.126545) | step(doi:10.1016/j.jhazmat.2021.126545-CeO2cubes) | step
step(doi:10.1016/j.jhazmat.2021.126545-CeO2cubes) | add | step_1
add | CeO2cube nanocrystals | participate
step(doi:10.1016/j.jhazmat.2021.126545-CeO2cubes) | calcine | step_2
calcine | 500°C | participate_temperature
calcine | 4h | participate_time
step(doi:10.1016/j.jhazmat.2021.126545-CeO2cubes) | dissolve | step_3
dissolve | (NH4)2SO4 | reagents
dissolve | deionized water | reagents
step(doi:10.1016/j.jhazmat.2021.126545-CeO2cubes) | dry | step_4
dry | 110°C | participate_temperature
step(doi:10.1016/j.jhazmat.2021.126545-CeO2cubes) | press | step_5
step(doi:10.1016/j.jhazmat.2021.126545-CeO2cubes) | sieve | step_6
step(doi:10.1016/j.jhazmat.2021.126545-CeO2cubes) | stir | step_7
stir | 10h | participate_time
CeO2cubes(doi:10.1016/j.jhazmat.2021.126545) | metadata(doi:10.1016/j.jhazmat.2021.126545) | article metadata
metadata(doi:10.1016/j.jhazmat.2021.126545) | doi:10.1016/j.jhazmat.2021.126545 | article doi
metadata(doi:10.1016/j.jhazmat.2021.126545) | Catalytic performance and mechanistic evaluation of sulfated CeO2 cubes for selective catalytic reduction of NOx with ammonia | article title
metadata(doi:10.1016/j.jhazmat.2021.126545) | Journal of Hazardous Materials | publication name
metadata(doi:10.1016/j.jhazmat.2021.126545) | 2021-10-15 | Cover Date
CeO2cubes(doi:10.1016/j.jhazmat.2021.126545) | raw_material(doi:10.1016/j.jhazmat.2021.126545-CeO2cubes) | catalyst-raw_material
raw_material(doi:10.1016/j.jhazmat.2021.126545-CeO2cubes) | (NH4)2SO4 | catalyst-raw_material
raw_material(doi:10.1016/j.jhazmat.2021.126545-CeO2cubes) | CeO2cube nanocrystals | catalyst-raw_material
CeO2cubes(doi:10.1016/j.jhazmat.2021.126545) | hydrothermal method | catalyst-method
catalyst(doi:10.1016/j.jhazmat.2021.126566) | step(doi:10.1016/j.jhazmat.2021.126566-catalyst) | step
step(doi:10.1016/j.jhazmat.2021.126566-catalyst) | analyze | step_1
step(doi:10.1016/j.jhazmat.2021.126566-catalyst) | heat | step_2
heat | 298 K to 973 K | participate_temperature
catalyst(doi:10.1016/j.jhazmat.2021.126566) | metadata(doi:10.1016/j.jhazmat.2021.126566) | article metadata
metadata(doi:10.1016/j.jhazmat.2021.126566) | doi:10.1016/j.jhazmat.2021.126566 | article doi
metadata(doi:10.1016/j.jhazmat.2021.126566) | Co-regulation of dispersion, exposure and defect sites on CeO2 (111) surface for catalytic oxidation of Hg0 | article title
metadata(doi:10.1016/j.jhazmat.2021.126566) | Journal of Hazardous Materials | publication name
metadata(doi:10.1016/j.jhazmat.2021.126566) | 2022-02-15 | Cover Date
catalyst(doi:10.1016/j.jhazmat.2021.126566) | oxygen | catalyst-raw_material
catalyst(doi:10.1016/j.jhazmat.2021.126566) | catalytic oxidation | catalyst-method
Cerium phosphate(doi:10.1016/j.jhazmat.2021.127334) | step(doi:10.1016/j.jhazmat.2021.127334-Cerium phosphate) | step
step(doi:10.1016/j.jhazmat.2021.127334-Cerium phosphate) | adjust pH | step_1
step(doi:10.1016/j.jhazmat.2021.127334-Cerium phosphate) | calcine1 | step_2
calcine1 | 310°C | participate_temperature
calcine1 | 4h | participate_time
step(doi:10.1016/j.jhazmat.2021.127334-Cerium phosphate) | calcine2 | step_3
calcine2 | 500°C | participate_temperature
calcine2 | 2h | participate_time
step(doi:10.1016/j.jhazmat.2021.127334-Cerium phosphate) | centrifugation | step_4
step(doi:10.1016/j.jhazmat.2021.127334-Cerium phosphate) | dry | step_5
dry | 80°C | participate_temperature
dry | overnight | participate_time
step(doi:10.1016/j.jhazmat.2021.127334-Cerium phosphate) | maintain | step_6
maintain | 120°C | participate_temperature
maintain | 6h | participate_time
step(doi:10.1016/j.jhazmat.2021.127334-Cerium phosphate) | stir | step_7
stir | 30min | participate_time
step(doi:10.1016/j.jhazmat.2021.127334-Cerium phosphate) | transfer | step_8
step(doi:10.1016/j.jhazmat.2021.127334-Cerium phosphate) | wash | step_9
Cerium phosphate(doi:10.1016/j.jhazmat.2021.127334) | metadata(doi:10.1016/j.jhazmat.2021.127334) | article metadata
metadata(doi:10.1016/j.jhazmat.2021.127334) | doi:10.1016/j.jhazmat.2021.127334 | article doi
metadata(doi:10.1016/j.jhazmat.2021.127334) | Brønsted acid enhanced hexagonal cerium phosphate for the selective catalytic reduction of NO with NH3: In situ DRIFTS and DFT investigation | article title
metadata(doi:10.1016/j.jhazmat.2021.127334) | Journal of Hazardous Materials | publication name
metadata(doi:10.1016/j.jhazmat.2021.127334) | 2022-02-15 | Cover Date
Cerium phosphate(doi:10.1016/j.jhazmat.2021.127334) | step(doi:10.1016/j.jhazmat.2021.127334-Cerium phosphate) | step
step(doi:10.1016/j.jhazmat.2021.127334-Cerium phosphate) | adjust pH | step_1
step(doi:10.1016/j.jhazmat.2021.127334-Cerium phosphate) | adjust ratio | step_2
step(doi:10.1016/j.jhazmat.2021.127334-Cerium phosphate) | calcine | step_3
calcine | 310°C | participate_temperature
calcine | 4h | participate_time
step(doi:10.1016/j.jhazmat.2021.127334-Cerium phosphate) | centrifugation | step_4
step(doi:10.1016/j.jhazmat.2021.127334-Cerium phosphate) | change1 | step_5
change1 | 180°C | participate_temperature
change1 | 12h | participate_time
step(doi:10.1016/j.jhazmat.2021.127334-Cerium phosphate) | change2 | step_6
change2 | 500°C | participate_temperature
change2 | 4h | participate_time
step(doi:10.1016/j.jhazmat.2021.127334-Cerium phosphate) | dry | step_7
dry | 80°C | participate_temperature
dry | overnight | participate_time
step(doi:10.1016/j.jhazmat.2021.127334-Cerium phosphate) | maintain | step_8
maintain | 120°C | participate_temperature
maintain | 6h | participate_time
step(doi:10.1016/j.jhazmat.2021.127334-Cerium phosphate) | stir | step_9
stir | 30min | participate_time
step(doi:10.1016/j.jhazmat.2021.127334-Cerium phosphate) | transfer | step_10
step(doi:10.1016/j.jhazmat.2021.127334-Cerium phosphate) | wash | step_11
Cerium phosphate(doi:10.1016/j.jhazmat.2021.127334) | metadata(doi:10.1016/j.jhazmat.2021.127334) | article metadata
metadata(doi:10.1016/j.jhazmat.2021.127334) | doi:10.1016/j.jhazmat.2021.127334 | article doi
metadata(doi:10.1016/j.jhazmat.2021.127334) | Brønsted acid enhanced hexagonal cerium phosphate for the selective catalytic reduction of NO with NH3: In situ DRIFTS and DFT investigation | article title
metadata(doi:10.1016/j.jhazmat.2021.127334) | Journal of Hazardous Materials | publication name
metadata(doi:10.1016/j.jhazmat.2021.127334) | 2022-02-15 | Cover Date
Cerium phosphate(doi:10.1016/j.jhazmat.2021.127334) | raw_material(doi:10.1016/j.jhazmat.2021.127334-Cerium phosphate) | catalyst-raw_material
raw_material(doi:10.1016/j.jhazmat.2021.127334-Cerium phosphate) | Cerium nitrate hexahydrate | catalyst-raw_material
raw_material(doi:10.1016/j.jhazmat.2021.127334-Cerium phosphate) | Trisodium phosphate (Na3PO4) | catalyst-raw_material
Cerium phosphate(doi:10.1016/j.jhazmat.2021.127334) | hydrothermal method | catalyst-method
PEMS-chasing experiments(doi:10.1016/j.jhazmat.2021.127372) | metadata(doi:10.1016/j.jhazmat.2021.127372) | article metadata
metadata(doi:10.1016/j.jhazmat.2021.127372) | doi:10.1016/j.jhazmat.2021.127372 | article doi
metadata(doi:10.1016/j.jhazmat.2021.127372) | Uncertainty investigation of plume-chasing method for measuring on-road NOx emission factors of heavy-duty diesel vehicles | article title
metadata(doi:10.1016/j.jhazmat.2021.127372) | Journal of Hazardous Materials | publication name
metadata(doi:10.1016/j.jhazmat.2021.127372) | 2022-02-15 | Cover Date
PEMS-chasing experiments(doi:10.1016/j.jhazmat.2021.127372) | commercial China V ultra-low sulfur diesel fuel | catalyst-raw_material
PEMS-chasing experiments(doi:10.1016/j.jhazmat.2021.127372) | selective catalytic reduction (SCR) | catalyst-method
CeVOx/AC(doi:10.1016/j.jhazmat.2021.127397) | step(doi:10.1016/j.jhazmat.2021.127397-CeVOx/AC) | step
step(doi:10.1016/j.jhazmat.2021.127397-CeVOx/AC) | calcined1 | step_1
calcined1 | 500 °C | participate_temperature
calcined1 | 8 h | participate_time
step(doi:10.1016/j.jhazmat.2021.127397-CeVOx/AC) | calcined2 | step_2
calcined2 | 400 °C | participate_temperature
calcined2 | 2 h | participate_time
step(doi:10.1016/j.jhazmat.2021.127397-CeVOx/AC) | deash | step_3
deash | AC | reagents
deash | 10% HCl | reagents
deash | HF | reagents
deash | 60 °C | participate_temperature
deash | 36 h | participate_time
step(doi:10.1016/j.jhazmat.2021.127397-CeVOx/AC) | impregnate1 | step_4
impregnate1 | AC | reagents
impregnate1 | 50 mL vanadyl acetylacetonate solution | reagents
impregnate1 | 3 h | participate_time
step(doi:10.1016/j.jhazmat.2021.127397-CeVOx/AC) | impregnate2 | step_5
impregnate2 | Ce(NO3)3.6H2O | reagents
impregnate2 | 3 h | participate_time
step(doi:10.1016/j.jhazmat.2021.127397-CeVOx/AC) | oxidized | step_6
oxidized | 250 °C | participate_temperature
oxidized | 5 h | participate_time
step(doi:10.1016/j.jhazmat.2021.127397-CeVOx/AC) | wash | step_7
CeVOx/AC(doi:10.1016/j.jhazmat.2021.127397) | metadata(doi:10.1016/j.jhazmat.2021.127397) | article metadata
metadata(doi:10.1016/j.jhazmat.2021.127397) | doi:10.1016/j.jhazmat.2021.127397 | article doi
metadata(doi:10.1016/j.jhazmat.2021.127397) | Insight into the enhancing activity and stability of Ce modified V2O5/AC during cyclic desulfurization-regeneration-denitrification | article title
metadata(doi:10.1016/j.jhazmat.2021.127397) | Journal of Hazardous Materials | publication name
metadata(doi:10.1016/j.jhazmat.2021.127397) | 2022-02-15 | Cover Date
V2O5/AC(doi:10.1016/j.jhazmat.2021.127397) | step(doi:10.1016/j.jhazmat.2021.127397-V2O5/AC) | step
step(doi:10.1016/j.jhazmat.2021.127397-V2O5/AC) | calcined | step_1
calcined | 500 °C | participate_temperature
step(doi:10.1016/j.jhazmat.2021.127397-V2O5/AC) | detect | step_2
step(doi:10.1016/j.jhazmat.2021.127397-V2O5/AC) | impregnate | step_3
impregnate | AC | reagents
impregnate | 120 mL vanadyl acetylacetonate solution | reagents
step(doi:10.1016/j.jhazmat.2021.127397-V2O5/AC) | oxidized | step_4
oxidized | 250 °C | participate_temperature
V2O5/AC(doi:10.1016/j.jhazmat.2021.127397) | metadata(doi:10.1016/j.jhazmat.2021.127397) | article metadata
metadata(doi:10.1016/j.jhazmat.2021.127397) | doi:10.1016/j.jhazmat.2021.127397 | article doi
metadata(doi:10.1016/j.jhazmat.2021.127397) | Insight into the enhancing activity and stability of Ce modified V2O5/AC during cyclic desulfurization-regeneration-denitrification | article title
metadata(doi:10.1016/j.jhazmat.2021.127397) | Journal of Hazardous Materials | publication name
metadata(doi:10.1016/j.jhazmat.2021.127397) | 2022-02-15 | Cover Date
V2O5/AC(doi:10.1016/j.jhazmat.2021.127397) | raw_material(doi:10.1016/j.jhazmat.2021.127397-V2O5/AC) | catalyst-raw_material
raw_material(doi:10.1016/j.jhazmat.2021.127397-V2O5/AC) | AC | catalyst-raw_material
raw_material(doi:10.1016/j.jhazmat.2021.127397-V2O5/AC) | vanadyl acetylacetonate ((C10H14O5V)) | catalyst-raw_material
V2O5/AC(doi:10.1016/j.jhazmat.2021.127397) | impregnation | catalyst-method
Co and Ce co-doped δ-MnO2(doi:10.1016/j.jhazmat.2021.127583) | step(doi:10.1016/j.jhazmat.2021.127583- Co and Ce co-doped δ-MnO2) | step
step(doi:10.1016/j.jhazmat.2021.127583- Co and Ce co-doped δ-MnO2) | add | step_1
add | Ce(NO3)·6H2O | reagents
add | 1 g KMnO4 | reagents
add | Co(NO3)2·6H2O | reagents
Co and Ce co-doped δ-MnO2(doi:10.1016/j.jhazmat.2021.127583) | metadata(doi:10.1016/j.jhazmat.2021.127583) | article metadata
metadata(doi:10.1016/j.jhazmat.2021.127583) | doi:10.1016/j.jhazmat.2021.127583 | article doi
metadata(doi:10.1016/j.jhazmat.2021.127583) | Study of the effect of ceria on the activity and selectivity of Co and Ce co-doped birnessite manganese oxide for formaldehyde oxidation | article title
metadata(doi:10.1016/j.jhazmat.2021.127583) | Journal of Hazardous Materials | publication name
metadata(doi:10.1016/j.jhazmat.2021.127583) | 2022-02-15 | Cover Date
Co and Ce co-doped δ-MnO2(doi:10.1016/j.jhazmat.2021.127583) | raw_material(doi:10.1016/j.jhazmat.2021.127583- Co and Ce co-doped δ-MnO2) | catalyst-raw_material
raw_material(doi:10.1016/j.jhazmat.2021.127583- Co and Ce co-doped δ-MnO2) | Ce(NO3)·6H2O | catalyst-raw_material
raw_material(doi:10.1016/j.jhazmat.2021.127583- Co and Ce co-doped δ-MnO2) | KMnO4 | catalyst-raw_material
raw_material(doi:10.1016/j.jhazmat.2021.127583- Co and Ce co-doped δ-MnO2) | Co(NO3)2·6H2O | catalyst-raw_material
Co and Ce co-doped δ-MnO2(doi:10.1016/j.jhazmat.2021.127583) | microwave-assisted hydrothermal synthesis | catalyst-method
Porous CeO2nanospheres(doi:10.1016/j.jhazmat.2021.128148) | step(doi:10.1016/j.jhazmat.2021.128148-Porous CeO2nanospheres) | step
step(doi:10.1016/j.jhazmat.2021.128148-Porous CeO2nanospheres) | add | step_1
add | 6 mL acetic acid | reagents
add | 180 mL ethylene glycol | reagents
add | room temperature | participate_temperature
step(doi:10.1016/j.jhazmat.2021.128148-Porous CeO2nanospheres) | calcined | step_2
calcined | 500 °C | participate_temperature
calcined | 5 h | participate_time
step(doi:10.1016/j.jhazmat.2021.128148-Porous CeO2nanospheres) | dissolve | step_3
dissolve | 6.0 g Ce(NO3)3•6H2O | reagents
dissolve | 6 mL Millipore-purified water | reagents
step(doi:10.1016/j.jhazmat.2021.128148-Porous CeO2nanospheres) | dry | step_4
dry | 80 °C | participate_temperature
dry | overnight | participate_time
step(doi:10.1016/j.jhazmat.2021.128148-Porous CeO2nanospheres) | filter | step_5
step(doi:10.1016/j.jhazmat.2021.128148-Porous CeO2nanospheres) | heat | step_6
heat | 180 °C | participate_temperature
heat | 200 min | participate_time
step(doi:10.1016/j.jhazmat.2021.128148-Porous CeO2nanospheres) | seal | step_7
step(doi:10.1016/j.jhazmat.2021.128148-Porous CeO2nanospheres) | stir | step_8
step(doi:10.1016/j.jhazmat.2021.128148-Porous CeO2nanospheres) | wash | step_9
wash | Millipore-purified water | participate
Porous CeO2nanospheres(doi:10.1016/j.jhazmat.2021.128148) | metadata(doi:10.1016/j.jhazmat.2021.128148) | article metadata
metadata(doi:10.1016/j.jhazmat.2021.128148) | doi:10.1016/j.jhazmat.2021.128148 | article doi
metadata(doi:10.1016/j.jhazmat.2021.128148) | Phosphate on ceria with controlled active sites distribution for wide temperature NH3-SCR | article title
metadata(doi:10.1016/j.jhazmat.2021.128148) | Journal of Hazardous Materials | publication name
metadata(doi:10.1016/j.jhazmat.2021.128148) | 2022-04-05 | Cover Date
phosphating CeO2samples(doi:10.1016/j.jhazmat.2021.128148) | step(doi:10.1016/j.jhazmat.2021.128148-phosphating CeO2samples) | step
step(doi:10.1016/j.jhazmat.2021.128148-phosphating CeO2samples) | add | step_1
add | 1.0gCeO2nanospheres | participate
step(doi:10.1016/j.jhazmat.2021.128148-phosphating CeO2samples) | calcined | step_2
calcined | 500 °C | participate_temperature
calcined | 4 h | participate_time
step(doi:10.1016/j.jhazmat.2021.128148-phosphating CeO2samples) | dissolve | step_3
dissolve | required amounts of (NH4)3PO4 | reagents
dissolve | 40 mL Millipore-purified water | reagents
step(doi:10.1016/j.jhazmat.2021.128148-phosphating CeO2samples) | dry | step_4
dry | 80 °C | participate_temperature
dry | overnight | participate_time
step(doi:10.1016/j.jhazmat.2021.128148-phosphating CeO2samples) | filter | step_5
step(doi:10.1016/j.jhazmat.2021.128148-phosphating CeO2samples) | stir1 | step_6
stir1 | 10 h | participate_time
step(doi:10.1016/j.jhazmat.2021.128148-phosphating CeO2samples) | wash | step_7
wash | Millipore-purified water | participate
phosphating CeO2samples(doi:10.1016/j.jhazmat.2021.128148) | metadata(doi:10.1016/j.jhazmat.2021.128148) | article metadata
metadata(doi:10.1016/j.jhazmat.2021.128148) | doi:10.1016/j.jhazmat.2021.128148 | article doi
metadata(doi:10.1016/j.jhazmat.2021.128148) | Phosphate on ceria with controlled active sites distribution for wide temperature NH3-SCR | article title
metadata(doi:10.1016/j.jhazmat.2021.128148) | Journal of Hazardous Materials | publication name
metadata(doi:10.1016/j.jhazmat.2021.128148) | 2022-04-05 | Cover Date
P8mix/CeO2(doi:10.1016/j.jhazmat.2021.128148) | step(doi:10.1016/j.jhazmat.2021.128148-P8mix/CeO2) | step
step(doi:10.1016/j.jhazmat.2021.128148-P8mix/CeO2) | calcined | step_1
calcined | 500 °C | participate_temperature
calcined | 4 h | participate_time
step(doi:10.1016/j.jhazmat.2021.128148-P8mix/CeO2) | dry | step_2
dry | 110 °C | participate_temperature
dry | 6h | participate_time
step(doi:10.1016/j.jhazmat.2021.128148-P8mix/CeO2) | mix | step_3
mix | 1h | participate_time
step(doi:10.1016/j.jhazmat.2021.128148-P8mix/CeO2) | quickly dissolve | step_4
quickly dissolve |  | participate
quickly dissolve | 10 min | participate_time
step(doi:10.1016/j.jhazmat.2021.128148-P8mix/CeO2) | sinter | step_5
sinter | 800 °C | participate_temperature
sinter | 5 h | participate_time
P8mix/CeO2(doi:10.1016/j.jhazmat.2021.128148) | metadata(doi:10.1016/j.jhazmat.2021.128148) | article metadata
metadata(doi:10.1016/j.jhazmat.2021.128148) | doi:10.1016/j.jhazmat.2021.128148 | article doi
metadata(doi:10.1016/j.jhazmat.2021.128148) | Phosphate on ceria with controlled active sites distribution for wide temperature NH3-SCR | article title
metadata(doi:10.1016/j.jhazmat.2021.128148) | Journal of Hazardous Materials | publication name
metadata(doi:10.1016/j.jhazmat.2021.128148) | 2022-04-05 | Cover Date
P8mix/CeO2(doi:10.1016/j.jhazmat.2021.128148) | raw_material(doi:10.1016/j.jhazmat.2021.128148-P8mix/CeO2) | catalyst-raw_material
raw_material(doi:10.1016/j.jhazmat.2021.128148-P8mix/CeO2) | porous CeO2 | catalyst-raw_material
raw_material(doi:10.1016/j.jhazmat.2021.128148-P8mix/CeO2) | CePO4 | catalyst-raw_material
P8mix/CeO2(doi:10.1016/j.jhazmat.2021.128148) | physical mixing | catalyst-method
KIT-6 hard template(doi:10.1016/j.jhazmat.2022.128528) | step(doi:10.1016/j.jhazmat.2022.128528-KIT-6 hard template) | step
step(doi:10.1016/j.jhazmat.2022.128528-KIT-6 hard template) | add | step_1
add | 6 g 1-butanol | participate
step(doi:10.1016/j.jhazmat.2022.128528-KIT-6 hard template) | add2 | step_2
add2 | 12.9 g tetraethoxysilane (TEOS) | participate
step(doi:10.1016/j.jhazmat.2022.128528-KIT-6 hard template) | age | step_3
age | 100 °C | participate_temperature
age | 3 days | participate_time
step(doi:10.1016/j.jhazmat.2022.128528-KIT-6 hard template) | calcined | step_4
calcined | 550 °C | participate_temperature
calcined | 6h | participate_time
step(doi:10.1016/j.jhazmat.2022.128528-KIT-6 hard template) | dissolve1 | step_5
dissolve1 | 6 g Pluronic P123 | reagents
dissolve1 | 5.6 g HCl | reagents
dissolve1 | 222.6 g H2O | reagents
step(doi:10.1016/j.jhazmat.2022.128528-KIT-6 hard template) | dry | step_6
dry | room temperature | participate_temperature
dry | 24h | participate_time
step(doi:10.1016/j.jhazmat.2022.128528-KIT-6 hard template) | filter | step_7
step(doi:10.1016/j.jhazmat.2022.128528-KIT-6 hard template) | stir1 | step_8
stir1 | room temperature | participate_temperature
stir1 | 3h | participate_time
step(doi:10.1016/j.jhazmat.2022.128528-KIT-6 hard template) | stir2 | step_9
stir2 | 24h | participate_time
step(doi:10.1016/j.jhazmat.2022.128528-KIT-6 hard template) | stir3 | step_10
stir3 | 24h | participate_time
step(doi:10.1016/j.jhazmat.2022.128528-KIT-6 hard template) | transfer | step_11
KIT-6 hard template(doi:10.1016/j.jhazmat.2022.128528) | metadata(doi:10.1016/j.jhazmat.2022.128528) | article metadata
metadata(doi:10.1016/j.jhazmat.2022.128528) | doi:10.1016/j.jhazmat.2022.128528 | article doi
metadata(doi:10.1016/j.jhazmat.2022.128528) | Mesoporous LaCoO3 perovskite oxide with high catalytic performance for NO x storage and reduction | article title
metadata(doi:10.1016/j.jhazmat.2022.128528) | Journal of Hazardous Materials | publication name
metadata(doi:10.1016/j.jhazmat.2022.128528) | 2022-06-05 | Cover Date
LaCoO3perovskite(doi:10.1016/j.jhazmat.2022.128528) | step(doi:10.1016/j.jhazmat.2022.128528-LaCoO3perovskite) | step
step(doi:10.1016/j.jhazmat.2022.128528-LaCoO3perovskite) | calcined1 | step_1
calcined1 | 300 °C | participate_temperature
calcined1 | 3 h | participate_time
step(doi:10.1016/j.jhazmat.2022.128528-LaCoO3perovskite) | calcined2 | step_2
calcined2 | 700 °C | participate_temperature
calcined2 | 5 h | participate_time
step(doi:10.1016/j.jhazmat.2022.128528-LaCoO3perovskite) | dissolve | step_3
dissolve | 24 mmol La(NO3)3·H2O | reagents
dissolve | 24 mmol Co(NO3)3·H2O | reagents
dissolve | 72 mmol citric acid | reagents
dissolve | 120 ml deionized water | reagents
step(doi:10.1016/j.jhazmat.2022.128528-LaCoO3perovskite) | dry | step_4
dry | 100 °C | participate_temperature
dry | 24h | participate_time
step(doi:10.1016/j.jhazmat.2022.128528-LaCoO3perovskite) | grind | step_5
step(doi:10.1016/j.jhazmat.2022.128528-LaCoO3perovskite) | stir | step_6
stir | 60 °C | participate_temperature
LaCoO3perovskite(doi:10.1016/j.jhazmat.2022.128528) | metadata(doi:10.1016/j.jhazmat.2022.128528) | article metadata
metadata(doi:10.1016/j.jhazmat.2022.128528) | doi:10.1016/j.jhazmat.2022.128528 | article doi
metadata(doi:10.1016/j.jhazmat.2022.128528) | Mesoporous LaCoO3 perovskite oxide with high catalytic performance for NO x storage and reduction | article title
metadata(doi:10.1016/j.jhazmat.2022.128528) | Journal of Hazardous Materials | publication name
metadata(doi:10.1016/j.jhazmat.2022.128528) | 2022-06-05 | Cover Date
LaCoO3-Meso(doi:10.1016/j.jhazmat.2022.128528) | step(doi:10.1016/j.jhazmat.2022.128528-LaCoO3-Meso) | step
step(doi:10.1016/j.jhazmat.2022.128528-LaCoO3-Meso) | add | step_1
step(doi:10.1016/j.jhazmat.2022.128528-LaCoO3-Meso) | calcined1 | step_2
calcined1 | 450 °C | participate_temperature
calcined1 | 3h | participate_time
step(doi:10.1016/j.jhazmat.2022.128528-LaCoO3-Meso) | calcined2 | step_3
calcined2 | 700 °C | participate_temperature
calcined2 | 5 h | participate_time
step(doi:10.1016/j.jhazmat.2022.128528-LaCoO3-Meso) | dissolve | step_4
dissolve | 24 mmol La(NO3)3·H2O | reagents
dissolve | 24 mmol Co(NO3)3·H2O | reagents
dissolve | 72 mmol citric acid | reagents
dissolve | 120 ml deionized water | reagents
step(doi:10.1016/j.jhazmat.2022.128528-LaCoO3-Meso) | dry | step_5
dry | 100 °C | participate_temperature
dry | 24h | participate_time
step(doi:10.1016/j.jhazmat.2022.128528-LaCoO3-Meso) | grind | step_6
step(doi:10.1016/j.jhazmat.2022.128528-LaCoO3-Meso) | remove | step_7
remove | 2 M NaOH | participate
remove | room temperature | participate_temperature
step(doi:10.1016/j.jhazmat.2022.128528-LaCoO3-Meso) | remove1 | step_8
remove1 | silica template | participate
remove1 | room temperature | participate_temperature
step(doi:10.1016/j.jhazmat.2022.128528-LaCoO3-Meso) | remove2 | step_9
remove2 | silica template | participate
remove2 | room temperature | participate_temperature
step(doi:10.1016/j.jhazmat.2022.128528-LaCoO3-Meso) | remove3 | step_10
remove3 | silica template | participate
remove3 | room temperature | participate_temperature
step(doi:10.1016/j.jhazmat.2022.128528-LaCoO3-Meso) | stir | step_11
stir | 60 °C | participate_temperature
step(doi:10.1016/j.jhazmat.2022.128528-LaCoO3-Meso) | stir2 | step_12
stir2 | room temperature | participate_temperature
stir2 | 12h | participate_time
step(doi:10.1016/j.jhazmat.2022.128528-LaCoO3-Meso) | wash | step_13
wash | deionized water | participate
LaCoO3-Meso(doi:10.1016/j.jhazmat.2022.128528) | metadata(doi:10.1016/j.jhazmat.2022.128528) | article metadata
metadata(doi:10.1016/j.jhazmat.2022.128528) | doi:10.1016/j.jhazmat.2022.128528 | article doi
metadata(doi:10.1016/j.jhazmat.2022.128528) | Mesoporous LaCoO3 perovskite oxide with high catalytic performance for NO x storage and reduction | article title
metadata(doi:10.1016/j.jhazmat.2022.128528) | Journal of Hazardous Materials | publication name
metadata(doi:10.1016/j.jhazmat.2022.128528) | 2022-06-05 | Cover Date
Mesoporous sample(doi:10.1016/j.jhazmat.2022.128528) | step(doi:10.1016/j.jhazmat.2022.128528-Mesoporous sample) | step
step(doi:10.1016/j.jhazmat.2022.128528-Mesoporous sample) | reaction | step_1
reaction | 100-450 °C | participate_temperature
Mesoporous sample(doi:10.1016/j.jhazmat.2022.128528) | metadata(doi:10.1016/j.jhazmat.2022.128528) | article metadata
metadata(doi:10.1016/j.jhazmat.2022.128528) | doi:10.1016/j.jhazmat.2022.128528 | article doi
metadata(doi:10.1016/j.jhazmat.2022.128528) | Mesoporous LaCoO3 perovskite oxide with high catalytic performance for NO x storage and reduction | article title
metadata(doi:10.1016/j.jhazmat.2022.128528) | Journal of Hazardous Materials | publication name
metadata(doi:10.1016/j.jhazmat.2022.128528) | 2022-06-05 | Cover Date
Mesoporous sample(doi:10.1016/j.jhazmat.2022.128528) | raw_material(doi:10.1016/j.jhazmat.2022.128528-Mesoporous sample) | catalyst-raw_material
raw_material(doi:10.1016/j.jhazmat.2022.128528-Mesoporous sample) | LaCoO3-Meso | catalyst-raw_material
Mesoporous sample(doi:10.1016/j.jhazmat.2022.128528) | NSR reaction | catalyst-method
CeO2support(doi:10.1016/j.jhazmat.2022.128622) | step(doi:10.1016/j.jhazmat.2022.128622-CeO2support) | step
step(doi:10.1016/j.jhazmat.2022.128622-CeO2support) | add | step_1
add | NaOH solution (1 mol/L) | participate
step(doi:10.1016/j.jhazmat.2022.128622-CeO2support) | calcined | step_2
calcined | 250 °C | participate_temperature
calcined | 4 h | participate_time
step(doi:10.1016/j.jhazmat.2022.128622-CeO2support) | centrifuged | step_3
step(doi:10.1016/j.jhazmat.2022.128622-CeO2support) | dissolve | step_4
dissolve | Ce(NO3)3·6H2O | reagents
dissolve | deionized water | reagents
step(doi:10.1016/j.jhazmat.2022.128622-CeO2support) | dry | step_5
dry | 80 °C | participate_temperature
dry | overnight | participate_time
step(doi:10.1016/j.jhazmat.2022.128622-CeO2support) | stir1 | step_6
stir1 | 90min | participate_time
step(doi:10.1016/j.jhazmat.2022.128622-CeO2support) | wash | step_7
wash | deionized water | participate
CeO2support(doi:10.1016/j.jhazmat.2022.128622) | metadata(doi:10.1016/j.jhazmat.2022.128622) | article metadata
metadata(doi:10.1016/j.jhazmat.2022.128622) | doi:10.1016/j.jhazmat.2022.128622 | article doi
metadata(doi:10.1016/j.jhazmat.2022.128622) | Promotion effect of Ni doping on the oxygen resistance property of Fe/CeO2 catalyst for CO-SCR reaction: Activity test and mechanism investigation | article title
metadata(doi:10.1016/j.jhazmat.2022.128622) | Journal of Hazardous Materials | publication name
metadata(doi:10.1016/j.jhazmat.2022.128622) | 2022-06-05 | Cover Date
Fe/CeO2catalysts(doi:10.1016/j.jhazmat.2022.128622) | step(doi:10.1016/j.jhazmat.2022.128622-Fe/CeO2catalysts) | step
step(doi:10.1016/j.jhazmat.2022.128622-Fe/CeO2catalysts) | add | step_1
add | 6.5 g CeO2support | reagents
add | Fe(NO3)3·9H2O | reagents
step(doi:10.1016/j.jhazmat.2022.128622-Fe/CeO2catalysts) | calcined | step_2
calcined | 450 °C | participate_temperature
calcined | 4 h | participate_time
step(doi:10.1016/j.jhazmat.2022.128622-Fe/CeO2catalysts) | determine | step_3
step(doi:10.1016/j.jhazmat.2022.128622-Fe/CeO2catalysts) | disp | step_4
disp | metal precursors (Co(NO3)2·6H2O, Ni(NO3)2·6H2O, Mn(NO3)2·H2O, and ZrOCl2·8H2O, respectively) and Fe(NO3)3·9H2O | participate
step(doi:10.1016/j.jhazmat.2022.128622-Fe/CeO2catalysts) | dry | step_5
dry | 70 °C | participate_temperature
dry | 70min | participate_time
step(doi:10.1016/j.jhazmat.2022.128622-Fe/CeO2catalysts) | stir | step_6
stir | 70 °C | participate_temperature
Fe/CeO2catalysts(doi:10.1016/j.jhazmat.2022.128622) | metadata(doi:10.1016/j.jhazmat.2022.128622) | article metadata
metadata(doi:10.1016/j.jhazmat.2022.128622) | doi:10.1016/j.jhazmat.2022.128622 | article doi
metadata(doi:10.1016/j.jhazmat.2022.128622) | Promotion effect of Ni doping on the oxygen resistance property of Fe/CeO2 catalyst for CO-SCR reaction: Activity test and mechanism investigation | article title
metadata(doi:10.1016/j.jhazmat.2022.128622) | Journal of Hazardous Materials | publication name
metadata(doi:10.1016/j.jhazmat.2022.128622) | 2022-06-05 | Cover Date
MFe/CeO2(M = Co, Ni, Mn, and Zr) catalysts(doi:10.1016/j.jhazmat.2022.128622) | step(doi:10.1016/j.jhazmat.2022.128622-MFe/CeO2(M = Co, Ni, Mn, and Zr) catalysts) | step
step(doi:10.1016/j.jhazmat.2022.128622-MFe/CeO2(M = Co, Ni, Mn, and Zr) catalysts) | add | step_1
add | CeO2support | reagents
add | metal precursors (Co(NO3)2·6H2O, Ni(NO3)2·6H2O, Mn(NO3)2·H2O, and ZrOCl2·8H2O) | reagents
add | Fe(NO3)3·9H2O | reagents
step(doi:10.1016/j.jhazmat.2022.128622-MFe/CeO2(M = Co, Ni, Mn, and Zr) catalysts) | calcined | step_2
calcined | 450 °C | participate_temperature
calcined | 4 h | participate_time
step(doi:10.1016/j.jhazmat.2022.128622-MFe/CeO2(M = Co, Ni, Mn, and Zr) catalysts) | dry | step_3
dry | 70 °C | participate_temperature
dry | 70min | participate_time
step(doi:10.1016/j.jhazmat.2022.128622-MFe/CeO2(M = Co, Ni, Mn, and Zr) catalysts) | impregnate | step_4
MFe/CeO2(M = Co, Ni, Mn, and Zr) catalysts(doi:10.1016/j.jhazmat.2022.128622) | metadata(doi:10.1016/j.jhazmat.2022.128622) | article metadata
metadata(doi:10.1016/j.jhazmat.2022.128622) | doi:10.1016/j.jhazmat.2022.128622 | article doi
metadata(doi:10.1016/j.jhazmat.2022.128622) | Promotion effect of Ni doping on the oxygen resistance property of Fe/CeO2 catalyst for CO-SCR reaction: Activity test and mechanism investigation | article title
metadata(doi:10.1016/j.jhazmat.2022.128622) | Journal of Hazardous Materials | publication name
metadata(doi:10.1016/j.jhazmat.2022.128622) | 2022-06-05 | Cover Date
MFe/CeO2(M = Co, Ni, Mn, and Zr) catalysts(doi:10.1016/j.jhazmat.2022.128622) | raw_material(doi:10.1016/j.jhazmat.2022.128622-MFe/CeO2(M = Co, Ni, Mn, and Zr) catalysts) | catalyst-raw_material
raw_material(doi:10.1016/j.jhazmat.2022.128622-MFe/CeO2(M = Co, Ni, Mn, and Zr) catalysts) | CeO2support | catalyst-raw_material
raw_material(doi:10.1016/j.jhazmat.2022.128622-MFe/CeO2(M = Co, Ni, Mn, and Zr) catalysts) | metal precursors (Co(NO3)2·6H2O, Ni(NO3)2·6H2O, Mn(NO3)2·H2O, and ZrOCl2·8H2O) | catalyst-raw_material
raw_material(doi:10.1016/j.jhazmat.2022.128622-MFe/CeO2(M = Co, Ni, Mn, and Zr) catalysts) | Fe(NO3)3·9H2O | catalyst-raw_material
MFe/CeO2(M = Co, Ni, Mn, and Zr) catalysts(doi:10.1016/j.jhazmat.2022.128622) | co-impregnation | catalyst-method
Ir/TiO2catalysts(doi:10.1016/j.jhazmat.2022.128670) | step(doi:10.1016/j.jhazmat.2022.128670-Ir/TiO2catalysts) | step
step(doi:10.1016/j.jhazmat.2022.128670-Ir/TiO2catalysts) | calcined | step_1
calcined | 400 °C | participate_temperature
calcined | 4h | participate_time
step(doi:10.1016/j.jhazmat.2022.128670-Ir/TiO2catalysts) | crush | step_2
step(doi:10.1016/j.jhazmat.2022.128670-Ir/TiO2catalysts) | dry | step_3
dry | 110 °C | participate_temperature
dry | overnight | participate_time
step(doi:10.1016/j.jhazmat.2022.128670-Ir/TiO2catalysts) | remove | step_4
remove | 60 °C | participate_temperature
remove | until dry | participate_time
step(doi:10.1016/j.jhazmat.2022.128670-Ir/TiO2catalysts) | sieve | step_5
step(doi:10.1016/j.jhazmat.2022.128670-Ir/TiO2catalysts) | stir | step_6
stir | water solvent | reagents
stir | room temperature | participate_temperature
stir | 1h | participate_time
Ir/TiO2catalysts(doi:10.1016/j.jhazmat.2022.128670) | metadata(doi:10.1016/j.jhazmat.2022.128670) | article metadata
metadata(doi:10.1016/j.jhazmat.2022.128670) | doi:10.1016/j.jhazmat.2022.128670 | article doi
metadata(doi:10.1016/j.jhazmat.2022.128670) | Single–atom Ir1 supported on rutile TiO2 for excellent selective catalytic oxidation of ammonia | article title
metadata(doi:10.1016/j.jhazmat.2022.128670) | Journal of Hazardous Materials | publication name
metadata(doi:10.1016/j.jhazmat.2022.128670) | 2022-06-15 | Cover Date
Ir/TiO2catalysts(doi:10.1016/j.jhazmat.2022.128670) | raw_material(doi:10.1016/j.jhazmat.2022.128670-Ir/TiO2catalysts) | catalyst-raw_material
raw_material(doi:10.1016/j.jhazmat.2022.128670-Ir/TiO2catalysts) | iridium acetate solution | catalyst-raw_material
raw_material(doi:10.1016/j.jhazmat.2022.128670-Ir/TiO2catalysts) | TiO2samples (rutile phase, P25, and anatase phase) | catalyst-raw_material
Ir/TiO2catalysts(doi:10.1016/j.jhazmat.2022.128670) | impregnation | catalyst-method
ZnO/Al2O3 supported Pt and Au particles(doi:10.1016/j.jiec.2008.09.005) | step(doi:10.1016/j.jiec.2008.09.005-ZnO/Al2O3 supported Pt and Au particles) | step
step(doi:10.1016/j.jiec.2008.09.005-ZnO/Al2O3 supported Pt and Au particles) | calcined | step_1
calcined | 500 °C | participate_temperature
calcined | 5 h | participate_time
step(doi:10.1016/j.jiec.2008.09.005-ZnO/Al2O3 supported Pt and Au particles) | dry | step_2
dry | 100 °C | participate_temperature
dry | 24 h | participate_time
step(doi:10.1016/j.jiec.2008.09.005-ZnO/Al2O3 supported Pt and Au particles) | evaporate | step_3
step(doi:10.1016/j.jiec.2008.09.005-ZnO/Al2O3 supported Pt and Au particles) | impregnation | step_4
impregnation | ZnO/Al2O3 powder | reagents
impregnation | Pt and Au precursor solution | reagents
ZnO/Al2O3 supported Pt and Au particles(doi:10.1016/j.jiec.2008.09.005) | metadata(doi:10.1016/j.jiec.2008.09.005) | article metadata
metadata(doi:10.1016/j.jiec.2008.09.005) | doi:10.1016/j.jiec.2008.09.005 | article doi
metadata(doi:10.1016/j.jiec.2008.09.005) | Preparation and characterization of the bimetallic Pt–Au/ZnO/Al2O3 catalysts: Influence of Pt–Au molar ratio on the catalytic activity for toluene oxidation | article title
metadata(doi:10.1016/j.jiec.2008.09.005) | Journal of Industrial and Engineering Chemistry | publication name
metadata(doi:10.1016/j.jiec.2008.09.005) | 2009-01-31 | Cover Date
ZnO/Al2O3 supported Pt and Au particles(doi:10.1016/j.jiec.2008.09.005) | raw_material(doi:10.1016/j.jiec.2008.09.005-ZnO/Al2O3 supported Pt and Au particles) | catalyst-raw_material
raw_material(doi:10.1016/j.jiec.2008.09.005-ZnO/Al2O3 supported Pt and Au particles) | Zinc oxide with 4wt% loading supported on alumina | catalyst-raw_material
raw_material(doi:10.1016/j.jiec.2008.09.005-ZnO/Al2O3 supported Pt and Au particles) | H2PtCl6·5H2O | catalyst-raw_material
raw_material(doi:10.1016/j.jiec.2008.09.005-ZnO/Al2O3 supported Pt and Au particles) | HAuCl4·3.7H2O | catalyst-raw_material
ZnO/Al2O3 supported Pt and Au particles(doi:10.1016/j.jiec.2008.09.005) | IMP method | catalyst-method
Mixed metal oxide (MMO) catalysts(doi:10.1016/j.jiec.2010.01.046) | step(doi:10.1016/j.jiec.2010.01.046-Mixed metal oxide (MMO) catalysts) | step
step(doi:10.1016/j.jiec.2010.01.046-Mixed metal oxide (MMO) catalysts) | adjust | step_1
step(doi:10.1016/j.jiec.2010.01.046-Mixed metal oxide (MMO) catalysts) | calcined | step_2
calcined | 500°C | participate_temperature
calcined | 24h | participate_time
step(doi:10.1016/j.jiec.2010.01.046-Mixed metal oxide (MMO) catalysts) | drip | step_3
drip | 0.025mol of Al | participate
drip | room temperature | participate_temperature
drip | 4h | participate_time
step(doi:10.1016/j.jiec.2010.01.046-Mixed metal oxide (MMO) catalysts) | dry | step_4
dry | 60-110°C | participate_temperature
dry | 24h | participate_time
step(doi:10.1016/j.jiec.2010.01.046-Mixed metal oxide (MMO) catalysts) | grind | step_5
step(doi:10.1016/j.jiec.2010.01.046-Mixed metal oxide (MMO) catalysts) | prepare | step_6
step(doi:10.1016/j.jiec.2010.01.046-Mixed metal oxide (MMO) catalysts) | reagents | step_7
step(doi:10.1016/j.jiec.2010.01.046-Mixed metal oxide (MMO) catalysts) | stir | step_8
stir | 65°C | participate_temperature
stir | 16h | participate_time
step(doi:10.1016/j.jiec.2010.01.046-Mixed metal oxide (MMO) catalysts) | wash | step_9
wash | distilled water | participate
Mixed metal oxide (MMO) catalysts(doi:10.1016/j.jiec.2010.01.046) | metadata(doi:10.1016/j.jiec.2010.01.046) | article metadata
metadata(doi:10.1016/j.jiec.2010.01.046) | doi:10.1016/j.jiec.2010.01.046 | article doi
metadata(doi:10.1016/j.jiec.2010.01.046) | NO presence effects on the reduction of N2O by CO over Al–Pd–Co oxide catalyst | article title
metadata(doi:10.1016/j.jiec.2010.01.046) | Journal of Industrial and Engineering Chemistry | publication name
metadata(doi:10.1016/j.jiec.2010.01.046) | 2010-05-25 | Cover Date
Mixed metal oxide (MMO) catalysts(doi:10.1016/j.jiec.2010.01.046) | raw_material(doi:10.1016/j.jiec.2010.01.046-Mixed metal oxide (MMO) catalysts) | catalyst-raw_material
raw_material(doi:10.1016/j.jiec.2010.01.046-Mixed metal oxide (MMO) catalysts) | Al | catalyst-raw_material
raw_material(doi:10.1016/j.jiec.2010.01.046-Mixed metal oxide (MMO) catalysts) | Pd | catalyst-raw_material
raw_material(doi:10.1016/j.jiec.2010.01.046-Mixed metal oxide (MMO) catalysts) | Co | catalyst-raw_material
raw_material(doi:10.1016/j.jiec.2010.01.046-Mixed metal oxide (MMO) catalysts) | NaOH | catalyst-raw_material
raw_material(doi:10.1016/j.jiec.2010.01.046-Mixed metal oxide (MMO) catalysts) | Na2CO3 | catalyst-raw_material
Mixed metal oxide (MMO) catalysts(doi:10.1016/j.jiec.2010.01.046) | calcination of hydrotalcite-type precursors | catalyst-method
Mixed metal oxide (MMO) catalysts(doi:10.1016/j.jiec.2010.01.046) | 100% conversion of N2O at temperatures as low as 200°C using CO | conversion
Mixed metal oxide (MMO) catalysts(doi:10.1016/j.jiec.2010.01.046) | Experiments in the temperature range of 100–500°C with space velocity of 10,000–50,000h−1. Reduction efficiency decreases with NO presence but increases with sufficient CO. | condition
Cu catalyst(doi:10.1016/j.jiec.2010.07.010) | step(doi:10.1016/j.jiec.2010.07.010-Cu catalyst) | step
step(doi:10.1016/j.jiec.2010.07.010-Cu catalyst) | add1 | step_1
add1 | 10min | participate_time
step(doi:10.1016/j.jiec.2010.07.010-Cu catalyst) | add2 | step_2
step(doi:10.1016/j.jiec.2010.07.010-Cu catalyst) | adjust | step_3
step(doi:10.1016/j.jiec.2010.07.010-Cu catalyst) | calcined | step_4
calcined | 500°C | participate_temperature
calcined | 2h | participate_time
step(doi:10.1016/j.jiec.2010.07.010-Cu catalyst) | dip | step_5
dip | 2min | participate_time
step(doi:10.1016/j.jiec.2010.07.010-Cu catalyst) | dissolve1 | step_6
dissolve1 | 60°C | participate_temperature
step(doi:10.1016/j.jiec.2010.07.010-Cu catalyst) | dissolve2 | step_7
step(doi:10.1016/j.jiec.2010.07.010-Cu catalyst) | dry | step_8
dry | 130°C | participate_temperature
step(doi:10.1016/j.jiec.2010.07.010-Cu catalyst) | dry2 | step_9
dry2 | electric oven | participate_temperature
dry2 | 12h | participate_time
step(doi:10.1016/j.jiec.2010.07.010-Cu catalyst) | dry3 | step_10
step(doi:10.1016/j.jiec.2010.07.010-Cu catalyst) | evaporate | step_11
evaporate | 12h | participate_temperature
step(doi:10.1016/j.jiec.2010.07.010-Cu catalyst) | evaporate2 | step_12
evaporate2 | 4h | participate_time
step(doi:10.1016/j.jiec.2010.07.010-Cu catalyst) | insert | step_13
step(doi:10.1016/j.jiec.2010.07.010-Cu catalyst) | mill | step_14
mill | 2h | participate_time
step(doi:10.1016/j.jiec.2010.07.010-Cu catalyst) | reduced | step_15
reduced | 400°C | participate_temperature
reduced | 2h | participate_time
step(doi:10.1016/j.jiec.2010.07.010-Cu catalyst) | stir1 | step_16
stir1 | 1h | participate_time
step(doi:10.1016/j.jiec.2010.07.010-Cu catalyst) | stir2 | step_17
stir2 | 1h | participate_time
step(doi:10.1016/j.jiec.2010.07.010-Cu catalyst) | stir3 | step_18
stir3 | 2h | participate_time
step(doi:10.1016/j.jiec.2010.07.010-Cu catalyst) | stir4 | step_19
stir4 | 2h | participate_time
step(doi:10.1016/j.jiec.2010.07.010-Cu catalyst) | stir5 | step_20
stir5 | 2h | participate_time
Cu catalyst(doi:10.1016/j.jiec.2010.07.010) | metadata(doi:10.1016/j.jiec.2010.07.010) | article metadata
metadata(doi:10.1016/j.jiec.2010.07.010) | doi:10.1016/j.jiec.2010.07.010 | article doi
metadata(doi:10.1016/j.jiec.2010.07.010) | Effective parameters for DME steam reforming catalysts for the formation of H2 and CO | article title
metadata(doi:10.1016/j.jiec.2010.07.010) | Journal of Industrial and Engineering Chemistry | publication name
metadata(doi:10.1016/j.jiec.2010.07.010) | 2010-09-25 | Cover Date
Cu catalyst(doi:10.1016/j.jiec.2010.07.010) | raw_material(doi:10.1016/j.jiec.2010.07.010-Cu catalyst) | catalyst-raw_material
raw_material(doi:10.1016/j.jiec.2010.07.010-Cu catalyst) | Copper (Cu) | catalyst-raw_material
raw_material(doi:10.1016/j.jiec.2010.07.010-Cu catalyst) | Aluminum isopropoxide (Al[OCH(CH3)2]) | catalyst-raw_material
raw_material(doi:10.1016/j.jiec.2010.07.010-Cu catalyst) | Ethylene glycol | catalyst-raw_material
raw_material(doi:10.1016/j.jiec.2010.07.010-Cu catalyst) | Cu precursor ([Cu(NO3)2·2.5H2O]) | catalyst-raw_material
raw_material(doi:10.1016/j.jiec.2010.07.010-Cu catalyst) | Al2O3 | catalyst-raw_material
raw_material(doi:10.1016/j.jiec.2010.07.010-Cu catalyst) | H2O | catalyst-raw_material
Cu catalyst(doi:10.1016/j.jiec.2010.07.010) | sol–gel method | catalyst-method
Cu catalyst(doi:10.1016/j.jiec.2010.07.010) | impregnation method | catalyst-method
Cu catalyst(doi:10.1016/j.jiec.2010.07.010) | DME conversion was affected by SV and concentrations of H2O, O2, and CO2 | conversion
Cu catalyst(doi:10.1016/j.jiec.2010.07.010) | Cu-based catalysts have high selectivity | selectivity
Cu catalyst(doi:10.1016/j.jiec.2010.07.010) | Cu-based catalysts have high activity | activity
Cu catalyst(doi:10.1016/j.jiec.2010.07.010) | space velocity (SV) | condition
Pt/Al2O3catalysts(doi:10.1016/j.jiec.2011.11.041) | step(doi:10.1016/j.jiec.2011.11.041-Pt/Al2O3catalysts) | step
step(doi:10.1016/j.jiec.2011.11.041-Pt/Al2O3catalysts) | calcine | step_1
calcine | 650°C | participate_temperature
calcine | 4h | participate_time
step(doi:10.1016/j.jiec.2011.11.041-Pt/Al2O3catalysts) | dissolve | step_2
dissolve | PtCl4 | reagents
dissolve | distilled water | reagents
dissolve | 60°C | participate_temperature
step(doi:10.1016/j.jiec.2011.11.041-Pt/Al2O3catalysts) | dry | step_3
dry | 110°C | participate_temperature
dry | 24h | participate_time
step(doi:10.1016/j.jiec.2011.11.041-Pt/Al2O3catalysts) | evaporate | step_4
evaporate | 70°C | participate_temperature
step(doi:10.1016/j.jiec.2011.11.041-Pt/Al2O3catalysts) | heat | step_5
heat | 10°C/min | participate_temperature
step(doi:10.1016/j.jiec.2011.11.041-Pt/Al2O3catalysts) | mix | step_6
mix | support | participate
step(doi:10.1016/j.jiec.2011.11.041-Pt/Al2O3catalysts) | reduce | step_7
reduce | H2 | participate
step(doi:10.1016/j.jiec.2011.11.041-Pt/Al2O3catalysts) | remain | step_8
remain | 1h | participate_time
step(doi:10.1016/j.jiec.2011.11.041-Pt/Al2O3catalysts) | stir1 | step_9
Pt/Al2O3catalysts(doi:10.1016/j.jiec.2011.11.041) | metadata(doi:10.1016/j.jiec.2011.11.041) | article metadata
metadata(doi:10.1016/j.jiec.2011.11.041) | doi:10.1016/j.jiec.2011.11.041 | article doi
metadata(doi:10.1016/j.jiec.2011.11.041) | Enhanced catalytic activity of Pt/Al2O3 on the CH4 SCR | article title
metadata(doi:10.1016/j.jiec.2011.11.041) | Journal of Industrial and Engineering Chemistry | publication name
metadata(doi:10.1016/j.jiec.2011.11.041) | 2012-01-25 | Cover Date
Pt/Al2O3catalysts(doi:10.1016/j.jiec.2011.11.041) | raw_material(doi:10.1016/j.jiec.2011.11.041-Pt/Al2O3catalysts) | catalyst-raw_material
raw_material(doi:10.1016/j.jiec.2011.11.041-Pt/Al2O3catalysts) | PtCl4 | catalyst-raw_material
raw_material(doi:10.1016/j.jiec.2011.11.041-Pt/Al2O3catalysts) | γ-Al2O3 | catalyst-raw_material
raw_material(doi:10.1016/j.jiec.2011.11.041-Pt/Al2O3catalysts) | α-Al2O3 | catalyst-raw_material
raw_material(doi:10.1016/j.jiec.2011.11.041-Pt/Al2O3catalysts) | κ-Al2O3 | catalyst-raw_material
Pt/Al2O3catalysts(doi:10.1016/j.jiec.2011.11.041) | impregnating | catalyst-method
Pt/Al2O3catalysts(doi:10.1016/j.jiec.2012.07.003) | raw_material(doi:10.1016/j.jiec.2012.07.003-Pt/Al2O3catalysts) | catalyst-raw_material
raw_material(doi:10.1016/j.jiec.2012.07.003-Pt/Al2O3catalysts) | PtCl4 | catalyst-raw_material
raw_material(doi:10.1016/j.jiec.2012.07.003-Pt/Al2O3catalysts) | γ-Al2O3 | catalyst-raw_material
raw_material(doi:10.1016/j.jiec.2012.07.003-Pt/Al2O3catalysts) | α-Al2O3 | catalyst-raw_material
raw_material(doi:10.1016/j.jiec.2012.07.003-Pt/Al2O3catalysts) | κ-Al2O3 | catalyst-raw_material
Pt/Al2O3catalysts(doi:10.1016/j.jiec.2012.07.003) | impregnating | catalyst-method
Cu-ZSM-5(doi:10.1016/j.jiec.2013.01.004) | step(doi:10.1016/j.jiec.2013.01.004-Cu-ZSM-5) | step
step(doi:10.1016/j.jiec.2013.01.004-Cu-ZSM-5) | add1 | step_1
add1 | 1.26g CuSO4 | reagents
add1 | 350mL distilled water | reagents
add1 | room temperature | participate_temperature
step(doi:10.1016/j.jiec.2013.01.004-Cu-ZSM-5) | add2 | step_2
add2 | NH4OH | participate
step(doi:10.1016/j.jiec.2013.01.004-Cu-ZSM-5) | calcine | step_3
calcine | 500°C | participate_temperature
calcine | 2h | participate_time
step(doi:10.1016/j.jiec.2013.01.004-Cu-ZSM-5) | dry | step_4
dry | 80°C | participate_temperature
dry | 24h | participate_time
step(doi:10.1016/j.jiec.2013.01.004-Cu-ZSM-5) | exchange | step_5
exchange | 1d | participate_time
step(doi:10.1016/j.jiec.2013.01.004-Cu-ZSM-5) | filter | step_6
step(doi:10.1016/j.jiec.2013.01.004-Cu-ZSM-5) | put | step_7
put | 10g ZSM-5 | reagents
put | CuSO4solution | reagents
step(doi:10.1016/j.jiec.2013.01.004-Cu-ZSM-5) | stir1 | step_8
stir1 | 80°C | participate_temperature
stir1 | 30min | participate_time
step(doi:10.1016/j.jiec.2013.01.004-Cu-ZSM-5) | stir2 | step_9
stir2 | 30min | participate_time
step(doi:10.1016/j.jiec.2013.01.004-Cu-ZSM-5) | wash | step_10
wash | distilled water | participate
Cu-ZSM-5(doi:10.1016/j.jiec.2013.01.004) | metadata(doi:10.1016/j.jiec.2013.01.004) | article metadata
metadata(doi:10.1016/j.jiec.2013.01.004) | doi:10.1016/j.jiec.2013.01.004 | article doi
metadata(doi:10.1016/j.jiec.2013.01.004) | Characteristics of the simultaneous removal of PM and NOx using CuNb-ZSM-5 coated on diesel particulate filter | article title
metadata(doi:10.1016/j.jiec.2013.01.004) | Journal of Industrial and Engineering Chemistry | publication name
metadata(doi:10.1016/j.jiec.2013.01.004) | 2013-07-25 | Cover Date
CuNb-ZSM-5(doi:10.1016/j.jiec.2013.01.004) | step(doi:10.1016/j.jiec.2013.01.004-CuNb-ZSM-5) | step
step(doi:10.1016/j.jiec.2013.01.004-CuNb-ZSM-5) | add | step_1
add | Nb precursor | participate
step(doi:10.1016/j.jiec.2013.01.004-CuNb-ZSM-5) | add1 | step_2
add1 | 1.26g CuSO4 | reagents
add1 | 350mL distilled water | reagents
add1 | room temperature | participate_temperature
step(doi:10.1016/j.jiec.2013.01.004-CuNb-ZSM-5) | add2 | step_3
add2 | NH4OH | participate
step(doi:10.1016/j.jiec.2013.01.004-CuNb-ZSM-5) | calcine | step_4
calcine | 500°C | participate_temperature
calcine | 2h | participate_time
step(doi:10.1016/j.jiec.2013.01.004-CuNb-ZSM-5) | dry | step_5
dry | 80°C | participate_temperature
dry | 24h | participate_time
step(doi:10.1016/j.jiec.2013.01.004-CuNb-ZSM-5) | exchange | step_6
exchange | 1d | participate_time
step(doi:10.1016/j.jiec.2013.01.004-CuNb-ZSM-5) | filter | step_7
step(doi:10.1016/j.jiec.2013.01.004-CuNb-ZSM-5) | put | step_8
put | 10g ZSM-5 | reagents
put | CuSO4solution | reagents
step(doi:10.1016/j.jiec.2013.01.004-CuNb-ZSM-5) | stir1 | step_9
stir1 | 80°C | participate_temperature
stir1 | 30min | participate_time
step(doi:10.1016/j.jiec.2013.01.004-CuNb-ZSM-5) | stir2 | step_10
stir2 | 30min | participate_time
step(doi:10.1016/j.jiec.2013.01.004-CuNb-ZSM-5) | wash | step_11
wash | distilled water | participate
CuNb-ZSM-5(doi:10.1016/j.jiec.2013.01.004) | metadata(doi:10.1016/j.jiec.2013.01.004) | article metadata
metadata(doi:10.1016/j.jiec.2013.01.004) | doi:10.1016/j.jiec.2013.01.004 | article doi
metadata(doi:10.1016/j.jiec.2013.01.004) | Characteristics of the simultaneous removal of PM and NOx using CuNb-ZSM-5 coated on diesel particulate filter | article title
metadata(doi:10.1016/j.jiec.2013.01.004) | Journal of Industrial and Engineering Chemistry | publication name
metadata(doi:10.1016/j.jiec.2013.01.004) | 2013-07-25 | Cover Date
CuNb-ZSM-5(doi:10.1016/j.jiec.2013.01.004) | raw_material(doi:10.1016/j.jiec.2013.01.004-CuNb-ZSM-5) | catalyst-raw_material
raw_material(doi:10.1016/j.jiec.2013.01.004-CuNb-ZSM-5) | Copper sulfate (CuSO4) | catalyst-raw_material
raw_material(doi:10.1016/j.jiec.2013.01.004-CuNb-ZSM-5) | NH4OH | catalyst-raw_material
raw_material(doi:10.1016/j.jiec.2013.01.004-CuNb-ZSM-5) | ZSM-5 | catalyst-raw_material
raw_material(doi:10.1016/j.jiec.2013.01.004-CuNb-ZSM-5) | Nb precursor | catalyst-raw_material
CuNb-ZSM-5(doi:10.1016/j.jiec.2013.01.004) | conventional liquid-phase ion exchange method | catalyst-method
Cu-ZSM-5(doi:10.1016/j.jiec.2013.01.004) | Higher than Cu- or Fe-ZSM-5 catalysts | conversion
Cu-ZSM-5(doi:10.1016/j.jiec.2013.01.004) | Under 450°C | condition
CeO2-CuO(doi:10.1016/j.jiec.2013.07.051) | step(doi:10.1016/j.jiec.2013.07.051-CeO2-CuO) | step
step(doi:10.1016/j.jiec.2013.07.051-CeO2-CuO) | calcination | step_1
calcination | 350°C | participate_temperature
calcination | 5h | participate_time
step(doi:10.1016/j.jiec.2013.07.051-CeO2-CuO) | dissolve | step_2
dissolve | Cerium nitrate | reagents
dissolve | Copper nitrate | reagents
dissolve | Citric acid | reagents
step(doi:10.1016/j.jiec.2013.07.051-CeO2-CuO) | dry | step_3
dry | 100°C | participate_temperature
step(doi:10.1016/j.jiec.2013.07.051-CeO2-CuO) | stir | step_4
stir | room temperature | participate_temperature
stir | 1h | participate_time
CeO2-CuO(doi:10.1016/j.jiec.2013.07.051) | metadata(doi:10.1016/j.jiec.2013.07.051) | article metadata
metadata(doi:10.1016/j.jiec.2013.07.051) | doi:10.1016/j.jiec.2013.07.051 | article doi
metadata(doi:10.1016/j.jiec.2013.07.051) | Effect of Cu doping on the SCR activity of CeO2 catalyst prepared by citric acid method | article title
metadata(doi:10.1016/j.jiec.2013.07.051) | Journal of Industrial and Engineering Chemistry | publication name
metadata(doi:10.1016/j.jiec.2013.07.051) | 2014-07-25 | Cover Date
CeO2-CuO(doi:10.1016/j.jiec.2013.07.051) | raw_material(doi:10.1016/j.jiec.2013.07.051-CeO2-CuO) | catalyst-raw_material
raw_material(doi:10.1016/j.jiec.2013.07.051-CeO2-CuO) | Cerium nitrate | catalyst-raw_material
raw_material(doi:10.1016/j.jiec.2013.07.051-CeO2-CuO) | Copper nitrate | catalyst-raw_material
raw_material(doi:10.1016/j.jiec.2013.07.051-CeO2-CuO) | Citric acid | catalyst-raw_material
CeO2-CuO(doi:10.1016/j.jiec.2013.07.051) | citric acid method | catalyst-method
MnOx–CuOx/TiO2and MnOx–CuOx/Al2O3(doi:10.1016/j.jiec.2013.09.054) | step(doi:10.1016/j.jiec.2013.09.054-MnOx–CuOx/TiO2and MnOx–CuOx/Al2O3) | step
step(doi:10.1016/j.jiec.2013.09.054-MnOx–CuOx/TiO2and MnOx–CuOx/Al2O3) | calcined | step_1
calcined | 450°C | participate_temperature
calcined | 5h | participate_time
step(doi:10.1016/j.jiec.2013.09.054-MnOx–CuOx/TiO2and MnOx–CuOx/Al2O3) | dry | step_2
dry | 80°C | participate_temperature
dry | 24h | participate_time
step(doi:10.1016/j.jiec.2013.09.054-MnOx–CuOx/TiO2and MnOx–CuOx/Al2O3) | mix | step_3
mix | Manganese nitrate | reagents
mix | Copper nitrate | reagents
mix | Butyl titanate | reagents
mix | Aluminum isopropoxide | reagents
MnOx–CuOx/TiO2and MnOx–CuOx/Al2O3(doi:10.1016/j.jiec.2013.09.054) | metadata(doi:10.1016/j.jiec.2013.09.054) | article metadata
metadata(doi:10.1016/j.jiec.2013.09.054) | doi:10.1016/j.jiec.2013.09.054 | article doi
metadata(doi:10.1016/j.jiec.2013.09.054) | Effect of support on the performance of Mn–Cu oxides for low temperature selective catalytic reduction of NO with NH3 | article title
metadata(doi:10.1016/j.jiec.2013.09.054) | Journal of Industrial and Engineering Chemistry | publication name
metadata(doi:10.1016/j.jiec.2013.09.054) | 2014-07-25 | Cover Date
MnOx–CuOx/TiO2and MnOx–CuOx/Al2O3(doi:10.1016/j.jiec.2013.09.054) | raw_material(doi:10.1016/j.jiec.2013.09.054-MnOx–CuOx/TiO2and MnOx–CuOx/Al2O3) | catalyst-raw_material
raw_material(doi:10.1016/j.jiec.2013.09.054-MnOx–CuOx/TiO2and MnOx–CuOx/Al2O3) | Manganese nitrate | catalyst-raw_material
raw_material(doi:10.1016/j.jiec.2013.09.054-MnOx–CuOx/TiO2and MnOx–CuOx/Al2O3) | Copper nitrate | catalyst-raw_material
raw_material(doi:10.1016/j.jiec.2013.09.054-MnOx–CuOx/TiO2and MnOx–CuOx/Al2O3) | Butyl titanate | catalyst-raw_material
raw_material(doi:10.1016/j.jiec.2013.09.054-MnOx–CuOx/TiO2and MnOx–CuOx/Al2O3) | Aluminum isopropoxide | catalyst-raw_material
MnOx–CuOx/TiO2and MnOx–CuOx/Al2O3(doi:10.1016/j.jiec.2013.09.054) | citric acid method | catalyst-method
V2O5–WO3catalyst(doi:10.1016/j.jiec.2014.09.012) | step(doi:10.1016/j.jiec.2014.09.012-V2O5–WO3catalyst) | step
step(doi:10.1016/j.jiec.2014.09.012-V2O5–WO3catalyst) | calcined1 | step_1
calcined1 | 550°C | participate_temperature
calcined1 | 3h | participate_time
step(doi:10.1016/j.jiec.2014.09.012-V2O5–WO3catalyst) | calcined2 | step_2
calcined2 | 550°C | participate_temperature
calcined2 | 3h | participate_time
step(doi:10.1016/j.jiec.2014.09.012-V2O5–WO3catalyst) | dry1 | step_3
dry1 | 110°C | participate_temperature
dry1 | overnight | participate_time
step(doi:10.1016/j.jiec.2014.09.012-V2O5–WO3catalyst) | dry2 | step_4
dry2 | 110°C | participate_temperature
dry2 | overnight | participate_time
step(doi:10.1016/j.jiec.2014.09.012-V2O5–WO3catalyst) | impregnate1 | step_5
impregnate1 | TiO2support (8.8g) | reagents
impregnate1 | aqueous ammonium tungstate (0.98g) | reagents
step(doi:10.1016/j.jiec.2014.09.012-V2O5–WO3catalyst) | impregnate2 | step_6
impregnate2 | ammonium metavanadate and oxalic acid | participate
step(doi:10.1016/j.jiec.2014.09.012-V2O5–WO3catalyst) | stir | step_7
stir | 30min | participate_time
V2O5–WO3catalyst(doi:10.1016/j.jiec.2014.09.012) | metadata(doi:10.1016/j.jiec.2014.09.012) | article metadata
metadata(doi:10.1016/j.jiec.2014.09.012) | doi:10.1016/j.jiec.2014.09.012 | article doi
metadata(doi:10.1016/j.jiec.2014.09.012) | Effect of metal oxide partial substitution of V2O5 in V2O5–WO3/TiO2 on selective catalytic reduction of NO with NH3 | article title
metadata(doi:10.1016/j.jiec.2014.09.012) | Journal of Industrial and Engineering Chemistry | publication name
metadata(doi:10.1016/j.jiec.2014.09.012) | 2015-04-25 | Cover Date
ternary mixed-oxide MxOy–V2O5–WO3catalysts(doi:10.1016/j.jiec.2014.09.012) | step(doi:10.1016/j.jiec.2014.09.012-ternary mixed-oxide MxOy–V2O5–WO3catalysts) | step
step(doi:10.1016/j.jiec.2014.09.012-ternary mixed-oxide MxOy–V2O5–WO3catalysts) | add | step_1
add | nitrate | participate
step(doi:10.1016/j.jiec.2014.09.012-ternary mixed-oxide MxOy–V2O5–WO3catalysts) | calcined | step_2
calcined | 550°C | participate_temperature
calcined | 3h | participate_time
step(doi:10.1016/j.jiec.2014.09.012-ternary mixed-oxide MxOy–V2O5–WO3catalysts) | calcined2 | step_3
calcined2 | 550°C | participate_temperature
calcined2 | 3h | participate_time
step(doi:10.1016/j.jiec.2014.09.012-ternary mixed-oxide MxOy–V2O5–WO3catalysts) | dry | step_4
dry | 110°C | participate_temperature
dry | overnight | participate_time
step(doi:10.1016/j.jiec.2014.09.012-ternary mixed-oxide MxOy–V2O5–WO3catalysts) | dry2 | step_5
dry2 | 110°C | participate_temperature
dry2 | overnight | participate_time
step(doi:10.1016/j.jiec.2014.09.012-ternary mixed-oxide MxOy–V2O5–WO3catalysts) | impregnate | step_6
impregnate | TiO2support | reagents
impregnate | a calculated amount of aqueous ammonium tungstate | reagents
step(doi:10.1016/j.jiec.2014.09.012-ternary mixed-oxide MxOy–V2O5–WO3catalysts) | impregnate2 | step_7
impregnate2 | ammonium metavanadate and oxalic acid | participate
step(doi:10.1016/j.jiec.2014.09.012-ternary mixed-oxide MxOy–V2O5–WO3catalysts) | ratio | step_8
step(doi:10.1016/j.jiec.2014.09.012-ternary mixed-oxide MxOy–V2O5–WO3catalysts) | stir | step_9
stir | 30min | participate_time
ternary mixed-oxide MxOy–V2O5–WO3catalysts(doi:10.1016/j.jiec.2014.09.012) | metadata(doi:10.1016/j.jiec.2014.09.012) | article metadata
metadata(doi:10.1016/j.jiec.2014.09.012) | doi:10.1016/j.jiec.2014.09.012 | article doi
metadata(doi:10.1016/j.jiec.2014.09.012) | Effect of metal oxide partial substitution of V2O5 in V2O5–WO3/TiO2 on selective catalytic reduction of NO with NH3 | article title
metadata(doi:10.1016/j.jiec.2014.09.012) | Journal of Industrial and Engineering Chemistry | publication name
metadata(doi:10.1016/j.jiec.2014.09.012) | 2015-04-25 | Cover Date
ternary mixed-oxide MxOy–V2O5–WO3catalysts(doi:10.1016/j.jiec.2014.09.012) | raw_material(doi:10.1016/j.jiec.2014.09.012-ternary mixed-oxide MxOy–V2O5–WO3catalysts) | catalyst-raw_material
raw_material(doi:10.1016/j.jiec.2014.09.012-ternary mixed-oxide MxOy–V2O5–WO3catalysts) | TiO2powder | catalyst-raw_material
ternary mixed-oxide MxOy–V2O5–WO3catalysts(doi:10.1016/j.jiec.2014.09.012) | impregnation method | catalyst-method
ternary mixed-oxide MxOy–V2O5–WO3catalysts(doi:10.1016/j.jiec.2014.09.012) | >90% NO removal (>90% conversion) | conversion
ternary mixed-oxide MxOy–V2O5–WO3catalysts(doi:10.1016/j.jiec.2014.09.012) | Low N2O yield | selectivity
ternary mixed-oxide MxOy–V2O5–WO3catalysts(doi:10.1016/j.jiec.2014.09.012) | Enhanced for temperature >400°C and increased at <400°C for Co-VW | activity
ternary mixed-oxide MxOy–V2O5–WO3catalysts(doi:10.1016/j.jiec.2014.09.012) | >90% NO removal at 300–550°C, GHSV of 60000h−1 | condition
V2O5–WO3catalyst(doi:10.1016/j.jiec.2014.09.012) | Enhanced for temperature >400°C | activity
Mn/γ-Al2O3(doi:10.1016/j.jiec.2014.10.002) | step(doi:10.1016/j.jiec.2014.10.002-Mn/γ-Al2O3) | step
step(doi:10.1016/j.jiec.2014.10.002-Mn/γ-Al2O3) | calcined | step_1
calcined | 550°C | participate_temperature
calcined | 2h | participate_time
step(doi:10.1016/j.jiec.2014.10.002-Mn/γ-Al2O3) | cool | step_2
cool | room temperature | participate_temperature
step(doi:10.1016/j.jiec.2014.10.002-Mn/γ-Al2O3) | dry | step_3
dry | 80°C | participate_temperature
dry | 120min | participate_time
step(doi:10.1016/j.jiec.2014.10.002-Mn/γ-Al2O3) | impregnate | step_4
impregnate | Mn(NO3)2 | reagents
impregnate | γ-Al2O3 | reagents
impregnate | room temperature | participate_temperature
impregnate | 24h | participate_time
step(doi:10.1016/j.jiec.2014.10.002-Mn/γ-Al2O3) | load | step_5
step(doi:10.1016/j.jiec.2014.10.002-Mn/γ-Al2O3) | place | step_6
Mn/γ-Al2O3(doi:10.1016/j.jiec.2014.10.002) | metadata(doi:10.1016/j.jiec.2014.10.002) | article metadata
metadata(doi:10.1016/j.jiec.2014.10.002) | doi:10.1016/j.jiec.2014.10.002 | article doi
metadata(doi:10.1016/j.jiec.2014.10.002) | Elemental mercury oxidation from flue gas by microwave catalytic oxidation over Mn/γ-Al2O3 | article title
metadata(doi:10.1016/j.jiec.2014.10.002) | Journal of Industrial and Engineering Chemistry | publication name
metadata(doi:10.1016/j.jiec.2014.10.002) | 2015-04-25 | Cover Date
Mn/γ-Al2O3(doi:10.1016/j.jiec.2014.10.002) | Mn(NO3)2 | catalyst-raw_material
Mn/γ-Al2O3(doi:10.1016/j.jiec.2014.10.002) | incipient wetness impregnation | catalyst-method
CexMoyTi(doi:10.1016/j.jiec.2015.04.023) | step(doi:10.1016/j.jiec.2015.04.023-CexMoyTi) | step
step(doi:10.1016/j.jiec.2015.04.023-CexMoyTi) | calcined | step_1
calcined | 500°C | participate_temperature
calcined | 5h | participate_time
step(doi:10.1016/j.jiec.2015.04.023-CexMoyTi) | dry | step_2
dry | 80°C | participate_temperature
dry | 24h | participate_time
step(doi:10.1016/j.jiec.2015.04.023-CexMoyTi) | grind | step_3
step(doi:10.1016/j.jiec.2015.04.023-CexMoyTi) | mix | step_4
mix | Butyl titanate(0.1mol) | reagents
mix | anhydrous ethanol(2.9mol) | reagents
mix | deionized water(1.9mol) | reagents
mix | nitric acid(0.1mol) | reagents
mix | Cerium nitrate | reagents
mix | Ammonium molybdate | reagents
mix | room temperature | participate_temperature
mix | 3h | participate_time
step(doi:10.1016/j.jiec.2015.04.023-CexMoyTi) | sieve | step_5
CexMoyTi(doi:10.1016/j.jiec.2015.04.023) | metadata(doi:10.1016/j.jiec.2015.04.023) | article metadata
metadata(doi:10.1016/j.jiec.2015.04.023) | doi:10.1016/j.jiec.2015.04.023 | article doi
metadata(doi:10.1016/j.jiec.2015.04.023) | MoO3 modified CeO2/TiO2 catalyst prepared by a single step sol–gel method for selective catalytic reduction of NO with NH3 | article title
metadata(doi:10.1016/j.jiec.2015.04.023) | Journal of Industrial and Engineering Chemistry | publication name
metadata(doi:10.1016/j.jiec.2015.04.023) | 2015-09-25 | Cover Date
CexMoyTi(doi:10.1016/j.jiec.2015.04.023) | raw_material(doi:10.1016/j.jiec.2015.04.023-CexMoyTi) | catalyst-raw_material
raw_material(doi:10.1016/j.jiec.2015.04.023-CexMoyTi) | Butyl titanate | catalyst-raw_material
raw_material(doi:10.1016/j.jiec.2015.04.023-CexMoyTi) | anhydrous ethanol | catalyst-raw_material
raw_material(doi:10.1016/j.jiec.2015.04.023-CexMoyTi) | deionized water | catalyst-raw_material
raw_material(doi:10.1016/j.jiec.2015.04.023-CexMoyTi) | nitric acid | catalyst-raw_material
raw_material(doi:10.1016/j.jiec.2015.04.023-CexMoyTi) | Cerium nitrate | catalyst-raw_material
raw_material(doi:10.1016/j.jiec.2015.04.023-CexMoyTi) | Ammonium molybdate | catalyst-raw_material
CexMoyTi(doi:10.1016/j.jiec.2015.04.023) | single step sol–gel method | catalyst-method
WAC(doi:10.1016/j.jiec.2015.08.003) | step(doi:10.1016/j.jiec.2015.08.003-WAC) | step
step(doi:10.1016/j.jiec.2015.08.003-WAC) | regeneration | step_1
step(doi:10.1016/j.jiec.2015.08.003-WAC) | regeneration methods | step_2
step(doi:10.1016/j.jiec.2015.08.003-WAC) | subject | step_3
WAC(doi:10.1016/j.jiec.2015.08.003) | metadata(doi:10.1016/j.jiec.2015.08.003) | article metadata
metadata(doi:10.1016/j.jiec.2015.08.003) | doi:10.1016/j.jiec.2015.08.003 | article doi
metadata(doi:10.1016/j.jiec.2015.08.003) | Effect of surfactant, HCl and NH3 treatments on the regeneration of waste activated carbon used in selective catalytic reduction unit | article title
metadata(doi:10.1016/j.jiec.2015.08.003) | Journal of Industrial and Engineering Chemistry | publication name
metadata(doi:10.1016/j.jiec.2015.08.003) | 2015-12-25 | Cover Date
WAC(doi:10.1016/j.jiec.2015.08.003) | activated carbon | catalyst-raw_material
WAC(doi:10.1016/j.jiec.2015.08.003) | regeneration | catalyst-method
CeO2catalysts(doi:10.1016/j.jiec.2015.11.006) | step(doi:10.1016/j.jiec.2015.11.006-CeO2catalysts) | step
step(doi:10.1016/j.jiec.2015.11.006-CeO2catalysts) | add1 | step_1
add1 | 15.1437g cerium nitrate | participate
step(doi:10.1016/j.jiec.2015.11.006-CeO2catalysts) | add2 | step_2
add2 | ammonium carbonate and ammonium hydroxide | reagents
step(doi:10.1016/j.jiec.2015.11.006-CeO2catalysts) | age | step_3
age | air | participate
age | 24h | participate_time
step(doi:10.1016/j.jiec.2015.11.006-CeO2catalysts) | calcine | step_4
calcine | 550°C | participate_temperature
calcine | 3h | participate_time
step(doi:10.1016/j.jiec.2015.11.006-CeO2catalysts) | dissolve | step_5
dissolve | 0.6g PEG | reagents
dissolve | 150mL distilled water | reagents
step(doi:10.1016/j.jiec.2015.11.006-CeO2catalysts) | dry | step_6
dry | 100°C | participate_temperature
dry | overnight | participate_time
step(doi:10.1016/j.jiec.2015.11.006-CeO2catalysts) | stir1 | step_7
stir1 | 3h | participate_time
step(doi:10.1016/j.jiec.2015.11.006-CeO2catalysts) | stir2 | step_8
stir2 | 3h | participate_time
step(doi:10.1016/j.jiec.2015.11.006-CeO2catalysts) | wash | step_9
wash | deionized water | participate
CeO2catalysts(doi:10.1016/j.jiec.2015.11.006) | metadata(doi:10.1016/j.jiec.2015.11.006) | article metadata
metadata(doi:10.1016/j.jiec.2015.11.006) | doi:10.1016/j.jiec.2015.11.006 | article doi
metadata(doi:10.1016/j.jiec.2015.11.006) | A novel and environmentally friendly SO4 2−/CeO2 catalyst for the selective catalytic reduction of NO with NH3 | article title
metadata(doi:10.1016/j.jiec.2015.11.006) | Journal of Industrial and Engineering Chemistry | publication name
metadata(doi:10.1016/j.jiec.2015.11.006) | 2016-02-25 | Cover Date
CeOSO4sample(doi:10.1016/j.jiec.2015.11.006) | step(doi:10.1016/j.jiec.2015.11.006-CeOSO4sample) | step
step(doi:10.1016/j.jiec.2015.11.006-CeOSO4sample) | calcine | step_1
calcine | 550°C | participate_temperature
calcine | 3h | participate_time
step(doi:10.1016/j.jiec.2015.11.006-CeOSO4sample) | decomp | step_2
decomp | 550°C | participate_temperature
decomp | 3h | participate_time
CeOSO4sample(doi:10.1016/j.jiec.2015.11.006) | metadata(doi:10.1016/j.jiec.2015.11.006) | article metadata
metadata(doi:10.1016/j.jiec.2015.11.006) | doi:10.1016/j.jiec.2015.11.006 | article doi
metadata(doi:10.1016/j.jiec.2015.11.006) | A novel and environmentally friendly SO4 2−/CeO2 catalyst for the selective catalytic reduction of NO with NH3 | article title
metadata(doi:10.1016/j.jiec.2015.11.006) | Journal of Industrial and Engineering Chemistry | publication name
metadata(doi:10.1016/j.jiec.2015.11.006) | 2016-02-25 | Cover Date
SO42−/CeO2catalyst(doi:10.1016/j.jiec.2015.11.006) | step(doi:10.1016/j.jiec.2015.11.006- SO42−/CeO2catalyst) | step
step(doi:10.1016/j.jiec.2015.11.006- SO42−/CeO2catalyst) | add | step_1
add | 4g CeO2 | participate
step(doi:10.1016/j.jiec.2015.11.006- SO42−/CeO2catalyst) | calcine | step_2
calcine | 550°C | participate_temperature
calcine | 3h | participate_time
step(doi:10.1016/j.jiec.2015.11.006- SO42−/CeO2catalyst) | dissolve | step_3
dissolve | ammonium sulfate | reagents
dissolve | 6mL distilled water | reagents
step(doi:10.1016/j.jiec.2015.11.006- SO42−/CeO2catalyst) | dry | step_4
dry | overnight | participate_temperature
step(doi:10.1016/j.jiec.2015.11.006- SO42−/CeO2catalyst) | stir | step_5
stir | 5h | participate_time
SO42−/CeO2catalyst(doi:10.1016/j.jiec.2015.11.006) | metadata(doi:10.1016/j.jiec.2015.11.006) | article metadata
metadata(doi:10.1016/j.jiec.2015.11.006) | doi:10.1016/j.jiec.2015.11.006 | article doi
metadata(doi:10.1016/j.jiec.2015.11.006) | A novel and environmentally friendly SO4 2−/CeO2 catalyst for the selective catalytic reduction of NO with NH3 | article title
metadata(doi:10.1016/j.jiec.2015.11.006) | Journal of Industrial and Engineering Chemistry | publication name
metadata(doi:10.1016/j.jiec.2015.11.006) | 2016-02-25 | Cover Date
SO42−/CeO2catalyst(doi:10.1016/j.jiec.2015.11.006) | raw_material(doi:10.1016/j.jiec.2015.11.006- SO42−/CeO2catalyst) | catalyst-raw_material
raw_material(doi:10.1016/j.jiec.2015.11.006- SO42−/CeO2catalyst) | ammonium sulfate | catalyst-raw_material
raw_material(doi:10.1016/j.jiec.2015.11.006- SO42−/CeO2catalyst) | CeO2 | catalyst-raw_material
SO42−/CeO2catalyst(doi:10.1016/j.jiec.2015.11.006) | incipient wetness impregnation | catalyst-method
CeO2catalysts(doi:10.1016/j.jiec.2015.11.006) | more than 90% of NO conversion | conversion
CeO2catalysts(doi:10.1016/j.jiec.2015.11.006) | selective catalytic reduction of NO with NH3 | selectivity
CeO2catalysts(doi:10.1016/j.jiec.2015.11.006) | excellent catalytic activity | activity
CeO2catalysts(doi:10.1016/j.jiec.2015.11.006) | 229–485°C | condition
Ce–Ti mixed oxide(doi:10.1016/j.jiec.2016.02.013) | step(doi:10.1016/j.jiec.2016.02.013-Ce–Ti mixed oxide) | step
step(doi:10.1016/j.jiec.2016.02.013-Ce–Ti mixed oxide) | add | step_1
add | ammonia solution | reagents
step(doi:10.1016/j.jiec.2016.02.013-Ce–Ti mixed oxide) | calcined | step_2
calcined | 500°C | participate_temperature
calcined | 5h | participate_time
step(doi:10.1016/j.jiec.2016.02.013-Ce–Ti mixed oxide) | dry1 | step_3
dry1 | 80°C | participate_temperature
dry1 | 4h | participate_time
step(doi:10.1016/j.jiec.2016.02.013-Ce–Ti mixed oxide) | dry2 | step_4
dry2 | 110°C | participate_temperature
dry2 | 12h | participate_time
step(doi:10.1016/j.jiec.2016.02.013-Ce–Ti mixed oxide) | filter | step_5
step(doi:10.1016/j.jiec.2016.02.013-Ce–Ti mixed oxide) | stir | step_6
step(doi:10.1016/j.jiec.2016.02.013-Ce–Ti mixed oxide) | wash | step_7
Ce–Ti mixed oxide(doi:10.1016/j.jiec.2016.02.013) | metadata(doi:10.1016/j.jiec.2016.02.013) | article metadata
metadata(doi:10.1016/j.jiec.2016.02.013) | doi:10.1016/j.jiec.2016.02.013 | article doi
metadata(doi:10.1016/j.jiec.2016.02.013) | Supported metal sulfates on Ce–TiO x as catalysts for NH3–SCR of NO: High resistances to SO2 and potassium | article title
metadata(doi:10.1016/j.jiec.2016.02.013) | Journal of Industrial and Engineering Chemistry | publication name
metadata(doi:10.1016/j.jiec.2016.02.013) | 2016-04-25 | Cover Date
Cu and Fe sulfate loaded samples(doi:10.1016/j.jiec.2016.02.013) | step(doi:10.1016/j.jiec.2016.02.013-Cu and Fe sulfate loaded samples) | step
step(doi:10.1016/j.jiec.2016.02.013-Cu and Fe sulfate loaded samples) | add | step_1
add | ammonia solution | reagents
step(doi:10.1016/j.jiec.2016.02.013-Cu and Fe sulfate loaded samples) | dry | step_2
dry | 110°C | participate_temperature
dry | 12h | participate_time
step(doi:10.1016/j.jiec.2016.02.013-Cu and Fe sulfate loaded samples) | filter | step_3
step(doi:10.1016/j.jiec.2016.02.013-Cu and Fe sulfate loaded samples) | heat | step_4
heat | 80°C | participate_temperature
heat | 4h | participate_time
step(doi:10.1016/j.jiec.2016.02.013-Cu and Fe sulfate loaded samples) | incinerate | step_5
incinerate | 500°C | participate_temperature
incinerate | 5h | participate_time
step(doi:10.1016/j.jiec.2016.02.013-Cu and Fe sulfate loaded samples) | stir | step_6
step(doi:10.1016/j.jiec.2016.02.013-Cu and Fe sulfate loaded samples) | wash | step_7
Cu and Fe sulfate loaded samples(doi:10.1016/j.jiec.2016.02.013) | metadata(doi:10.1016/j.jiec.2016.02.013) | article metadata
metadata(doi:10.1016/j.jiec.2016.02.013) | doi:10.1016/j.jiec.2016.02.013 | article doi
metadata(doi:10.1016/j.jiec.2016.02.013) | Supported metal sulfates on Ce–TiO x as catalysts for NH3–SCR of NO: High resistances to SO2 and potassium | article title
metadata(doi:10.1016/j.jiec.2016.02.013) | Journal of Industrial and Engineering Chemistry | publication name
metadata(doi:10.1016/j.jiec.2016.02.013) | 2016-04-25 | Cover Date
commercial catalyst(doi:10.1016/j.jiec.2016.02.013) | step(doi:10.1016/j.jiec.2016.02.013-commercial catalyst) | step
step(doi:10.1016/j.jiec.2016.02.013-commercial catalyst) | dry | step_1
dry | 110°C | participate_temperature
dry | 12h | participate_time
step(doi:10.1016/j.jiec.2016.02.013-commercial catalyst) | heat | step_2
heat | 80°C | participate_temperature
heat | 4h | participate_time
step(doi:10.1016/j.jiec.2016.02.013-commercial catalyst) | impregnate | step_3
impregnate | ammonium tungstate precursors | participate
step(doi:10.1016/j.jiec.2016.02.013-commercial catalyst) | incinerate | step_4
incinerate | 500°C | participate_temperature
incinerate | 5h | participate_time
commercial catalyst(doi:10.1016/j.jiec.2016.02.013) | metadata(doi:10.1016/j.jiec.2016.02.013) | article metadata
metadata(doi:10.1016/j.jiec.2016.02.013) | doi:10.1016/j.jiec.2016.02.013 | article doi
metadata(doi:10.1016/j.jiec.2016.02.013) | Supported metal sulfates on Ce–TiO x as catalysts for NH3–SCR of NO: High resistances to SO2 and potassium | article title
metadata(doi:10.1016/j.jiec.2016.02.013) | Journal of Industrial and Engineering Chemistry | publication name
metadata(doi:10.1016/j.jiec.2016.02.013) | 2016-04-25 | Cover Date
K2O doped samples(doi:10.1016/j.jiec.2016.02.013) | step(doi:10.1016/j.jiec.2016.02.013-K2O doped samples) | step
step(doi:10.1016/j.jiec.2016.02.013-K2O doped samples) | dry | step_1
dry | 110°C | participate_temperature
dry | 12h | participate_time
step(doi:10.1016/j.jiec.2016.02.013-K2O doped samples) | heat | step_2
heat | 80°C | participate_temperature
heat | 4h | participate_time
step(doi:10.1016/j.jiec.2016.02.013-K2O doped samples) | impregnate | step_3
impregnate | KNO3solution | participate
step(doi:10.1016/j.jiec.2016.02.013-K2O doped samples) | incinerate | step_4
incinerate | 500°C | participate_temperature
incinerate | 5h | participate_time
K2O doped samples(doi:10.1016/j.jiec.2016.02.013) | metadata(doi:10.1016/j.jiec.2016.02.013) | article metadata
metadata(doi:10.1016/j.jiec.2016.02.013) | doi:10.1016/j.jiec.2016.02.013 | article doi
metadata(doi:10.1016/j.jiec.2016.02.013) | Supported metal sulfates on Ce–TiO x as catalysts for NH3–SCR of NO: High resistances to SO2 and potassium | article title
metadata(doi:10.1016/j.jiec.2016.02.013) | Journal of Industrial and Engineering Chemistry | publication name
metadata(doi:10.1016/j.jiec.2016.02.013) | 2016-04-25 | Cover Date
K2O doped samples(doi:10.1016/j.jiec.2016.02.013) | KNO3 | catalyst-raw_material
K2O doped samples(doi:10.1016/j.jiec.2016.02.013) | impregnation method | catalyst-method
Fe-BEA catalyst(doi:10.1016/j.jiec.2017.01.002) | step(doi:10.1016/j.jiec.2017.01.002-Fe-BEA catalyst) | step
step(doi:10.1016/j.jiec.2017.01.002-Fe-BEA catalyst) | calcined | step_1
calcined | 500°C | participate_temperature
calcined | 4h | participate_time
step(doi:10.1016/j.jiec.2017.01.002-Fe-BEA catalyst) | drying | step_2
drying | 100°C | participate_temperature
step(doi:10.1016/j.jiec.2017.01.002-Fe-BEA catalyst) | filtration | step_3
step(doi:10.1016/j.jiec.2017.01.002-Fe-BEA catalyst) | ion-exchanged | step_4
ion-exchanged | 0.004M iron(III) nitrate nonahydrate | participate
ion-exchanged | 15h | participate_time
step(doi:10.1016/j.jiec.2017.01.002-Fe-BEA catalyst) | pre-treated | step_5
pre-treated | Zeolite BEA | reagents
pre-treated | steam | reagents
pre-treated | 500°C | participate_temperature
pre-treated | 1h | participate_time
step(doi:10.1016/j.jiec.2017.01.002-Fe-BEA catalyst) | washing | step_6
Fe-BEA catalyst(doi:10.1016/j.jiec.2017.01.002) | metadata(doi:10.1016/j.jiec.2017.01.002) | article metadata
metadata(doi:10.1016/j.jiec.2017.01.002) | doi:10.1016/j.jiec.2017.01.002 | article doi
metadata(doi:10.1016/j.jiec.2017.01.002) | Effects of steam introduction on deactivation of Fe-BEA catalyst in NH3-SCR of N2O and NO | article title
metadata(doi:10.1016/j.jiec.2017.01.002) | Journal of Industrial and Engineering Chemistry | publication name
metadata(doi:10.1016/j.jiec.2017.01.002) | 2017-04-25 | Cover Date
Fe-BEA catalyst(doi:10.1016/j.jiec.2017.01.002) | raw_material(doi:10.1016/j.jiec.2017.01.002-Fe-BEA catalyst) | catalyst-raw_material
raw_material(doi:10.1016/j.jiec.2017.01.002-Fe-BEA catalyst) | Zeolite BEA (Zeolyst; CP814E) | catalyst-raw_material
raw_material(doi:10.1016/j.jiec.2017.01.002-Fe-BEA catalyst) | 0.004M iron(III) nitrate nonahydrate | catalyst-raw_material
Fe-BEA catalyst(doi:10.1016/j.jiec.2017.01.002) | steam pre-treatment and ion-exchange | catalyst-method
Fe-BEA catalyst(doi:10.1016/j.jiec.2017.01.002) | N2O conversion rate decreased | conversion
Fe-BEA catalyst(doi:10.1016/j.jiec.2017.01.002) | NH3-SCR for N2O | selectivity
Fe-BEA catalyst(doi:10.1016/j.jiec.2017.01.002) | Presence of water vapor | condition
Mn-Ce-Nb-Ox(doi:10.1016/j.jiec.2017.02.006) | step(doi:10.1016/j.jiec.2017.02.006-Mn-Ce-Nb-Ox) | step
step(doi:10.1016/j.jiec.2017.02.006-Mn-Ce-Nb-Ox) | calcined | step_1
calcined | 550°C | participate_temperature
calcined | 6h | participate_time
step(doi:10.1016/j.jiec.2017.02.006-Mn-Ce-Nb-Ox) | cool | step_2
step(doi:10.1016/j.jiec.2017.02.006-Mn-Ce-Nb-Ox) | crush | step_3
step(doi:10.1016/j.jiec.2017.02.006-Mn-Ce-Nb-Ox) | dry | step_4
dry | 120°C | participate_temperature
dry | 2h | participate_time
step(doi:10.1016/j.jiec.2017.02.006-Mn-Ce-Nb-Ox) | grind | step_5
step(doi:10.1016/j.jiec.2017.02.006-Mn-Ce-Nb-Ox) | mix | step_6
mix | Mn(NO3)2 | reagents
mix | Ce(NO3)2·6H2O | reagents
mix | NbCl5 | reagents
mix | deionized water | reagents
mix | 60°C | participate_temperature
mix | 20min | participate_time
step(doi:10.1016/j.jiec.2017.02.006-Mn-Ce-Nb-Ox) | sieve | step_7
Mn-Ce-Nb-Ox(doi:10.1016/j.jiec.2017.02.006) | metadata(doi:10.1016/j.jiec.2017.02.006) | article metadata
metadata(doi:10.1016/j.jiec.2017.02.006) | doi:10.1016/j.jiec.2017.02.006 | article doi
metadata(doi:10.1016/j.jiec.2017.02.006) | Removal characteristics of nitrogen oxides and particulates of a novel Mn-Ce-Nb-Ox/P84 catalytic filter applied for cement kiln | article title
metadata(doi:10.1016/j.jiec.2017.02.006) | Journal of Industrial and Engineering Chemistry | publication name
metadata(doi:10.1016/j.jiec.2017.02.006) | 2017-06-25 | Cover Date
Mn-Ce-Nb-Ox(doi:10.1016/j.jiec.2017.02.006) | raw_material(doi:10.1016/j.jiec.2017.02.006-Mn-Ce-Nb-Ox) | catalyst-raw_material
raw_material(doi:10.1016/j.jiec.2017.02.006-Mn-Ce-Nb-Ox) | Mn(NO3)2 | catalyst-raw_material
raw_material(doi:10.1016/j.jiec.2017.02.006-Mn-Ce-Nb-Ox) | Ce(NO3)2·6H2O | catalyst-raw_material
raw_material(doi:10.1016/j.jiec.2017.02.006-Mn-Ce-Nb-Ox) | NbCl5 | catalyst-raw_material
raw_material(doi:10.1016/j.jiec.2017.02.006-Mn-Ce-Nb-Ox) | deionized water | catalyst-raw_material
Mn-Ce-Nb-Ox(doi:10.1016/j.jiec.2017.02.006) | thermal decomposition | catalyst-method
CeSn0.8W0.6Ox/TiO2(doi:10.1016/j.jiec.2017.03.006) | step(doi:10.1016/j.jiec.2017.03.006-CeSn0.8W0.6Ox/TiO2) | step
step(doi:10.1016/j.jiec.2017.03.006-CeSn0.8W0.6Ox/TiO2) | ageing | step_1
step(doi:10.1016/j.jiec.2017.03.006-CeSn0.8W0.6Ox/TiO2) | blend | step_2
step(doi:10.1016/j.jiec.2017.03.006-CeSn0.8W0.6Ox/TiO2) | calcined | step_3
calcined | 400°C,500°C,600°C,700°C,800°C | participate_temperature
calcined | 2h | participate_time
step(doi:10.1016/j.jiec.2017.03.006-CeSn0.8W0.6Ox/TiO2) | cut | step_4
step(doi:10.1016/j.jiec.2017.03.006-CeSn0.8W0.6Ox/TiO2) | dissolve | step_5
dissolve | Ce(NO3)3·6H2O | reagents
dissolve | SnCl4·5H2O | reagents
dissolve | (NH4)6W7O24·6H2O | reagents
dissolve | deionized water | reagents
step(doi:10.1016/j.jiec.2017.03.006-CeSn0.8W0.6Ox/TiO2) | dry | step_6
dry | 110°C | participate_temperature
dry | 2h | participate_time
step(doi:10.1016/j.jiec.2017.03.006-CeSn0.8W0.6Ox/TiO2) | extrusion molding | step_7
step(doi:10.1016/j.jiec.2017.03.006-CeSn0.8W0.6Ox/TiO2) | stir | step_8
stir | 30min | participate_time
CeSn0.8W0.6Ox/TiO2(doi:10.1016/j.jiec.2017.03.006) | metadata(doi:10.1016/j.jiec.2017.03.006) | article metadata
metadata(doi:10.1016/j.jiec.2017.03.006) | doi:10.1016/j.jiec.2017.03.006 | article doi
metadata(doi:10.1016/j.jiec.2017.03.006) | The influence factors on CeSn0.8W0.6Ox/TiO2 for catalytic removals of NO, CO and C3H8 | article title
metadata(doi:10.1016/j.jiec.2017.03.006) | Journal of Industrial and Engineering Chemistry | publication name
metadata(doi:10.1016/j.jiec.2017.03.006) | 2017-07-25 | Cover Date
CeSn0.8W0.6Ox/TiO2(doi:10.1016/j.jiec.2017.03.006) | raw_material(doi:10.1016/j.jiec.2017.03.006-CeSn0.8W0.6Ox/TiO2) | catalyst-raw_material
raw_material(doi:10.1016/j.jiec.2017.03.006-CeSn0.8W0.6Ox/TiO2) | Ce(NO3)3·6H2O | catalyst-raw_material
raw_material(doi:10.1016/j.jiec.2017.03.006-CeSn0.8W0.6Ox/TiO2) | SnCl4·5H2O | catalyst-raw_material
raw_material(doi:10.1016/j.jiec.2017.03.006-CeSn0.8W0.6Ox/TiO2) | (NH4)6W7O24·6H2O | catalyst-raw_material
raw_material(doi:10.1016/j.jiec.2017.03.006-CeSn0.8W0.6Ox/TiO2) | anatase-type TiO2 | catalyst-raw_material
raw_material(doi:10.1016/j.jiec.2017.03.006-CeSn0.8W0.6Ox/TiO2) | TiO2 | catalyst-raw_material
CeSn0.8W0.6Ox/TiO2(doi:10.1016/j.jiec.2017.03.006) | extrusion method | catalyst-method
CeSn0.8W0.6Ox/TiO2(doi:10.1016/j.jiec.2017.03.006) | more than 90% NO conversion at a wide temperature range of 252–456°C | conversion
CeSn0.8W0.6Ox/TiO2(doi:10.1016/j.jiec.2017.03.006) | CO and C3H8 oxidized into CO2 | activity
CeSn0.8W0.6Ox/TiO2(doi:10.1016/j.jiec.2017.03.006) | calcined at 500°C | condition
titanium doped iron–magnesium catalysts(doi:10.1016/j.jiec.2018.02.039) | step(doi:10.1016/j.jiec.2018.02.039-titanium doped iron–magnesium catalysts) | step
step(doi:10.1016/j.jiec.2018.02.039-titanium doped iron–magnesium catalysts) | calcined | step_1
calcined | 400°C | participate_temperature
calcined | 5h | participate_time
step(doi:10.1016/j.jiec.2018.02.039-titanium doped iron–magnesium catalysts) | crush | step_2
step(doi:10.1016/j.jiec.2018.02.039-titanium doped iron–magnesium catalysts) | dispose | step_3
step(doi:10.1016/j.jiec.2018.02.039-titanium doped iron–magnesium catalysts) | dissolve | step_4
dissolve | FeSO4·7H2O | reagents
dissolve | Mg(NO3)·6H2O | reagents
dissolve | TiSO4 | reagents
step(doi:10.1016/j.jiec.2018.02.039-titanium doped iron–magnesium catalysts) | dry | step_5
dry | 105°C | participate_temperature
step(doi:10.1016/j.jiec.2018.02.039-titanium doped iron–magnesium catalysts) | filter | step_6
step(doi:10.1016/j.jiec.2018.02.039-titanium doped iron–magnesium catalysts) | impregnate | step_7
step(doi:10.1016/j.jiec.2018.02.039-titanium doped iron–magnesium catalysts) | sieve | step_8
step(doi:10.1016/j.jiec.2018.02.039-titanium doped iron–magnesium catalysts) | stir1 | step_9
stir1 | room temperature | participate_temperature
stir1 | 1h | participate_time
step(doi:10.1016/j.jiec.2018.02.039-titanium doped iron–magnesium catalysts) | stir2 | step_10
stir2 | pH of 9–10 | participate_time
step(doi:10.1016/j.jiec.2018.02.039-titanium doped iron–magnesium catalysts) | titrate | step_11
step(doi:10.1016/j.jiec.2018.02.039-titanium doped iron–magnesium catalysts) | wash1 | step_12
step(doi:10.1016/j.jiec.2018.02.039-titanium doped iron–magnesium catalysts) | wash2 | step_13
titanium doped iron–magnesium catalysts(doi:10.1016/j.jiec.2018.02.039) | metadata(doi:10.1016/j.jiec.2018.02.039) | article metadata
metadata(doi:10.1016/j.jiec.2018.02.039) | doi:10.1016/j.jiec.2018.02.039 | article doi
metadata(doi:10.1016/j.jiec.2018.02.039) | Selective catalytic reduction of NO x with NH3 over titanium modified Fe x Mg y O z catalysts: Performance and characterization | article title
metadata(doi:10.1016/j.jiec.2018.02.039) | Journal of Industrial and Engineering Chemistry | publication name
metadata(doi:10.1016/j.jiec.2018.02.039) | 2018-07-25 | Cover Date
TiO2supported iron–magnesium catalysts(doi:10.1016/j.jiec.2018.02.039) | step(doi:10.1016/j.jiec.2018.02.039-TiO2supported iron–magnesium catalysts) | step
step(doi:10.1016/j.jiec.2018.02.039-TiO2supported iron–magnesium catalysts) | coprecipitation | step_1
step(doi:10.1016/j.jiec.2018.02.039-TiO2supported iron–magnesium catalysts) | denoted | step_2
denoted | different loading level were distinguished with label a, b, c, d, and equaled to 5g, 10g, 15g, 20g every 250mL | participate
step(doi:10.1016/j.jiec.2018.02.039-TiO2supported iron–magnesium catalysts) | dispose | step_3
step(doi:10.1016/j.jiec.2018.02.039-TiO2supported iron–magnesium catalysts) | dissolve | step_4
dissolve | FeSO4·7H2O | reagents
dissolve | Mg(NO3)·6H2O | reagents
dissolve | TiO2 | reagents
step(doi:10.1016/j.jiec.2018.02.039-TiO2supported iron–magnesium catalysts) | impregnate | step_5
step(doi:10.1016/j.jiec.2018.02.039-TiO2supported iron–magnesium catalysts) | stir | step_6
stir | room temperature | participate_temperature
stir | 6h | participate_time
TiO2supported iron–magnesium catalysts(doi:10.1016/j.jiec.2018.02.039) | metadata(doi:10.1016/j.jiec.2018.02.039) | article metadata
metadata(doi:10.1016/j.jiec.2018.02.039) | doi:10.1016/j.jiec.2018.02.039 | article doi
metadata(doi:10.1016/j.jiec.2018.02.039) | Selective catalytic reduction of NO x with NH3 over titanium modified Fe x Mg y O z catalysts: Performance and characterization | article title
metadata(doi:10.1016/j.jiec.2018.02.039) | Journal of Industrial and Engineering Chemistry | publication name
metadata(doi:10.1016/j.jiec.2018.02.039) | 2018-07-25 | Cover Date
TiO2supported iron–magnesium catalysts(doi:10.1016/j.jiec.2018.02.039) | raw_material(doi:10.1016/j.jiec.2018.02.039-TiO2supported iron–magnesium catalysts) | catalyst-raw_material
raw_material(doi:10.1016/j.jiec.2018.02.039-TiO2supported iron–magnesium catalysts) | FeSO4·7H2O | catalyst-raw_material
raw_material(doi:10.1016/j.jiec.2018.02.039-TiO2supported iron–magnesium catalysts) | Mg(NO3)·6H2O | catalyst-raw_material
raw_material(doi:10.1016/j.jiec.2018.02.039-TiO2supported iron–magnesium catalysts) | TiO2 | catalyst-raw_material
TiO2supported iron–magnesium catalysts(doi:10.1016/j.jiec.2018.02.039) | impregnation-coprecipitation method with microwave thermal treatment | catalyst-method
titanium doped iron–magnesium catalysts(doi:10.1016/j.jiec.2018.02.039) | 100% | conversion
titanium doped iron–magnesium catalysts(doi:10.1016/j.jiec.2018.02.039) | Maximum NOx conversion of 100% | activity
titanium doped iron–magnesium catalysts(doi:10.1016/j.jiec.2018.02.039) | Wide temperature range of 225–400°C | condition
TiO2supported iron–magnesium catalysts(doi:10.1016/j.jiec.2018.02.039) | Best catalytic performance in the presence of H2O and SO2 | activity
TiO2supported iron–magnesium catalysts(doi:10.1016/j.jiec.2018.02.039) | Presence of H2O and SO2 | condition
Cu/zeolite catalysts(doi:10.1016/j.jiec.2018.12.005) | step(doi:10.1016/j.jiec.2018.12.005-Cu/zeolite catalysts) | step
step(doi:10.1016/j.jiec.2018.12.005-Cu/zeolite catalysts) | add | step_1
add | Copper (II) nitrate trihydrate | reagents
add | zeolites | reagents
add | deionized water | reagents
step(doi:10.1016/j.jiec.2018.12.005-Cu/zeolite catalysts) | calcined1 | step_2
calcined1 | 500°C | participate_temperature
calcined1 | 5h | participate_time
step(doi:10.1016/j.jiec.2018.12.005-Cu/zeolite catalysts) | calcined2 | step_3
calcined2 | 400°C | participate_temperature
step(doi:10.1016/j.jiec.2018.12.005-Cu/zeolite catalysts) | dry1 | step_4
dry1 | 100°C | participate_temperature
dry1 | overnight | participate_time
step(doi:10.1016/j.jiec.2018.12.005-Cu/zeolite catalysts) | washcoat | step_5
Cu/zeolite catalysts(doi:10.1016/j.jiec.2018.12.005) | metadata(doi:10.1016/j.jiec.2018.12.005) | article metadata
metadata(doi:10.1016/j.jiec.2018.12.005) | doi:10.1016/j.jiec.2018.12.005 | article doi
metadata(doi:10.1016/j.jiec.2018.12.005) | Effects of Cu loading and zeolite topology on the selective catalytic reduction with C3H6 over Cu/zeolite catalysts | article title
metadata(doi:10.1016/j.jiec.2018.12.005) | Journal of Industrial and Engineering Chemistry | publication name
metadata(doi:10.1016/j.jiec.2018.12.005) | 2019-04-25 | Cover Date
Cu/zeolite catalysts(doi:10.1016/j.jiec.2018.12.005) | raw_material(doi:10.1016/j.jiec.2018.12.005-Cu/zeolite catalysts) | catalyst-raw_material
raw_material(doi:10.1016/j.jiec.2018.12.005-Cu/zeolite catalysts) | H-ZSM-5 | catalyst-raw_material
raw_material(doi:10.1016/j.jiec.2018.12.005-Cu/zeolite catalysts) | H-BEA | catalyst-raw_material
raw_material(doi:10.1016/j.jiec.2018.12.005-Cu/zeolite catalysts) | Copper (II) nitrate trihydrate | catalyst-raw_material
Cu/zeolite catalysts(doi:10.1016/j.jiec.2018.12.005) | incipient wetness impregnation | catalyst-method
VOx/TiO2(doi:10.1016/j.jiec.2019.09.034) | metadata(doi:10.1016/j.jiec.2019.09.034) | article metadata
metadata(doi:10.1016/j.jiec.2019.09.034) | doi:10.1016/j.jiec.2019.09.034 | article doi
metadata(doi:10.1016/j.jiec.2019.09.034) | Effect of vanadia loading on acidic and redox properties of VOx/TiO2 for the simultaneous abatement of PCDD/Fs and NOx | article title
metadata(doi:10.1016/j.jiec.2019.09.034) | Journal of Industrial and Engineering Chemistry | publication name
metadata(doi:10.1016/j.jiec.2019.09.034) | 2020-01-25 | Cover Date
VOx/TiO2(doi:10.1016/j.jiec.2019.09.034) | raw_material(doi:10.1016/j.jiec.2019.09.034-VOx/TiO2) | catalyst-raw_material
raw_material(doi:10.1016/j.jiec.2019.09.034-VOx/TiO2) | H-ZSM-5 | catalyst-raw_material
raw_material(doi:10.1016/j.jiec.2019.09.034-VOx/TiO2) | H-BEA | catalyst-raw_material
raw_material(doi:10.1016/j.jiec.2019.09.034-VOx/TiO2) | Copper (II) nitrate trihydrate | catalyst-raw_material
VOx/TiO2(doi:10.1016/j.jiec.2019.09.034) | incipient wetness impregnation | catalyst-method
Mn0.4SAPO-34(doi:10.1016/j.jiec.2020.12.029) | step(doi:10.1016/j.jiec.2020.12.029-Mn0.4SAPO-34) | step
step(doi:10.1016/j.jiec.2020.12.029-Mn0.4SAPO-34) | calcined | step_1
calcined | 550°C | participate_temperature
calcined | 6h | participate_time
step(doi:10.1016/j.jiec.2020.12.029-Mn0.4SAPO-34) | dry | step_2
dry | 110°C | participate_temperature
dry | overnight | participate_time
step(doi:10.1016/j.jiec.2020.12.029-Mn0.4SAPO-34) | filter | step_3
step(doi:10.1016/j.jiec.2020.12.029-Mn0.4SAPO-34) | heat | step_4
heat | 200°C | participate_temperature
heat | 48h | participate_time
step(doi:10.1016/j.jiec.2020.12.029-Mn0.4SAPO-34) | wash | step_5
Mn0.4SAPO-34(doi:10.1016/j.jiec.2020.12.029) | metadata(doi:10.1016/j.jiec.2020.12.029) | article metadata
metadata(doi:10.1016/j.jiec.2020.12.029) | doi:10.1016/j.jiec.2020.12.029 | article doi
metadata(doi:10.1016/j.jiec.2020.12.029) | A one-pot synthesis of Cu-modified Mn-rich MnSAPO-34 catalyst with excellent low temperature NH3-selective catalytic reduction performance and H2O resistance | article title
metadata(doi:10.1016/j.jiec.2020.12.029) | Journal of Industrial and Engineering Chemistry | publication name
metadata(doi:10.1016/j.jiec.2020.12.029) | 2021-03-25 | Cover Date
Mn0.4Cu0.05SAPO-34(doi:10.1016/j.jiec.2020.12.029) | step(doi:10.1016/j.jiec.2020.12.029-Mn0.4Cu0.05SAPO-34) | step
step(doi:10.1016/j.jiec.2020.12.029-Mn0.4Cu0.05SAPO-34) | calcined | step_1
calcined | 550°C | participate_temperature
calcined | 6h | participate_time
step(doi:10.1016/j.jiec.2020.12.029-Mn0.4Cu0.05SAPO-34) | dry | step_2
dry | 110°C | participate_temperature
dry | overnight | participate_time
step(doi:10.1016/j.jiec.2020.12.029-Mn0.4Cu0.05SAPO-34) | filter | step_3
step(doi:10.1016/j.jiec.2020.12.029-Mn0.4Cu0.05SAPO-34) | heat | step_4
heat | 200°C | participate_temperature
heat | 48h | participate_time
step(doi:10.1016/j.jiec.2020.12.029-Mn0.4Cu0.05SAPO-34) | wash | step_5
Mn0.4Cu0.05SAPO-34(doi:10.1016/j.jiec.2020.12.029) | metadata(doi:10.1016/j.jiec.2020.12.029) | article metadata
metadata(doi:10.1016/j.jiec.2020.12.029) | doi:10.1016/j.jiec.2020.12.029 | article doi
metadata(doi:10.1016/j.jiec.2020.12.029) | A one-pot synthesis of Cu-modified Mn-rich MnSAPO-34 catalyst with excellent low temperature NH3-selective catalytic reduction performance and H2O resistance | article title
metadata(doi:10.1016/j.jiec.2020.12.029) | Journal of Industrial and Engineering Chemistry | publication name
metadata(doi:10.1016/j.jiec.2020.12.029) | 2021-03-25 | Cover Date
Mn0.4Cu0.05SAPO-34(doi:10.1016/j.jiec.2020.12.029) | raw_material(doi:10.1016/j.jiec.2020.12.029-Mn0.4Cu0.05SAPO-34) | catalyst-raw_material
raw_material(doi:10.1016/j.jiec.2020.12.029-Mn0.4Cu0.05SAPO-34) | Pseudoboehmite | catalyst-raw_material
raw_material(doi:10.1016/j.jiec.2020.12.029-Mn0.4Cu0.05SAPO-34) | orthophosphoric acid | catalyst-raw_material
raw_material(doi:10.1016/j.jiec.2020.12.029-Mn0.4Cu0.05SAPO-34) | colloidal silica | catalyst-raw_material
raw_material(doi:10.1016/j.jiec.2020.12.029-Mn0.4Cu0.05SAPO-34) | Mn(CH3COO)2·4H2O | catalyst-raw_material
raw_material(doi:10.1016/j.jiec.2020.12.029-Mn0.4Cu0.05SAPO-34) | Cu(CH3COO)2·H2O | catalyst-raw_material
raw_material(doi:10.1016/j.jiec.2020.12.029-Mn0.4Cu0.05SAPO-34) | Triethylamine | catalyst-raw_material
Mn0.4Cu0.05SAPO-34(doi:10.1016/j.jiec.2020.12.029) | one-pot hydrothermal method | catalyst-method
V2O5-Sb2O3/TiO2(doi:10.1016/j.jiec.2021.01.029) | step(doi:10.1016/j.jiec.2021.01.029-V2O5-Sb2O3/TiO2) | step
step(doi:10.1016/j.jiec.2021.01.029-V2O5-Sb2O3/TiO2) | press | step_1
step(doi:10.1016/j.jiec.2021.01.029-V2O5-Sb2O3/TiO2) | sieve | step_2
V2O5-Sb2O3/TiO2(doi:10.1016/j.jiec.2021.01.029) | metadata(doi:10.1016/j.jiec.2021.01.029) | article metadata
metadata(doi:10.1016/j.jiec.2021.01.029) | doi:10.1016/j.jiec.2021.01.029 | article doi
metadata(doi:10.1016/j.jiec.2021.01.029) | Enhanced SO2 tolerance of V2O5-Sb2O3/TiO2 catalyst for NO reduction with co-use of ammonia and liquid ammonium nitrate | article title
metadata(doi:10.1016/j.jiec.2021.01.029) | Journal of Industrial and Engineering Chemistry | publication name
metadata(doi:10.1016/j.jiec.2021.01.029) | 2021-04-25 | Cover Date
30wt% ABS deposited V-Sb/Ti catalyst(doi:10.1016/j.jiec.2021.01.029) | step(doi:10.1016/j.jiec.2021.01.029-30wt% ABS deposited V-Sb/Ti catalyst) | step
step(doi:10.1016/j.jiec.2021.01.029-30wt% ABS deposited V-Sb/Ti catalyst) | dry | step_1
dry | 110°C | participate_temperature
dry | 6h | participate_time
step(doi:10.1016/j.jiec.2021.01.029-30wt% ABS deposited V-Sb/Ti catalyst) | evaporate | step_2
step(doi:10.1016/j.jiec.2021.01.029-30wt% ABS deposited V-Sb/Ti catalyst) | mix | step_3
mix | V-Sb/Ti catalyst | reagents
mix | NH4HSO4 | reagents
mix | deionized water | reagents
step(doi:10.1016/j.jiec.2021.01.029-30wt% ABS deposited V-Sb/Ti catalyst) | stir | step_4
stir | room temperature | participate_temperature
stir | 6h | participate_time
30wt% ABS deposited V-Sb/Ti catalyst(doi:10.1016/j.jiec.2021.01.029) | metadata(doi:10.1016/j.jiec.2021.01.029) | article metadata
metadata(doi:10.1016/j.jiec.2021.01.029) | doi:10.1016/j.jiec.2021.01.029 | article doi
metadata(doi:10.1016/j.jiec.2021.01.029) | Enhanced SO2 tolerance of V2O5-Sb2O3/TiO2 catalyst for NO reduction with co-use of ammonia and liquid ammonium nitrate | article title
metadata(doi:10.1016/j.jiec.2021.01.029) | Journal of Industrial and Engineering Chemistry | publication name
metadata(doi:10.1016/j.jiec.2021.01.029) | 2021-04-25 | Cover Date
30wt% ABS deposited V-Sb/Ti catalyst(doi:10.1016/j.jiec.2021.01.029) | raw_material(doi:10.1016/j.jiec.2021.01.029-30wt% ABS deposited V-Sb/Ti catalyst) | catalyst-raw_material
raw_material(doi:10.1016/j.jiec.2021.01.029-30wt% ABS deposited V-Sb/Ti catalyst) | V-Sb/Ti catalyst | catalyst-raw_material
raw_material(doi:10.1016/j.jiec.2021.01.029-30wt% ABS deposited V-Sb/Ti catalyst) | NH4HSO4 | catalyst-raw_material
raw_material(doi:10.1016/j.jiec.2021.01.029-30wt% ABS deposited V-Sb/Ti catalyst) | deionized water | catalyst-raw_material
30wt% ABS deposited V-Sb/Ti catalyst(doi:10.1016/j.jiec.2021.01.029) | wet-impregnation | catalyst-method
γ-Fe2O3and Mg-Ti modified iron-based catalysts(doi:10.1016/j.jiec.2021.05.044) | step(doi:10.1016/j.jiec.2021.05.044-γ-Fe2O3and Mg-Ti modified iron-based catalysts) | step
step(doi:10.1016/j.jiec.2021.05.044-γ-Fe2O3and Mg-Ti modified iron-based catalysts) | add | step_1
add | solution 1 | participate
step(doi:10.1016/j.jiec.2021.05.044-γ-Fe2O3and Mg-Ti modified iron-based catalysts) | calcined | step_2
calcined | 400 °C | participate_temperature
calcined | 4 h | participate_time
step(doi:10.1016/j.jiec.2021.05.044-γ-Fe2O3and Mg-Ti modified iron-based catalysts) | dissolve | step_3
dissolve | FeSO4·7H2O | reagents
dissolve | Mg(NO3)2·6H2O | reagents
dissolve | TiSO4 | reagents
step(doi:10.1016/j.jiec.2021.05.044-γ-Fe2O3and Mg-Ti modified iron-based catalysts) | dropwise | step_4
step(doi:10.1016/j.jiec.2021.05.044-γ-Fe2O3and Mg-Ti modified iron-based catalysts) | dry | step_5
dry | 105 °C | participate_temperature
dry | 12 h | participate_time
step(doi:10.1016/j.jiec.2021.05.044-γ-Fe2O3and Mg-Ti modified iron-based catalysts) | filter | step_6
step(doi:10.1016/j.jiec.2021.05.044-γ-Fe2O3and Mg-Ti modified iron-based catalysts) | stir1 | step_7
stir1 | 1h | participate_time
step(doi:10.1016/j.jiec.2021.05.044-γ-Fe2O3and Mg-Ti modified iron-based catalysts) | wash | step_8
wash | neutral | participate
γ-Fe2O3and Mg-Ti modified iron-based catalysts(doi:10.1016/j.jiec.2021.05.044) | metadata(doi:10.1016/j.jiec.2021.05.044) | article metadata
metadata(doi:10.1016/j.jiec.2021.05.044) | doi:10.1016/j.jiec.2021.05.044 | article doi
metadata(doi:10.1016/j.jiec.2021.05.044) | Performance of Mg-Ti modified iron-based catalyst in NH3-SCR of NO at the presence of arsenic: Influence of oxygen and temperature | article title
metadata(doi:10.1016/j.jiec.2021.05.044) | Journal of Industrial and Engineering Chemistry | publication name
metadata(doi:10.1016/j.jiec.2021.05.044) | 2021-09-25 | Cover Date
γ-Fe2O3and Mg-Ti modified iron-based catalysts(doi:10.1016/j.jiec.2021.05.044) | raw_material(doi:10.1016/j.jiec.2021.05.044-γ-Fe2O3and Mg-Ti modified iron-based catalysts) | catalyst-raw_material
raw_material(doi:10.1016/j.jiec.2021.05.044-γ-Fe2O3and Mg-Ti modified iron-based catalysts) | FeSO4·7H2O | catalyst-raw_material
raw_material(doi:10.1016/j.jiec.2021.05.044-γ-Fe2O3and Mg-Ti modified iron-based catalysts) | Mg(NO3)2·6H2O | catalyst-raw_material
raw_material(doi:10.1016/j.jiec.2021.05.044-γ-Fe2O3and Mg-Ti modified iron-based catalysts) | TiSO4 | catalyst-raw_material
raw_material(doi:10.1016/j.jiec.2021.05.044-γ-Fe2O3and Mg-Ti modified iron-based catalysts) | Ammonia solution | catalyst-raw_material
γ-Fe2O3and Mg-Ti modified iron-based catalysts(doi:10.1016/j.jiec.2021.05.044) | co-precipitation | catalyst-method
CeO2-promoted Mn/TiO2(doi:10.1016/j.jiec.2022.01.023) | step(doi:10.1016/j.jiec.2022.01.023-CeO2-promoted Mn/TiO2) | step
step(doi:10.1016/j.jiec.2022.01.023-CeO2-promoted Mn/TiO2) | calcined1 | step_1
calcined1 | 500 °C | participate_temperature
calcined1 | 4 h | participate_time
step(doi:10.1016/j.jiec.2022.01.023-CeO2-promoted Mn/TiO2) | calcined2 | step_2
calcined2 | 500 °C | participate_temperature
calcined2 | 4 h | participate_time
step(doi:10.1016/j.jiec.2022.01.023-CeO2-promoted Mn/TiO2) | calcined3 | step_3
calcined3 | 500 °C | participate_temperature
calcined3 | 4 h | participate_time
step(doi:10.1016/j.jiec.2022.01.023-CeO2-promoted Mn/TiO2) | calcined4 | step_4
calcined4 | 500 °C | participate_temperature
calcined4 | 4h | participate_time
step(doi:10.1016/j.jiec.2022.01.023-CeO2-promoted Mn/TiO2) | calcined5 | step_5
calcined5 | 500 °C | participate_temperature
calcined5 | 4h | participate_time
step(doi:10.1016/j.jiec.2022.01.023-CeO2-promoted Mn/TiO2) | calcined6 | step_6
calcined6 | 500 °C | participate_temperature
calcined6 | 4h | participate_time
step(doi:10.1016/j.jiec.2022.01.023-CeO2-promoted Mn/TiO2) | calcined7 | step_7
calcined7 | 500 °C | participate_temperature
calcined7 | 4h | participate_time
step(doi:10.1016/j.jiec.2022.01.023-CeO2-promoted Mn/TiO2) | calcined8 | step_8
calcined8 | 500 °C | participate_temperature
calcined8 | 4h | participate_time
step(doi:10.1016/j.jiec.2022.01.023-CeO2-promoted Mn/TiO2) | impregnate | step_9
step(doi:10.1016/j.jiec.2022.01.023-CeO2-promoted Mn/TiO2) | impregnate2 | step_10
impregnate2 | Mn | reagents
impregnate2 | Ce | reagents
impregnate2 | TiO2 | reagents
step(doi:10.1016/j.jiec.2022.01.023-CeO2-promoted Mn/TiO2) | impregnate3 | step_11
impregnate3 | Mn | reagents
impregnate3 | Ce | reagents
impregnate3 | TiO2 | reagents
step(doi:10.1016/j.jiec.2022.01.023-CeO2-promoted Mn/TiO2) | impregnate4 | step_12
impregnate4 | Mn | reagents
impregnate4 | Ce | reagents
impregnate4 | TiO2 | reagents
step(doi:10.1016/j.jiec.2022.01.023-CeO2-promoted Mn/TiO2) | load | step_13
load | TiO2 | reagents
load | Mn | reagents
CeO2-promoted Mn/TiO2(doi:10.1016/j.jiec.2022.01.023) | metadata(doi:10.1016/j.jiec.2022.01.023) | article metadata
metadata(doi:10.1016/j.jiec.2022.01.023) | doi:10.1016/j.jiec.2022.01.023 | article doi
metadata(doi:10.1016/j.jiec.2022.01.023) | Facile control of surface properties in CeO2-promoted Mn/TiO2 catalyst for low-temperature selective catalytic reduction of NO by NH3 | article title
metadata(doi:10.1016/j.jiec.2022.01.023) | Journal of Industrial and Engineering Chemistry | publication name
metadata(doi:10.1016/j.jiec.2022.01.023) | 2022-04-25 | Cover Date
CeO2-promoted Mn/TiO2(doi:10.1016/j.jiec.2022.01.023) | raw_material(doi:10.1016/j.jiec.2022.01.023-CeO2-promoted Mn/TiO2) | catalyst-raw_material
raw_material(doi:10.1016/j.jiec.2022.01.023-CeO2-promoted Mn/TiO2) | Manganese nitrate | catalyst-raw_material
raw_material(doi:10.1016/j.jiec.2022.01.023-CeO2-promoted Mn/TiO2) | Cerium nitrate | catalyst-raw_material
raw_material(doi:10.1016/j.jiec.2022.01.023-CeO2-promoted Mn/TiO2) | Anatase-type of TiO2 | catalyst-raw_material
CeO2-promoted Mn/TiO2(doi:10.1016/j.jiec.2022.01.023) | impregnation method | catalyst-method
CeO2-promoted Mn/TiO2(doi:10.1016/j.jiec.2022.01.023) | NO conversion: higher for Mn-Ce/TiO2 compared to others | conversion
CeO2-promoted Mn/TiO2(doi:10.1016/j.jiec.2022.01.023) | Higher catalyst activity for Mn-Ce/TiO2 in low-temperature SCR reaction | activity
CeO2-promoted Mn/TiO2(doi:10.1016/j.jiec.2022.01.023) | Low-temperature SCR of NO by NH3 | condition
V2O5-WO3/TiO2 catalysts(doi:10.1016/j.jiec.2022.02.025) | step(doi:10.1016/j.jiec.2022.02.025-V2O5-WO3/TiO2 catalysts) | step
step(doi:10.1016/j.jiec.2022.02.025-V2O5-WO3/TiO2 catalysts) | add1 | step_1
add1 | distilled water | participate
step(doi:10.1016/j.jiec.2022.02.025-V2O5-WO3/TiO2 catalysts) | calcined | step_2
calcined | 550 °C | participate_temperature
step(doi:10.1016/j.jiec.2022.02.025-V2O5-WO3/TiO2 catalysts) | dry1 | step_3
dry1 | 120 °C | participate_temperature
dry1 | overnight | participate_time
step(doi:10.1016/j.jiec.2022.02.025-V2O5-WO3/TiO2 catalysts) | dry2 | step_4
dry2 | 120 °C | participate_temperature
step(doi:10.1016/j.jiec.2022.02.025-V2O5-WO3/TiO2 catalysts) | evaporated | step_5
evaporated | reduced pressure | participate_temperature
step(doi:10.1016/j.jiec.2022.02.025-V2O5-WO3/TiO2 catalysts) | filter | step_6
step(doi:10.1016/j.jiec.2022.02.025-V2O5-WO3/TiO2 catalysts) | heat | step_7
step(doi:10.1016/j.jiec.2022.02.025-V2O5-WO3/TiO2 catalysts) | impregnated | step_8
impregnated | Ammonium metavanadate | reagents
impregnated | Ammonium metatungstate hydrate | reagents
impregnated | aqueous oxalic acid | reagents
step(doi:10.1016/j.jiec.2022.02.025-V2O5-WO3/TiO2 catalysts) | mix | step_9
mix | TTIP | reagents
mix | anhydrous ethanol | reagents
mix | 1h | participate_time
step(doi:10.1016/j.jiec.2022.02.025-V2O5-WO3/TiO2 catalysts) | stir1 | step_10
stir1 | 60min | participate_time
step(doi:10.1016/j.jiec.2022.02.025-V2O5-WO3/TiO2 catalysts) | stir2 | step_11
stir2 | 60 °C | participate_temperature
stir2 | 60min | participate_time
step(doi:10.1016/j.jiec.2022.02.025-V2O5-WO3/TiO2 catalysts) | supplement | step_12
supplement | TiO2 | reagents
supplement | distilled water | reagents
step(doi:10.1016/j.jiec.2022.02.025-V2O5-WO3/TiO2 catalysts) | surface-treatment | step_13
surface-treatment | TiO2 | reagents
surface-treatment | TTIP | reagents
V2O5-WO3/TiO2 catalysts(doi:10.1016/j.jiec.2022.02.025) | metadata(doi:10.1016/j.jiec.2022.02.025) | article metadata
metadata(doi:10.1016/j.jiec.2022.02.025) | doi:10.1016/j.jiec.2022.02.025 | article doi
metadata(doi:10.1016/j.jiec.2022.02.025) | Selective catalytic reduction of NO x by NH3 over V2O5-WO3 supported by titanium isopropoxide (TTIP)-treated TiO2 | article title
metadata(doi:10.1016/j.jiec.2022.02.025) | Journal of Industrial and Engineering Chemistry | publication name
metadata(doi:10.1016/j.jiec.2022.02.025) | 2022-05-25 | Cover Date
V2O5-WO3/TiO2 catalysts(doi:10.1016/j.jiec.2022.02.025) | raw_material(doi:10.1016/j.jiec.2022.02.025-V2O5-WO3/TiO2 catalysts) | catalyst-raw_material
raw_material(doi:10.1016/j.jiec.2022.02.025-V2O5-WO3/TiO2 catalysts) | Anatase TiO2 | catalyst-raw_material
raw_material(doi:10.1016/j.jiec.2022.02.025-V2O5-WO3/TiO2 catalysts) | TTIP | catalyst-raw_material
raw_material(doi:10.1016/j.jiec.2022.02.025-V2O5-WO3/TiO2 catalysts) | Ammonium metavanadate | catalyst-raw_material
raw_material(doi:10.1016/j.jiec.2022.02.025-V2O5-WO3/TiO2 catalysts) | Ammonium metatungstate hydrate | catalyst-raw_material
raw_material(doi:10.1016/j.jiec.2022.02.025-V2O5-WO3/TiO2 catalysts) | Aqueous oxalic acid | catalyst-raw_material
V2O5-WO3/TiO2 catalysts(doi:10.1016/j.jiec.2022.02.025) | wet impregnation methods | catalyst-method
copper-magnesia(doi:10.1016/j.jngse.2015.09.030) | step(doi:10.1016/j.jngse.2015.09.030-copper-magnesia) | step
step(doi:10.1016/j.jngse.2015.09.030-copper-magnesia) | aging | step_1
aging | specific period | participate_time
step(doi:10.1016/j.jngse.2015.09.030-copper-magnesia) | coating | step_2
step(doi:10.1016/j.jngse.2015.09.030-copper-magnesia) | reduction | step_3
reduction | 250 °C | participate_temperature
step(doi:10.1016/j.jngse.2015.09.030-copper-magnesia) | testing | step_4
copper-magnesia(doi:10.1016/j.jngse.2015.09.030) | metadata(doi:10.1016/j.jngse.2015.09.030) | article metadata
metadata(doi:10.1016/j.jngse.2015.09.030) | doi:10.1016/j.jngse.2015.09.030 | article doi
metadata(doi:10.1016/j.jngse.2015.09.030) | Propylene hydrogenation through structured and conventional catalyst beds: Experiment and modeling | article title
metadata(doi:10.1016/j.jngse.2015.09.030) | Journal of Natural Gas Science and Engineering | publication name
metadata(doi:10.1016/j.jngse.2015.09.030) | 2015-11-30 | Cover Date
copper-magnesia(doi:10.1016/j.jngse.2015.09.030) | Nickel-free copper | catalyst-raw_material
copper-magnesia(doi:10.1016/j.jngse.2015.09.030) | Wynkoop and Wilhelm, 1950 | catalyst-method
V2O5–WO3/CNTs(doi:10.1016/j.joei.2014.03.024) | step(doi:10.1016/j.joei.2014.03.024-V2O5–WO3/CNTs) | step
step(doi:10.1016/j.joei.2014.03.024-V2O5–WO3/CNTs) | calcined | step_1
calcined | 450 °C | participate_temperature
calcined | 3 h | participate_time
step(doi:10.1016/j.joei.2014.03.024-V2O5–WO3/CNTs) | dried | step_2
dried | 105 °C | participate_temperature
dried | 6 h | participate_time
step(doi:10.1016/j.joei.2014.03.024-V2O5–WO3/CNTs) | dry1 | step_3
dry1 | 110 °C | participate_temperature
dry1 | 24 h | participate_time
step(doi:10.1016/j.joei.2014.03.024-V2O5–WO3/CNTs) | filter | step_4
step(doi:10.1016/j.joei.2014.03.024-V2O5–WO3/CNTs) | purify | step_5
purify | CNTs | reagents
purify | 500 °C | participate_temperature
purify | 1 h | participate_time
step(doi:10.1016/j.joei.2014.03.024-V2O5–WO3/CNTs) | wash | step_6
wash | nitric acid solution | participate
wash | 60 °C | participate_temperature
wash | 1 h | participate_time
V2O5–WO3/CNTs(doi:10.1016/j.joei.2014.03.024) | metadata(doi:10.1016/j.joei.2014.03.024) | article metadata
metadata(doi:10.1016/j.joei.2014.03.024) | doi:10.1016/j.joei.2014.03.024 | article doi
metadata(doi:10.1016/j.joei.2014.03.024) | Evaluation of carbon nanotubes produced from toluene steam reforming as catalyst support for selective catalytic reduction of NO x | article title
metadata(doi:10.1016/j.joei.2014.03.024) | Journal of the Energy Institute | publication name
metadata(doi:10.1016/j.joei.2014.03.024) | 2014-11-30 | Cover Date
V2O5–WO3/CNTs(doi:10.1016/j.joei.2014.03.024) | raw_material(doi:10.1016/j.joei.2014.03.024-V2O5–WO3/CNTs) | catalyst-raw_material
raw_material(doi:10.1016/j.joei.2014.03.024-V2O5–WO3/CNTs) | Multi-walled carbon nanotubes (CNTs) | catalyst-raw_material
raw_material(doi:10.1016/j.joei.2014.03.024-V2O5–WO3/CNTs) | NH4VO3 | catalyst-raw_material
raw_material(doi:10.1016/j.joei.2014.03.024-V2O5–WO3/CNTs) | N5H37W6O24·H2O | catalyst-raw_material
V2O5–WO3/CNTs(doi:10.1016/j.joei.2014.03.024) | impregnation | catalyst-method
Mn/TiO2catalysts(doi:10.1016/j.joei.2018.01.004) | step(doi:10.1016/j.joei.2018.01.004-Mn/TiO2catalysts) | step
step(doi:10.1016/j.joei.2018.01.004-Mn/TiO2catalysts) | calcined | step_1
calcined | 773K | participate_temperature
calcined | 3h | participate_time
step(doi:10.1016/j.joei.2018.01.004-Mn/TiO2catalysts) | dry | step_2
dry | 383K | participate_temperature
dry | overnight | participate_time
step(doi:10.1016/j.joei.2018.01.004-Mn/TiO2catalysts) | mix | step_3
mix | Deionized water (200 mL) | reagents
mix | TiO2powder (Degussa P25, 80% anatase and 20% rutile, 0.4 g) | reagents
mix | manganese acetate | reagents
step(doi:10.1016/j.joei.2018.01.004-Mn/TiO2catalysts) | stir | step_4
stir | 298K | participate_temperature
Mn/TiO2catalysts(doi:10.1016/j.joei.2018.01.004) | metadata(doi:10.1016/j.joei.2018.01.004) | article metadata
metadata(doi:10.1016/j.joei.2018.01.004) | doi:10.1016/j.joei.2018.01.004 | article doi
metadata(doi:10.1016/j.joei.2018.01.004) | Characterization and performance of common alkali metals and alkaline earth metals loaded Mn/TiO2 catalysts for NOx removal with NH3 | article title
metadata(doi:10.1016/j.joei.2018.01.004) | Journal of the Energy Institute | publication name
metadata(doi:10.1016/j.joei.2018.01.004) | 2019-04-30 | Cover Date
Mn/TiO2catalysts doped with KNO3, NaNO3, Ca(NO3)2and Mg(NO3)2(doi:10.1016/j.joei.2018.01.004) | step(doi:10.1016/j.joei.2018.01.004-Mn/TiO2catalysts doped with KNO3, NaNO3, Ca(NO3)2and Mg(NO3)2) | step
step(doi:10.1016/j.joei.2018.01.004-Mn/TiO2catalysts doped with KNO3, NaNO3, Ca(NO3)2and Mg(NO3)2) | loading | step_1
Mn/TiO2catalysts doped with KNO3, NaNO3, Ca(NO3)2and Mg(NO3)2(doi:10.1016/j.joei.2018.01.004) | metadata(doi:10.1016/j.joei.2018.01.004) | article metadata
metadata(doi:10.1016/j.joei.2018.01.004) | doi:10.1016/j.joei.2018.01.004 | article doi
metadata(doi:10.1016/j.joei.2018.01.004) | Characterization and performance of common alkali metals and alkaline earth metals loaded Mn/TiO2 catalysts for NOx removal with NH3 | article title
metadata(doi:10.1016/j.joei.2018.01.004) | Journal of the Energy Institute | publication name
metadata(doi:10.1016/j.joei.2018.01.004) | 2019-04-30 | Cover Date
Mn/TiO2catalysts doped with KNO3, NaNO3, Ca(NO3)2and Mg(NO3)2(doi:10.1016/j.joei.2018.01.004) | raw_material(doi:10.1016/j.joei.2018.01.004-Mn/TiO2catalysts doped with KNO3, NaNO3, Ca(NO3)2and Mg(NO3)2) | catalyst-raw_material
raw_material(doi:10.1016/j.joei.2018.01.004-Mn/TiO2catalysts doped with KNO3, NaNO3, Ca(NO3)2and Mg(NO3)2) | KNO3 | catalyst-raw_material
raw_material(doi:10.1016/j.joei.2018.01.004-Mn/TiO2catalysts doped with KNO3, NaNO3, Ca(NO3)2and Mg(NO3)2) | NaNO3 | catalyst-raw_material
raw_material(doi:10.1016/j.joei.2018.01.004-Mn/TiO2catalysts doped with KNO3, NaNO3, Ca(NO3)2and Mg(NO3)2) | Ca(NO3)2 | catalyst-raw_material
raw_material(doi:10.1016/j.joei.2018.01.004-Mn/TiO2catalysts doped with KNO3, NaNO3, Ca(NO3)2and Mg(NO3)2) | Mg(NO3)2 | catalyst-raw_material
Mn/TiO2catalysts doped with KNO3, NaNO3, Ca(NO3)2and Mg(NO3)2(doi:10.1016/j.joei.2018.01.004) | loading | catalyst-method
Mn/TiO2catalysts doped with KNO3, NaNO3, Ca(NO3)2and Mg(NO3)2(doi:10.1016/j.joei.2018.07.002) | raw_material(doi:10.1016/j.joei.2018.07.002-Mn/TiO2catalysts doped with KNO3, NaNO3, Ca(NO3)2and Mg(NO3)2) | catalyst-raw_material
raw_material(doi:10.1016/j.joei.2018.07.002-Mn/TiO2catalysts doped with KNO3, NaNO3, Ca(NO3)2and Mg(NO3)2) | KNO3 | catalyst-raw_material
raw_material(doi:10.1016/j.joei.2018.07.002-Mn/TiO2catalysts doped with KNO3, NaNO3, Ca(NO3)2and Mg(NO3)2) | NaNO3 | catalyst-raw_material
raw_material(doi:10.1016/j.joei.2018.07.002-Mn/TiO2catalysts doped with KNO3, NaNO3, Ca(NO3)2and Mg(NO3)2) | Ca(NO3)2 | catalyst-raw_material
raw_material(doi:10.1016/j.joei.2018.07.002-Mn/TiO2catalysts doped with KNO3, NaNO3, Ca(NO3)2and Mg(NO3)2) | Mg(NO3)2 | catalyst-raw_material
Mn/TiO2catalysts doped with KNO3, NaNO3, Ca(NO3)2and Mg(NO3)2(doi:10.1016/j.joei.2018.07.002) | loading | catalyst-method
Ce/TiO2(doi:10.1016/j.joei.2018.10.003) | step(doi:10.1016/j.joei.2018.10.003-Ce/TiO2) | step
step(doi:10.1016/j.joei.2018.10.003-Ce/TiO2) | add | step_1
add | ammonia solution | participate
step(doi:10.1016/j.joei.2018.10.003-Ce/TiO2) | age | step_2
age | 2d | participate_time
step(doi:10.1016/j.joei.2018.10.003-Ce/TiO2) | calcined | step_3
calcined | 500°C | participate_temperature
calcined | 5h | participate_time
step(doi:10.1016/j.joei.2018.10.003-Ce/TiO2) | dry | step_4
dry | 100°C | participate_temperature
dry | overnight | participate_time
step(doi:10.1016/j.joei.2018.10.003-Ce/TiO2) | filter | step_5
step(doi:10.1016/j.joei.2018.10.003-Ce/TiO2) | solve | step_6
solve | solid titanium sulfate | reagents
solve | cerium nitrate | reagents
solve | ammonium molybdate | reagents
step(doi:10.1016/j.joei.2018.10.003-Ce/TiO2) | stir1 | step_7
stir1 | 15min | participate_time
step(doi:10.1016/j.joei.2018.10.003-Ce/TiO2) | stir2 | step_8
stir2 | room temperature | participate_temperature
stir2 | 2h | participate_time
step(doi:10.1016/j.joei.2018.10.003-Ce/TiO2) | wash | step_9
wash | deionized water | participate
Ce/TiO2(doi:10.1016/j.joei.2018.10.003) | metadata(doi:10.1016/j.joei.2018.10.003) | article metadata
metadata(doi:10.1016/j.joei.2018.10.003) | doi:10.1016/j.joei.2018.10.003 | article doi
metadata(doi:10.1016/j.joei.2018.10.003) | The Mo modified Ce/TiO2 catalyst for simultaneous Hg0 oxidation and NO reduction | article title
metadata(doi:10.1016/j.joei.2018.10.003) | Journal of the Energy Institute | publication name
metadata(doi:10.1016/j.joei.2018.10.003) | 2019-10-31 | Cover Date
Mo/TiO2(doi:10.1016/j.joei.2018.10.003) | step(doi:10.1016/j.joei.2018.10.003-Mo/TiO2) | step
step(doi:10.1016/j.joei.2018.10.003-Mo/TiO2) | add | step_1
add | ammonia solution | participate
step(doi:10.1016/j.joei.2018.10.003-Mo/TiO2) | age | step_2
age | 2d | participate_time
step(doi:10.1016/j.joei.2018.10.003-Mo/TiO2) | calcined | step_3
calcined | 500°C | participate_temperature
calcined | 5h | participate_time
step(doi:10.1016/j.joei.2018.10.003-Mo/TiO2) | dry | step_4
dry | 100°C | participate_temperature
dry | overnight | participate_time
step(doi:10.1016/j.joei.2018.10.003-Mo/TiO2) | filter | step_5
step(doi:10.1016/j.joei.2018.10.003-Mo/TiO2) | solve | step_6
solve | solid titanium sulfate | reagents
solve | ammonium molybdate | reagents
step(doi:10.1016/j.joei.2018.10.003-Mo/TiO2) | stir1 | step_7
stir1 | 15min | participate_time
step(doi:10.1016/j.joei.2018.10.003-Mo/TiO2) | stir2 | step_8
stir2 | room temperature | participate_temperature
stir2 | 2h | participate_time
step(doi:10.1016/j.joei.2018.10.003-Mo/TiO2) | wash | step_9
wash | deionized water | participate
Mo/TiO2(doi:10.1016/j.joei.2018.10.003) | metadata(doi:10.1016/j.joei.2018.10.003) | article metadata
metadata(doi:10.1016/j.joei.2018.10.003) | doi:10.1016/j.joei.2018.10.003 | article doi
metadata(doi:10.1016/j.joei.2018.10.003) | The Mo modified Ce/TiO2 catalyst for simultaneous Hg0 oxidation and NO reduction | article title
metadata(doi:10.1016/j.joei.2018.10.003) | Journal of the Energy Institute | publication name
metadata(doi:10.1016/j.joei.2018.10.003) | 2019-10-31 | Cover Date
the set of CeMo/TiO2(doi:10.1016/j.joei.2018.10.003) | step(doi:10.1016/j.joei.2018.10.003-the set of CeMo/TiO2) | step
step(doi:10.1016/j.joei.2018.10.003-the set of CeMo/TiO2) | add | step_1
add | ammonia solution | participate
step(doi:10.1016/j.joei.2018.10.003-the set of CeMo/TiO2) | age | step_2
age | 2d | participate_time
step(doi:10.1016/j.joei.2018.10.003-the set of CeMo/TiO2) | calcined | step_3
calcined | 500°C | participate_temperature
calcined | 5h | participate_time
step(doi:10.1016/j.joei.2018.10.003-the set of CeMo/TiO2) | dry | step_4
dry | 100°C | participate_temperature
dry | overnight | participate_time
step(doi:10.1016/j.joei.2018.10.003-the set of CeMo/TiO2) | filter | step_5
step(doi:10.1016/j.joei.2018.10.003-the set of CeMo/TiO2) | solve | step_6
solve | cerium nitrate | reagents
solve | ammonium molybdate | reagents
step(doi:10.1016/j.joei.2018.10.003-the set of CeMo/TiO2) | stir1 | step_7
stir1 | 15min | participate_time
step(doi:10.1016/j.joei.2018.10.003-the set of CeMo/TiO2) | stir2 | step_8
stir2 | room temperature | participate_temperature
stir2 | 2h | participate_time
step(doi:10.1016/j.joei.2018.10.003-the set of CeMo/TiO2) | wash | step_9
wash | deionized water | participate
the set of CeMo/TiO2(doi:10.1016/j.joei.2018.10.003) | metadata(doi:10.1016/j.joei.2018.10.003) | article metadata
metadata(doi:10.1016/j.joei.2018.10.003) | doi:10.1016/j.joei.2018.10.003 | article doi
metadata(doi:10.1016/j.joei.2018.10.003) | The Mo modified Ce/TiO2 catalyst for simultaneous Hg0 oxidation and NO reduction | article title
metadata(doi:10.1016/j.joei.2018.10.003) | Journal of the Energy Institute | publication name
metadata(doi:10.1016/j.joei.2018.10.003) | 2019-10-31 | Cover Date
TiO2(doi:10.1016/j.joei.2018.10.003) | step(doi:10.1016/j.joei.2018.10.003-TiO2) | step
step(doi:10.1016/j.joei.2018.10.003-TiO2) | add1 | step_1
add1 | ammonia solution | participate
step(doi:10.1016/j.joei.2018.10.003-TiO2) | age | step_2
age | 2d | participate_time
step(doi:10.1016/j.joei.2018.10.003-TiO2) | calcined | step_3
calcined | 500°C | participate_temperature
calcined | 5h | participate_time
step(doi:10.1016/j.joei.2018.10.003-TiO2) | dry | step_4
dry | 100°C | participate_temperature
dry | overnight | participate_time
step(doi:10.1016/j.joei.2018.10.003-TiO2) | filter | step_5
step(doi:10.1016/j.joei.2018.10.003-TiO2) | solve | step_6
solve | titanium sulfate | participate
step(doi:10.1016/j.joei.2018.10.003-TiO2) | stir1 | step_7
stir1 | 15min | participate_time
step(doi:10.1016/j.joei.2018.10.003-TiO2) | stir2 | step_8
stir2 | room temperature | participate_temperature
stir2 | 2h | participate_time
step(doi:10.1016/j.joei.2018.10.003-TiO2) | wash | step_9
wash | deionized water | participate
TiO2(doi:10.1016/j.joei.2018.10.003) | metadata(doi:10.1016/j.joei.2018.10.003) | article metadata
metadata(doi:10.1016/j.joei.2018.10.003) | doi:10.1016/j.joei.2018.10.003 | article doi
metadata(doi:10.1016/j.joei.2018.10.003) | The Mo modified Ce/TiO2 catalyst for simultaneous Hg0 oxidation and NO reduction | article title
metadata(doi:10.1016/j.joei.2018.10.003) | Journal of the Energy Institute | publication name
metadata(doi:10.1016/j.joei.2018.10.003) | 2019-10-31 | Cover Date
TiO2(doi:10.1016/j.joei.2018.10.003) | raw_material(doi:10.1016/j.joei.2018.10.003-TiO2) | catalyst-raw_material
raw_material(doi:10.1016/j.joei.2018.10.003-TiO2) | titanium sulfate | catalyst-raw_material
TiO2(doi:10.1016/j.joei.2018.10.003) | co-precipitation | catalyst-method
Cu/Ti(doi:10.1016/j.joei.2018.11.007) | step(doi:10.1016/j.joei.2018.11.007-Cu/Ti) | step
step(doi:10.1016/j.joei.2018.11.007-Cu/Ti) | add | step_1
add | TiO2 | participate
step(doi:10.1016/j.joei.2018.11.007-Cu/Ti) | calcined | step_2
calcined | 400℃ | participate_temperature
calcined | 4h | participate_time
step(doi:10.1016/j.joei.2018.11.007-Cu/Ti) | crush | step_3
step(doi:10.1016/j.joei.2018.11.007-Cu/Ti) | dissolve | step_4
dissolve | 27.3 g Cu(NO3)2·3H2O | reagents
dissolve | 50 mL deionized water | reagents
step(doi:10.1016/j.joei.2018.11.007-Cu/Ti) | dry | step_5
dry | 105℃ | participate_temperature
dry | 12h | participate_time
step(doi:10.1016/j.joei.2018.11.007-Cu/Ti) | sieve | step_6
step(doi:10.1016/j.joei.2018.11.007-Cu/Ti) | stand | step_7
stand | room temperature | participate_temperature
stand | overnight | participate_time
step(doi:10.1016/j.joei.2018.11.007-Cu/Ti) | stir1 | step_8
step(doi:10.1016/j.joei.2018.11.007-Cu/Ti) | ultrasonic | step_9
ultrasonic | 0.5h | participate_time
Cu/Ti(doi:10.1016/j.joei.2018.11.007) | metadata(doi:10.1016/j.joei.2018.11.007) | article metadata
metadata(doi:10.1016/j.joei.2018.11.007) | doi:10.1016/j.joei.2018.11.007 | article doi
metadata(doi:10.1016/j.joei.2018.11.007) | Effect of support on simultaneous removal of NO and Hg0 over Cu and Fe catalysts | article title
metadata(doi:10.1016/j.joei.2018.11.007) | Journal of the Energy Institute | publication name
metadata(doi:10.1016/j.joei.2018.11.007) | 2019-12-31 | Cover Date
Cu/Al(doi:10.1016/j.joei.2018.11.007) | step(doi:10.1016/j.joei.2018.11.007-Cu/Al) | step
step(doi:10.1016/j.joei.2018.11.007-Cu/Al) | add | step_1
add | Al2O3 | participate
step(doi:10.1016/j.joei.2018.11.007-Cu/Al) | calcined | step_2
calcined | 400℃ | participate_temperature
calcined | 4h | participate_time
step(doi:10.1016/j.joei.2018.11.007-Cu/Al) | crush | step_3
step(doi:10.1016/j.joei.2018.11.007-Cu/Al) | dissolve | step_4
dissolve | 27.3 g Cu(NO3)2·3H2O | reagents
dissolve | 50 mL deionized water | reagents
step(doi:10.1016/j.joei.2018.11.007-Cu/Al) | dry | step_5
dry | 105℃ | participate_temperature
dry | 12h | participate_time
step(doi:10.1016/j.joei.2018.11.007-Cu/Al) | sieve | step_6
step(doi:10.1016/j.joei.2018.11.007-Cu/Al) | stand | step_7
stand | room temperature | participate_temperature
stand | overnight | participate_time
step(doi:10.1016/j.joei.2018.11.007-Cu/Al) | stir | step_8
step(doi:10.1016/j.joei.2018.11.007-Cu/Al) | ultrasonic | step_9
ultrasonic | 0.5 h | participate_time
Cu/Al(doi:10.1016/j.joei.2018.11.007) | metadata(doi:10.1016/j.joei.2018.11.007) | article metadata
metadata(doi:10.1016/j.joei.2018.11.007) | doi:10.1016/j.joei.2018.11.007 | article doi
metadata(doi:10.1016/j.joei.2018.11.007) | Effect of support on simultaneous removal of NO and Hg0 over Cu and Fe catalysts | article title
metadata(doi:10.1016/j.joei.2018.11.007) | Journal of the Energy Institute | publication name
metadata(doi:10.1016/j.joei.2018.11.007) | 2019-12-31 | Cover Date
Fe/Ti(doi:10.1016/j.joei.2018.11.007) | step(doi:10.1016/j.joei.2018.11.007-Fe/Ti) | step
step(doi:10.1016/j.joei.2018.11.007-Fe/Ti) | add | step_1
add | TiO2 | participate
step(doi:10.1016/j.joei.2018.11.007-Fe/Ti) | add2 | step_2
add2 | ammonium hydroxide | participate
step(doi:10.1016/j.joei.2018.11.007-Fe/Ti) | calcined | step_3
calcined | 400℃ | participate_temperature
calcined | 4h | participate_time
step(doi:10.1016/j.joei.2018.11.007-Fe/Ti) | control | step_4
step(doi:10.1016/j.joei.2018.11.007-Fe/Ti) | crush | step_5
step(doi:10.1016/j.joei.2018.11.007-Fe/Ti) | dissolve | step_6
dissolve | 22.8 g Fe(NO3)3·9H2O | reagents
dissolve | 50 mL deionized water | reagents
step(doi:10.1016/j.joei.2018.11.007-Fe/Ti) | dry | step_7
dry | 105℃ | participate_temperature
dry | 12h | participate_time
step(doi:10.1016/j.joei.2018.11.007-Fe/Ti) | sieve | step_8
step(doi:10.1016/j.joei.2018.11.007-Fe/Ti) | stand | step_9
stand | room temperature | participate_temperature
stand | overnight | participate_time
step(doi:10.1016/j.joei.2018.11.007-Fe/Ti) | stir | step_10
Fe/Ti(doi:10.1016/j.joei.2018.11.007) | metadata(doi:10.1016/j.joei.2018.11.007) | article metadata
metadata(doi:10.1016/j.joei.2018.11.007) | doi:10.1016/j.joei.2018.11.007 | article doi
metadata(doi:10.1016/j.joei.2018.11.007) | Effect of support on simultaneous removal of NO and Hg0 over Cu and Fe catalysts | article title
metadata(doi:10.1016/j.joei.2018.11.007) | Journal of the Energy Institute | publication name
metadata(doi:10.1016/j.joei.2018.11.007) | 2019-12-31 | Cover Date
Fe/Al(doi:10.1016/j.joei.2018.11.007) | step(doi:10.1016/j.joei.2018.11.007-Fe/Al) | step
step(doi:10.1016/j.joei.2018.11.007-Fe/Al) | add | step_1
add | Al2O3 | participate
step(doi:10.1016/j.joei.2018.11.007-Fe/Al) | add2 | step_2
add2 | ammonium hydroxide | participate
step(doi:10.1016/j.joei.2018.11.007-Fe/Al) | calcined | step_3
calcined | 400℃ | participate_temperature
calcined | 4h | participate_time
step(doi:10.1016/j.joei.2018.11.007-Fe/Al) | control | step_4
step(doi:10.1016/j.joei.2018.11.007-Fe/Al) | crush | step_5
step(doi:10.1016/j.joei.2018.11.007-Fe/Al) | dissolve | step_6
dissolve | 22.8 g Fe(NO3)3·9H2O | reagents
dissolve | 50 mL deionized water | reagents
step(doi:10.1016/j.joei.2018.11.007-Fe/Al) | dry | step_7
dry | 105℃ | participate_temperature
dry | 12h | participate_time
step(doi:10.1016/j.joei.2018.11.007-Fe/Al) | sieve | step_8
step(doi:10.1016/j.joei.2018.11.007-Fe/Al) | stand | step_9
stand | room temperature | participate_temperature
stand | overnight | participate_time
step(doi:10.1016/j.joei.2018.11.007-Fe/Al) | stir | step_10
Fe/Al(doi:10.1016/j.joei.2018.11.007) | metadata(doi:10.1016/j.joei.2018.11.007) | article metadata
metadata(doi:10.1016/j.joei.2018.11.007) | doi:10.1016/j.joei.2018.11.007 | article doi
metadata(doi:10.1016/j.joei.2018.11.007) | Effect of support on simultaneous removal of NO and Hg0 over Cu and Fe catalysts | article title
metadata(doi:10.1016/j.joei.2018.11.007) | Journal of the Energy Institute | publication name
metadata(doi:10.1016/j.joei.2018.11.007) | 2019-12-31 | Cover Date
Fe/Al(doi:10.1016/j.joei.2018.11.007) | raw_material(doi:10.1016/j.joei.2018.11.007-Fe/Al) | catalyst-raw_material
raw_material(doi:10.1016/j.joei.2018.11.007-Fe/Al) | Fe(NO3)3·9H2O | catalyst-raw_material
raw_material(doi:10.1016/j.joei.2018.11.007-Fe/Al) | Al2O3 | catalyst-raw_material
Fe/Al(doi:10.1016/j.joei.2018.11.007) | co-precipitation method | catalyst-method
CuFe/MCSAC catalyst(doi:10.1016/j.joei.2019.04.006) | step(doi:10.1016/j.joei.2019.04.006-CuFe/MCSAC catalyst) | step
step(doi:10.1016/j.joei.2019.04.006-CuFe/MCSAC catalyst) | calcined | step_1
calcined | 400 °C | participate_temperature
calcined | 4 h | participate_time
step(doi:10.1016/j.joei.2019.04.006-CuFe/MCSAC catalyst) | dip | step_2
dip | 30min | participate_time
step(doi:10.1016/j.joei.2019.04.006-CuFe/MCSAC catalyst) | dry1 | step_3
dry1 | 100 °C | participate_temperature
dry1 | 8h | participate_time
step(doi:10.1016/j.joei.2019.04.006-CuFe/MCSAC catalyst) | dry2 | step_4
dry2 | 100 °C | participate_temperature
dry2 | 4h | participate_time
step(doi:10.1016/j.joei.2019.04.006-CuFe/MCSAC catalyst) | makedown | step_5
makedown | Cu(NO3)2·3H2O solution | reagents
makedown | Fe(NO3)3·6H2O solution | reagents
makedown | K2CO3solution | reagents
step(doi:10.1016/j.joei.2019.04.006-CuFe/MCSAC catalyst) | smash | step_6
smash | MCSAC | participate
step(doi:10.1016/j.joei.2019.04.006-CuFe/MCSAC catalyst) | stir | step_7
stir | 30% HNO3(mass fraction) | participate
stir | 2h | participate_time
step(doi:10.1016/j.joei.2019.04.006-CuFe/MCSAC catalyst) | support | step_8
support | MCSAC | participate
step(doi:10.1016/j.joei.2019.04.006-CuFe/MCSAC catalyst) | wash1 | step_9
wash1 | MCSAC | participate
step(doi:10.1016/j.joei.2019.04.006-CuFe/MCSAC catalyst) | wash2 | step_10
wash2 | distilled water | participate
CuFe/MCSAC catalyst(doi:10.1016/j.joei.2019.04.006) | metadata(doi:10.1016/j.joei.2019.04.006) | article metadata
metadata(doi:10.1016/j.joei.2019.04.006) | doi:10.1016/j.joei.2019.04.006 | article doi
metadata(doi:10.1016/j.joei.2019.04.006) | Research on reaction conditions and mechanism for simultaneous removal of NO and Hg0 over CuFe modified activated carbon at low temperature | article title
metadata(doi:10.1016/j.joei.2019.04.006) | Journal of the Energy Institute | publication name
metadata(doi:10.1016/j.joei.2019.04.006) | 2020-02-29 | Cover Date
CuFe/MCSAC catalyst(doi:10.1016/j.joei.2019.04.006) | raw_material(doi:10.1016/j.joei.2019.04.006-CuFe/MCSAC catalyst) | catalyst-raw_material
raw_material(doi:10.1016/j.joei.2019.04.006-CuFe/MCSAC catalyst) | MCSAC | catalyst-raw_material
raw_material(doi:10.1016/j.joei.2019.04.006-CuFe/MCSAC catalyst) | Cu(NO3)2·3H2O | catalyst-raw_material
raw_material(doi:10.1016/j.joei.2019.04.006-CuFe/MCSAC catalyst) | Fe(NO3)3·6H2O | catalyst-raw_material
raw_material(doi:10.1016/j.joei.2019.04.006-CuFe/MCSAC catalyst) | K2CO3 | catalyst-raw_material
CuFe/MCSAC catalyst(doi:10.1016/j.joei.2019.04.006) | modified microwave coconut shell activated carbon | catalyst-method
Co–Ce–Ti mixed oxide catalysts(doi:10.1016/j.joei.2019.07.002) | metadata(doi:10.1016/j.joei.2019.07.002) | article metadata
metadata(doi:10.1016/j.joei.2019.07.002) | doi:10.1016/j.joei.2019.07.002 | article doi
metadata(doi:10.1016/j.joei.2019.07.002) | Nitrogen oxides reduction by liquid petroleum gas over Co–Ce–Ti catalysts in a simulated rotary reactor | article title
metadata(doi:10.1016/j.joei.2019.07.002) | Journal of the Energy Institute | publication name
metadata(doi:10.1016/j.joei.2019.07.002) | 2020-04-30 | Cover Date
Co–Ce–Ti mixed oxide catalysts(doi:10.1016/j.joei.2019.07.002) | raw_material(doi:10.1016/j.joei.2019.07.002-Co–Ce–Ti mixed oxide catalysts) | catalyst-raw_material
raw_material(doi:10.1016/j.joei.2019.07.002-Co–Ce–Ti mixed oxide catalysts) | MCSAC | catalyst-raw_material
raw_material(doi:10.1016/j.joei.2019.07.002-Co–Ce–Ti mixed oxide catalysts) | Cu(NO3)2·3H2O | catalyst-raw_material
raw_material(doi:10.1016/j.joei.2019.07.002-Co–Ce–Ti mixed oxide catalysts) | Fe(NO3)3·6H2O | catalyst-raw_material
raw_material(doi:10.1016/j.joei.2019.07.002-Co–Ce–Ti mixed oxide catalysts) | K2CO3 | catalyst-raw_material
Co–Ce–Ti mixed oxide catalysts(doi:10.1016/j.joei.2019.07.002) | modified microwave coconut shell activated carbon | catalyst-method
Co–Ce–Ti mixed oxide catalysts(doi:10.1016/j.joei.2019.07.002) | better NO conversion efficiency at higher temperature | conversion
Co–Ce–Ti mixed oxide catalysts(doi:10.1016/j.joei.2019.07.002) | highly susceptible to oxygen | activity
Co–Ce–Ti mixed oxide catalysts(doi:10.1016/j.joei.2019.07.002) | synthesized by a sol–gel method | condition
Ce0.3-x-Snx-Ti mixed oxides(doi:10.1016/j.joei.2019.09.006) | step(doi:10.1016/j.joei.2019.09.006-Ce0.3-x-Snx-Ti mixed oxides) | step
step(doi:10.1016/j.joei.2019.09.006-Ce0.3-x-Snx-Ti mixed oxides) | PH | step_1
step(doi:10.1016/j.joei.2019.09.006-Ce0.3-x-Snx-Ti mixed oxides) | calcined | step_2
calcined | 500 °C | participate_temperature
calcined | 3 h | participate_time
step(doi:10.1016/j.joei.2019.09.006-Ce0.3-x-Snx-Ti mixed oxides) | drip | step_3
drip | Ce(NO3)3·6H2O and SnCl2·2H2O solution | participate
step(doi:10.1016/j.joei.2019.09.006-Ce0.3-x-Snx-Ti mixed oxides) | drip2 | step_4
drip2 | 1 mol/L NH3·H2O | participate
step(doi:10.1016/j.joei.2019.09.006-Ce0.3-x-Snx-Ti mixed oxides) | dry | step_5
dry | 110 °C | participate_temperature
dry | 24 h | participate_time
step(doi:10.1016/j.joei.2019.09.006-Ce0.3-x-Snx-Ti mixed oxides) | heat | step_6
heat | 160 °C | participate_temperature
heat | 24 h | participate_time
step(doi:10.1016/j.joei.2019.09.006-Ce0.3-x-Snx-Ti mixed oxides) | stir1 | step_7
stir1 | Ce(NO3)3·6H2O | reagents
stir1 | SnCl2·2H2O | reagents
stir1 | TiOSO4 | reagents
step(doi:10.1016/j.joei.2019.09.006-Ce0.3-x-Snx-Ti mixed oxides) | stir2 | step_8
stir2 | TiOSO4solution | participate
step(doi:10.1016/j.joei.2019.09.006-Ce0.3-x-Snx-Ti mixed oxides) | transfer | step_9
Ce0.3-x-Snx-Ti mixed oxides(doi:10.1016/j.joei.2019.09.006) | metadata(doi:10.1016/j.joei.2019.09.006) | article metadata
metadata(doi:10.1016/j.joei.2019.09.006) | doi:10.1016/j.joei.2019.09.006 | article doi
metadata(doi:10.1016/j.joei.2019.09.006) | Elucidate the promotional effects of Sn on Ce-Ti catalysts for NH3-SCR activity | article title
metadata(doi:10.1016/j.joei.2019.09.006) | Journal of the Energy Institute | publication name
metadata(doi:10.1016/j.joei.2019.09.006) | 2020-06-30 | Cover Date
Ce0.3-x-Snx-Ti mixed oxides(doi:10.1016/j.joei.2019.09.006) | raw_material(doi:10.1016/j.joei.2019.09.006-Ce0.3-x-Snx-Ti mixed oxides) | catalyst-raw_material
raw_material(doi:10.1016/j.joei.2019.09.006-Ce0.3-x-Snx-Ti mixed oxides) | MCSAC | catalyst-raw_material
raw_material(doi:10.1016/j.joei.2019.09.006-Ce0.3-x-Snx-Ti mixed oxides) | Cu(NO3)2·3H2O | catalyst-raw_material
raw_material(doi:10.1016/j.joei.2019.09.006-Ce0.3-x-Snx-Ti mixed oxides) | Fe(NO3)3·6H2O | catalyst-raw_material
raw_material(doi:10.1016/j.joei.2019.09.006-Ce0.3-x-Snx-Ti mixed oxides) | K2CO3 | catalyst-raw_material
Ce0.3-x-Snx-Ti mixed oxides(doi:10.1016/j.joei.2019.09.006) | hydrothermal method | catalyst-method
Ce–Ti oxide catalyst(doi:10.1016/j.joei.2019.12.003) | step(doi:10.1016/j.joei.2019.12.003-Ce–Ti oxide catalyst) | step
step(doi:10.1016/j.joei.2019.12.003-Ce–Ti oxide catalyst) | add | step_1
add | A | participate
step(doi:10.1016/j.joei.2019.12.003-Ce–Ti oxide catalyst) | calcined | step_2
calcined | 500 °C | participate_temperature
calcined | 5 h | participate_time
step(doi:10.1016/j.joei.2019.12.003-Ce–Ti oxide catalyst) | dry | step_3
dry | 80 °C | participate_temperature
dry | 24 h | participate_time
step(doi:10.1016/j.joei.2019.12.003-Ce–Ti oxide catalyst) | mix1 | step_4
mix1 | Titanium butoxide (34 mL) | reagents
mix1 | anhydrous ethanol (136 mL) | reagents
step(doi:10.1016/j.joei.2019.12.003-Ce–Ti oxide catalyst) | stir1 | step_5
step(doi:10.1016/j.joei.2019.12.003-Ce–Ti oxide catalyst) | stir2 | step_6
stir2 | 3h | participate_time
Ce–Ti oxide catalyst(doi:10.1016/j.joei.2019.12.003) | metadata(doi:10.1016/j.joei.2019.12.003) | article metadata
metadata(doi:10.1016/j.joei.2019.12.003) | doi:10.1016/j.joei.2019.12.003 | article doi
metadata(doi:10.1016/j.joei.2019.12.003) | The deactivation effect of Na2O and NaCl on CeO2–TiO2 catalysts for selective catalytic reduction of NO with NH3 | article title
metadata(doi:10.1016/j.joei.2019.12.003) | Journal of the Energy Institute | publication name
metadata(doi:10.1016/j.joei.2019.12.003) | 2020-08-31 | Cover Date
Na2O- and NaCl-doped CT catalysts(doi:10.1016/j.joei.2019.12.003) | step(doi:10.1016/j.joei.2019.12.003-Na2O- and NaCl-doped CT catalysts) | step
step(doi:10.1016/j.joei.2019.12.003-Na2O- and NaCl-doped CT catalysts) | calcined | step_1
calcined | 500 °C | participate_temperature
calcined | 5 h | participate_time
step(doi:10.1016/j.joei.2019.12.003-Na2O- and NaCl-doped CT catalysts) | dry | step_2
dry | 110 °C | participate_temperature
dry | overnight | participate_time
step(doi:10.1016/j.joei.2019.12.003-Na2O- and NaCl-doped CT catalysts) | stand | step_3
stand | 24h | participate_time
Na2O- and NaCl-doped CT catalysts(doi:10.1016/j.joei.2019.12.003) | metadata(doi:10.1016/j.joei.2019.12.003) | article metadata
metadata(doi:10.1016/j.joei.2019.12.003) | doi:10.1016/j.joei.2019.12.003 | article doi
metadata(doi:10.1016/j.joei.2019.12.003) | The deactivation effect of Na2O and NaCl on CeO2–TiO2 catalysts for selective catalytic reduction of NO with NH3 | article title
metadata(doi:10.1016/j.joei.2019.12.003) | Journal of the Energy Institute | publication name
metadata(doi:10.1016/j.joei.2019.12.003) | 2020-08-31 | Cover Date
Na2O- and NaCl-doped CT catalysts(doi:10.1016/j.joei.2019.12.003) | raw_material(doi:10.1016/j.joei.2019.12.003-Na2O- and NaCl-doped CT catalysts) | catalyst-raw_material
raw_material(doi:10.1016/j.joei.2019.12.003-Na2O- and NaCl-doped CT catalysts) | NaNO3 | catalyst-raw_material
raw_material(doi:10.1016/j.joei.2019.12.003-Na2O- and NaCl-doped CT catalysts) | NaCl solution | catalyst-raw_material
Na2O- and NaCl-doped CT catalysts(doi:10.1016/j.joei.2019.12.003) | impregnation method | catalyst-method
CeO2rod;CeO2polyhedron;CeO2cube;WO3/CeO2rod;WO3/CeO2polyhedron;WO3/CeO2cube(doi:10.1016/j.joei.2020.01.013) | step(doi:10.1016/j.joei.2020.01.013-CeO2rod;CeO2polyhedron;CeO2cube;WO3/CeO2rod;WO3/CeO2polyhedron;WO3/CeO2cube) | step
step(doi:10.1016/j.joei.2020.01.013-CeO2rod;CeO2polyhedron;CeO2cube;WO3/CeO2rod;WO3/CeO2polyhedron;WO3/CeO2cube) | add | step_1
add | 1.736 g Ce(NO3)3·6H2O | reagents
add | 19.2 g NaOH | reagents
add | 20mL deionized water | reagents
add | 60mL deionized water | reagents
step(doi:10.1016/j.joei.2020.01.013-CeO2rod;CeO2polyhedron;CeO2cube;WO3/CeO2rod;WO3/CeO2polyhedron;WO3/CeO2cube) | add2 | step_2
add2 | ammonium paratungstate | reagents
add2 | oxalic acid | reagents
add2 | CeO2 | reagents
step(doi:10.1016/j.joei.2020.01.013-CeO2rod;CeO2polyhedron;CeO2cube;WO3/CeO2rod;WO3/CeO2polyhedron;WO3/CeO2cube) | adjust | step_3
adjust | 100 °C-180 °C | participate_temperature
step(doi:10.1016/j.joei.2020.01.013-CeO2rod;CeO2polyhedron;CeO2cube;WO3/CeO2rod;WO3/CeO2polyhedron;WO3/CeO2cube) | calcined | step_4
calcined | 450°C | participate_temperature
calcined | 4h | participate_time
step(doi:10.1016/j.joei.2020.01.013-CeO2rod;CeO2polyhedron;CeO2cube;WO3/CeO2rod;WO3/CeO2polyhedron;WO3/CeO2cube) | dry | step_5
dry | 110°C | participate_temperature
dry | 12h | participate_time
step(doi:10.1016/j.joei.2020.01.013-CeO2rod;CeO2polyhedron;CeO2cube;WO3/CeO2rod;WO3/CeO2polyhedron;WO3/CeO2cube) | evaporate | step_6
step(doi:10.1016/j.joei.2020.01.013-CeO2rod;CeO2polyhedron;CeO2cube;WO3/CeO2rod;WO3/CeO2polyhedron;WO3/CeO2cube) | stir1 | step_7
stir1 | 30min | participate_time
step(doi:10.1016/j.joei.2020.01.013-CeO2rod;CeO2polyhedron;CeO2cube;WO3/CeO2rod;WO3/CeO2polyhedron;WO3/CeO2cube) | stir2 | step_8
stir2 | 1h | participate_time
CeO2rod;CeO2polyhedron;CeO2cube;WO3/CeO2rod;WO3/CeO2polyhedron;WO3/CeO2cube(doi:10.1016/j.joei.2020.01.013) | metadata(doi:10.1016/j.joei.2020.01.013) | article metadata
metadata(doi:10.1016/j.joei.2020.01.013) | doi:10.1016/j.joei.2020.01.013 | article doi
metadata(doi:10.1016/j.joei.2020.01.013) | Influence of CeO2 morphology on WO3/CeO2 catalyzed NO selective catalytic reduction by NH3 | article title
metadata(doi:10.1016/j.joei.2020.01.013) | Journal of the Energy Institute | publication name
metadata(doi:10.1016/j.joei.2020.01.013) | 2020-08-31 | Cover Date
CeO2rod;CeO2polyhedron;CeO2cube;WO3/CeO2rod;WO3/CeO2polyhedron;WO3/CeO2cube(doi:10.1016/j.joei.2020.01.013) | raw_material(doi:10.1016/j.joei.2020.01.013-CeO2rod;CeO2polyhedron;CeO2cube;WO3/CeO2rod;WO3/CeO2polyhedron;WO3/CeO2cube) | catalyst-raw_material
raw_material(doi:10.1016/j.joei.2020.01.013-CeO2rod;CeO2polyhedron;CeO2cube;WO3/CeO2rod;WO3/CeO2polyhedron;WO3/CeO2cube) | Ce(NO3)3·6H2O | catalyst-raw_material
raw_material(doi:10.1016/j.joei.2020.01.013-CeO2rod;CeO2polyhedron;CeO2cube;WO3/CeO2rod;WO3/CeO2polyhedron;WO3/CeO2cube) | NaOH | catalyst-raw_material
raw_material(doi:10.1016/j.joei.2020.01.013-CeO2rod;CeO2polyhedron;CeO2cube;WO3/CeO2rod;WO3/CeO2polyhedron;WO3/CeO2cube) | WO3 | catalyst-raw_material
raw_material(doi:10.1016/j.joei.2020.01.013-CeO2rod;CeO2polyhedron;CeO2cube;WO3/CeO2rod;WO3/CeO2polyhedron;WO3/CeO2cube) | CeO2 | catalyst-raw_material
raw_material(doi:10.1016/j.joei.2020.01.013-CeO2rod;CeO2polyhedron;CeO2cube;WO3/CeO2rod;WO3/CeO2polyhedron;WO3/CeO2cube) | ammonium paratungstate | catalyst-raw_material
raw_material(doi:10.1016/j.joei.2020.01.013-CeO2rod;CeO2polyhedron;CeO2cube;WO3/CeO2rod;WO3/CeO2polyhedron;WO3/CeO2cube) | oxalic acid | catalyst-raw_material
CeO2rod;CeO2polyhedron;CeO2cube;WO3/CeO2rod;WO3/CeO2polyhedron;WO3/CeO2cube(doi:10.1016/j.joei.2020.01.013) | support | catalyst-method
magnetic iron oxide support(doi:10.1016/j.joei.2020.03.012) | step(doi:10.1016/j.joei.2020.03.012-magnetic iron oxide support) | step
step(doi:10.1016/j.joei.2020.03.012-magnetic iron oxide support) | dissolve | step_1
dissolve | glucose | reagents
dissolve | urea | reagents
dissolve | Fe(NO3)3·9H2O | reagents
step(doi:10.1016/j.joei.2020.03.012-magnetic iron oxide support) | dry | step_2
dry | 105 °C | participate_temperature
dry | 2 h | participate_time
step(doi:10.1016/j.joei.2020.03.012-magnetic iron oxide support) | ignited | step_3
ignited | 400 °C | participate_temperature
step(doi:10.1016/j.joei.2020.03.012-magnetic iron oxide support) | oxidized | step_4
oxidized | hydrogen peroxide | participate
oxidized | 60 °C | participate_temperature
oxidized | 1 h | participate_time
step(doi:10.1016/j.joei.2020.03.012-magnetic iron oxide support) | stir1 | step_5
stir1 | room temperature | participate_temperature
stir1 | 2h | participate_time
step(doi:10.1016/j.joei.2020.03.012-magnetic iron oxide support) | stir2 | step_6
stir2 | 2 h | participate_time
magnetic iron oxide support(doi:10.1016/j.joei.2020.03.012) | metadata(doi:10.1016/j.joei.2020.03.012) | article metadata
metadata(doi:10.1016/j.joei.2020.03.012) | doi:10.1016/j.joei.2020.03.012 | article doi
metadata(doi:10.1016/j.joei.2020.03.012) | Promotional effect of tungsten modification on magnetic iron oxide catalyst for selective catalytic reduction of NO with NH3 | article title
metadata(doi:10.1016/j.joei.2020.03.012) | Journal of the Energy Institute | publication name
metadata(doi:10.1016/j.joei.2020.03.012) | 2020-10-31 | Cover Date
doping of tungsten species over the Fe2O3–-H support(doi:10.1016/j.joei.2020.03.012) | step(doi:10.1016/j.joei.2020.03.012-doping of tungsten species over the Fe2O3–-H support) | step
step(doi:10.1016/j.joei.2020.03.012-doping of tungsten species over the Fe2O3–-H support) | add | step_1
add | Fe2O3–-H power | participate
step(doi:10.1016/j.joei.2020.03.012-doping of tungsten species over the Fe2O3–-H support) | calcined | step_2
calcined | 400 °C | participate_temperature
calcined | 5 h | participate_time
step(doi:10.1016/j.joei.2020.03.012-doping of tungsten species over the Fe2O3–-H support) | crush | step_3
step(doi:10.1016/j.joei.2020.03.012-doping of tungsten species over the Fe2O3–-H support) | dissolve | step_4
dissolve | oxalic acid | reagents
dissolve | ammonium tungstate | reagents
step(doi:10.1016/j.joei.2020.03.012-doping of tungsten species over the Fe2O3–-H support) | dry | step_5
dry | 105 °C | participate_temperature
dry | 8 h | participate_time
step(doi:10.1016/j.joei.2020.03.012-doping of tungsten species over the Fe2O3–-H support) | press | step_6
step(doi:10.1016/j.joei.2020.03.012-doping of tungsten species over the Fe2O3–-H support) | sieve | step_7
step(doi:10.1016/j.joei.2020.03.012-doping of tungsten species over the Fe2O3–-H support) | stir | step_8
stir | 2 h | participate_time
doping of tungsten species over the Fe2O3–-H support(doi:10.1016/j.joei.2020.03.012) | metadata(doi:10.1016/j.joei.2020.03.012) | article metadata
metadata(doi:10.1016/j.joei.2020.03.012) | doi:10.1016/j.joei.2020.03.012 | article doi
metadata(doi:10.1016/j.joei.2020.03.012) | Promotional effect of tungsten modification on magnetic iron oxide catalyst for selective catalytic reduction of NO with NH3 | article title
metadata(doi:10.1016/j.joei.2020.03.012) | Journal of the Energy Institute | publication name
metadata(doi:10.1016/j.joei.2020.03.012) | 2020-10-31 | Cover Date
doping of tungsten species over the Fe2O3–-H support(doi:10.1016/j.joei.2020.03.012) | raw_material(doi:10.1016/j.joei.2020.03.012-doping of tungsten species over the Fe2O3–-H support) | catalyst-raw_material
raw_material(doi:10.1016/j.joei.2020.03.012-doping of tungsten species over the Fe2O3–-H support) | ammonium tungstate | catalyst-raw_material
doping of tungsten species over the Fe2O3–-H support(doi:10.1016/j.joei.2020.03.012) | impregnation method | catalyst-method
WO3support(doi:10.1016/j.joei.2020.11.003) | step(doi:10.1016/j.joei.2020.11.003-WO3support) | step
step(doi:10.1016/j.joei.2020.11.003-WO3support) | cool | step_1
cool | room temperature | participate_temperature
step(doi:10.1016/j.joei.2020.11.003-WO3support) | dissolve | step_2
dissolve | 0.3 mmol (NH4)6H2W12O40·xH2O | reagents
dissolve | 1.89 g carboxylic acid | reagents
dissolve | 75 mL deionized water | reagents
step(doi:10.1016/j.joei.2020.11.003-WO3support) | dry | step_3
dry | 80 °C | participate_temperature
dry | 12 h | participate_time
step(doi:10.1016/j.joei.2020.11.003-WO3support) | filter | step_4
step(doi:10.1016/j.joei.2020.11.003-WO3support) | react | step_5
react | 180 °C | participate_temperature
react | 12 h | participate_time
step(doi:10.1016/j.joei.2020.11.003-WO3support) | stir1 | step_6
stir1 | room temperature | participate_temperature
stir1 | 0.5 h | participate_time
step(doi:10.1016/j.joei.2020.11.003-WO3support) | transfer | step_7
step(doi:10.1016/j.joei.2020.11.003-WO3support) | wash | step_8
wash | distilled water | participate
WO3support(doi:10.1016/j.joei.2020.11.003) | metadata(doi:10.1016/j.joei.2020.11.003) | article metadata
metadata(doi:10.1016/j.joei.2020.11.003) | doi:10.1016/j.joei.2020.11.003 | article doi
metadata(doi:10.1016/j.joei.2020.11.003) | Morphology effect of tungsten oxide on Ce/W catalyst for selective catalytic reduction of NO with NH3: Influence of structure-directing agents | article title
metadata(doi:10.1016/j.joei.2020.11.003) | Journal of the Energy Institute | publication name
metadata(doi:10.1016/j.joei.2020.11.003) | 2021-02-28 | Cover Date
Ce/W catalyst(doi:10.1016/j.joei.2020.11.003) | step(doi:10.1016/j.joei.2020.11.003-Ce/W catalyst) | step
step(doi:10.1016/j.joei.2020.11.003-Ce/W catalyst) | add1 | step_1
add1 | Ce(NO3)3·6H2O | reagents
add1 | 15 mL deionized water | reagents
step(doi:10.1016/j.joei.2020.11.003-Ce/W catalyst) | add2 | step_2
add2 | WO3support | participate
step(doi:10.1016/j.joei.2020.11.003-Ce/W catalyst) | calcined | step_3
calcined | 400 °C | participate_temperature
calcined | 4 h | participate_time
step(doi:10.1016/j.joei.2020.11.003-Ce/W catalyst) | crush | step_4
step(doi:10.1016/j.joei.2020.11.003-Ce/W catalyst) | dry | step_5
dry | 80 °C | participate_temperature
dry | overnight | participate_time
step(doi:10.1016/j.joei.2020.11.003-Ce/W catalyst) | magnetically | step_6
magnetically | room temperature | participate_temperature
magnetically | 3h | participate_time
step(doi:10.1016/j.joei.2020.11.003-Ce/W catalyst) | press | step_7
step(doi:10.1016/j.joei.2020.11.003-Ce/W catalyst) | sieve | step_8
step(doi:10.1016/j.joei.2020.11.003-Ce/W catalyst) | stir | step_9
stir | room temperature | participate_temperature
stir | 3 h | participate_time
step(doi:10.1016/j.joei.2020.11.003-Ce/W catalyst) | ultrasonic | step_10
ultrasonic | 0.5 h | participate_time
Ce/W catalyst(doi:10.1016/j.joei.2020.11.003) | metadata(doi:10.1016/j.joei.2020.11.003) | article metadata
metadata(doi:10.1016/j.joei.2020.11.003) | doi:10.1016/j.joei.2020.11.003 | article doi
metadata(doi:10.1016/j.joei.2020.11.003) | Morphology effect of tungsten oxide on Ce/W catalyst for selective catalytic reduction of NO with NH3: Influence of structure-directing agents | article title
metadata(doi:10.1016/j.joei.2020.11.003) | Journal of the Energy Institute | publication name
metadata(doi:10.1016/j.joei.2020.11.003) | 2021-02-28 | Cover Date
Ce/W catalyst(doi:10.1016/j.joei.2020.11.003) | raw_material(doi:10.1016/j.joei.2020.11.003-Ce/W catalyst) | catalyst-raw_material
raw_material(doi:10.1016/j.joei.2020.11.003-Ce/W catalyst) | Ce(NO3)3·6H2O | catalyst-raw_material
raw_material(doi:10.1016/j.joei.2020.11.003-Ce/W catalyst) | WO3support | catalyst-raw_material
Ce/W catalyst(doi:10.1016/j.joei.2020.11.003) | wet impregnation | catalyst-method
CeO2-NRs catalyst(doi:10.1016/j.joei.2021.05.006) | step(doi:10.1016/j.joei.2021.05.006-CeO2-NRs catalyst) | step
step(doi:10.1016/j.joei.2021.05.006-CeO2-NRs catalyst) | add | step_1
add | sodium hydroxide solution | participate
step(doi:10.1016/j.joei.2021.05.006-CeO2-NRs catalyst) | calcined | step_2
calcined | 600 °C | participate_temperature
calcined | 5 h | participate_time
step(doi:10.1016/j.joei.2021.05.006-CeO2-NRs catalyst) | centrifuged | step_3
step(doi:10.1016/j.joei.2021.05.006-CeO2-NRs catalyst) | dissolve | step_4
dissolve | 17.5 g NaOH | reagents
dissolve | 1.98 g Ce(NO3)3·6H2O | reagents
dissolve | 30 mL deionized water | reagents
dissolve | 40 mL deionized water | reagents
step(doi:10.1016/j.joei.2021.05.006-CeO2-NRs catalyst) | dry | step_5
dry | 60 °C | participate_temperature
dry | 12 h | participate_time
step(doi:10.1016/j.joei.2021.05.006-CeO2-NRs catalyst) | heat | step_6
heat | 180 °C | participate_temperature
heat | 24 h | participate_time
step(doi:10.1016/j.joei.2021.05.006-CeO2-NRs catalyst) | seal | step_7
step(doi:10.1016/j.joei.2021.05.006-CeO2-NRs catalyst) | stir1 | step_8
stir1 | 10 min | participate_time
step(doi:10.1016/j.joei.2021.05.006-CeO2-NRs catalyst) | stir2 | step_9
stir2 | 30 min | participate_time
step(doi:10.1016/j.joei.2021.05.006-CeO2-NRs catalyst) | transfer | step_10
step(doi:10.1016/j.joei.2021.05.006-CeO2-NRs catalyst) | treat | step_11
treat | NH3 | participate
treat | 600 °C | participate_temperature
treat | 5 h | participate_time
step(doi:10.1016/j.joei.2021.05.006-CeO2-NRs catalyst) | wash | step_12
CeO2-NRs catalyst(doi:10.1016/j.joei.2021.05.006) | metadata(doi:10.1016/j.joei.2021.05.006) | article metadata
metadata(doi:10.1016/j.joei.2021.05.006) | doi:10.1016/j.joei.2021.05.006 | article doi
metadata(doi:10.1016/j.joei.2021.05.006) | NH3 treatment of CeO2 nanorods catalyst for improving NH3-SCR of NO | article title
metadata(doi:10.1016/j.joei.2021.05.006) | Journal of the Energy Institute | publication name
metadata(doi:10.1016/j.joei.2021.05.006) | 2021-10-31 | Cover Date
CeO2-NRs catalyst(doi:10.1016/j.joei.2021.05.006) | raw_material(doi:10.1016/j.joei.2021.05.006-CeO2-NRs catalyst) | catalyst-raw_material
raw_material(doi:10.1016/j.joei.2021.05.006-CeO2-NRs catalyst) | NaOH | catalyst-raw_material
raw_material(doi:10.1016/j.joei.2021.05.006-CeO2-NRs catalyst) | Ce(NO3)3·6H2O | catalyst-raw_material
CeO2-NRs catalyst(doi:10.1016/j.joei.2021.05.006) | hydrothermal method | catalyst-method
modified red mud oxygen carriers(doi:10.1016/j.joei.2022.02.012) | step(doi:10.1016/j.joei.2022.02.012-modified red mud oxygen carriers) | step
step(doi:10.1016/j.joei.2022.02.012-modified red mud oxygen carriers) | calcined | step_1
calcined | 900 °C | participate_temperature
calcined | 2 h | participate_time
step(doi:10.1016/j.joei.2022.02.012-modified red mud oxygen carriers) | crush | step_2
step(doi:10.1016/j.joei.2022.02.012-modified red mud oxygen carriers) | dry1 | step_3
dry1 | 110 °C | participate_temperature
dry1 | 12 h | participate_time
step(doi:10.1016/j.joei.2022.02.012-modified red mud oxygen carriers) | instil | step_4
instil | modified metal nitrate solution of 0.25 mol/L | reagents
instil | red mud powders | reagents
step(doi:10.1016/j.joei.2022.02.012-modified red mud oxygen carriers) | place | step_5
place | 50 °C | participate_temperature
place | 12 h | participate_time
step(doi:10.1016/j.joei.2022.02.012-modified red mud oxygen carriers) | stir1 | step_6
modified red mud oxygen carriers(doi:10.1016/j.joei.2022.02.012) | metadata(doi:10.1016/j.joei.2022.02.012) | article metadata
metadata(doi:10.1016/j.joei.2022.02.012) | doi:10.1016/j.joei.2022.02.012 | article doi
metadata(doi:10.1016/j.joei.2022.02.012) | Enhanced performance of red mud for chemical-looping combustion of coal by the modification of transition metal oxides | article title
metadata(doi:10.1016/j.joei.2022.02.012) | Journal of the Energy Institute | publication name
metadata(doi:10.1016/j.joei.2022.02.012) | 2022-06-30 | Cover Date
modified red mud oxygen carriers(doi:10.1016/j.joei.2022.02.012) | raw_material(doi:10.1016/j.joei.2022.02.012-modified red mud oxygen carriers) | catalyst-raw_material
raw_material(doi:10.1016/j.joei.2022.02.012-modified red mud oxygen carriers) | Yunnan Wenshan red mud | catalyst-raw_material
raw_material(doi:10.1016/j.joei.2022.02.012-modified red mud oxygen carriers) | MnO2 | catalyst-raw_material
raw_material(doi:10.1016/j.joei.2022.02.012-modified red mud oxygen carriers) | NiO | catalyst-raw_material
raw_material(doi:10.1016/j.joei.2022.02.012-modified red mud oxygen carriers) | CuO | catalyst-raw_material
modified red mud oxygen carriers(doi:10.1016/j.joei.2022.02.012) | incipient-wetness impregnation | catalyst-method
CoxNi(3-x)V-LDHs(doi:10.1016/j.joei.2022.04.004) | step(doi:10.1016/j.joei.2022.04.004-CoxNi(3-x)V-LDHs) | step
step(doi:10.1016/j.joei.2022.04.004-CoxNi(3-x)V-LDHs) | adjust | step_1
adjust | urea | participate
step(doi:10.1016/j.joei.2022.04.004-CoxNi(3-x)V-LDHs) | calcined | step_2
calcined | 500 °C | participate_temperature
calcined | 5 h | participate_time
step(doi:10.1016/j.joei.2022.04.004-CoxNi(3-x)V-LDHs) | crush | step_3
step(doi:10.1016/j.joei.2022.04.004-CoxNi(3-x)V-LDHs) | dry | step_4
dry | 60 °C | participate_temperature
dry | 12-24 h | participate_time
step(doi:10.1016/j.joei.2022.04.004-CoxNi(3-x)V-LDHs) | heat | step_5
heat | 110 °C | participate_temperature
heat | 12 h | participate_time
step(doi:10.1016/j.joei.2022.04.004-CoxNi(3-x)V-LDHs) | mix | step_6
mix | CoCl2·6H2O | reagents
mix | NiCl2·6H2O | reagents
mix | VCl3 | reagents
mix | deionized water | reagents
step(doi:10.1016/j.joei.2022.04.004-CoxNi(3-x)V-LDHs) | seal | step_7
step(doi:10.1016/j.joei.2022.04.004-CoxNi(3-x)V-LDHs) | sieve | step_8
step(doi:10.1016/j.joei.2022.04.004-CoxNi(3-x)V-LDHs) | wash | step_9
CoxNi(3-x)V-LDHs(doi:10.1016/j.joei.2022.04.004) | metadata(doi:10.1016/j.joei.2022.04.004) | article metadata
metadata(doi:10.1016/j.joei.2022.04.004) | doi:10.1016/j.joei.2022.04.004 | article doi
metadata(doi:10.1016/j.joei.2022.04.004) | Synthesis of a novel CoNiV mixed oxides from hydrotalcite precursor and its application for selective catalytic oxidation of slip ammonia | article title
metadata(doi:10.1016/j.joei.2022.04.004) | Journal of the Energy Institute | publication name
metadata(doi:10.1016/j.joei.2022.04.004) | 2022-06-30 | Cover Date
CoxNi(3-x)V-LDHs(doi:10.1016/j.joei.2022.04.004) | raw_material(doi:10.1016/j.joei.2022.04.004-CoxNi(3-x)V-LDHs) | catalyst-raw_material
raw_material(doi:10.1016/j.joei.2022.04.004-CoxNi(3-x)V-LDHs) | CoCl2·6H2O | catalyst-raw_material
raw_material(doi:10.1016/j.joei.2022.04.004-CoxNi(3-x)V-LDHs) | NiCl2·6H2O | catalyst-raw_material
raw_material(doi:10.1016/j.joei.2022.04.004-CoxNi(3-x)V-LDHs) | VCl3 | catalyst-raw_material
raw_material(doi:10.1016/j.joei.2022.04.004-CoxNi(3-x)V-LDHs) | urea | catalyst-raw_material
CoxNi(3-x)V-LDHs(doi:10.1016/j.joei.2022.04.004) | hydrothermal method | catalyst-method
Fe–Mn-X catalysts(doi:10.1016/j.joei.2022.06.002) | step(doi:10.1016/j.joei.2022.06.002-Fe–Mn-X catalysts) | step
step(doi:10.1016/j.joei.2022.06.002-Fe–Mn-X catalysts) | calcined | step_1
calcined | 500 °C | participate_temperature
calcined | 5h | participate_time
step(doi:10.1016/j.joei.2022.06.002-Fe–Mn-X catalysts) | dissolve | step_2
dissolve | deionized water | participate
step(doi:10.1016/j.joei.2022.06.002-Fe–Mn-X catalysts) | heat1 | step_3
heat1 | 110 °C | participate_temperature
heat1 | 12h | participate_time
step(doi:10.1016/j.joei.2022.06.002-Fe–Mn-X catalysts) | magnetic stir | step_4
magnetic stir | room temperature | participate_temperature
magnetic stir | 1h | participate_time
step(doi:10.1016/j.joei.2022.06.002-Fe–Mn-X catalysts) | mix | step_5
mix | metal nitrates | reagents
mix | citric acid | reagents
step(doi:10.1016/j.joei.2022.06.002-Fe–Mn-X catalysts) | stand | step_6
stand | 1h | participate_time
step(doi:10.1016/j.joei.2022.06.002-Fe–Mn-X catalysts) | treat | step_7
treat | 80 °C | participate_temperature
Fe–Mn-X catalysts(doi:10.1016/j.joei.2022.06.002) | metadata(doi:10.1016/j.joei.2022.06.002) | article metadata
metadata(doi:10.1016/j.joei.2022.06.002) | doi:10.1016/j.joei.2022.06.002 | article doi
metadata(doi:10.1016/j.joei.2022.06.002) | Plasma-enhanced catalytic oxidation of ethylene oxide over Fe–Mn based ternary catalysts | article title
metadata(doi:10.1016/j.joei.2022.06.002) | Journal of the Energy Institute | publication name
metadata(doi:10.1016/j.joei.2022.06.002) | 2022-08-31 | Cover Date
Fe–Mn-X catalysts(doi:10.1016/j.joei.2022.06.002) | raw_material(doi:10.1016/j.joei.2022.06.002-Fe–Mn-X catalysts) | catalyst-raw_material
raw_material(doi:10.1016/j.joei.2022.06.002-Fe–Mn-X catalysts) | metal nitrates | catalyst-raw_material
raw_material(doi:10.1016/j.joei.2022.06.002-Fe–Mn-X catalysts) | citric acid | catalyst-raw_material
Fe–Mn-X catalysts(doi:10.1016/j.joei.2022.06.002) | citric acid method | catalyst-method
CrCeOxcatalysts(doi:10.1016/j.joei.2022.11.001) | step(doi:10.1016/j.joei.2022.11.001-CrCeOxcatalysts) | step
step(doi:10.1016/j.joei.2022.11.001-CrCeOxcatalysts) | calcined | step_1
calcined | desired temperature | participate_temperature
calcined | 3 h | participate_time
step(doi:10.1016/j.joei.2022.11.001-CrCeOxcatalysts) | crush | step_2
step(doi:10.1016/j.joei.2022.11.001-CrCeOxcatalysts) | dry | step_3
dry | 120 °C | participate_temperature
dry | 12 h | participate_time
step(doi:10.1016/j.joei.2022.11.001-CrCeOxcatalysts) | grind | step_4
grind | room temperature | participate_temperature
step(doi:10.1016/j.joei.2022.11.001-CrCeOxcatalysts) | mix | step_5
mix | Cr(NO3)3·9H2O | reagents
mix | Ce(NO3)3·6H2O | reagents
mix | room temperature | participate_temperature
step(doi:10.1016/j.joei.2022.11.001-CrCeOxcatalysts) | sieve | step_6
CrCeOxcatalysts(doi:10.1016/j.joei.2022.11.001) | metadata(doi:10.1016/j.joei.2022.11.001) | article metadata
metadata(doi:10.1016/j.joei.2022.11.001) | doi:10.1016/j.joei.2022.11.001 | article doi
metadata(doi:10.1016/j.joei.2022.11.001) | Promotion effect of Cr addition on the activity and SO2 tolerance of CeOx catalysts for the NH3-SCR at middle-low temperature | article title
metadata(doi:10.1016/j.joei.2022.11.001) | Journal of the Energy Institute | publication name
metadata(doi:10.1016/j.joei.2022.11.001) | 2022-12-31 | Cover Date
CrCeOxcatalysts(doi:10.1016/j.joei.2022.11.001) | raw_material(doi:10.1016/j.joei.2022.11.001-CrCeOxcatalysts) | catalyst-raw_material
raw_material(doi:10.1016/j.joei.2022.11.001-CrCeOxcatalysts) | metal nitrates | catalyst-raw_material
raw_material(doi:10.1016/j.joei.2022.11.001-CrCeOxcatalysts) | citric acid | catalyst-raw_material
CrCeOxcatalysts(doi:10.1016/j.joei.2022.11.001) | solid phase method | catalyst-method
CrCeOxcatalysts(doi:10.1016/j.joei.2022.11.001) | >90% NO conversion within 180–300 °C, 100% NO conversion at 220 °C | conversion
CrCeOxcatalysts(doi:10.1016/j.joei.2022.11.001) | excellent SCR activity | activity
CrCeOxcatalysts(doi:10.1016/j.joei.2022.11.001) | outstanding SO2 resistance at 240 °C under 100 or 600 ppm SO2 | condition
Silicoaluminophosphate/Clinoptilolite nanocomposite catalysts(doi:10.1016/j.jpcs.2017.03.021) | step(doi:10.1016/j.jpcs.2017.03.021-Silicoaluminophosphate/Clinoptilolite nanocomposite catalysts) | step
step(doi:10.1016/j.jpcs.2017.03.021-Silicoaluminophosphate/Clinoptilolite nanocomposite catalysts) | calcinate | step_1
calcinate | 500°C | participate_temperature
calcinate | 4h | participate_time
step(doi:10.1016/j.jpcs.2017.03.021-Silicoaluminophosphate/Clinoptilolite nanocomposite catalysts) | dry | step_2
dry | 120°C | participate_temperature
dry | 12h | participate_time
step(doi:10.1016/j.jpcs.2017.03.021-Silicoaluminophosphate/Clinoptilolite nanocomposite catalysts) | heat | step_3
heat | 190 °C | participate_temperature
heat | 24h | participate_time
step(doi:10.1016/j.jpcs.2017.03.021-Silicoaluminophosphate/Clinoptilolite nanocomposite catalysts) | irradiate | step_4
step(doi:10.1016/j.jpcs.2017.03.021-Silicoaluminophosphate/Clinoptilolite nanocomposite catalysts) | mix | step_5
mix | modified Clinoptilolite | reagents
mix | SAPO-34 gel | reagents
step(doi:10.1016/j.jpcs.2017.03.021-Silicoaluminophosphate/Clinoptilolite nanocomposite catalysts) | place | step_6
step(doi:10.1016/j.jpcs.2017.03.021-Silicoaluminophosphate/Clinoptilolite nanocomposite catalysts) | prepare | step_7
prepare | SAPO-34 gel | reagents
prepare | H3PO4 | reagents
prepare | Aluminum isopropoxide | reagents
prepare | Diethylamin | reagents
prepare | Tetraethyl orthosilicate | reagents
step(doi:10.1016/j.jpcs.2017.03.021-Silicoaluminophosphate/Clinoptilolite nanocomposite catalysts) | recover | step_8
step(doi:10.1016/j.jpcs.2017.03.021-Silicoaluminophosphate/Clinoptilolite nanocomposite catalysts) | stir | step_9
stir | 1h | participate_time
step(doi:10.1016/j.jpcs.2017.03.021-Silicoaluminophosphate/Clinoptilolite nanocomposite catalysts) | treat1 | step_10
treat1 | HNO3 solution | participate
step(doi:10.1016/j.jpcs.2017.03.021-Silicoaluminophosphate/Clinoptilolite nanocomposite catalysts) | wash | step_11
wash | distilled water | participate
Silicoaluminophosphate/Clinoptilolite nanocomposite catalysts(doi:10.1016/j.jpcs.2017.03.021) | metadata(doi:10.1016/j.jpcs.2017.03.021) | article metadata
metadata(doi:10.1016/j.jpcs.2017.03.021) | doi:10.1016/j.jpcs.2017.03.021 | article doi
metadata(doi:10.1016/j.jpcs.2017.03.021) | Ultrasonic-assisted hydrothermal synthesis and catalytic behavior of a novel SAPO-34/Clinoptilolite nanocomposite catalyst for high propylene demand in MTO process | article title
metadata(doi:10.1016/j.jpcs.2017.03.021) | Journal of Physics and Chemistry of Solids | publication name
metadata(doi:10.1016/j.jpcs.2017.03.021) | 2017-08-31 | Cover Date
Silicoaluminophosphate/Clinoptilolite nanocomposite catalysts(doi:10.1016/j.jpcs.2017.03.021) | raw_material(doi:10.1016/j.jpcs.2017.03.021-Silicoaluminophosphate/Clinoptilolite nanocomposite catalysts) | catalyst-raw_material
raw_material(doi:10.1016/j.jpcs.2017.03.021-Silicoaluminophosphate/Clinoptilolite nanocomposite catalysts) | Clinoptilolite powder | catalyst-raw_material
raw_material(doi:10.1016/j.jpcs.2017.03.021-Silicoaluminophosphate/Clinoptilolite nanocomposite catalysts) | SAPO-34 gel | catalyst-raw_material
raw_material(doi:10.1016/j.jpcs.2017.03.021-Silicoaluminophosphate/Clinoptilolite nanocomposite catalysts) | H3PO4 | catalyst-raw_material
raw_material(doi:10.1016/j.jpcs.2017.03.021-Silicoaluminophosphate/Clinoptilolite nanocomposite catalysts) | Aluminum isopropoxide | catalyst-raw_material
raw_material(doi:10.1016/j.jpcs.2017.03.021-Silicoaluminophosphate/Clinoptilolite nanocomposite catalysts) | Diethylamin | catalyst-raw_material
raw_material(doi:10.1016/j.jpcs.2017.03.021-Silicoaluminophosphate/Clinoptilolite nanocomposite catalysts) | Tetraethyl orthosilicate | catalyst-raw_material
Silicoaluminophosphate/Clinoptilolite nanocomposite catalysts(doi:10.1016/j.jpcs.2017.03.021) | three-step | catalyst-method
LaFeO3with porous structure(doi:10.1016/j.jpcs.2017.12.057) | step(doi:10.1016/j.jpcs.2017.12.057-LaFeO3with porous structure) | step
step(doi:10.1016/j.jpcs.2017.12.057-LaFeO3with porous structure) | add | step_1
add | 6 mL ethylene glycol | participate
step(doi:10.1016/j.jpcs.2017.12.057-LaFeO3with porous structure) | dissolve1 | step_2
dissolve1 | 0.024mol La(NO3)3·nH2O | reagents
dissolve1 | 0.024mol Fe(NO3)3·9H2O | reagents
dissolve1 | 54mL distilled water | reagents
step(doi:10.1016/j.jpcs.2017.12.057-LaFeO3with porous structure) | dry | step_3
dry | 50°C | participate_temperature
step(doi:10.1016/j.jpcs.2017.12.057-LaFeO3with porous structure) | fire | step_4
fire | 600°C | participate_temperature
fire | 3h | participate_time
step(doi:10.1016/j.jpcs.2017.12.057-LaFeO3with porous structure) | soak | step_5
soak | 24h | participate_time
step(doi:10.1016/j.jpcs.2017.12.057-LaFeO3with porous structure) | stir1 | step_6
stir1 | room temperature | participate_temperature
stir1 | 3h | participate_time
LaFeO3with porous structure(doi:10.1016/j.jpcs.2017.12.057) | metadata(doi:10.1016/j.jpcs.2017.12.057) | article metadata
metadata(doi:10.1016/j.jpcs.2017.12.057) | doi:10.1016/j.jpcs.2017.12.057 | article doi
metadata(doi:10.1016/j.jpcs.2017.12.057) | Hierarchically porous LaFeO3 perovskite prepared from the pomelo peel bio-template for catalytic oxidation of NO | article title
metadata(doi:10.1016/j.jpcs.2017.12.057) | Journal of Physics and Chemistry of Solids | publication name
metadata(doi:10.1016/j.jpcs.2017.12.057) | 2018-05-31 | Cover Date
LaFeO3with porous structure(doi:10.1016/j.jpcs.2017.12.057) | raw_material(doi:10.1016/j.jpcs.2017.12.057-LaFeO3with porous structure) | catalyst-raw_material
raw_material(doi:10.1016/j.jpcs.2017.12.057-LaFeO3with porous structure) | Pomelo fruits (Citrus maxima(Burm.) Merr. cv. Guanxiyou) | catalyst-raw_material
raw_material(doi:10.1016/j.jpcs.2017.12.057-LaFeO3with porous structure) | Fe(NO3)3·9H2O | catalyst-raw_material
raw_material(doi:10.1016/j.jpcs.2017.12.057-LaFeO3with porous structure) | La(NO3)3·nH2O(MW∼324.92) | catalyst-raw_material
raw_material(doi:10.1016/j.jpcs.2017.12.057-LaFeO3with porous structure) | ethylene glycol | catalyst-raw_material
LaFeO3with porous structure(doi:10.1016/j.jpcs.2017.12.057) | pomelo peels templates with ethylene glycol as solvent | catalyst-method
LaFeO3with porous structure(doi:10.1016/j.jpcs.2017.12.057) | 76% at 313°C | conversion
LaFeO3with porous structure(doi:10.1016/j.jpcs.2017.12.057) | Same conditions | condition
Ce20W10Ti100Oz(doi:10.1016/j.jpcs.2018.05.051) | step(doi:10.1016/j.jpcs.2018.05.051-Ce20W10Ti100Oz) | step
step(doi:10.1016/j.jpcs.2018.05.051-Ce20W10Ti100Oz) | add | step_1
add | excessive urea aqueous solution | participate
step(doi:10.1016/j.jpcs.2018.05.051-Ce20W10Ti100Oz) | calcined | step_2
calcined | 550°C | participate_temperature
calcined | 12h | participate_time
step(doi:10.1016/j.jpcs.2018.05.051-Ce20W10Ti100Oz) | dry | step_3
dry | 105°C | participate_temperature
dry | 5h | participate_time
step(doi:10.1016/j.jpcs.2018.05.051-Ce20W10Ti100Oz) | heat | step_4
heat | 90°C | participate_temperature
step(doi:10.1016/j.jpcs.2018.05.051-Ce20W10Ti100Oz) | mix | step_5
mix | Ce(NO3)3·6H2O | reagents
mix | (NH4)6H2W12O40·nH2O | reagents
mix | Ti(SO4)2 | reagents
step(doi:10.1016/j.jpcs.2018.05.051-Ce20W10Ti100Oz) | stir | step_6
stir | 12 h | participate_time
step(doi:10.1016/j.jpcs.2018.05.051-Ce20W10Ti100Oz) | transfer | step_7
Ce20W10Ti100Oz(doi:10.1016/j.jpcs.2018.05.051) | metadata(doi:10.1016/j.jpcs.2018.05.051) | article metadata
metadata(doi:10.1016/j.jpcs.2018.05.051) | doi:10.1016/j.jpcs.2018.05.051 | article doi
metadata(doi:10.1016/j.jpcs.2018.05.051) | Promotional effect of H2O2 modification on the cerium-tungsten-titanium mixed oxide catalyst for selective catalytic reduction of NO with NH3 | article title
metadata(doi:10.1016/j.jpcs.2018.05.051) | Journal of Physics and Chemistry of Solids | publication name
metadata(doi:10.1016/j.jpcs.2018.05.051) | 2018-10-31 | Cover Date
Ce20W10Ti100Oz(doi:10.1016/j.jpcs.2018.05.051) | raw_material(doi:10.1016/j.jpcs.2018.05.051-Ce20W10Ti100Oz) | catalyst-raw_material
raw_material(doi:10.1016/j.jpcs.2018.05.051-Ce20W10Ti100Oz) | Ce(NO3)3·6H2O | catalyst-raw_material
raw_material(doi:10.1016/j.jpcs.2018.05.051-Ce20W10Ti100Oz) | (NH4)6H2W12O40·nH2O | catalyst-raw_material
raw_material(doi:10.1016/j.jpcs.2018.05.051-Ce20W10Ti100Oz) | Ti(SO4)2 | catalyst-raw_material
raw_material(doi:10.1016/j.jpcs.2018.05.051-Ce20W10Ti100Oz) | urea | catalyst-raw_material
Ce20W10Ti100Oz(doi:10.1016/j.jpcs.2018.05.051) | hydrothermal precipitation | catalyst-method
tungsten-doped CeO2catalyst(doi:10.1016/j.jpcs.2020.109727) | step(doi:10.1016/j.jpcs.2020.109727-tungsten-doped CeO2catalyst) | step
step(doi:10.1016/j.jpcs.2020.109727-tungsten-doped CeO2catalyst) | anneal | step_1
anneal | 550 °C | participate_temperature
anneal | 5h | participate_time
step(doi:10.1016/j.jpcs.2020.109727-tungsten-doped CeO2catalyst) | crush | step_2
step(doi:10.1016/j.jpcs.2020.109727-tungsten-doped CeO2catalyst) | dissolve | step_3
dissolve | sweet potato starch | reagents
dissolve | Ce(NO3)3·6H2O | reagents
dissolve | (NH4)6H2W12O40·nH2O | reagents
dissolve | de-ionized water | reagents
step(doi:10.1016/j.jpcs.2020.109727-tungsten-doped CeO2catalyst) | dry | step_4
dry | 70 °C | participate_temperature
dry | 12 h | participate_time
step(doi:10.1016/j.jpcs.2020.109727-tungsten-doped CeO2catalyst) | ignition | step_5
ignition | 300 °C | participate_temperature
step(doi:10.1016/j.jpcs.2020.109727-tungsten-doped CeO2catalyst) | press | step_6
step(doi:10.1016/j.jpcs.2020.109727-tungsten-doped CeO2catalyst) | sieve | step_7
step(doi:10.1016/j.jpcs.2020.109727-tungsten-doped CeO2catalyst) | stir | step_8
stir | 6h | participate_time
step(doi:10.1016/j.jpcs.2020.109727-tungsten-doped CeO2catalyst) | titrate | step_9
titrate | 5.0 wt%ammonia water | participate
tungsten-doped CeO2catalyst(doi:10.1016/j.jpcs.2020.109727) | metadata(doi:10.1016/j.jpcs.2020.109727) | article metadata
metadata(doi:10.1016/j.jpcs.2020.109727) | doi:10.1016/j.jpcs.2020.109727 | article doi
metadata(doi:10.1016/j.jpcs.2020.109727) | Starch bio-template synthesis of W-doped CeO2 for selective catalytic reduction of NO x with NH3: Influence of ammonia titration | article title
metadata(doi:10.1016/j.jpcs.2020.109727) | Journal of Physics and Chemistry of Solids | publication name
metadata(doi:10.1016/j.jpcs.2020.109727) | 2021-01-31 | Cover Date
tungsten-doped CeO2catalyst(doi:10.1016/j.jpcs.2020.109727) | raw_material(doi:10.1016/j.jpcs.2020.109727-tungsten-doped CeO2catalyst) | catalyst-raw_material
raw_material(doi:10.1016/j.jpcs.2020.109727-tungsten-doped CeO2catalyst) | Sweet potato starch | catalyst-raw_material
raw_material(doi:10.1016/j.jpcs.2020.109727-tungsten-doped CeO2catalyst) | Ce(NO3)3·6H2O | catalyst-raw_material
raw_material(doi:10.1016/j.jpcs.2020.109727-tungsten-doped CeO2catalyst) | (NH4)6H2W12O40·nH2O | catalyst-raw_material
raw_material(doi:10.1016/j.jpcs.2020.109727-tungsten-doped CeO2catalyst) | ammonia | catalyst-raw_material
tungsten-doped CeO2catalyst(doi:10.1016/j.jpcs.2020.109727) | bio-template SSC method | catalyst-method
Ce-W/CNT catalyst(doi:10.1016/j.jpcs.2021.109999) | step(doi:10.1016/j.jpcs.2021.109999-Ce-W/CNT catalyst) | step
step(doi:10.1016/j.jpcs.2021.109999-Ce-W/CNT catalyst) | add | step_1
add | Cerium nitrate hexahydrate | reagents
add | ammonium metatungstate hydrate | reagents
step(doi:10.1016/j.jpcs.2021.109999-Ce-W/CNT catalyst) | calcined | step_2
calcined | 400 °C | participate_temperature
calcined | 4 h | participate_time
step(doi:10.1016/j.jpcs.2021.109999-Ce-W/CNT catalyst) | disperse | step_3
disperse | acid treated CNTs | reagents
disperse | deionized water | reagents
disperse | 20 min | participate_time
step(doi:10.1016/j.jpcs.2021.109999-Ce-W/CNT catalyst) | dry1 | step_4
dry1 | 80 °C | participate_temperature
dry1 | 12 h | participate_time
step(doi:10.1016/j.jpcs.2021.109999-Ce-W/CNT catalyst) | dry2 | step_5
dry2 | 80 °C | participate_temperature
dry2 | 24 h | participate_time
step(doi:10.1016/j.jpcs.2021.109999-Ce-W/CNT catalyst) | filter1 | step_6
step(doi:10.1016/j.jpcs.2021.109999-Ce-W/CNT catalyst) | filter2 | step_7
step(doi:10.1016/j.jpcs.2021.109999-Ce-W/CNT catalyst) | sonicate | step_8
sonicate | MWCNT | reagents
sonicate | HNO3 | reagents
sonicate | 40 °C | participate_temperature
sonicate | 3 h | participate_time
step(doi:10.1016/j.jpcs.2021.109999-Ce-W/CNT catalyst) | stir | step_9
stir | 12 h | participate_time
step(doi:10.1016/j.jpcs.2021.109999-Ce-W/CNT catalyst) | wash | step_10
wash | deionized water | participate
Ce-W/CNT catalyst(doi:10.1016/j.jpcs.2021.109999) | metadata(doi:10.1016/j.jpcs.2021.109999) | article metadata
metadata(doi:10.1016/j.jpcs.2021.109999) | doi:10.1016/j.jpcs.2021.109999 | article doi
metadata(doi:10.1016/j.jpcs.2021.109999) | Valence state and active site of CeO2-WO3 catalysts supported on CNT | article title
metadata(doi:10.1016/j.jpcs.2021.109999) | Journal of Physics and Chemistry of Solids | publication name
metadata(doi:10.1016/j.jpcs.2021.109999) | 2021-06-30 | Cover Date
Ce-W/CNT catalyst(doi:10.1016/j.jpcs.2021.109999) | raw_material(doi:10.1016/j.jpcs.2021.109999-Ce-W/CNT catalyst) | catalyst-raw_material
raw_material(doi:10.1016/j.jpcs.2021.109999-Ce-W/CNT catalyst) | MWCNT | catalyst-raw_material
raw_material(doi:10.1016/j.jpcs.2021.109999-Ce-W/CNT catalyst) | Cerium nitrate hexahydrate | catalyst-raw_material
raw_material(doi:10.1016/j.jpcs.2021.109999-Ce-W/CNT catalyst) | ammonium metatungstate hydrate | catalyst-raw_material
raw_material(doi:10.1016/j.jpcs.2021.109999-Ce-W/CNT catalyst) | TiO2 | catalyst-raw_material
Ce-W/CNT catalyst(doi:10.1016/j.jpcs.2021.109999) | impregnation | catalyst-method
MnOx-CeOy/rGO(doi:10.1016/j.jpcs.2022.110782) | step(doi:10.1016/j.jpcs.2022.110782-MnOx-CeOy/rGO) | step
step(doi:10.1016/j.jpcs.2022.110782-MnOx-CeOy/rGO) | add | step_1
add | 1 g KMnO4 | reagents
add | 0.92 g Ce(NO3)3·6H2O | reagents
step(doi:10.1016/j.jpcs.2022.110782-MnOx-CeOy/rGO) | centrifuge | step_2
step(doi:10.1016/j.jpcs.2022.110782-MnOx-CeOy/rGO) | dissolve | step_3
dissolve | GO | reagents
dissolve | deionized water | reagents
step(doi:10.1016/j.jpcs.2022.110782-MnOx-CeOy/rGO) | dry | step_4
dry | 110°C | participate_temperature
dry | 6h | participate_time
step(doi:10.1016/j.jpcs.2022.110782-MnOx-CeOy/rGO) | heat | step_5
heat | 120°C | participate_temperature
heat | 12h | participate_time
step(doi:10.1016/j.jpcs.2022.110782-MnOx-CeOy/rGO) | sonicate | step_6
sonicate | 30min | participate_time
step(doi:10.1016/j.jpcs.2022.110782-MnOx-CeOy/rGO) | stir | step_7
stir | 30min | participate_time
step(doi:10.1016/j.jpcs.2022.110782-MnOx-CeOy/rGO) | transfer | step_8
step(doi:10.1016/j.jpcs.2022.110782-MnOx-CeOy/rGO) | wash | step_9
wash | deionized water | participate
MnOx-CeOy/rGO(doi:10.1016/j.jpcs.2022.110782) | metadata(doi:10.1016/j.jpcs.2022.110782) | article metadata
metadata(doi:10.1016/j.jpcs.2022.110782) | doi:10.1016/j.jpcs.2022.110782 | article doi
metadata(doi:10.1016/j.jpcs.2022.110782) | Insights to sulfur-resistant mechanisms of reduced graphene oxide supported MnOx-CeOy catalysts for low-temperature NH3-SCR | article title
metadata(doi:10.1016/j.jpcs.2022.110782) | Journal of Physics and Chemistry of Solids | publication name
metadata(doi:10.1016/j.jpcs.2022.110782) | 2022-08-31 | Cover Date
MnOx-CeOy/rGO(doi:10.1016/j.jpcs.2022.110782) | raw_material(doi:10.1016/j.jpcs.2022.110782-MnOx-CeOy/rGO) | catalyst-raw_material
raw_material(doi:10.1016/j.jpcs.2022.110782-MnOx-CeOy/rGO) | GO | catalyst-raw_material
raw_material(doi:10.1016/j.jpcs.2022.110782-MnOx-CeOy/rGO) | KMnO4 | catalyst-raw_material
raw_material(doi:10.1016/j.jpcs.2022.110782-MnOx-CeOy/rGO) | Ce(NO3)3·6H2O | catalyst-raw_material
MnOx-CeOy/rGO(doi:10.1016/j.jpcs.2022.110782) | redox precipitation | catalyst-method
8.5 wt.% Ru/Al2O3(doi:10.1016/j.jpowsour.2018.03.043) | step(doi:10.1016/j.jpowsour.2018.03.043-8.5 wt.% Ru/Al2O3) | step
step(doi:10.1016/j.jpowsour.2018.03.043-8.5 wt.% Ru/Al2O3) | add | step_1
add | catalyst powder | reagents
add | acetic acid | reagents
step(doi:10.1016/j.jpowsour.2018.03.043-8.5 wt.% Ru/Al2O3) | calcined1 | step_2
calcined1 | 450 °C | participate_temperature
calcined1 | 6 h | participate_time
step(doi:10.1016/j.jpowsour.2018.03.043-8.5 wt.% Ru/Al2O3) | calcined2 | step_3
calcined2 | 450 °C | participate_temperature
calcined2 | 6 h | participate_time
step(doi:10.1016/j.jpowsour.2018.03.043-8.5 wt.% Ru/Al2O3) | dissolve1 | step_4
dissolve1 | Polyvinyl alcohol | reagents
dissolve1 | deionized water | reagents
dissolve1 | 65 °C | participate_temperature
step(doi:10.1016/j.jpowsour.2018.03.043-8.5 wt.% Ru/Al2O3) | dry | step_5
dry | ambient temperature | participate_temperature
step(doi:10.1016/j.jpowsour.2018.03.043-8.5 wt.% Ru/Al2O3) | fill | step_6
step(doi:10.1016/j.jpowsour.2018.03.043-8.5 wt.% Ru/Al2O3) | stand | step_7
stand | overnight | participate_time
step(doi:10.1016/j.jpowsour.2018.03.043-8.5 wt.% Ru/Al2O3) | stir1 | step_8
stir1 | 65 °C | participate_temperature
stir1 | 2 h | participate_time
step(doi:10.1016/j.jpowsour.2018.03.043-8.5 wt.% Ru/Al2O3) | stir2 | step_9
stir2 | 72 h | participate_time
8.5 wt.% Ru/Al2O3(doi:10.1016/j.jpowsour.2018.03.043) | metadata(doi:10.1016/j.jpowsour.2018.03.043) | article metadata
metadata(doi:10.1016/j.jpowsour.2018.03.043) | doi:10.1016/j.jpowsour.2018.03.043 | article doi
metadata(doi:10.1016/j.jpowsour.2018.03.043) | A highly efficient autothermal microchannel reactor for ammonia decomposition: Analysis of hydrogen production in transient and steady-state regimes | article title
metadata(doi:10.1016/j.jpowsour.2018.03.043) | Journal of Power Sources | publication name
metadata(doi:10.1016/j.jpowsour.2018.03.043) | 2018-05-15 | Cover Date
5 wt.% Pt/Al2O3(doi:10.1016/j.jpowsour.2018.03.043) | step(doi:10.1016/j.jpowsour.2018.03.043-5 wt.% Pt/Al2O3) | step
step(doi:10.1016/j.jpowsour.2018.03.043-5 wt.% Pt/Al2O3) | add | step_1
add | catalyst powder | reagents
add | acetic acid | reagents
step(doi:10.1016/j.jpowsour.2018.03.043-5 wt.% Pt/Al2O3) | calcined1 | step_2
calcined1 | 450 °C | participate_temperature
calcined1 | 6 h | participate_time
step(doi:10.1016/j.jpowsour.2018.03.043-5 wt.% Pt/Al2O3) | calcined2 | step_3
calcined2 | 450 °C | participate_temperature
calcined2 | 6 h | participate_time
step(doi:10.1016/j.jpowsour.2018.03.043-5 wt.% Pt/Al2O3) | dissolve1 | step_4
dissolve1 | Polyvinyl alcohol | reagents
dissolve1 | deionized water | reagents
dissolve1 | 65 °C | participate_temperature
step(doi:10.1016/j.jpowsour.2018.03.043-5 wt.% Pt/Al2O3) | dry | step_5
dry | ambient temperature | participate_temperature
step(doi:10.1016/j.jpowsour.2018.03.043-5 wt.% Pt/Al2O3) | fill | step_6
step(doi:10.1016/j.jpowsour.2018.03.043-5 wt.% Pt/Al2O3) | milled | step_7
step(doi:10.1016/j.jpowsour.2018.03.043-5 wt.% Pt/Al2O3) | stand | step_8
stand | overnight | participate_time
step(doi:10.1016/j.jpowsour.2018.03.043-5 wt.% Pt/Al2O3) | stir1 | step_9
stir1 | 65 °C | participate_temperature
stir1 | 2 h | participate_time
step(doi:10.1016/j.jpowsour.2018.03.043-5 wt.% Pt/Al2O3) | stir2 | step_10
stir2 | 72 h | participate_time
5 wt.% Pt/Al2O3(doi:10.1016/j.jpowsour.2018.03.043) | metadata(doi:10.1016/j.jpowsour.2018.03.043) | article metadata
metadata(doi:10.1016/j.jpowsour.2018.03.043) | doi:10.1016/j.jpowsour.2018.03.043 | article doi
metadata(doi:10.1016/j.jpowsour.2018.03.043) | A highly efficient autothermal microchannel reactor for ammonia decomposition: Analysis of hydrogen production in transient and steady-state regimes | article title
metadata(doi:10.1016/j.jpowsour.2018.03.043) | Journal of Power Sources | publication name
metadata(doi:10.1016/j.jpowsour.2018.03.043) | 2018-05-15 | Cover Date
5 wt.% Pt/Al2O3(doi:10.1016/j.jpowsour.2018.03.043) | raw_material(doi:10.1016/j.jpowsour.2018.03.043-5 wt.% Pt/Al2O3) | catalyst-raw_material
raw_material(doi:10.1016/j.jpowsour.2018.03.043-5 wt.% Pt/Al2O3) | Pt/Al2O3catalyst | catalyst-raw_material
raw_material(doi:10.1016/j.jpowsour.2018.03.043-5 wt.% Pt/Al2O3) | Polyvinyl alcohol | catalyst-raw_material
raw_material(doi:10.1016/j.jpowsour.2018.03.043-5 wt.% Pt/Al2O3) | acetic acid | catalyst-raw_material
5 wt.% Pt/Al2O3(doi:10.1016/j.jpowsour.2018.03.043) | washcoating | catalyst-method
8.5 wt.% Ru/Al2O3(doi:10.1016/j.jpowsour.2018.03.043) | 99.8% NH3 conversion | conversion
8.5 wt.% Ru/Al2O3(doi:10.1016/j.jpowsour.2018.03.043) | H2 equivalent fuel cell power output of 0.71 kWe | activity
8.5 wt.% Ru/Al2O3(doi:10.1016/j.jpowsour.2018.03.043) | NH3 decomposition flow rate: 6 NL min−1, NH3 oxidation flow rate: 4 NL min−1, Fuel-oxygen equivalence ratio: 1.4 | condition
TiO2(Anatase)(doi:10.1016/j.jre.2017.06.004) | step(doi:10.1016/j.jre.2017.06.004-TiO2(Anatase)) | step
step(doi:10.1016/j.jre.2017.06.004-TiO2(Anatase)) | add | step_1
add | 0.125 mol TiCl4 | reagents
add | 500 mL distilled water | reagents
add | ice-water bath | participate_temperature
step(doi:10.1016/j.jre.2017.06.004-TiO2(Anatase)) | add2 | step_2
add2 | 2 mol/L dilute NH3·H2O | participate
step(doi:10.1016/j.jre.2017.06.004-TiO2(Anatase)) | calcined | step_3
calcined | 500 °C | participate_temperature
calcined | 4 h | participate_time
step(doi:10.1016/j.jre.2017.06.004-TiO2(Anatase)) | defected | step_4
defected | 1 mol/L AgNO3 | participate
step(doi:10.1016/j.jre.2017.06.004-TiO2(Anatase)) | dry | step_5
dry | 120 °C | participate_temperature
dry | overnight | participate_time
step(doi:10.1016/j.jre.2017.06.004-TiO2(Anatase)) | separate | step_6
step(doi:10.1016/j.jre.2017.06.004-TiO2(Anatase)) | wash | step_7
wash | distilled water | participate
wash | 80 °C | participate_temperature
TiO2(Anatase)(doi:10.1016/j.jre.2017.06.004) | metadata(doi:10.1016/j.jre.2017.06.004) | article metadata
metadata(doi:10.1016/j.jre.2017.06.004) | doi:10.1016/j.jre.2017.06.004 | article doi
metadata(doi:10.1016/j.jre.2017.06.004) | Effect of Ce doping into V2O5-WO3/TiO2 catalysts on the selective catalytic reduction of NO x by NH3 | article title
metadata(doi:10.1016/j.jre.2017.06.004) | Journal of Rare Earths | publication name
metadata(doi:10.1016/j.jre.2017.06.004) | 2017-12-31 | Cover Date
CeO2-TiO2(Co-precipitation)(doi:10.1016/j.jre.2017.06.004) | step(doi:10.1016/j.jre.2017.06.004-CeO2-TiO2(Co-precipitation)) | step
step(doi:10.1016/j.jre.2017.06.004-CeO2-TiO2(Co-precipitation)) | add | step_1
add | Ce(NO3)3·6H2O | reagents
add | TiCl4 | reagents
add | ice-water bath | participate_temperature
step(doi:10.1016/j.jre.2017.06.004-CeO2-TiO2(Co-precipitation)) | add2 | step_2
add2 | 2 mol/L dilute NH3·H2O | participate
step(doi:10.1016/j.jre.2017.06.004-CeO2-TiO2(Co-precipitation)) | calcined | step_3
calcined | 500 °C | participate_temperature
calcined | 4 h | participate_time
step(doi:10.1016/j.jre.2017.06.004-CeO2-TiO2(Co-precipitation)) | defected | step_4
defected | 1 mol/L AgNO3 | participate
step(doi:10.1016/j.jre.2017.06.004-CeO2-TiO2(Co-precipitation)) | dry | step_5
dry | 120 °C | participate_temperature
dry | overnight | participate_time
step(doi:10.1016/j.jre.2017.06.004-CeO2-TiO2(Co-precipitation)) | separate | step_6
step(doi:10.1016/j.jre.2017.06.004-CeO2-TiO2(Co-precipitation)) | wash | step_7
wash | distilled water | participate
wash | 80 °C | participate_temperature
CeO2-TiO2(Co-precipitation)(doi:10.1016/j.jre.2017.06.004) | metadata(doi:10.1016/j.jre.2017.06.004) | article metadata
metadata(doi:10.1016/j.jre.2017.06.004) | doi:10.1016/j.jre.2017.06.004 | article doi
metadata(doi:10.1016/j.jre.2017.06.004) | Effect of Ce doping into V2O5-WO3/TiO2 catalysts on the selective catalytic reduction of NO x by NH3 | article title
metadata(doi:10.1016/j.jre.2017.06.004) | Journal of Rare Earths | publication name
metadata(doi:10.1016/j.jre.2017.06.004) | 2017-12-31 | Cover Date
CeO2/TiO2(doi:10.1016/j.jre.2017.06.004) | step(doi:10.1016/j.jre.2017.06.004-CeO2/TiO2) | step
step(doi:10.1016/j.jre.2017.06.004-CeO2/TiO2) | calcined | step_1
calcined | 500 °C | participate_temperature
calcined | 4 h | participate_time
step(doi:10.1016/j.jre.2017.06.004-CeO2/TiO2) | dry | step_2
dry | 100 °C | participate_temperature
dry | overnight | participate_time
step(doi:10.1016/j.jre.2017.06.004-CeO2/TiO2) | heat | step_3
heat | 80 °C | participate_temperature
step(doi:10.1016/j.jre.2017.06.004-CeO2/TiO2) | impregnating | step_4
impregnating | aqueous solutions containing the required amounts of cerium nitrate and supports | reagents
CeO2/TiO2(doi:10.1016/j.jre.2017.06.004) | metadata(doi:10.1016/j.jre.2017.06.004) | article metadata
metadata(doi:10.1016/j.jre.2017.06.004) | doi:10.1016/j.jre.2017.06.004 | article doi
metadata(doi:10.1016/j.jre.2017.06.004) | Effect of Ce doping into V2O5-WO3/TiO2 catalysts on the selective catalytic reduction of NO x by NH3 | article title
metadata(doi:10.1016/j.jre.2017.06.004) | Journal of Rare Earths | publication name
metadata(doi:10.1016/j.jre.2017.06.004) | 2017-12-31 | Cover Date
1% V2O5–5% WO3/TiO2(doi:10.1016/j.jre.2017.06.004) | step(doi:10.1016/j.jre.2017.06.004-1% V2O5–5% WO3/TiO2) | step
step(doi:10.1016/j.jre.2017.06.004-1% V2O5–5% WO3/TiO2) | add | step_1
add | cerier supports | reagents
add | 0.5 mol/L oxalic acid aqueous solution | reagents
add | ice-water bath | participate_temperature
step(doi:10.1016/j.jre.2017.06.004-1% V2O5–5% WO3/TiO2) | calcined | step_2
calcined | 500 °C | participate_temperature
calcined | 4 h | participate_time
step(doi:10.1016/j.jre.2017.06.004-1% V2O5–5% WO3/TiO2) | dry | step_3
dry | 100 °C | participate_temperature
dry | overnight | participate_time
step(doi:10.1016/j.jre.2017.06.004-1% V2O5–5% WO3/TiO2) | heat | step_4
heat | 80 °C | participate_temperature
1% V2O5–5% WO3/TiO2(doi:10.1016/j.jre.2017.06.004) | metadata(doi:10.1016/j.jre.2017.06.004) | article metadata
metadata(doi:10.1016/j.jre.2017.06.004) | doi:10.1016/j.jre.2017.06.004 | article doi
metadata(doi:10.1016/j.jre.2017.06.004) | Effect of Ce doping into V2O5-WO3/TiO2 catalysts on the selective catalytic reduction of NO x by NH3 | article title
metadata(doi:10.1016/j.jre.2017.06.004) | Journal of Rare Earths | publication name
metadata(doi:10.1016/j.jre.2017.06.004) | 2017-12-31 | Cover Date
1% V2O5–5% WO3–x% CeO2/TiO2(doi:10.1016/j.jre.2017.06.004) | step(doi:10.1016/j.jre.2017.06.004-1% V2O5–5% WO3–x% CeO2/TiO2) | step
step(doi:10.1016/j.jre.2017.06.004-1% V2O5–5% WO3–x% CeO2/TiO2) | add | step_1
add | cerier supports | reagents
add | 0.5 mol/L oxalic acid aqueous solution | reagents
add | ice-water bath | participate_temperature
step(doi:10.1016/j.jre.2017.06.004-1% V2O5–5% WO3–x% CeO2/TiO2) | calcined | step_2
calcined | 500 °C | participate_temperature
calcined | 4 h | participate_time
step(doi:10.1016/j.jre.2017.06.004-1% V2O5–5% WO3–x% CeO2/TiO2) | dry | step_3
dry | 100 °C | participate_temperature
dry | overnight | participate_time
step(doi:10.1016/j.jre.2017.06.004-1% V2O5–5% WO3–x% CeO2/TiO2) | heat | step_4
heat | 80 °C | participate_temperature
1% V2O5–5% WO3–x% CeO2/TiO2(doi:10.1016/j.jre.2017.06.004) | metadata(doi:10.1016/j.jre.2017.06.004) | article metadata
metadata(doi:10.1016/j.jre.2017.06.004) | doi:10.1016/j.jre.2017.06.004 | article doi
metadata(doi:10.1016/j.jre.2017.06.004) | Effect of Ce doping into V2O5-WO3/TiO2 catalysts on the selective catalytic reduction of NO x by NH3 | article title
metadata(doi:10.1016/j.jre.2017.06.004) | Journal of Rare Earths | publication name
metadata(doi:10.1016/j.jre.2017.06.004) | 2017-12-31 | Cover Date
1% V2O5–5% WO3/x% CeO2-TiO2(doi:10.1016/j.jre.2017.06.004) | step(doi:10.1016/j.jre.2017.06.004-1% V2O5–5% WO3/x% CeO2-TiO2) | step
step(doi:10.1016/j.jre.2017.06.004-1% V2O5–5% WO3/x% CeO2-TiO2) | add | step_1
add | cerier supports | reagents
add | 0.5 mol/L oxalic acid aqueous solution | reagents
add | ice-water bath | participate_temperature
step(doi:10.1016/j.jre.2017.06.004-1% V2O5–5% WO3/x% CeO2-TiO2) | calcined | step_2
calcined | 500 °C | participate_temperature
calcined | 4 h | participate_time
step(doi:10.1016/j.jre.2017.06.004-1% V2O5–5% WO3/x% CeO2-TiO2) | dry | step_3
dry | 100 °C | participate_temperature
dry | overnight | participate_time
step(doi:10.1016/j.jre.2017.06.004-1% V2O5–5% WO3/x% CeO2-TiO2) | heat | step_4
heat | 80 °C | participate_temperature
1% V2O5–5% WO3/x% CeO2-TiO2(doi:10.1016/j.jre.2017.06.004) | metadata(doi:10.1016/j.jre.2017.06.004) | article metadata
metadata(doi:10.1016/j.jre.2017.06.004) | doi:10.1016/j.jre.2017.06.004 | article doi
metadata(doi:10.1016/j.jre.2017.06.004) | Effect of Ce doping into V2O5-WO3/TiO2 catalysts on the selective catalytic reduction of NO x by NH3 | article title
metadata(doi:10.1016/j.jre.2017.06.004) | Journal of Rare Earths | publication name
metadata(doi:10.1016/j.jre.2017.06.004) | 2017-12-31 | Cover Date
1% V2O5–5% WO3/x% CeO2-TiO2(doi:10.1016/j.jre.2017.06.004) | raw_material(doi:10.1016/j.jre.2017.06.004-1% V2O5–5% WO3/x% CeO2-TiO2) | catalyst-raw_material
raw_material(doi:10.1016/j.jre.2017.06.004-1% V2O5–5% WO3/x% CeO2-TiO2) | CeO2-TiO2carriers | catalyst-raw_material
raw_material(doi:10.1016/j.jre.2017.06.004-1% V2O5–5% WO3/x% CeO2-TiO2) | V2O5 | catalyst-raw_material
raw_material(doi:10.1016/j.jre.2017.06.004-1% V2O5–5% WO3/x% CeO2-TiO2) | WO3 | catalyst-raw_material
raw_material(doi:10.1016/j.jre.2017.06.004-1% V2O5–5% WO3/x% CeO2-TiO2) | oxalic acid aqueous solution | catalyst-raw_material
raw_material(doi:10.1016/j.jre.2017.06.004-1% V2O5–5% WO3/x% CeO2-TiO2) | ammonium vanadate | catalyst-raw_material
raw_material(doi:10.1016/j.jre.2017.06.004-1% V2O5–5% WO3/x% CeO2-TiO2) | ammonium metatungstate hydrate | catalyst-raw_material
1% V2O5–5% WO3/x% CeO2-TiO2(doi:10.1016/j.jre.2017.06.004) | co-impregnation | catalyst-method
TiO2(Anatase)(doi:10.1016/j.jre.2017.06.004) | Higher than V2O5-WO3/CeO2/TiO2 catalysts modified by impregnation | conversion
TiO2(Anatase)(doi:10.1016/j.jre.2017.06.004) | Beyond 2.5% Ce doping contents | condition
TiO2-SiO2(doi:10.1016/j.jre.2017.07.014) | step(doi:10.1016/j.jre.2017.07.014-TiO2-SiO2) | step
step(doi:10.1016/j.jre.2017.07.014-TiO2-SiO2) | add | step_1
add | distilled water | participate
step(doi:10.1016/j.jre.2017.07.014-TiO2-SiO2) | age | step_2
age | 12h | participate_time
step(doi:10.1016/j.jre.2017.07.014-TiO2-SiO2) | calcined | step_3
calcined | 500°C | participate_temperature
calcined | 2h | participate_time
step(doi:10.1016/j.jre.2017.07.014-TiO2-SiO2) | dry | step_4
dry | 80°C | participate_temperature
dry | 24h | participate_time
step(doi:10.1016/j.jre.2017.07.014-TiO2-SiO2) | mix | step_5
mix | TiO2 | reagents
mix | kieselguhr | reagents
mix | carboxymethyl cellulose | reagents
step(doi:10.1016/j.jre.2017.07.014-TiO2-SiO2) | squeeze | step_6
step(doi:10.1016/j.jre.2017.07.014-TiO2-SiO2) | stir1 | step_7
stir1 | 30min | participate_time
TiO2-SiO2(doi:10.1016/j.jre.2017.07.014) | metadata(doi:10.1016/j.jre.2017.07.014) | article metadata
metadata(doi:10.1016/j.jre.2017.07.014) | doi:10.1016/j.jre.2017.07.014 | article doi
metadata(doi:10.1016/j.jre.2017.07.014) | Synergistic catalytic removals of NO, CO and HC over CeO2 modified Mn-Mo-W-O x /TiO2-SiO2 catalyst | article title
metadata(doi:10.1016/j.jre.2017.07.014) | Journal of Rare Earths | publication name
metadata(doi:10.1016/j.jre.2017.07.014) | 2018-02-28 | Cover Date
Mn-Mo-W-Ox/TiO2-SiO2(doi:10.1016/j.jre.2017.07.014) | step(doi:10.1016/j.jre.2017.07.014-Mn-Mo-W-Ox/TiO2-SiO2) | step
step(doi:10.1016/j.jre.2017.07.014-Mn-Mo-W-Ox/TiO2-SiO2) | add | step_1
add | TiO2-SiO2powder | participate
step(doi:10.1016/j.jre.2017.07.014-Mn-Mo-W-Ox/TiO2-SiO2) | age | step_2
age | 12h | participate_time
step(doi:10.1016/j.jre.2017.07.014-Mn-Mo-W-Ox/TiO2-SiO2) | calcined | step_3
calcined | 500°C | participate_temperature
calcined | 2h | participate_time
step(doi:10.1016/j.jre.2017.07.014-Mn-Mo-W-Ox/TiO2-SiO2) | dissolve1 | step_4
dissolve1 | Mn(NO3)2 | reagents
dissolve1 | (NH4)6Mo7O24·4H2O | reagents
dissolve1 | (NH4)6W7O24·6H2O | reagents
step(doi:10.1016/j.jre.2017.07.014-Mn-Mo-W-Ox/TiO2-SiO2) | dry | step_5
dry | 80°C | participate_temperature
dry | 24h | participate_time
step(doi:10.1016/j.jre.2017.07.014-Mn-Mo-W-Ox/TiO2-SiO2) | squeeze | step_6
step(doi:10.1016/j.jre.2017.07.014-Mn-Mo-W-Ox/TiO2-SiO2) | stir1 | step_7
stir1 | 30min | participate_time
step(doi:10.1016/j.jre.2017.07.014-Mn-Mo-W-Ox/TiO2-SiO2) | stir2 | step_8
stir2 | 30min | participate_time
Mn-Mo-W-Ox/TiO2-SiO2(doi:10.1016/j.jre.2017.07.014) | metadata(doi:10.1016/j.jre.2017.07.014) | article metadata
metadata(doi:10.1016/j.jre.2017.07.014) | doi:10.1016/j.jre.2017.07.014 | article doi
metadata(doi:10.1016/j.jre.2017.07.014) | Synergistic catalytic removals of NO, CO and HC over CeO2 modified Mn-Mo-W-O x /TiO2-SiO2 catalyst | article title
metadata(doi:10.1016/j.jre.2017.07.014) | Journal of Rare Earths | publication name
metadata(doi:10.1016/j.jre.2017.07.014) | 2018-02-28 | Cover Date
CeO2modified Mn-Mo-W-Ox/TiO2-SiO2(doi:10.1016/j.jre.2017.07.014) | step(doi:10.1016/j.jre.2017.07.014-CeO2modified Mn-Mo-W-Ox/TiO2-SiO2) | step
step(doi:10.1016/j.jre.2017.07.014-CeO2modified Mn-Mo-W-Ox/TiO2-SiO2) | add | step_1
add | Mn-Mo-W-Ox | reagents
add | CeO2 | reagents
step(doi:10.1016/j.jre.2017.07.014-CeO2modified Mn-Mo-W-Ox/TiO2-SiO2) | age | step_2
age | 12h | participate_time
step(doi:10.1016/j.jre.2017.07.014-CeO2modified Mn-Mo-W-Ox/TiO2-SiO2) | calcined | step_3
calcined | 500°C | participate_temperature
calcined | 2h | participate_time
step(doi:10.1016/j.jre.2017.07.014-CeO2modified Mn-Mo-W-Ox/TiO2-SiO2) | dissolve | step_4
dissolve | Ce(NO3)3·6H2O | reagents
step(doi:10.1016/j.jre.2017.07.014-CeO2modified Mn-Mo-W-Ox/TiO2-SiO2) | dry | step_5
dry | 80°C | participate_temperature
dry | 24h | participate_time
step(doi:10.1016/j.jre.2017.07.014-CeO2modified Mn-Mo-W-Ox/TiO2-SiO2) | squeeze | step_6
step(doi:10.1016/j.jre.2017.07.014-CeO2modified Mn-Mo-W-Ox/TiO2-SiO2) | stir | step_7
stir | 30min | participate_time
step(doi:10.1016/j.jre.2017.07.014-CeO2modified Mn-Mo-W-Ox/TiO2-SiO2) | stir2 | step_8
stir2 | 30min | participate_time
CeO2modified Mn-Mo-W-Ox/TiO2-SiO2(doi:10.1016/j.jre.2017.07.014) | metadata(doi:10.1016/j.jre.2017.07.014) | article metadata
metadata(doi:10.1016/j.jre.2017.07.014) | doi:10.1016/j.jre.2017.07.014 | article doi
metadata(doi:10.1016/j.jre.2017.07.014) | Synergistic catalytic removals of NO, CO and HC over CeO2 modified Mn-Mo-W-O x /TiO2-SiO2 catalyst | article title
metadata(doi:10.1016/j.jre.2017.07.014) | Journal of Rare Earths | publication name
metadata(doi:10.1016/j.jre.2017.07.014) | 2018-02-28 | Cover Date
CeO2modified Mn-Mo-W-Ox/TiO2-SiO2(doi:10.1016/j.jre.2017.07.014) | raw_material(doi:10.1016/j.jre.2017.07.014-CeO2modified Mn-Mo-W-Ox/TiO2-SiO2) | catalyst-raw_material
raw_material(doi:10.1016/j.jre.2017.07.014-CeO2modified Mn-Mo-W-Ox/TiO2-SiO2) | CeO2-TiO2carriers | catalyst-raw_material
raw_material(doi:10.1016/j.jre.2017.07.014-CeO2modified Mn-Mo-W-Ox/TiO2-SiO2) | V2O5 | catalyst-raw_material
raw_material(doi:10.1016/j.jre.2017.07.014-CeO2modified Mn-Mo-W-Ox/TiO2-SiO2) | WO3 | catalyst-raw_material
raw_material(doi:10.1016/j.jre.2017.07.014-CeO2modified Mn-Mo-W-Ox/TiO2-SiO2) | oxalic acid aqueous solution | catalyst-raw_material
raw_material(doi:10.1016/j.jre.2017.07.014-CeO2modified Mn-Mo-W-Ox/TiO2-SiO2) | ammonium vanadate | catalyst-raw_material
raw_material(doi:10.1016/j.jre.2017.07.014-CeO2modified Mn-Mo-W-Ox/TiO2-SiO2) | ammonium metatungstate hydrate | catalyst-raw_material
CeO2modified Mn-Mo-W-Ox/TiO2-SiO2(doi:10.1016/j.jre.2017.07.014) | extrusion method | catalyst-method
Ce3Ta3SbOx(doi:10.1016/j.jre.2017.12.009) | step(doi:10.1016/j.jre.2017.12.009-Ce3Ta3SbOx) | step
step(doi:10.1016/j.jre.2017.12.009-Ce3Ta3SbOx) | add | step_1
add | (NH4)2Ce(NO3)6 | reagents
add | Sb(CH3COO)3 | reagents
add | TaCl5 | reagents
step(doi:10.1016/j.jre.2017.12.009-Ce3Ta3SbOx) | add2 | step_2
add2 | excessive urea aqueous solution | participate
step(doi:10.1016/j.jre.2017.12.009-Ce3Ta3SbOx) | calcined | step_3
calcined | 500 °C | participate_temperature
calcined | 5 h | participate_time
step(doi:10.1016/j.jre.2017.12.009-Ce3Ta3SbOx) | dry | step_4
dry | 100 °C | participate_temperature
dry | overnight | participate_time
step(doi:10.1016/j.jre.2017.12.009-Ce3Ta3SbOx) | filtration | step_5
step(doi:10.1016/j.jre.2017.12.009-Ce3Ta3SbOx) | heat | step_6
heat | 90 °C | participate_temperature
heat | 12 h | participate_time
step(doi:10.1016/j.jre.2017.12.009-Ce3Ta3SbOx) | stir | step_7
stir | 12h | participate_time
step(doi:10.1016/j.jre.2017.12.009-Ce3Ta3SbOx) | wash | step_8
Ce3Ta3SbOx(doi:10.1016/j.jre.2017.12.009) | metadata(doi:10.1016/j.jre.2017.12.009) | article metadata
metadata(doi:10.1016/j.jre.2017.12.009) | doi:10.1016/j.jre.2017.12.009 | article doi
metadata(doi:10.1016/j.jre.2017.12.009) | Promoting effect of tantalum and antimony additives on deNO x performance of Ce3Ta3SbO x for NH3-SCR reaction and DRIFT studies | article title
metadata(doi:10.1016/j.jre.2017.12.009) | Journal of Rare Earths | publication name
metadata(doi:10.1016/j.jre.2017.12.009) | 2018-06-30 | Cover Date
Ce3Ta3SbOx(doi:10.1016/j.jre.2017.12.009) | raw_material(doi:10.1016/j.jre.2017.12.009-Ce3Ta3SbOx) | catalyst-raw_material
raw_material(doi:10.1016/j.jre.2017.12.009-Ce3Ta3SbOx) | (NH4)2Ce(NO3)6 | catalyst-raw_material
raw_material(doi:10.1016/j.jre.2017.12.009-Ce3Ta3SbOx) | Sb(CH3COO)3 | catalyst-raw_material
raw_material(doi:10.1016/j.jre.2017.12.009-Ce3Ta3SbOx) | TaCl5 | catalyst-raw_material
raw_material(doi:10.1016/j.jre.2017.12.009-Ce3Ta3SbOx) | urea | catalyst-raw_material
Ce3Ta3SbOx(doi:10.1016/j.jre.2017.12.009) | homogeneous precipitation | catalyst-method
CeO2(doi:10.1016/j.jre.2017.12.012) | step(doi:10.1016/j.jre.2017.12.012-CeO2) | step
step(doi:10.1016/j.jre.2017.12.012-CeO2) | decomposition | step_1
decomposition | 550 °C | participate_temperature
decomposition | 4 h | participate_time
step(doi:10.1016/j.jre.2017.12.012-CeO2) | treat | step_2
treat | as-prepared CeO2sample | reagents
treat | 1% H2/N2 | reagents
treat | 300 °C | participate_temperature
treat | 4 h | participate_time
CeO2(doi:10.1016/j.jre.2017.12.012) | metadata(doi:10.1016/j.jre.2017.12.012) | article metadata
metadata(doi:10.1016/j.jre.2017.12.012) | doi:10.1016/j.jre.2017.12.012 | article doi
metadata(doi:10.1016/j.jre.2017.12.012) | Promotion effect of H2 pretreatment on CeO2 catalyst for NH3-SCR reaction | article title
metadata(doi:10.1016/j.jre.2017.12.012) | Journal of Rare Earths | publication name
metadata(doi:10.1016/j.jre.2017.12.012) | 2018-07-31 | Cover Date
CeO2(doi:10.1016/j.jre.2017.12.012) | cerium nitrate | catalyst-raw_material
CeO2(doi:10.1016/j.jre.2017.12.012) | thermal decomposition | catalyst-method
Mn-Ce-Nb-Ox(doi:10.1016/j.jre.2018.05.023) | step(doi:10.1016/j.jre.2018.05.023-Mn-Ce-Nb-Ox) | step
step(doi:10.1016/j.jre.2018.05.023-Mn-Ce-Nb-Ox) | calcined | step_1
calcined | 550 °C | participate_temperature
calcined | 6 h | participate_time
step(doi:10.1016/j.jre.2018.05.023-Mn-Ce-Nb-Ox) | cool | step_2
step(doi:10.1016/j.jre.2018.05.023-Mn-Ce-Nb-Ox) | crushing | step_3
step(doi:10.1016/j.jre.2018.05.023-Mn-Ce-Nb-Ox) | dry | step_4
dry | 120 °C | participate_temperature
dry | 2 h | participate_time
step(doi:10.1016/j.jre.2018.05.023-Mn-Ce-Nb-Ox) | grinding | step_5
step(doi:10.1016/j.jre.2018.05.023-Mn-Ce-Nb-Ox) | mix | step_6
mix | Mn(NO3)2 | reagents
mix | Ce(NO3)2·6H2O | reagents
mix | NbCl5 | reagents
mix | deionized water | reagents
mix | 60 °C | participate_temperature
mix | 20 min | participate_time
step(doi:10.1016/j.jre.2018.05.023-Mn-Ce-Nb-Ox) | sieve | step_7
step(doi:10.1016/j.jre.2018.05.023-Mn-Ce-Nb-Ox) | stir | step_8
stir | 20 min | participate_time
Mn-Ce-Nb-Ox(doi:10.1016/j.jre.2018.05.023) | metadata(doi:10.1016/j.jre.2018.05.023) | article metadata
metadata(doi:10.1016/j.jre.2018.05.023) | doi:10.1016/j.jre.2018.05.023 | article doi
metadata(doi:10.1016/j.jre.2018.05.023) | Mn-Ce-Nb-O x /P84 catalytic filters prepared by a novel method for simultaneous removal of particulates and NO | article title
metadata(doi:10.1016/j.jre.2018.05.023) | Journal of Rare Earths | publication name
metadata(doi:10.1016/j.jre.2018.05.023) | 2019-03-31 | Cover Date
Mn-Ce-Nb-Ox(doi:10.1016/j.jre.2018.05.023) | raw_material(doi:10.1016/j.jre.2018.05.023-Mn-Ce-Nb-Ox) | catalyst-raw_material
raw_material(doi:10.1016/j.jre.2018.05.023-Mn-Ce-Nb-Ox) | Mn(NO3)2 | catalyst-raw_material
raw_material(doi:10.1016/j.jre.2018.05.023-Mn-Ce-Nb-Ox) | Ce(NO3)2·6H2O | catalyst-raw_material
raw_material(doi:10.1016/j.jre.2018.05.023-Mn-Ce-Nb-Ox) | NbCl5 | catalyst-raw_material
raw_material(doi:10.1016/j.jre.2018.05.023-Mn-Ce-Nb-Ox) | deionized water | catalyst-raw_material
Mn-Ce-Nb-Ox(doi:10.1016/j.jre.2018.05.023) | thermal decomposition | catalyst-method
Ce0.3Ti0.7Ox(doi:10.1016/j.jre.2018.07.002) | step(doi:10.1016/j.jre.2018.07.002-Ce0.3Ti0.7Ox) | step
step(doi:10.1016/j.jre.2018.07.002-Ce0.3Ti0.7Ox) | add1 | step_1
add1 | Cerium(III) nitrate hexahydrate (Ce(NO3)3·6H2O) | participate
step(doi:10.1016/j.jre.2018.07.002-Ce0.3Ti0.7Ox) | add2 | step_2
add2 | Ammonium hydroxide solution (Junsei, 28.0%–30.0% NH3basis) | participate
step(doi:10.1016/j.jre.2018.07.002-Ce0.3Ti0.7Ox) | calcined | step_3
calcined | 550 °C | participate_temperature
calcined | 6 h | participate_time
step(doi:10.1016/j.jre.2018.07.002-Ce0.3Ti0.7Ox) | dry | step_4
dry | 80 °C | participate_temperature
dry | 12 h | participate_time
step(doi:10.1016/j.jre.2018.07.002-Ce0.3Ti0.7Ox) | filter | step_5
filter | vacuum | participate_time
step(doi:10.1016/j.jre.2018.07.002-Ce0.3Ti0.7Ox) | maintain | step_6
maintain | room temperature | participate_temperature
maintain | 12 h | participate_time
step(doi:10.1016/j.jre.2018.07.002-Ce0.3Ti0.7Ox) | stir1 | step_7
stir1 | TTIP: ethanol (1:5w/w) | reagents
Ce0.3Ti0.7Ox(doi:10.1016/j.jre.2018.07.002) | metadata(doi:10.1016/j.jre.2018.07.002) | article metadata
metadata(doi:10.1016/j.jre.2018.07.002) | doi:10.1016/j.jre.2018.07.002 | article doi
metadata(doi:10.1016/j.jre.2018.07.002) | Surface exsolution and local atomic structure of amorphous CeTiO x | article title
metadata(doi:10.1016/j.jre.2018.07.002) | Journal of Rare Earths | publication name
metadata(doi:10.1016/j.jre.2018.07.002) | 2019-02-28 | Cover Date
Ce0.3Ti0.7Ox(doi:10.1016/j.jre.2018.07.002) | step(doi:10.1016/j.jre.2018.07.002-Ce0.3Ti0.7Ox) | step
step(doi:10.1016/j.jre.2018.07.002-Ce0.3Ti0.7Ox) | add | step_1
add | Ce(NO3)3·6H2O | participate
step(doi:10.1016/j.jre.2018.07.002-Ce0.3Ti0.7Ox) | calcined | step_2
calcined | 550 °C | participate_temperature
calcined | 6 h | participate_time
step(doi:10.1016/j.jre.2018.07.002-Ce0.3Ti0.7Ox) | dry | step_3
dry | 80 °C | participate_temperature
dry | 12 h | participate_time
step(doi:10.1016/j.jre.2018.07.002-Ce0.3Ti0.7Ox) | filter | step_4
filter | vacuum | participate_time
step(doi:10.1016/j.jre.2018.07.002-Ce0.3Ti0.7Ox) | maintain | step_5
maintain | room temperature | participate_temperature
maintain | 12 h | participate_time
step(doi:10.1016/j.jre.2018.07.002-Ce0.3Ti0.7Ox) | pour | step_6
pour | Ammonium hydroxide solution (Junsei, 28.0%–30.0% NH3basis) | participate
step(doi:10.1016/j.jre.2018.07.002-Ce0.3Ti0.7Ox) | stir | step_7
stir | TiO2nano-particles | reagents
stir | ethanol (1:5 w/w) | reagents
Ce0.3Ti0.7Ox(doi:10.1016/j.jre.2018.07.002) | metadata(doi:10.1016/j.jre.2018.07.002) | article metadata
metadata(doi:10.1016/j.jre.2018.07.002) | doi:10.1016/j.jre.2018.07.002 | article doi
metadata(doi:10.1016/j.jre.2018.07.002) | Surface exsolution and local atomic structure of amorphous CeTiO x | article title
metadata(doi:10.1016/j.jre.2018.07.002) | Journal of Rare Earths | publication name
metadata(doi:10.1016/j.jre.2018.07.002) | 2019-02-28 | Cover Date
Ce0.5Ti0.5Ox(doi:10.1016/j.jre.2018.07.002) | step(doi:10.1016/j.jre.2018.07.002-Ce0.5Ti0.5Ox) | step
step(doi:10.1016/j.jre.2018.07.002-Ce0.5Ti0.5Ox) | add1 | step_1
add1 | Cerium(III) nitrate hexahydrate (Ce(NO3)3·6H2O) | participate
step(doi:10.1016/j.jre.2018.07.002-Ce0.5Ti0.5Ox) | add2 | step_2
add2 | Ammonium hydroxide solution (Junsei, 28.0%–30.0% NH3basis) | participate
step(doi:10.1016/j.jre.2018.07.002-Ce0.5Ti0.5Ox) | calcined | step_3
calcined | 550 °C | participate_temperature
calcined | 6 h | participate_time
step(doi:10.1016/j.jre.2018.07.002-Ce0.5Ti0.5Ox) | dry | step_4
dry | 80 °C | participate_temperature
dry | 12 h | participate_time
step(doi:10.1016/j.jre.2018.07.002-Ce0.5Ti0.5Ox) | filter | step_5
filter | vacuum | participate_time
step(doi:10.1016/j.jre.2018.07.002-Ce0.5Ti0.5Ox) | maintain | step_6
maintain | room temperature | participate_temperature
maintain | 12 h | participate_time
step(doi:10.1016/j.jre.2018.07.002-Ce0.5Ti0.5Ox) | stir1 | step_7
stir1 | TTIP: ethanol (1:5w/w) | reagents
Ce0.5Ti0.5Ox(doi:10.1016/j.jre.2018.07.002) | metadata(doi:10.1016/j.jre.2018.07.002) | article metadata
metadata(doi:10.1016/j.jre.2018.07.002) | doi:10.1016/j.jre.2018.07.002 | article doi
metadata(doi:10.1016/j.jre.2018.07.002) | Surface exsolution and local atomic structure of amorphous CeTiO x | article title
metadata(doi:10.1016/j.jre.2018.07.002) | Journal of Rare Earths | publication name
metadata(doi:10.1016/j.jre.2018.07.002) | 2019-02-28 | Cover Date
Ce0.5Ti0.5Ox(doi:10.1016/j.jre.2018.07.002) | step(doi:10.1016/j.jre.2018.07.002-Ce0.5Ti0.5Ox) | step
step(doi:10.1016/j.jre.2018.07.002-Ce0.5Ti0.5Ox) | add | step_1
add | Ce(NO3)3·6H2O | participate
step(doi:10.1016/j.jre.2018.07.002-Ce0.5Ti0.5Ox) | calcined | step_2
calcined | 550 °C | participate_temperature
calcined | 6 h | participate_time
step(doi:10.1016/j.jre.2018.07.002-Ce0.5Ti0.5Ox) | dry | step_3
dry | 80 °C | participate_temperature
dry | 12 h | participate_time
step(doi:10.1016/j.jre.2018.07.002-Ce0.5Ti0.5Ox) | filter | step_4
filter | vacuum | participate_time
step(doi:10.1016/j.jre.2018.07.002-Ce0.5Ti0.5Ox) | maintain | step_5
maintain | room temperature | participate_temperature
maintain | 12 h | participate_time
step(doi:10.1016/j.jre.2018.07.002-Ce0.5Ti0.5Ox) | pour | step_6
pour | Ammonium hydroxide solution (Junsei, 28.0%-30.0% NH3basis) | participate
step(doi:10.1016/j.jre.2018.07.002-Ce0.5Ti0.5Ox) | stir | step_7
stir | TiO2nano-particles | reagents
stir | ethanol (1:5 w/w) | reagents
Ce0.5Ti0.5Ox(doi:10.1016/j.jre.2018.07.002) | metadata(doi:10.1016/j.jre.2018.07.002) | article metadata
metadata(doi:10.1016/j.jre.2018.07.002) | doi:10.1016/j.jre.2018.07.002 | article doi
metadata(doi:10.1016/j.jre.2018.07.002) | Surface exsolution and local atomic structure of amorphous CeTiO x | article title
metadata(doi:10.1016/j.jre.2018.07.002) | Journal of Rare Earths | publication name
metadata(doi:10.1016/j.jre.2018.07.002) | 2019-02-28 | Cover Date
Ce0.5Ti0.5Ox(doi:10.1016/j.jre.2018.07.002) | raw_material(doi:10.1016/j.jre.2018.07.002-Ce0.5Ti0.5Ox) | catalyst-raw_material
raw_material(doi:10.1016/j.jre.2018.07.002-Ce0.5Ti0.5Ox) | Titanium(IV) dioxide (Aldrich, 21 nm primary particle size, ≥99.5% trace metals basis) | catalyst-raw_material
Ce0.5Ti0.5Ox(doi:10.1016/j.jre.2018.07.002) | sol-gel method | catalyst-method
MnO2–V2O5–MoO3–CeO2/TiO2(doi:10.1016/j.jre.2019.02.016) | step(doi:10.1016/j.jre.2019.02.016-MnO2–V2O5–MoO3–CeO2/TiO2) | step
step(doi:10.1016/j.jre.2019.02.016-MnO2–V2O5–MoO3–CeO2/TiO2) | calcined | step_1
calcined | 500 °C | participate_temperature
calcined | 4 h | participate_time
step(doi:10.1016/j.jre.2019.02.016-MnO2–V2O5–MoO3–CeO2/TiO2) | dry1 | step_2
dry1 | 120 °C | participate_temperature
dry1 | 1 h | participate_time
step(doi:10.1016/j.jre.2019.02.016-MnO2–V2O5–MoO3–CeO2/TiO2) | dry2 | step_3
dry2 | 120 °C | participate_temperature
step(doi:10.1016/j.jre.2019.02.016-MnO2–V2O5–MoO3–CeO2/TiO2) | dry3 | step_4
dry3 | 120 °C | participate_temperature
step(doi:10.1016/j.jre.2019.02.016-MnO2–V2O5–MoO3–CeO2/TiO2) | dry4 | step_5
dry4 | 120 °C | participate_temperature
step(doi:10.1016/j.jre.2019.02.016-MnO2–V2O5–MoO3–CeO2/TiO2) | impregnate1 | step_6
impregnate1 | TiO2 | reagents
impregnate1 | ammonium metavanadate (NH4VO3) | reagents
impregnate1 | monoethanolamine solution | reagents
step(doi:10.1016/j.jre.2019.02.016-MnO2–V2O5–MoO3–CeO2/TiO2) | impregnate2 | step_7
impregnate2 | ammonium molybdate ((NH4)6Mo7O24·4H2O) | participate
step(doi:10.1016/j.jre.2019.02.016-MnO2–V2O5–MoO3–CeO2/TiO2) | impregnate3 | step_8
impregnate3 | Ce(NO3)3·6H2O | participate
step(doi:10.1016/j.jre.2019.02.016-MnO2–V2O5–MoO3–CeO2/TiO2) | impregnate4 | step_9
impregnate4 | Mn(NO3)2 | participate
MnO2–V2O5–MoO3–CeO2/TiO2(doi:10.1016/j.jre.2019.02.016) | metadata(doi:10.1016/j.jre.2019.02.016) | article metadata
metadata(doi:10.1016/j.jre.2019.02.016) | doi:10.1016/j.jre.2019.02.016 | article doi
metadata(doi:10.1016/j.jre.2019.02.016) | Effects of MO x (M=Mn, Cu, Sb, La) on V–Mo–Ce/Ti selective catalytic reduction catalysts | article title
metadata(doi:10.1016/j.jre.2019.02.016) | Journal of Rare Earths | publication name
metadata(doi:10.1016/j.jre.2019.02.016) | 2020-02-29 | Cover Date
MnO2–V2O5–MoO3–CeO2/TiO2(doi:10.1016/j.jre.2019.02.016) | raw_material(doi:10.1016/j.jre.2019.02.016-MnO2–V2O5–MoO3–CeO2/TiO2) | catalyst-raw_material
raw_material(doi:10.1016/j.jre.2019.02.016-MnO2–V2O5–MoO3–CeO2/TiO2) | TiO2 | catalyst-raw_material
raw_material(doi:10.1016/j.jre.2019.02.016-MnO2–V2O5–MoO3–CeO2/TiO2) | ammonium metavanadate (NH4VO3) | catalyst-raw_material
raw_material(doi:10.1016/j.jre.2019.02.016-MnO2–V2O5–MoO3–CeO2/TiO2) | monoethanolamine solution | catalyst-raw_material
raw_material(doi:10.1016/j.jre.2019.02.016-MnO2–V2O5–MoO3–CeO2/TiO2) | (NH4)6Mo7O24·4H2O | catalyst-raw_material
raw_material(doi:10.1016/j.jre.2019.02.016-MnO2–V2O5–MoO3–CeO2/TiO2) | cerium nitrate (Ce(NO3)3·6H2O) | catalyst-raw_material
raw_material(doi:10.1016/j.jre.2019.02.016-MnO2–V2O5–MoO3–CeO2/TiO2) | manganese nitrate (Mn(NO3)2) | catalyst-raw_material
MnO2–V2O5–MoO3–CeO2/TiO2(doi:10.1016/j.jre.2019.02.016) | impregnation method | catalyst-method
CeO2-TiO2(doi:10.1016/j.jre.2019.04.014) | step(doi:10.1016/j.jre.2019.04.014-CeO2-TiO2) | step
step(doi:10.1016/j.jre.2019.04.014-CeO2-TiO2) | age | step_1
age | room temperatures | participate_temperature
age | 18h | participate_time
step(doi:10.1016/j.jre.2019.04.014-CeO2-TiO2) | calcination | step_2
calcination | 500 °C | participate_temperature
calcination | 5 h | participate_time
step(doi:10.1016/j.jre.2019.04.014-CeO2-TiO2) | desiccation | step_3
desiccation | 120 °C | participate_temperature
desiccation | 12 h | participate_time
step(doi:10.1016/j.jre.2019.04.014-CeO2-TiO2) | filter | step_4
step(doi:10.1016/j.jre.2019.04.014-CeO2-TiO2) | mix | step_5
mix | Ce(NO3)3·6H2O | reagents
mix | TiOSO4·2H2O | reagents
step(doi:10.1016/j.jre.2019.04.014-CeO2-TiO2) | stir1 | step_6
stir1 | 1h | participate_time
step(doi:10.1016/j.jre.2019.04.014-CeO2-TiO2) | stir2 | step_7
stir2 | 6h | participate_time
step(doi:10.1016/j.jre.2019.04.014-CeO2-TiO2) | titrate | step_8
titrate | NH3·H2O | reagents
step(doi:10.1016/j.jre.2019.04.014-CeO2-TiO2) | wash | step_9
wash | deionized water | participate
CeO2-TiO2(doi:10.1016/j.jre.2019.04.014) | metadata(doi:10.1016/j.jre.2019.04.014) | article metadata
metadata(doi:10.1016/j.jre.2019.04.014) | doi:10.1016/j.jre.2019.04.014 | article doi
metadata(doi:10.1016/j.jre.2019.04.014) | Promoting effect of microwave irradiation on CeO2-TiO2 catalyst for selective catalytic reduction of NO by NH3 | article title
metadata(doi:10.1016/j.jre.2019.04.014) | Journal of Rare Earths | publication name
metadata(doi:10.1016/j.jre.2019.04.014) | 2020-01-31 | Cover Date
CeO2-TiO2(doi:10.1016/j.jre.2019.04.014) | step(doi:10.1016/j.jre.2019.04.014-CeO2-TiO2) | step
step(doi:10.1016/j.jre.2019.04.014-CeO2-TiO2) | age | step_1
age | room temperatures | participate_temperature
age | 18h | participate_time
step(doi:10.1016/j.jre.2019.04.014-CeO2-TiO2) | calcination | step_2
calcination | 500 °C | participate_temperature
calcination | 5 h | participate_time
step(doi:10.1016/j.jre.2019.04.014-CeO2-TiO2) | desiccation | step_3
desiccation | 120 °C | participate_temperature
desiccation | 12 h | participate_time
step(doi:10.1016/j.jre.2019.04.014-CeO2-TiO2) | drop | step_4
drop | NH3∙H2O | participate
step(doi:10.1016/j.jre.2019.04.014-CeO2-TiO2) | filter | step_5
step(doi:10.1016/j.jre.2019.04.014-CeO2-TiO2) | place | step_6
step(doi:10.1016/j.jre.2019.04.014-CeO2-TiO2) | stir | step_7
stir | 4 h | participate_time
step(doi:10.1016/j.jre.2019.04.014-CeO2-TiO2) | wash | step_8
wash | deionized water | participate
CeO2-TiO2(doi:10.1016/j.jre.2019.04.014) | metadata(doi:10.1016/j.jre.2019.04.014) | article metadata
metadata(doi:10.1016/j.jre.2019.04.014) | doi:10.1016/j.jre.2019.04.014 | article doi
metadata(doi:10.1016/j.jre.2019.04.014) | Promoting effect of microwave irradiation on CeO2-TiO2 catalyst for selective catalytic reduction of NO by NH3 | article title
metadata(doi:10.1016/j.jre.2019.04.014) | Journal of Rare Earths | publication name
metadata(doi:10.1016/j.jre.2019.04.014) | 2020-01-31 | Cover Date
CeO2(doi:10.1016/j.jre.2019.04.014) | step(doi:10.1016/j.jre.2019.04.014-CeO2) | step
step(doi:10.1016/j.jre.2019.04.014-CeO2) | calcine | step_1
calcine | 500 °C | participate_temperature
calcine | 5 h | participate_time
CeO2(doi:10.1016/j.jre.2019.04.014) | metadata(doi:10.1016/j.jre.2019.04.014) | article metadata
metadata(doi:10.1016/j.jre.2019.04.014) | doi:10.1016/j.jre.2019.04.014 | article doi
metadata(doi:10.1016/j.jre.2019.04.014) | Promoting effect of microwave irradiation on CeO2-TiO2 catalyst for selective catalytic reduction of NO by NH3 | article title
metadata(doi:10.1016/j.jre.2019.04.014) | Journal of Rare Earths | publication name
metadata(doi:10.1016/j.jre.2019.04.014) | 2020-01-31 | Cover Date
TiO2(doi:10.1016/j.jre.2019.04.014) | step(doi:10.1016/j.jre.2019.04.014-TiO2) | step
step(doi:10.1016/j.jre.2019.04.014-TiO2) | calcine | step_1
calcine | 500 °C | participate_temperature
calcine | 5 h | participate_time
step(doi:10.1016/j.jre.2019.04.014-TiO2) | dry | step_2
step(doi:10.1016/j.jre.2019.04.014-TiO2) | filter | step_3
step(doi:10.1016/j.jre.2019.04.014-TiO2) | wash | step_4
TiO2(doi:10.1016/j.jre.2019.04.014) | metadata(doi:10.1016/j.jre.2019.04.014) | article metadata
metadata(doi:10.1016/j.jre.2019.04.014) | doi:10.1016/j.jre.2019.04.014 | article doi
metadata(doi:10.1016/j.jre.2019.04.014) | Promoting effect of microwave irradiation on CeO2-TiO2 catalyst for selective catalytic reduction of NO by NH3 | article title
metadata(doi:10.1016/j.jre.2019.04.014) | Journal of Rare Earths | publication name
metadata(doi:10.1016/j.jre.2019.04.014) | 2020-01-31 | Cover Date
TiO2(doi:10.1016/j.jre.2019.04.014) | raw_material(doi:10.1016/j.jre.2019.04.014-TiO2) | catalyst-raw_material
raw_material(doi:10.1016/j.jre.2019.04.014-TiO2) | TiO2 | catalyst-raw_material
raw_material(doi:10.1016/j.jre.2019.04.014-TiO2) | ammonium metavanadate (NH4VO3) | catalyst-raw_material
raw_material(doi:10.1016/j.jre.2019.04.014-TiO2) | monoethanolamine solution | catalyst-raw_material
raw_material(doi:10.1016/j.jre.2019.04.014-TiO2) | (NH4)6Mo7O24·4H2O | catalyst-raw_material
raw_material(doi:10.1016/j.jre.2019.04.014-TiO2) | cerium nitrate (Ce(NO3)3·6H2O) | catalyst-raw_material
raw_material(doi:10.1016/j.jre.2019.04.014-TiO2) | manganese nitrate (Mn(NO3)2) | catalyst-raw_material
TiO2(doi:10.1016/j.jre.2019.04.014) | reference method | catalyst-method
TiO2(doi:10.1016/j.jre.2019.05.008) | metadata(doi:10.1016/j.jre.2019.05.008) | article metadata
metadata(doi:10.1016/j.jre.2019.05.008) | doi:10.1016/j.jre.2019.05.008 | article doi
metadata(doi:10.1016/j.jre.2019.05.008) | New insights into the role of vanadia species as active sites for selective catalytic reduction of NO with ammonia over VO x /CeO2 catalysts | article title
metadata(doi:10.1016/j.jre.2019.05.008) | Journal of Rare Earths | publication name
metadata(doi:10.1016/j.jre.2019.05.008) | 2020-07-31 | Cover Date
TiO2(doi:10.1016/j.jre.2019.05.008) | metadata(doi:10.1016/j.jre.2019.05.008) | article metadata
metadata(doi:10.1016/j.jre.2019.05.008) | doi:10.1016/j.jre.2019.05.008 | article doi
metadata(doi:10.1016/j.jre.2019.05.008) | New insights into the role of vanadia species as active sites for selective catalytic reduction of NO with ammonia over VO x /CeO2 catalysts | article title
metadata(doi:10.1016/j.jre.2019.05.008) | Journal of Rare Earths | publication name
metadata(doi:10.1016/j.jre.2019.05.008) | 2020-07-31 | Cover Date
TiO2(doi:10.1016/j.jre.2019.05.008) | metadata(doi:10.1016/j.jre.2019.05.008) | article metadata
metadata(doi:10.1016/j.jre.2019.05.008) | doi:10.1016/j.jre.2019.05.008 | article doi
metadata(doi:10.1016/j.jre.2019.05.008) | New insights into the role of vanadia species as active sites for selective catalytic reduction of NO with ammonia over VO x /CeO2 catalysts | article title
metadata(doi:10.1016/j.jre.2019.05.008) | Journal of Rare Earths | publication name
metadata(doi:10.1016/j.jre.2019.05.008) | 2020-07-31 | Cover Date
TiO2(doi:10.1016/j.jre.2019.05.008) | metadata(doi:10.1016/j.jre.2019.05.008) | article metadata
metadata(doi:10.1016/j.jre.2019.05.008) | doi:10.1016/j.jre.2019.05.008 | article doi
metadata(doi:10.1016/j.jre.2019.05.008) | New insights into the role of vanadia species as active sites for selective catalytic reduction of NO with ammonia over VO x /CeO2 catalysts | article title
metadata(doi:10.1016/j.jre.2019.05.008) | Journal of Rare Earths | publication name
metadata(doi:10.1016/j.jre.2019.05.008) | 2020-07-31 | Cover Date
TiO2(doi:10.1016/j.jre.2019.05.008) | raw_material(doi:10.1016/j.jre.2019.05.008-TiO2) | catalyst-raw_material
raw_material(doi:10.1016/j.jre.2019.05.008-TiO2) | TiO2 | catalyst-raw_material
raw_material(doi:10.1016/j.jre.2019.05.008-TiO2) | ammonium metavanadate (NH4VO3) | catalyst-raw_material
raw_material(doi:10.1016/j.jre.2019.05.008-TiO2) | monoethanolamine solution | catalyst-raw_material
raw_material(doi:10.1016/j.jre.2019.05.008-TiO2) | (NH4)6Mo7O24·4H2O | catalyst-raw_material
raw_material(doi:10.1016/j.jre.2019.05.008-TiO2) | cerium nitrate (Ce(NO3)3·6H2O) | catalyst-raw_material
raw_material(doi:10.1016/j.jre.2019.05.008-TiO2) | manganese nitrate (Mn(NO3)2) | catalyst-raw_material
TiO2(doi:10.1016/j.jre.2019.05.008) | reference method | catalyst-method
TiO2(doi:10.1016/j.jre.2019.05.008) | NO | conversion
TiO2(doi:10.1016/j.jre.2019.05.008) | Turnover frequencies (TOFs) are almost constant | activity
TiO2(doi:10.1016/j.jre.2019.05.008) | NH3-SCR reaction at a certain temperature | condition
Mn/TiO2sample(doi:10.1016/j.jre.2019.09.010) | step(doi:10.1016/j.jre.2019.09.010-Mn/TiO2sample) | step
step(doi:10.1016/j.jre.2019.09.010-Mn/TiO2sample) | calcined | step_1
calcined | 450 °C | participate_temperature
calcined | 4 h | participate_time
step(doi:10.1016/j.jre.2019.09.010-Mn/TiO2sample) | dry | step_2
dry | 110 °C | participate_temperature
dry | 24 h | participate_time
step(doi:10.1016/j.jre.2019.09.010-Mn/TiO2sample) | grind | step_3
step(doi:10.1016/j.jre.2019.09.010-Mn/TiO2sample) | impregnate | step_4
impregnate | TiO2(Degussa P25) | reagents
impregnate | Mn(NO3)2 | reagents
step(doi:10.1016/j.jre.2019.09.010-Mn/TiO2sample) | stir1 | step_5
stir1 | 25 °C | participate_temperature
stir1 | 4 h | participate_time
step(doi:10.1016/j.jre.2019.09.010-Mn/TiO2sample) | stir2 | step_6
stir2 | 70 °C | participate_temperature
Mn/TiO2sample(doi:10.1016/j.jre.2019.09.010) | metadata(doi:10.1016/j.jre.2019.09.010) | article metadata
metadata(doi:10.1016/j.jre.2019.09.010) | doi:10.1016/j.jre.2019.09.010 | article doi
metadata(doi:10.1016/j.jre.2019.09.010) | Promoting effect and mechanism of neodymium on low-temperature selective catalytic reduction with NH3 over Mn/TiO2 catalysts | article title
metadata(doi:10.1016/j.jre.2019.09.010) | Journal of Rare Earths | publication name
metadata(doi:10.1016/j.jre.2019.09.010) | 2020-11-30 | Cover Date
Nd–Mn/TiO2catalysts(doi:10.1016/j.jre.2019.09.010) | step(doi:10.1016/j.jre.2019.09.010-Nd–Mn/TiO2catalysts) | step
step(doi:10.1016/j.jre.2019.09.010-Nd–Mn/TiO2catalysts) | calcined | step_1
calcined | 450 °C | participate_temperature
calcined | 4 h | participate_time
step(doi:10.1016/j.jre.2019.09.010-Nd–Mn/TiO2catalysts) | dry | step_2
dry | 110 °C | participate_temperature
dry | 24 h | participate_time
step(doi:10.1016/j.jre.2019.09.010-Nd–Mn/TiO2catalysts) | impregnate | step_3
impregnate | Mn/TiO2catalyst powder | reagents
impregnate | Nd(NO3)3·6H2O solution | reagents
step(doi:10.1016/j.jre.2019.09.010-Nd–Mn/TiO2catalysts) | stir | step_4
stir | 6 h | participate_time
Nd–Mn/TiO2catalysts(doi:10.1016/j.jre.2019.09.010) | metadata(doi:10.1016/j.jre.2019.09.010) | article metadata
metadata(doi:10.1016/j.jre.2019.09.010) | doi:10.1016/j.jre.2019.09.010 | article doi
metadata(doi:10.1016/j.jre.2019.09.010) | Promoting effect and mechanism of neodymium on low-temperature selective catalytic reduction with NH3 over Mn/TiO2 catalysts | article title
metadata(doi:10.1016/j.jre.2019.09.010) | Journal of Rare Earths | publication name
metadata(doi:10.1016/j.jre.2019.09.010) | 2020-11-30 | Cover Date
Nd–Mn/TiO2catalysts(doi:10.1016/j.jre.2019.09.010) | raw_material(doi:10.1016/j.jre.2019.09.010-Nd–Mn/TiO2catalysts) | catalyst-raw_material
raw_material(doi:10.1016/j.jre.2019.09.010-Nd–Mn/TiO2catalysts) | Mn/TiO2catalyst powder | catalyst-raw_material
raw_material(doi:10.1016/j.jre.2019.09.010-Nd–Mn/TiO2catalysts) | Nd(NO3)3·6H2O solution | catalyst-raw_material
Nd–Mn/TiO2catalysts(doi:10.1016/j.jre.2019.09.010) | impregnating | catalyst-method
Mn/TiO2sample(doi:10.1016/j.jre.2019.09.010) | high N2 selectivity | selectivity
Mn/TiO2sample(doi:10.1016/j.jre.2019.09.010) | better low-temperature SCR activity | activity
Mn/TiO2sample(doi:10.1016/j.jre.2019.09.010) | SO2 resistance | condition
Nd–Mn/TiO2catalysts(doi:10.1016/j.jre.2019.11.005) | raw_material(doi:10.1016/j.jre.2019.11.005-Nd–Mn/TiO2catalysts) | catalyst-raw_material
raw_material(doi:10.1016/j.jre.2019.11.005-Nd–Mn/TiO2catalysts) | Mn/TiO2catalyst powder | catalyst-raw_material
raw_material(doi:10.1016/j.jre.2019.11.005-Nd–Mn/TiO2catalysts) | Nd(NO3)3·6H2O solution | catalyst-raw_material
Nd–Mn/TiO2catalysts(doi:10.1016/j.jre.2019.11.005) | impregnating | catalyst-method
MnNbβCe0.2Ox(doi:10.1016/j.jre.2020.06.013) | step(doi:10.1016/j.jre.2020.06.013-MnNbβCe0.2Ox) | step
step(doi:10.1016/j.jre.2020.06.013-MnNbβCe0.2Ox) | add | step_1
add | urea | participate
step(doi:10.1016/j.jre.2020.06.013-MnNbβCe0.2Ox) | calcined | step_2
calcined | 550 °C | participate_temperature
calcined | 6 h | participate_time
step(doi:10.1016/j.jre.2020.06.013-MnNbβCe0.2Ox) | dissolve | step_3
dissolve | Ce(NO3)3 | reagents
dissolve | Mn(NO3)2 | reagents
dissolve | NbCl5 | reagents
dissolve | hydrochloric acid | reagents
dissolve | deionized water | reagents
step(doi:10.1016/j.jre.2020.06.013-MnNbβCe0.2Ox) | dry | step_4
dry | 100 °C | participate_temperature
dry | 12 h | participate_time
step(doi:10.1016/j.jre.2020.06.013-MnNbβCe0.2Ox) | filter | step_5
step(doi:10.1016/j.jre.2020.06.013-MnNbβCe0.2Ox) | stir | step_6
stir | 90 °C | participate_temperature
stir | 9 h | participate_time
step(doi:10.1016/j.jre.2020.06.013-MnNbβCe0.2Ox) | wash | step_7
wash | deionized water | participate
MnNbβCe0.2Ox(doi:10.1016/j.jre.2020.06.013) | metadata(doi:10.1016/j.jre.2020.06.013) | article metadata
metadata(doi:10.1016/j.jre.2020.06.013) | doi:10.1016/j.jre.2020.06.013 | article doi
metadata(doi:10.1016/j.jre.2020.06.013) | Synergetic catalytic removal of chlorobenzene and NO x from waste incineration exhaust over MnNb0.4Ce0.2O x catalysts: Performance and mechanism study | article title
metadata(doi:10.1016/j.jre.2020.06.013) | Journal of Rare Earths | publication name
metadata(doi:10.1016/j.jre.2020.06.013) | 2020-11-30 | Cover Date
MnNbβCe0.2Ox(doi:10.1016/j.jre.2020.06.013) | raw_material(doi:10.1016/j.jre.2020.06.013-MnNbβCe0.2Ox) | catalyst-raw_material
raw_material(doi:10.1016/j.jre.2020.06.013-MnNbβCe0.2Ox) | Ce(NO3)3 | catalyst-raw_material
raw_material(doi:10.1016/j.jre.2020.06.013-MnNbβCe0.2Ox) | Mn(NO3)2 | catalyst-raw_material
raw_material(doi:10.1016/j.jre.2020.06.013-MnNbβCe0.2Ox) | NbCl5 | catalyst-raw_material
raw_material(doi:10.1016/j.jre.2020.06.013-MnNbβCe0.2Ox) | Urea | catalyst-raw_material
MnNbβCe0.2Ox(doi:10.1016/j.jre.2020.06.013) | homogeneous precipitation | catalyst-method
MnCeOx/TiO2(doi:10.1016/j.jre.2020.06.017) | step(doi:10.1016/j.jre.2020.06.017-MnCeOx/TiO2) | step
step(doi:10.1016/j.jre.2020.06.017-MnCeOx/TiO2) | add | step_1
add | TiO2 | participate
step(doi:10.1016/j.jre.2020.06.017-MnCeOx/TiO2) | calcined | step_2
calcined | 500 °C | participate_temperature
calcined | 2 h | participate_time
step(doi:10.1016/j.jre.2020.06.017-MnCeOx/TiO2) | mix | step_3
mix | Ce(NO3)3·6H2O | reagents
mix | 50 wt% Mn(NO3)2solution | reagents
mix | deionized water | reagents
MnCeOx/TiO2(doi:10.1016/j.jre.2020.06.017) | metadata(doi:10.1016/j.jre.2020.06.017) | article metadata
metadata(doi:10.1016/j.jre.2020.06.017) | doi:10.1016/j.jre.2020.06.017 | article doi
metadata(doi:10.1016/j.jre.2020.06.017) | New insights into MnCe(Ba)O x /TiO2 composite oxide catalyst: Barium additive accelerated ammonia conversion | article title
metadata(doi:10.1016/j.jre.2020.06.017) | Journal of Rare Earths | publication name
metadata(doi:10.1016/j.jre.2020.06.017) | 2021-05-31 | Cover Date
MnCe(Ba)Ox/TiO2(doi:10.1016/j.jre.2020.06.017) | step(doi:10.1016/j.jre.2020.06.017-MnCe(Ba)Ox/TiO2) | step
step(doi:10.1016/j.jre.2020.06.017-MnCe(Ba)Ox/TiO2) | add | step_1
add | TiO2 | participate
step(doi:10.1016/j.jre.2020.06.017-MnCe(Ba)Ox/TiO2) | calcined | step_2
calcined | 500 °C | participate_temperature
calcined | 2 h | participate_time
step(doi:10.1016/j.jre.2020.06.017-MnCe(Ba)Ox/TiO2) | mix1 | step_3
mix1 | Ba(OH)2·8H2O | reagents
mix1 | glacial acetic acid | reagents
step(doi:10.1016/j.jre.2020.06.017-MnCe(Ba)Ox/TiO2) | mix2 | step_4
mix2 | Ce(NO3)3·6H2O | reagents
mix2 | Mn(NO3)2 | reagents
MnCe(Ba)Ox/TiO2(doi:10.1016/j.jre.2020.06.017) | metadata(doi:10.1016/j.jre.2020.06.017) | article metadata
metadata(doi:10.1016/j.jre.2020.06.017) | doi:10.1016/j.jre.2020.06.017 | article doi
metadata(doi:10.1016/j.jre.2020.06.017) | New insights into MnCe(Ba)O x /TiO2 composite oxide catalyst: Barium additive accelerated ammonia conversion | article title
metadata(doi:10.1016/j.jre.2020.06.017) | Journal of Rare Earths | publication name
metadata(doi:10.1016/j.jre.2020.06.017) | 2021-05-31 | Cover Date
MnCe(Ba)Ox/TiO2(doi:10.1016/j.jre.2020.06.017) | raw_material(doi:10.1016/j.jre.2020.06.017-MnCe(Ba)Ox/TiO2) | catalyst-raw_material
raw_material(doi:10.1016/j.jre.2020.06.017-MnCe(Ba)Ox/TiO2) | Ce(NO3)3·6H2O | catalyst-raw_material
raw_material(doi:10.1016/j.jre.2020.06.017-MnCe(Ba)Ox/TiO2) | Mn(NO3)2 | catalyst-raw_material
raw_material(doi:10.1016/j.jre.2020.06.017-MnCe(Ba)Ox/TiO2) | Ba(OH)2·8H2O | catalyst-raw_material
raw_material(doi:10.1016/j.jre.2020.06.017-MnCe(Ba)Ox/TiO2) | glacial acetic acid | catalyst-raw_material
raw_material(doi:10.1016/j.jre.2020.06.017-MnCe(Ba)Ox/TiO2) | TiO2 | catalyst-raw_material
MnCe(Ba)Ox/TiO2(doi:10.1016/j.jre.2020.06.017) | wet impregnation | catalyst-method
La2CoFeO6(doi:10.1016/j.jre.2020.07.022) | step(doi:10.1016/j.jre.2020.07.022-La2CoFeO6) | step
step(doi:10.1016/j.jre.2020.07.022-La2CoFeO6) | add1 | step_1
add1 | Citric acid | participate
step(doi:10.1016/j.jre.2020.07.022-La2CoFeO6) | calcined1 | step_2
calcined1 | 500 °C | participate_temperature
calcined1 | 3 h | participate_time
step(doi:10.1016/j.jre.2020.07.022-La2CoFeO6) | calcined2 | step_3
calcined2 | 900 °C | participate_temperature
calcined2 | 3 h | participate_time
step(doi:10.1016/j.jre.2020.07.022-La2CoFeO6) | dissolve | step_4
dissolve | Metal nitrates | reagents
dissolve | deionized water | reagents
step(doi:10.1016/j.jre.2020.07.022-La2CoFeO6) | dry | step_5
dry | 100 °C | participate_temperature
dry | overnight | participate_time
step(doi:10.1016/j.jre.2020.07.022-La2CoFeO6) | stir1 | step_6
stir1 | 70 °C | participate_temperature
La2CoFeO6(doi:10.1016/j.jre.2020.07.022) | metadata(doi:10.1016/j.jre.2020.07.022) | article metadata
metadata(doi:10.1016/j.jre.2020.07.022) | doi:10.1016/j.jre.2020.07.022 | article doi
metadata(doi:10.1016/j.jre.2020.07.022) | Double perovskite anti-supported rare earth oxide catalyst CeO2/La2CoFeO6 for efficient ventilation air methane combustion | article title
metadata(doi:10.1016/j.jre.2020.07.022) | Journal of Rare Earths | publication name
metadata(doi:10.1016/j.jre.2020.07.022) | 2021-04-30 | Cover Date
CeO2(doi:10.1016/j.jre.2020.07.022) | step(doi:10.1016/j.jre.2020.07.022-CeO2) | step
step(doi:10.1016/j.jre.2020.07.022-CeO2) | calcined | step_1
calcined | 500 °C | participate_temperature
calcined | 3 h | participate_time
step(doi:10.1016/j.jre.2020.07.022-CeO2) | weigh | step_2
weigh | cerium nitrate | participate
CeO2(doi:10.1016/j.jre.2020.07.022) | metadata(doi:10.1016/j.jre.2020.07.022) | article metadata
metadata(doi:10.1016/j.jre.2020.07.022) | doi:10.1016/j.jre.2020.07.022 | article doi
metadata(doi:10.1016/j.jre.2020.07.022) | Double perovskite anti-supported rare earth oxide catalyst CeO2/La2CoFeO6 for efficient ventilation air methane combustion | article title
metadata(doi:10.1016/j.jre.2020.07.022) | Journal of Rare Earths | publication name
metadata(doi:10.1016/j.jre.2020.07.022) | 2021-04-30 | Cover Date
CeO2/La2CoFeO6(doi:10.1016/j.jre.2020.07.022) | step(doi:10.1016/j.jre.2020.07.022-CeO2/La2CoFeO6) | step
step(doi:10.1016/j.jre.2020.07.022-CeO2/La2CoFeO6) | add1 | step_1
add1 | CeO2 | participate
step(doi:10.1016/j.jre.2020.07.022-CeO2/La2CoFeO6) | calcined1 | step_2
calcined1 | 500 °C | participate_temperature
calcined1 | 3 h | participate_time
step(doi:10.1016/j.jre.2020.07.022-CeO2/La2CoFeO6) | calcined2 | step_3
calcined2 | 900 °C | participate_temperature
calcined2 | 3 h | participate_time
step(doi:10.1016/j.jre.2020.07.022-CeO2/La2CoFeO6) | dissolve | step_4
dissolve | Metal nitrates | reagents
dissolve | deionized water | reagents
step(doi:10.1016/j.jre.2020.07.022-CeO2/La2CoFeO6) | dry | step_5
dry | 100 °C | participate_temperature
dry | overnight | participate_time
step(doi:10.1016/j.jre.2020.07.022-CeO2/La2CoFeO6) | stir1 | step_6
stir1 | 70 °C | participate_temperature
CeO2/La2CoFeO6(doi:10.1016/j.jre.2020.07.022) | metadata(doi:10.1016/j.jre.2020.07.022) | article metadata
metadata(doi:10.1016/j.jre.2020.07.022) | doi:10.1016/j.jre.2020.07.022 | article doi
metadata(doi:10.1016/j.jre.2020.07.022) | Double perovskite anti-supported rare earth oxide catalyst CeO2/La2CoFeO6 for efficient ventilation air methane combustion | article title
metadata(doi:10.1016/j.jre.2020.07.022) | Journal of Rare Earths | publication name
metadata(doi:10.1016/j.jre.2020.07.022) | 2021-04-30 | Cover Date
La2CoFeO6/CeO2(doi:10.1016/j.jre.2020.07.022) | step(doi:10.1016/j.jre.2020.07.022-La2CoFeO6/CeO2) | step
step(doi:10.1016/j.jre.2020.07.022-La2CoFeO6/CeO2) | add1 | step_1
add1 | Citric acid | reagents
step(doi:10.1016/j.jre.2020.07.022-La2CoFeO6/CeO2) | calcined1 | step_2
calcined1 | 500 °C | participate_temperature
calcined1 | 3 h | participate_time
step(doi:10.1016/j.jre.2020.07.022-La2CoFeO6/CeO2) | calcined2 | step_3
calcined2 | 900 °C | participate_temperature
calcined2 | 3 h | participate_time
step(doi:10.1016/j.jre.2020.07.022-La2CoFeO6/CeO2) | dissolve | step_4
dissolve | La2CoFeO6 | reagents
dissolve | CeO2 | reagents
step(doi:10.1016/j.jre.2020.07.022-La2CoFeO6/CeO2) | dry | step_5
dry | 100 °C | participate_temperature
dry | overnight | participate_time
step(doi:10.1016/j.jre.2020.07.022-La2CoFeO6/CeO2) | stir1 | step_6
stir1 | 70 °C | participate_temperature
La2CoFeO6/CeO2(doi:10.1016/j.jre.2020.07.022) | metadata(doi:10.1016/j.jre.2020.07.022) | article metadata
metadata(doi:10.1016/j.jre.2020.07.022) | doi:10.1016/j.jre.2020.07.022 | article doi
metadata(doi:10.1016/j.jre.2020.07.022) | Double perovskite anti-supported rare earth oxide catalyst CeO2/La2CoFeO6 for efficient ventilation air methane combustion | article title
metadata(doi:10.1016/j.jre.2020.07.022) | Journal of Rare Earths | publication name
metadata(doi:10.1016/j.jre.2020.07.022) | 2021-04-30 | Cover Date
La2CoFeO6/CeO2(doi:10.1016/j.jre.2020.07.022) | raw_material(doi:10.1016/j.jre.2020.07.022-La2CoFeO6/CeO2) | catalyst-raw_material
raw_material(doi:10.1016/j.jre.2020.07.022-La2CoFeO6/CeO2) | La2CoFeO6 | catalyst-raw_material
raw_material(doi:10.1016/j.jre.2020.07.022-La2CoFeO6/CeO2) | CeO2 | catalyst-raw_material
La2CoFeO6/CeO2(doi:10.1016/j.jre.2020.07.022) | sol-gel impregnation | catalyst-method
Cu–Ce/SAPO-34, Cu–Ce/SAPO-5/34, Cu–Ce/SPP-2.88(doi:10.1016/j.jre.2020.07.028) | step(doi:10.1016/j.jre.2020.07.028-Cu–Ce/SAPO-34, Cu–Ce/SAPO-5/34, Cu–Ce/SPP-2.88) | step
step(doi:10.1016/j.jre.2020.07.028-Cu–Ce/SAPO-34, Cu–Ce/SAPO-5/34, Cu–Ce/SPP-2.88) | add1 | step_1
add1 | 6.13 g aluminum isopropoxide | reagents
add1 | 18.9 mL water | reagents
step(doi:10.1016/j.jre.2020.07.028-Cu–Ce/SAPO-34, Cu–Ce/SAPO-5/34, Cu–Ce/SPP-2.88) | add2 | step_2
add2 | 3.1 mL DEA | participate
step(doi:10.1016/j.jre.2020.07.028-Cu–Ce/SAPO-34, Cu–Ce/SAPO-5/34, Cu–Ce/SPP-2.88) | add3 | step_3
add3 | 2.0 mL TEOS | participate
step(doi:10.1016/j.jre.2020.07.028-Cu–Ce/SAPO-34, Cu–Ce/SAPO-5/34, Cu–Ce/SPP-2.88) | add4 | step_4
add4 | 2.0 mL H3PO4 | participate
step(doi:10.1016/j.jre.2020.07.028-Cu–Ce/SAPO-34, Cu–Ce/SAPO-5/34, Cu–Ce/SPP-2.88) | calcined | step_5
calcined | 650 °C | participate_temperature
calcined | 5 h | participate_time
step(doi:10.1016/j.jre.2020.07.028-Cu–Ce/SAPO-34, Cu–Ce/SAPO-5/34, Cu–Ce/SPP-2.88) | crystallized | step_6
crystallized | 200 °C | participate_temperature
crystallized | 48 h | participate_time
step(doi:10.1016/j.jre.2020.07.028-Cu–Ce/SAPO-34, Cu–Ce/SAPO-5/34, Cu–Ce/SPP-2.88) | instrument4 | step_7
step(doi:10.1016/j.jre.2020.07.028-Cu–Ce/SAPO-34, Cu–Ce/SAPO-5/34, Cu–Ce/SPP-2.88) | mix | step_8
mix | A | reagents
mix | B | reagents
mix | room temperature | participate_temperature
mix | 12 h | participate_time
step(doi:10.1016/j.jre.2020.07.028-Cu–Ce/SAPO-34, Cu–Ce/SAPO-5/34, Cu–Ce/SPP-2.88) | stir1 | step_9
stir1 | room temperature | participate_temperature
stir1 | 1 h | participate_time
step(doi:10.1016/j.jre.2020.07.028-Cu–Ce/SAPO-34, Cu–Ce/SAPO-5/34, Cu–Ce/SPP-2.88) | stir2 | step_10
stir2 | 4 h | participate_time
step(doi:10.1016/j.jre.2020.07.028-Cu–Ce/SAPO-34, Cu–Ce/SAPO-5/34, Cu–Ce/SPP-2.88) | stir3 | step_11
stir3 | 4 h | participate_time
step(doi:10.1016/j.jre.2020.07.028-Cu–Ce/SAPO-34, Cu–Ce/SAPO-5/34, Cu–Ce/SPP-2.88) | stir4 | step_12
stir4 | 0.5 h | participate_time
step(doi:10.1016/j.jre.2020.07.028-Cu–Ce/SAPO-34, Cu–Ce/SAPO-5/34, Cu–Ce/SPP-2.88) | temperature4 | step_13
step(doi:10.1016/j.jre.2020.07.028-Cu–Ce/SAPO-34, Cu–Ce/SAPO-5/34, Cu–Ce/SPP-2.88) | ultrasonic | step_14
ultrasonic | 1 h | participate_time
Cu–Ce/SAPO-34, Cu–Ce/SAPO-5/34, Cu–Ce/SPP-2.88(doi:10.1016/j.jre.2020.07.028) | metadata(doi:10.1016/j.jre.2020.07.028) | article metadata
metadata(doi:10.1016/j.jre.2020.07.028) | doi:10.1016/j.jre.2020.07.028 | article doi
metadata(doi:10.1016/j.jre.2020.07.028) | One-pot synthesis of Cu–Ce co-doped SAPO-5/34 hybrid crystal structure catalysts for NH3-SCR reaction with SO2 resistance | article title
metadata(doi:10.1016/j.jre.2020.07.028) | Journal of Rare Earths | publication name
metadata(doi:10.1016/j.jre.2020.07.028) | 2021-10-31 | Cover Date
Cu–Ce/SAPO-34, Cu–Ce/SAPO-5/34, Cu–Ce/SPP-2.88(doi:10.1016/j.jre.2020.07.028) | raw_material(doi:10.1016/j.jre.2020.07.028-Cu–Ce/SAPO-34, Cu–Ce/SAPO-5/34, Cu–Ce/SPP-2.88) | catalyst-raw_material
raw_material(doi:10.1016/j.jre.2020.07.028-Cu–Ce/SAPO-34, Cu–Ce/SAPO-5/34, Cu–Ce/SPP-2.88) | aluminum isopropoxide | catalyst-raw_material
raw_material(doi:10.1016/j.jre.2020.07.028-Cu–Ce/SAPO-34, Cu–Ce/SAPO-5/34, Cu–Ce/SPP-2.88) | orthophosphoric acid (85 wt% H3PO4) | catalyst-raw_material
raw_material(doi:10.1016/j.jre.2020.07.028-Cu–Ce/SAPO-34, Cu–Ce/SAPO-5/34, Cu–Ce/SPP-2.88) | tetraethyl orthosilicate (TEOS) | catalyst-raw_material
raw_material(doi:10.1016/j.jre.2020.07.028-Cu–Ce/SAPO-34, Cu–Ce/SAPO-5/34, Cu–Ce/SPP-2.88) | diethylamine (DEA) | catalyst-raw_material
raw_material(doi:10.1016/j.jre.2020.07.028-Cu–Ce/SAPO-34, Cu–Ce/SAPO-5/34, Cu–Ce/SPP-2.88) | tetraethylenepentamine (TEPA) | catalyst-raw_material
raw_material(doi:10.1016/j.jre.2020.07.028-Cu–Ce/SAPO-34, Cu–Ce/SAPO-5/34, Cu–Ce/SPP-2.88) | Copper nitrate (Cu(NO3)2·3H2O) | catalyst-raw_material
raw_material(doi:10.1016/j.jre.2020.07.028-Cu–Ce/SAPO-34, Cu–Ce/SAPO-5/34, Cu–Ce/SPP-2.88) | Cerium nitrate (Ce(NO3)3·6H2O) | catalyst-raw_material
Cu–Ce/SAPO-34, Cu–Ce/SAPO-5/34, Cu–Ce/SPP-2.88(doi:10.1016/j.jre.2020.07.028) | one-pot hydrothermal method | catalyst-method
sub-micron SSZ-13(doi:10.1016/j.jre.2020.08.016) | step(doi:10.1016/j.jre.2020.08.016-sub-micron SSZ-13) | step
step(doi:10.1016/j.jre.2020.08.016-sub-micron SSZ-13) | add1 | step_1
add1 | NaAlO2powder | participate
add1 | 30 °C | participate_temperature
step(doi:10.1016/j.jre.2020.08.016-sub-micron SSZ-13) | add2 | step_2
add2 | TMAda-OH | reagents
add2 | silica sol | reagents
step(doi:10.1016/j.jre.2020.08.016-sub-micron SSZ-13) | calcined | step_3
calcined | 650 °C | participate_temperature
calcined | 8 h | participate_time
step(doi:10.1016/j.jre.2020.08.016-sub-micron SSZ-13) | centrifuge | step_4
step(doi:10.1016/j.jre.2020.08.016-sub-micron SSZ-13) | dissolve1 | step_5
dissolve1 | sodium hydroxide | reagents
dissolve1 | pure water | reagents
step(doi:10.1016/j.jre.2020.08.016-sub-micron SSZ-13) | dry | step_6
dry | 100 °C | participate_temperature
step(doi:10.1016/j.jre.2020.08.016-sub-micron SSZ-13) | heat | step_7
heat | 160 °C | participate_temperature
step(doi:10.1016/j.jre.2020.08.016-sub-micron SSZ-13) | maintain | step_8
maintain | 72 h | participate_time
step(doi:10.1016/j.jre.2020.08.016-sub-micron SSZ-13) | rotate | step_9
step(doi:10.1016/j.jre.2020.08.016-sub-micron SSZ-13) | stir1 | step_10
stir1 | until uniform | participate_time
step(doi:10.1016/j.jre.2020.08.016-sub-micron SSZ-13) | wash | step_11
wash | deionized water | participate
sub-micron SSZ-13(doi:10.1016/j.jre.2020.08.016) | metadata(doi:10.1016/j.jre.2020.08.016) | article metadata
metadata(doi:10.1016/j.jre.2020.08.016) | doi:10.1016/j.jre.2020.08.016 | article doi
metadata(doi:10.1016/j.jre.2020.08.016) | A comparative study of hydrothermal aging effect on cerium and lanthanum doped Cu/SSZ-13 catalysts for NH3-SCR | article title
metadata(doi:10.1016/j.jre.2020.08.016) | Journal of Rare Earths | publication name
metadata(doi:10.1016/j.jre.2020.08.016) | 2021-08-31 | Cover Date
Cu/SSZ-13(doi:10.1016/j.jre.2020.08.016) | step(doi:10.1016/j.jre.2020.08.016-Cu/SSZ-13) | step
step(doi:10.1016/j.jre.2020.08.016-Cu/SSZ-13) | calcined | step_1
calcined | 550 °C | participate_temperature
calcined | 6 h | participate_time
step(doi:10.1016/j.jre.2020.08.016-Cu/SSZ-13) | disperse | step_2
disperse | 1.0g Na/SSZ-13 | reagents
disperse | 80 mL 1.0 mol/L NH4Cl solution | reagents
step(doi:10.1016/j.jre.2020.08.016-Cu/SSZ-13) | dry | step_3
dry | 100 °C | participate_temperature
step(doi:10.1016/j.jre.2020.08.016-Cu/SSZ-13) | exchange | step_4
exchange | NH4/SSZ-13 | reagents
exchange | 100 mL of 0.05 mol/L CuCl2solution | reagents
step(doi:10.1016/j.jre.2020.08.016-Cu/SSZ-13) | heat1 | step_5
heat1 | 80 °C | participate_temperature
step(doi:10.1016/j.jre.2020.08.016-Cu/SSZ-13) | heat2 | step_6
heat2 | 80 °C | participate_temperature
step(doi:10.1016/j.jre.2020.08.016-Cu/SSZ-13) | stir1 | step_7
stir1 | 6 h | participate_time
step(doi:10.1016/j.jre.2020.08.016-Cu/SSZ-13) | stir2 | step_8
stir2 | 12 h | participate_time
step(doi:10.1016/j.jre.2020.08.016-Cu/SSZ-13) | wash | step_9
wash | deionized water | participate
Cu/SSZ-13(doi:10.1016/j.jre.2020.08.016) | metadata(doi:10.1016/j.jre.2020.08.016) | article metadata
metadata(doi:10.1016/j.jre.2020.08.016) | doi:10.1016/j.jre.2020.08.016 | article doi
metadata(doi:10.1016/j.jre.2020.08.016) | A comparative study of hydrothermal aging effect on cerium and lanthanum doped Cu/SSZ-13 catalysts for NH3-SCR | article title
metadata(doi:10.1016/j.jre.2020.08.016) | Journal of Rare Earths | publication name
metadata(doi:10.1016/j.jre.2020.08.016) | 2021-08-31 | Cover Date
Cu–La (Ce)/SSZ-13(doi:10.1016/j.jre.2020.08.016) | step(doi:10.1016/j.jre.2020.08.016-Cu–La (Ce)/SSZ-13) | step
step(doi:10.1016/j.jre.2020.08.016-Cu–La (Ce)/SSZ-13) | add | step_1
add | Cu/SSZ-13 | reagents
add | 100 mL RE(NO3)3solution (0.05 mol/L) | reagents
step(doi:10.1016/j.jre.2020.08.016-Cu–La (Ce)/SSZ-13) | calcined | step_2
calcined | 550 °C | participate_temperature
calcined | 6 h | participate_time
step(doi:10.1016/j.jre.2020.08.016-Cu–La (Ce)/SSZ-13) | dry | step_3
dry | 100 °C | participate_temperature
step(doi:10.1016/j.jre.2020.08.016-Cu–La (Ce)/SSZ-13) | exchange | step_4
exchange | 80 °C | participate_temperature
step(doi:10.1016/j.jre.2020.08.016-Cu–La (Ce)/SSZ-13) | wash | step_5
wash | deionized water | participate
Cu–La (Ce)/SSZ-13(doi:10.1016/j.jre.2020.08.016) | metadata(doi:10.1016/j.jre.2020.08.016) | article metadata
metadata(doi:10.1016/j.jre.2020.08.016) | doi:10.1016/j.jre.2020.08.016 | article doi
metadata(doi:10.1016/j.jre.2020.08.016) | A comparative study of hydrothermal aging effect on cerium and lanthanum doped Cu/SSZ-13 catalysts for NH3-SCR | article title
metadata(doi:10.1016/j.jre.2020.08.016) | Journal of Rare Earths | publication name
metadata(doi:10.1016/j.jre.2020.08.016) | 2021-08-31 | Cover Date
Cu–La (Ce)/SSZ-13(doi:10.1016/j.jre.2020.08.016) | raw_material(doi:10.1016/j.jre.2020.08.016-Cu–La (Ce)/SSZ-13) | catalyst-raw_material
raw_material(doi:10.1016/j.jre.2020.08.016-Cu–La (Ce)/SSZ-13) | Cu/SSZ-13 | catalyst-raw_material
raw_material(doi:10.1016/j.jre.2020.08.016-Cu–La (Ce)/SSZ-13) | RE(NO3)3solution | catalyst-raw_material
Cu–La (Ce)/SSZ-13(doi:10.1016/j.jre.2020.08.016) | solution ion exchange method | catalyst-method
Sm-MnOx(doi:10.1016/j.jre.2021.06.012) | metadata(doi:10.1016/j.jre.2021.06.012) | article metadata
metadata(doi:10.1016/j.jre.2021.06.012) | doi:10.1016/j.jre.2021.06.012 | article doi
metadata(doi:10.1016/j.jre.2021.06.012) | Sm-MnO x catalysts for low-temperature selective catalytic reduction of NO x with NH3: Effect of precipitation agent | article title
metadata(doi:10.1016/j.jre.2021.06.012) | Journal of Rare Earths | publication name
metadata(doi:10.1016/j.jre.2021.06.012) | 2022-08-31 | Cover Date
Sm-MnOx(doi:10.1016/j.jre.2021.06.012) | raw_material(doi:10.1016/j.jre.2021.06.012-Sm-MnOx) | catalyst-raw_material
raw_material(doi:10.1016/j.jre.2021.06.012-Sm-MnOx) | Cu/SSZ-13 | catalyst-raw_material
raw_material(doi:10.1016/j.jre.2021.06.012-Sm-MnOx) | RE(NO3)3solution | catalyst-raw_material
Sm-MnOx(doi:10.1016/j.jre.2021.06.012) | co-precipitation | catalyst-method
CePO4(doi:10.1016/j.jre.2021.07.003) | step(doi:10.1016/j.jre.2021.07.003-CePO4) | step
step(doi:10.1016/j.jre.2021.07.003-CePO4) | add | step_1
add | 0.06mol cerium nitrate hexahydrate | reagents
add | 600mL deionized water | reagents
step(doi:10.1016/j.jre.2021.07.003-CePO4) | age | step_2
age | room temperature | participate_temperature
age | 24h | participate_time
step(doi:10.1016/j.jre.2021.07.003-CePO4) | calcined | step_3
calcined | 500 °C,600 °C,700 °C,800 °C | participate_temperature
calcined | 2h | participate_time
step(doi:10.1016/j.jre.2021.07.003-CePO4) | dissolve1 | step_4
dissolve1 | 0.06mol NH4H2PO4 | reagents
dissolve1 | 200mL deionized water | reagents
step(doi:10.1016/j.jre.2021.07.003-CePO4) | drop1 | step_5
drop1 | solution B | participate
step(doi:10.1016/j.jre.2021.07.003-CePO4) | drop2 | step_6
drop2 | ammonia solution | participate
step(doi:10.1016/j.jre.2021.07.003-CePO4) | dry | step_7
dry | 120 °C | participate_temperature
step(doi:10.1016/j.jre.2021.07.003-CePO4) | separate | step_8
step(doi:10.1016/j.jre.2021.07.003-CePO4) | stir1 | step_9
stir1 | 2h | participate_time
step(doi:10.1016/j.jre.2021.07.003-CePO4) | stir2 | step_10
stir2 | 8h | participate_time
step(doi:10.1016/j.jre.2021.07.003-CePO4) | wash | step_11
wash | deionized water | participate
CePO4(doi:10.1016/j.jre.2021.07.003) | metadata(doi:10.1016/j.jre.2021.07.003) | article metadata
metadata(doi:10.1016/j.jre.2021.07.003) | doi:10.1016/j.jre.2021.07.003 | article doi
metadata(doi:10.1016/j.jre.2021.07.003) | Revealing active species of CePO4 catalyst for selective catalytic reduction of NO x with NH3 | article title
metadata(doi:10.1016/j.jre.2021.07.003) | Journal of Rare Earths | publication name
metadata(doi:10.1016/j.jre.2021.07.003) | 2022-08-31 | Cover Date
CePO4(doi:10.1016/j.jre.2021.07.003) | raw_material(doi:10.1016/j.jre.2021.07.003-CePO4) | catalyst-raw_material
raw_material(doi:10.1016/j.jre.2021.07.003-CePO4) | cerium nitrate hexahydrate | catalyst-raw_material
raw_material(doi:10.1016/j.jre.2021.07.003-CePO4) | NH4H2PO4 | catalyst-raw_material
CePO4(doi:10.1016/j.jre.2021.07.003) | co-precipitation | catalyst-method
Monoclinic cerium phosphate (CePO4-M)(doi:10.1016/j.jre.2021.07.004) | step(doi:10.1016/j.jre.2021.07.004-Monoclinic cerium phosphate (CePO4-M)) | step
step(doi:10.1016/j.jre.2021.07.004-Monoclinic cerium phosphate (CePO4-M)) | add1 | step_1
add1 | 2.64 g ammonium dihydrogen phosphate | participate
step(doi:10.1016/j.jre.2021.07.004-Monoclinic cerium phosphate (CePO4-M)) | adjust | step_2
adjust | NH3·H2O | participate
step(doi:10.1016/j.jre.2021.07.004-Monoclinic cerium phosphate (CePO4-M)) | calcined | step_3
calcined | 500 °C | participate_temperature
calcined | 4 h | participate_time
step(doi:10.1016/j.jre.2021.07.004-Monoclinic cerium phosphate (CePO4-M)) | dissolve1 | step_4
dissolve1 | 8.68 g cerium nitrate hexahydrate | reagents
dissolve1 | 200 mL distilled water | reagents
dissolve1 | 30 min | participate_time
step(doi:10.1016/j.jre.2021.07.004-Monoclinic cerium phosphate (CePO4-M)) | dry | step_5
dry | 100 °C | participate_temperature
dry | overnight | participate_time
step(doi:10.1016/j.jre.2021.07.004-Monoclinic cerium phosphate (CePO4-M)) | filter | step_6
step(doi:10.1016/j.jre.2021.07.004-Monoclinic cerium phosphate (CePO4-M)) | put | step_7
put | 140 °C | participate_temperature
put | 30 h | participate_time
step(doi:10.1016/j.jre.2021.07.004-Monoclinic cerium phosphate (CePO4-M)) | transfer | step_8
step(doi:10.1016/j.jre.2021.07.004-Monoclinic cerium phosphate (CePO4-M)) | wash | step_9
wash | distilled water | participate
Monoclinic cerium phosphate (CePO4-M)(doi:10.1016/j.jre.2021.07.004) | metadata(doi:10.1016/j.jre.2021.07.004) | article metadata
metadata(doi:10.1016/j.jre.2021.07.004) | doi:10.1016/j.jre.2021.07.004 | article doi
metadata(doi:10.1016/j.jre.2021.07.004) | Influence of CePO4 with different crystalline phase on selective catalytic reduction of NO x with ammonia | article title
metadata(doi:10.1016/j.jre.2021.07.004) | Journal of Rare Earths | publication name
metadata(doi:10.1016/j.jre.2021.07.004) | 2022-08-31 | Cover Date
Hexagonal cerium phosphate (CePO4-H)(doi:10.1016/j.jre.2021.07.004) | step(doi:10.1016/j.jre.2021.07.004-Hexagonal cerium phosphate (CePO4-H)) | step
step(doi:10.1016/j.jre.2021.07.004-Hexagonal cerium phosphate (CePO4-H)) | add | step_1
add | 1 mol/L phosphoric acid solution | participate
step(doi:10.1016/j.jre.2021.07.004-Hexagonal cerium phosphate (CePO4-H)) | calcined | step_2
calcined | 500 °C | participate_temperature
calcined | 4 h | participate_time
step(doi:10.1016/j.jre.2021.07.004-Hexagonal cerium phosphate (CePO4-H)) | dissolve | step_3
dissolve | 8.68 g cerium nitrate hexahydrate | reagents
dissolve | 2.00 g PEG-20000 | reagents
dissolve | 200 mL distilled water | reagents
dissolve | 30 min | participate_time
step(doi:10.1016/j.jre.2021.07.004-Hexagonal cerium phosphate (CePO4-H)) | dry | step_4
dry | 100 °C | participate_temperature
dry | overnight | participate_time
step(doi:10.1016/j.jre.2021.07.004-Hexagonal cerium phosphate (CePO4-H)) | separate | step_5
step(doi:10.1016/j.jre.2021.07.004-Hexagonal cerium phosphate (CePO4-H)) | stir1 | step_6
stir1 | 12h | participate_time
step(doi:10.1016/j.jre.2021.07.004-Hexagonal cerium phosphate (CePO4-H)) | wash | step_7
wash | distilled water | participate
Hexagonal cerium phosphate (CePO4-H)(doi:10.1016/j.jre.2021.07.004) | metadata(doi:10.1016/j.jre.2021.07.004) | article metadata
metadata(doi:10.1016/j.jre.2021.07.004) | doi:10.1016/j.jre.2021.07.004 | article doi
metadata(doi:10.1016/j.jre.2021.07.004) | Influence of CePO4 with different crystalline phase on selective catalytic reduction of NO x with ammonia | article title
metadata(doi:10.1016/j.jre.2021.07.004) | Journal of Rare Earths | publication name
metadata(doi:10.1016/j.jre.2021.07.004) | 2022-08-31 | Cover Date
CePO4-MH catalyst(doi:10.1016/j.jre.2021.07.004) | step(doi:10.1016/j.jre.2021.07.004-CePO4-MH catalyst) | step
step(doi:10.1016/j.jre.2021.07.004-CePO4-MH catalyst) | add | step_1
add | ammonium dihydrogen phosphate | participate
step(doi:10.1016/j.jre.2021.07.004-CePO4-MH catalyst) | adjust | step_2
step(doi:10.1016/j.jre.2021.07.004-CePO4-MH catalyst) | calcined | step_3
calcined | 500 °C | participate_temperature
calcined | 4 h | participate_time
step(doi:10.1016/j.jre.2021.07.004-CePO4-MH catalyst) | dissolve | step_4
dissolve | 8.68 g cerium nitrate hexahydrate | reagents
dissolve | 200 mL distilled water | reagents
dissolve | 30 min | participate_time
step(doi:10.1016/j.jre.2021.07.004-CePO4-MH catalyst) | dry | step_5
dry | 100 °C | participate_temperature
dry | overnight | participate_time
step(doi:10.1016/j.jre.2021.07.004-CePO4-MH catalyst) | filter | step_6
step(doi:10.1016/j.jre.2021.07.004-CePO4-MH catalyst) | put | step_7
put | 140 °C | participate_temperature
put | 30 h | participate_time
step(doi:10.1016/j.jre.2021.07.004-CePO4-MH catalyst) | transfer | step_8
step(doi:10.1016/j.jre.2021.07.004-CePO4-MH catalyst) | wash | step_9
wash | distilled water | participate
CePO4-MH catalyst(doi:10.1016/j.jre.2021.07.004) | metadata(doi:10.1016/j.jre.2021.07.004) | article metadata
metadata(doi:10.1016/j.jre.2021.07.004) | doi:10.1016/j.jre.2021.07.004 | article doi
metadata(doi:10.1016/j.jre.2021.07.004) | Influence of CePO4 with different crystalline phase on selective catalytic reduction of NO x with ammonia | article title
metadata(doi:10.1016/j.jre.2021.07.004) | Journal of Rare Earths | publication name
metadata(doi:10.1016/j.jre.2021.07.004) | 2022-08-31 | Cover Date
CePO4-MH catalyst(doi:10.1016/j.jre.2021.07.004) | raw_material(doi:10.1016/j.jre.2021.07.004-CePO4-MH catalyst) | catalyst-raw_material
raw_material(doi:10.1016/j.jre.2021.07.004-CePO4-MH catalyst) | cerium nitrate hexahydrate | catalyst-raw_material
raw_material(doi:10.1016/j.jre.2021.07.004-CePO4-MH catalyst) | ammonium dihydrogen phosphate | catalyst-raw_material
raw_material(doi:10.1016/j.jre.2021.07.004-CePO4-MH catalyst) | NH3·H2O | catalyst-raw_material
CePO4-MH catalyst(doi:10.1016/j.jre.2021.07.004) | hydrothermal method | catalyst-method
Ce/BEA catalysts(doi:10.1016/j.jre.2022.04.021) | step(doi:10.1016/j.jre.2022.04.021-Ce/BEA catalysts) | step
step(doi:10.1016/j.jre.2022.04.021-Ce/BEA catalysts) | calcine | step_1
calcine | 550 °C | participate_temperature
calcine | m | participate_time
step(doi:10.1016/j.jre.2022.04.021-Ce/BEA catalysts) | dry | step_2
dry | 100 °C | participate_temperature
dry | 12 h | participate_time
step(doi:10.1016/j.jre.2022.04.021-Ce/BEA catalysts) | ion exchange1 | step_3
ion exchange1 | H-formed BEA zeolite | reagents
ion exchange1 | 1 mol/L(NH4)2SO4 | reagents
ion exchange1 | 80 °C | participate_temperature
ion exchange1 | 3 h | participate_time
step(doi:10.1016/j.jre.2022.04.021-Ce/BEA catalysts) | ion exchange2 | step_4
ion exchange2 | NH4/BEA | reagents
ion exchange2 | Ce(NO3)3·6H2O | reagents
ion exchange2 | 90 °C | participate_temperature
ion exchange2 | 6 h | participate_time
Ce/BEA catalysts(doi:10.1016/j.jre.2022.04.021) | metadata(doi:10.1016/j.jre.2022.04.021) | article metadata
metadata(doi:10.1016/j.jre.2022.04.021) | doi:10.1016/j.jre.2022.04.021 | article doi
metadata(doi:10.1016/j.jre.2022.04.021) | A novel material for passive NO x adsorber: Ce-based BEA zeolite | article title
metadata(doi:10.1016/j.jre.2022.04.021) | Journal of Rare Earths | publication name
metadata(doi:10.1016/j.jre.2022.04.021) | 2022-05-11 | Cover Date
Ce/BEA catalysts(doi:10.1016/j.jre.2022.04.021) | raw_material(doi:10.1016/j.jre.2022.04.021-Ce/BEA catalysts) | catalyst-raw_material
raw_material(doi:10.1016/j.jre.2022.04.021-Ce/BEA catalysts) | BEA zeolite | catalyst-raw_material
raw_material(doi:10.1016/j.jre.2022.04.021-Ce/BEA catalysts) | (NH4)2SO4 | catalyst-raw_material
raw_material(doi:10.1016/j.jre.2022.04.021-Ce/BEA catalysts) | Ce(NO3)3·6H2O | catalyst-raw_material
Ce/BEA catalysts(doi:10.1016/j.jre.2022.04.021) | ion-exchange method | catalyst-method
Na/TNU-9(doi:10.1016/j.jre.2022.05.017) | step(doi:10.1016/j.jre.2022.05.017-Na/TNU-9) | step
step(doi:10.1016/j.jre.2022.05.017-Na/TNU-9) | add | step_1
add | 1,4-MPP | reagents
add | white carbon black | reagents
step(doi:10.1016/j.jre.2022.05.017-Na/TNU-9) | calcine | step_2
calcine | 823K | participate_temperature
calcine | 6h | participate_time
step(doi:10.1016/j.jre.2022.05.017-Na/TNU-9) | dissolve1 | step_3
dissolve1 | Al(NO3)3·9H2O | reagents
dissolve1 | NaOH | reagents
dissolve1 | deionized water | reagents
step(doi:10.1016/j.jre.2022.05.017-Na/TNU-9) | dry | step_4
dry | 353K | participate_temperature
step(doi:10.1016/j.jre.2022.05.017-Na/TNU-9) | filter | step_5
step(doi:10.1016/j.jre.2022.05.017-Na/TNU-9) | place | step_6
place | 433K | participate_temperature
step(doi:10.1016/j.jre.2022.05.017-Na/TNU-9) | stir | step_7
stir | room temperature | participate_temperature
stir | 24h | participate_time
step(doi:10.1016/j.jre.2022.05.017-Na/TNU-9) | stir1 | step_8
stir1 | 10d | participate_time
Na/TNU-9(doi:10.1016/j.jre.2022.05.017) | metadata(doi:10.1016/j.jre.2022.05.017) | article metadata
metadata(doi:10.1016/j.jre.2022.05.017) | doi:10.1016/j.jre.2022.05.017 | article doi
metadata(doi:10.1016/j.jre.2022.05.017) | Fabrication of wide temperature lanthanum and cerium doped Cu/TNU-9 catalyst with excellent NH3-SCR performance and outstanding SO2+H2O tolerance | article title
metadata(doi:10.1016/j.jre.2022.05.017) | Journal of Rare Earths | publication name
metadata(doi:10.1016/j.jre.2022.05.017) | 2022-05-31 | Cover Date
H/TNU-9(doi:10.1016/j.jre.2022.05.017) | step(doi:10.1016/j.jre.2022.05.017-H/TNU-9) | step
step(doi:10.1016/j.jre.2022.05.017-H/TNU-9) | calcine | step_1
calcine | 773K | participate_temperature
calcine | 4h | participate_time
step(doi:10.1016/j.jre.2022.05.017-H/TNU-9) | ion-exchange1 | step_2
ion-exchange1 | Na/T9 | reagents
ion-exchange1 | NH4NO3 | reagents
ion-exchange1 | 363K | participate_temperature
H/TNU-9(doi:10.1016/j.jre.2022.05.017) | metadata(doi:10.1016/j.jre.2022.05.017) | article metadata
metadata(doi:10.1016/j.jre.2022.05.017) | doi:10.1016/j.jre.2022.05.017 | article doi
metadata(doi:10.1016/j.jre.2022.05.017) | Fabrication of wide temperature lanthanum and cerium doped Cu/TNU-9 catalyst with excellent NH3-SCR performance and outstanding SO2+H2O tolerance | article title
metadata(doi:10.1016/j.jre.2022.05.017) | Journal of Rare Earths | publication name
metadata(doi:10.1016/j.jre.2022.05.017) | 2022-05-31 | Cover Date
Cu/TNU-9(doi:10.1016/j.jre.2022.05.017) | step(doi:10.1016/j.jre.2022.05.017-Cu/TNU-9) | step
step(doi:10.1016/j.jre.2022.05.017-Cu/TNU-9) | calcine | step_1
calcine | 773K | participate_temperature
calcine | 4h | participate_time
step(doi:10.1016/j.jre.2022.05.017-Cu/TNU-9) | dissolve | step_2
dissolve | Cu(NO3)2·3H2O | reagents
dissolve | H/TNU-9 | reagents
step(doi:10.1016/j.jre.2022.05.017-Cu/TNU-9) | dry | step_3
dry | 773K | participate_temperature
step(doi:10.1016/j.jre.2022.05.017-Cu/TNU-9) | filter | step_4
step(doi:10.1016/j.jre.2022.05.017-Cu/TNU-9) | ion-exchange | step_5
step(doi:10.1016/j.jre.2022.05.017-Cu/TNU-9) | wash | step_6
Cu/TNU-9(doi:10.1016/j.jre.2022.05.017) | metadata(doi:10.1016/j.jre.2022.05.017) | article metadata
metadata(doi:10.1016/j.jre.2022.05.017) | doi:10.1016/j.jre.2022.05.017 | article doi
metadata(doi:10.1016/j.jre.2022.05.017) | Fabrication of wide temperature lanthanum and cerium doped Cu/TNU-9 catalyst with excellent NH3-SCR performance and outstanding SO2+H2O tolerance | article title
metadata(doi:10.1016/j.jre.2022.05.017) | Journal of Rare Earths | publication name
metadata(doi:10.1016/j.jre.2022.05.017) | 2022-05-31 | Cover Date
Ce–Cu–La/TNU-9(doi:10.1016/j.jre.2022.05.017) | step(doi:10.1016/j.jre.2022.05.017-Ce–Cu–La/TNU-9) | step
step(doi:10.1016/j.jre.2022.05.017-Ce–Cu–La/TNU-9) | add | step_1
add | La(NO3)3·6H2O | participate
step(doi:10.1016/j.jre.2022.05.017-Ce–Cu–La/TNU-9) | calcine | step_2
calcine | 773K | participate_temperature
calcine | 4h | participate_time
step(doi:10.1016/j.jre.2022.05.017-Ce–Cu–La/TNU-9) | calcine1 | step_3
calcine1 | 773K | participate_temperature
calcine1 | 4h | participate_time
step(doi:10.1016/j.jre.2022.05.017-Ce–Cu–La/TNU-9) | dry | step_4
step(doi:10.1016/j.jre.2022.05.017-Ce–Cu–La/TNU-9) | dry1 | step_5
step(doi:10.1016/j.jre.2022.05.017-Ce–Cu–La/TNU-9) | filter | step_6
step(doi:10.1016/j.jre.2022.05.017-Ce–Cu–La/TNU-9) | ion-exchange1 | step_7
ion-exchange1 | Cu/TNU-9 | reagents
ion-exchange1 | Ce(NO3)3·6H2O | reagents
step(doi:10.1016/j.jre.2022.05.017-Ce–Cu–La/TNU-9) | mix | step_8
step(doi:10.1016/j.jre.2022.05.017-Ce–Cu–La/TNU-9) | prepare | step_9
prepare | Cu/TNU-9 | participate
step(doi:10.1016/j.jre.2022.05.017-Ce–Cu–La/TNU-9) | wash | step_10
step(doi:10.1016/j.jre.2022.05.017-Ce–Cu–La/TNU-9) | wash1 | step_11
Ce–Cu–La/TNU-9(doi:10.1016/j.jre.2022.05.017) | metadata(doi:10.1016/j.jre.2022.05.017) | article metadata
metadata(doi:10.1016/j.jre.2022.05.017) | doi:10.1016/j.jre.2022.05.017 | article doi
metadata(doi:10.1016/j.jre.2022.05.017) | Fabrication of wide temperature lanthanum and cerium doped Cu/TNU-9 catalyst with excellent NH3-SCR performance and outstanding SO2+H2O tolerance | article title
metadata(doi:10.1016/j.jre.2022.05.017) | Journal of Rare Earths | publication name
metadata(doi:10.1016/j.jre.2022.05.017) | 2022-05-31 | Cover Date
Ce–Cu–La/TNU-9(doi:10.1016/j.jre.2022.05.017) | raw_material(doi:10.1016/j.jre.2022.05.017-Ce–Cu–La/TNU-9) | catalyst-raw_material
raw_material(doi:10.1016/j.jre.2022.05.017-Ce–Cu–La/TNU-9) | Cu/TNU-9 | catalyst-raw_material
raw_material(doi:10.1016/j.jre.2022.05.017-Ce–Cu–La/TNU-9) | Ce(NO3)3·6H2O | catalyst-raw_material
raw_material(doi:10.1016/j.jre.2022.05.017-Ce–Cu–La/TNU-9) | La(NO3)3·6H2O | catalyst-raw_material
Ce–Cu–La/TNU-9(doi:10.1016/j.jre.2022.05.017) | ion exchange method | catalyst-method
MIL-53(Fe)(doi:10.1016/j.jre.2022.07.003) | step(doi:10.1016/j.jre.2022.07.003-MIL-53(Fe)) | step
step(doi:10.1016/j.jre.2022.07.003-MIL-53(Fe)) | add | step_1
add | the solution containing FeCl3·6H2O | participate
step(doi:10.1016/j.jre.2022.07.003-MIL-53(Fe)) | collect | step_2
step(doi:10.1016/j.jre.2022.07.003-MIL-53(Fe)) | dissolve1 | step_3
dissolve1 | FeCl3·6H2O (0.2703 g) | reagents
dissolve1 | terephthalic acid (H2BDC) (0.1661g) | reagents
dissolve1 | 10 mL dimethylformamide (DMF) | reagents
step(doi:10.1016/j.jre.2022.07.003-MIL-53(Fe)) | dry | step_4
dry | 60°C | participate_temperature
dry | 24h | participate_time
step(doi:10.1016/j.jre.2022.07.003-MIL-53(Fe)) | stir | step_5
stir | 0.5h | participate_time
step(doi:10.1016/j.jre.2022.07.003-MIL-53(Fe)) | stir2 | step_6
stir2 | 150 °C | participate_temperature
stir2 | 2h | participate_time
step(doi:10.1016/j.jre.2022.07.003-MIL-53(Fe)) | transfer | step_7
step(doi:10.1016/j.jre.2022.07.003-MIL-53(Fe)) | wash | step_8
wash | DMF | participate
MIL-53(Fe)(doi:10.1016/j.jre.2022.07.003) | metadata(doi:10.1016/j.jre.2022.07.003) | article metadata
metadata(doi:10.1016/j.jre.2022.07.003) | doi:10.1016/j.jre.2022.07.003 | article doi
metadata(doi:10.1016/j.jre.2022.07.003) | Effects of cerium and tungsten addition on acid–base properties of spindle-like α-Fe2O3 in low-temperature SCR of NO x with NH3 | article title
metadata(doi:10.1016/j.jre.2022.07.003) | Journal of Rare Earths | publication name
metadata(doi:10.1016/j.jre.2022.07.003) | 2022-11-30 | Cover Date
α-Fe2O3(doi:10.1016/j.jre.2022.07.003) | step(doi:10.1016/j.jre.2022.07.003-α-Fe2O3) | step
step(doi:10.1016/j.jre.2022.07.003-α-Fe2O3) | calcined | step_1
calcined | 2h | participate_time
step(doi:10.1016/j.jre.2022.07.003-α-Fe2O3) | heat | step_2
heat | 500 °C | participate_temperature
α-Fe2O3(doi:10.1016/j.jre.2022.07.003) | metadata(doi:10.1016/j.jre.2022.07.003) | article metadata
metadata(doi:10.1016/j.jre.2022.07.003) | doi:10.1016/j.jre.2022.07.003 | article doi
metadata(doi:10.1016/j.jre.2022.07.003) | Effects of cerium and tungsten addition on acid–base properties of spindle-like α-Fe2O3 in low-temperature SCR of NO x with NH3 | article title
metadata(doi:10.1016/j.jre.2022.07.003) | Journal of Rare Earths | publication name
metadata(doi:10.1016/j.jre.2022.07.003) | 2022-11-30 | Cover Date
Ce10/α-Fe2O3(doi:10.1016/j.jre.2022.07.003) | step(doi:10.1016/j.jre.2022.07.003-Ce10/α-Fe2O3) | step
step(doi:10.1016/j.jre.2022.07.003-Ce10/α-Fe2O3) | calcined | step_1
calcined | 500 °C | participate_temperature
calcined | 0.5h | participate_time
step(doi:10.1016/j.jre.2022.07.003-Ce10/α-Fe2O3) | dissolve | step_2
dissolve | Ce(NO3)3·6H2O (6.311 g) | reagents
dissolve | 20 ml deionized water | reagents
step(doi:10.1016/j.jre.2022.07.003-Ce10/α-Fe2O3) | dry | step_3
dry | 60°C | participate_temperature
dry | 24h | participate_time
step(doi:10.1016/j.jre.2022.07.003-Ce10/α-Fe2O3) | impregnate | step_4
impregnate | 5 mL of the solution | reagents
impregnate | 1 g of α-Fe2O3 | reagents
Ce10/α-Fe2O3(doi:10.1016/j.jre.2022.07.003) | metadata(doi:10.1016/j.jre.2022.07.003) | article metadata
metadata(doi:10.1016/j.jre.2022.07.003) | doi:10.1016/j.jre.2022.07.003 | article doi
metadata(doi:10.1016/j.jre.2022.07.003) | Effects of cerium and tungsten addition on acid–base properties of spindle-like α-Fe2O3 in low-temperature SCR of NO x with NH3 | article title
metadata(doi:10.1016/j.jre.2022.07.003) | Journal of Rare Earths | publication name
metadata(doi:10.1016/j.jre.2022.07.003) | 2022-11-30 | Cover Date
Ce10W6/α-Fe2O3(doi:10.1016/j.jre.2022.07.003) | step(doi:10.1016/j.jre.2022.07.003-Ce10W6/α-Fe2O3) | step
step(doi:10.1016/j.jre.2022.07.003-Ce10W6/α-Fe2O3) | calcined | step_1
calcined | 500 °C | participate_temperature
calcined | 0.5h | participate_time
step(doi:10.1016/j.jre.2022.07.003-Ce10W6/α-Fe2O3) | dissolve | step_2
dissolve | Ce(NO3)3·6H2O (6.311 g), (NH4)10H2(W2O7)6, deionized water | reagents
step(doi:10.1016/j.jre.2022.07.003-Ce10W6/α-Fe2O3) | dry | step_3
dry | 60°C | participate_temperature
dry | 24h | participate_time
step(doi:10.1016/j.jre.2022.07.003-Ce10W6/α-Fe2O3) | formulated | step_4
step(doi:10.1016/j.jre.2022.07.003-Ce10W6/α-Fe2O3) | impregnate | step_5
impregnate | 5 mL of the solution | reagents
impregnate | 1 g of α-Fe2O3 | reagents
Ce10W6/α-Fe2O3(doi:10.1016/j.jre.2022.07.003) | metadata(doi:10.1016/j.jre.2022.07.003) | article metadata
metadata(doi:10.1016/j.jre.2022.07.003) | doi:10.1016/j.jre.2022.07.003 | article doi
metadata(doi:10.1016/j.jre.2022.07.003) | Effects of cerium and tungsten addition on acid–base properties of spindle-like α-Fe2O3 in low-temperature SCR of NO x with NH3 | article title
metadata(doi:10.1016/j.jre.2022.07.003) | Journal of Rare Earths | publication name
metadata(doi:10.1016/j.jre.2022.07.003) | 2022-11-30 | Cover Date
Ce20W10/α-Fe2O3(doi:10.1016/j.jre.2022.07.003) | step(doi:10.1016/j.jre.2022.07.003-Ce20W10/α-Fe2O3) | step
step(doi:10.1016/j.jre.2022.07.003-Ce20W10/α-Fe2O3) | calcined | step_1
calcined | 500 °C | participate_temperature
calcined | 0.5h | participate_time
step(doi:10.1016/j.jre.2022.07.003-Ce20W10/α-Fe2O3) | dissolve | step_2
dissolve | Ce(NO3)3·6H2O (6.311 g), (NH4)10H2(W2O7)6, deionized water | reagents
step(doi:10.1016/j.jre.2022.07.003-Ce20W10/α-Fe2O3) | dry | step_3
dry | 60°C | participate_temperature
dry | 24h | participate_time
step(doi:10.1016/j.jre.2022.07.003-Ce20W10/α-Fe2O3) | formulated | step_4
step(doi:10.1016/j.jre.2022.07.003-Ce20W10/α-Fe2O3) | impregnate | step_5
impregnate | 5 mL of the solution | reagents
impregnate | 1 g of α-Fe2O3 | reagents
Ce20W10/α-Fe2O3(doi:10.1016/j.jre.2022.07.003) | metadata(doi:10.1016/j.jre.2022.07.003) | article metadata
metadata(doi:10.1016/j.jre.2022.07.003) | doi:10.1016/j.jre.2022.07.003 | article doi
metadata(doi:10.1016/j.jre.2022.07.003) | Effects of cerium and tungsten addition on acid–base properties of spindle-like α-Fe2O3 in low-temperature SCR of NO x with NH3 | article title
metadata(doi:10.1016/j.jre.2022.07.003) | Journal of Rare Earths | publication name
metadata(doi:10.1016/j.jre.2022.07.003) | 2022-11-30 | Cover Date
Ce20W10/α-Fe2O3(doi:10.1016/j.jre.2022.07.003) | raw_material(doi:10.1016/j.jre.2022.07.003-Ce20W10/α-Fe2O3) | catalyst-raw_material
raw_material(doi:10.1016/j.jre.2022.07.003-Ce20W10/α-Fe2O3) | Ce(NO3)3·6H2O, (NH4)10H2(W2O7)6, α-Fe2O3 | catalyst-raw_material
Ce20W10/α-Fe2O3(doi:10.1016/j.jre.2022.07.003) | incipient wetness impregnation (IWI) method | catalyst-method
MnXOxcatalysts(doi:10.1016/j.jre.2022.08.004) | step(doi:10.1016/j.jre.2022.08.004-MnXOxcatalysts) | step
step(doi:10.1016/j.jre.2022.08.004-MnXOxcatalysts) | add | step_1
add | ammonia solution (25%) | participate
step(doi:10.1016/j.jre.2022.08.004-MnXOxcatalysts) | age | step_2
age | room temperature | participate_temperature
age | 3h | participate_time
step(doi:10.1016/j.jre.2022.08.004-MnXOxcatalysts) | calcined | step_3
calcined | 500 °C | participate_temperature
calcined | 5 h | participate_time
step(doi:10.1016/j.jre.2022.08.004-MnXOxcatalysts) | dissolve | step_4
dissolve | Sm(NO3)3·6H2O or Nd(NO3)3·6H2O or Ce(NO3)3·6H2O | reagents
dissolve | Mn(NO3)2·4H2O | reagents
dissolve | ultra-pure water | reagents
dissolve | room temperature | participate_temperature
dissolve | 30min | participate_time
step(doi:10.1016/j.jre.2022.08.004-MnXOxcatalysts) | dry | step_5
dry | 110 °C | participate_temperature
dry | 12 h | participate_time
step(doi:10.1016/j.jre.2022.08.004-MnXOxcatalysts) | filter | step_6
step(doi:10.1016/j.jre.2022.08.004-MnXOxcatalysts) | reagents2 | step_7
step(doi:10.1016/j.jre.2022.08.004-MnXOxcatalysts) | stir1 | step_8
stir1 | 30min | participate_time
step(doi:10.1016/j.jre.2022.08.004-MnXOxcatalysts) | stir2 | step_9
stir2 | 2h | participate_time
step(doi:10.1016/j.jre.2022.08.004-MnXOxcatalysts) | wash | step_10
wash | ultra-pure water | participate
MnXOxcatalysts(doi:10.1016/j.jre.2022.08.004) | metadata(doi:10.1016/j.jre.2022.08.004) | article metadata
metadata(doi:10.1016/j.jre.2022.08.004) | doi:10.1016/j.jre.2022.08.004 | article doi
metadata(doi:10.1016/j.jre.2022.08.004) | Doping effect of rare earth metal ions Sm3+, Nd3+ and Ce4+ on denitration performance of MnO x catalyst in low temperature NH3-SCR reaction | article title
metadata(doi:10.1016/j.jre.2022.08.004) | Journal of Rare Earths | publication name
metadata(doi:10.1016/j.jre.2022.08.004) | 2022-08-11 | Cover Date
MnXOxcatalysts(doi:10.1016/j.jre.2022.08.004) | raw_material(doi:10.1016/j.jre.2022.08.004-MnXOxcatalysts) | catalyst-raw_material
raw_material(doi:10.1016/j.jre.2022.08.004-MnXOxcatalysts) | Sm(NO3)3·6H2O or Nd(NO3)3·6H2O or Ce(NO3)3·6H2O | catalyst-raw_material
raw_material(doi:10.1016/j.jre.2022.08.004-MnXOxcatalysts) | Mn(NO3)2·4H2O | catalyst-raw_material
raw_material(doi:10.1016/j.jre.2022.08.004-MnXOxcatalysts) | ammonia solution (25%) | catalyst-raw_material
raw_material(doi:10.1016/j.jre.2022.08.004-MnXOxcatalysts) | ultra-pure water | catalyst-raw_material
MnXOxcatalysts(doi:10.1016/j.jre.2022.08.004) | reverse co-precipitation | catalyst-method
CuCe/CNTx-SAPO-34(doi:10.1016/j.jre.2022.09.008) | step(doi:10.1016/j.jre.2022.09.008-CuCe/CNTx-SAPO-34) | step
step(doi:10.1016/j.jre.2022.09.008-CuCe/CNTx-SAPO-34) | add1 | step_1
add1 | 3.1 mL DEA | participate
step(doi:10.1016/j.jre.2022.09.008-CuCe/CNTx-SAPO-34) | add2 | step_2
add2 | 2.0 mL TEOS | participate
step(doi:10.1016/j.jre.2022.09.008-CuCe/CNTx-SAPO-34) | add3 | step_3
add3 | 2.0 mL H3PO4 | participate
step(doi:10.1016/j.jre.2022.09.008-CuCe/CNTx-SAPO-34) | add4 | step_4
add4 | CNT | participate
step(doi:10.1016/j.jre.2022.09.008-CuCe/CNTx-SAPO-34) | autoclave | step_5
autoclave | 200 °C | participate_temperature
autoclave | 48 h | participate_time
step(doi:10.1016/j.jre.2022.09.008-CuCe/CNTx-SAPO-34) | calcined | step_6
calcined | 650 °C | participate_temperature
calcined | 6h | participate_time
step(doi:10.1016/j.jre.2022.09.008-CuCe/CNTx-SAPO-34) | dispose | step_7
dispose | 1h | participate_time
step(doi:10.1016/j.jre.2022.09.008-CuCe/CNTx-SAPO-34) | dissolve1 | step_8
dissolve1 | 6.13 g aluminum isopropoxide | reagents
dissolve1 | 10 mL water | reagents
step(doi:10.1016/j.jre.2022.09.008-CuCe/CNTx-SAPO-34) | dissolve2 | step_9
dissolve2 | 0.44 g Cu(NO3)2·3H2O | reagents
dissolve2 | 0.78 g Ce(NO3)3·6H2O | reagents
dissolve2 | 0.3 mL TEPA | reagents
step(doi:10.1016/j.jre.2022.09.008-CuCe/CNTx-SAPO-34) | dry | step_10
dry | 60 °C | participate_temperature
dry | overnight | participate_time
step(doi:10.1016/j.jre.2022.09.008-CuCe/CNTx-SAPO-34) | filter | step_11
step(doi:10.1016/j.jre.2022.09.008-CuCe/CNTx-SAPO-34) | stir1 | step_12
stir1 | 1h | participate_time
step(doi:10.1016/j.jre.2022.09.008-CuCe/CNTx-SAPO-34) | stir2 | step_13
stir2 | 4h | participate_time
step(doi:10.1016/j.jre.2022.09.008-CuCe/CNTx-SAPO-34) | stir3 | step_14
stir3 | 30min | participate_time
step(doi:10.1016/j.jre.2022.09.008-CuCe/CNTx-SAPO-34) | stir4 | step_15
stir4 | 12h | participate_time
step(doi:10.1016/j.jre.2022.09.008-CuCe/CNTx-SAPO-34) | wash | step_16
wash | distilled water | participate
CuCe/CNTx-SAPO-34(doi:10.1016/j.jre.2022.09.008) | metadata(doi:10.1016/j.jre.2022.09.008) | article metadata
metadata(doi:10.1016/j.jre.2022.09.008) | doi:10.1016/j.jre.2022.09.008 | article doi
metadata(doi:10.1016/j.jre.2022.09.008) | One-pot synthesis of CNT-SAPO-34 composite supported copper and cerium catalysts with excellent surface resistance to SO2 and H2O in NH3-SCR | article title
metadata(doi:10.1016/j.jre.2022.09.008) | Journal of Rare Earths | publication name
metadata(doi:10.1016/j.jre.2022.09.008) | 2022-09-13 | Cover Date
CuCe/CNTx-SAPO-34(doi:10.1016/j.jre.2022.09.008) | raw_material(doi:10.1016/j.jre.2022.09.008-CuCe/CNTx-SAPO-34) | catalyst-raw_material
raw_material(doi:10.1016/j.jre.2022.09.008-CuCe/CNTx-SAPO-34) | aluminum triisopropylate | catalyst-raw_material
raw_material(doi:10.1016/j.jre.2022.09.008-CuCe/CNTx-SAPO-34) | H3PO4 | catalyst-raw_material
raw_material(doi:10.1016/j.jre.2022.09.008-CuCe/CNTx-SAPO-34) | tetraethylorthosilicate | catalyst-raw_material
raw_material(doi:10.1016/j.jre.2022.09.008-CuCe/CNTx-SAPO-34) | Diethylamine | catalyst-raw_material
raw_material(doi:10.1016/j.jre.2022.09.008-CuCe/CNTx-SAPO-34) | Tetraethylenepentamine | catalyst-raw_material
raw_material(doi:10.1016/j.jre.2022.09.008-CuCe/CNTx-SAPO-34) | Copper nitrate | catalyst-raw_material
raw_material(doi:10.1016/j.jre.2022.09.008-CuCe/CNTx-SAPO-34) | Cerium nitrate | catalyst-raw_material
raw_material(doi:10.1016/j.jre.2022.09.008-CuCe/CNTx-SAPO-34) | CNT | catalyst-raw_material
CuCe/CNTx-SAPO-34(doi:10.1016/j.jre.2022.09.008) | one-pot hydrothermal method | catalyst-method
V2O5–WO3/TiO2(doi:10.1016/j.jssc.2014.09.008) | step(doi:10.1016/j.jssc.2014.09.008-V2O5–WO3/TiO2) | step
step(doi:10.1016/j.jssc.2014.09.008-V2O5–WO3/TiO2) | add | step_1
add | WTi | participate
step(doi:10.1016/j.jssc.2014.09.008-V2O5–WO3/TiO2) | calcined1 | step_2
calcined1 | 500°C | participate_temperature
calcined1 | 3h | participate_time
step(doi:10.1016/j.jssc.2014.09.008-V2O5–WO3/TiO2) | calcined2 | step_3
calcined2 | 500°C | participate_temperature
calcined2 | 2h | participate_time
step(doi:10.1016/j.jssc.2014.09.008-V2O5–WO3/TiO2) | calcined3 | step_4
calcined3 | 500°C | participate_temperature
calcined3 | 2h | participate_time
step(doi:10.1016/j.jssc.2014.09.008-V2O5–WO3/TiO2) | concentrated | step_5
concentrated | 60°C | participate_temperature
step(doi:10.1016/j.jssc.2014.09.008-V2O5–WO3/TiO2) | dissolved | step_6
dissolved | ammonium metavanadate | reagents
dissolved | 50ml deionized water | reagents
dissolved | 80°C | participate_temperature
step(doi:10.1016/j.jssc.2014.09.008-V2O5–WO3/TiO2) | dry1 | step_7
dry1 | 120°C | participate_temperature
dry1 | 6h | participate_time
step(doi:10.1016/j.jssc.2014.09.008-V2O5–WO3/TiO2) | dry2 | step_8
dry2 | 120°C | participate_temperature
dry2 | 6h | participate_time
step(doi:10.1016/j.jssc.2014.09.008-V2O5–WO3/TiO2) | dry3 | step_9
dry3 | 120°C | participate_temperature
dry3 | 6h | participate_time
step(doi:10.1016/j.jssc.2014.09.008-V2O5–WO3/TiO2) | impregnation | step_10
impregnation | 60°C | participate_temperature
impregnation | 4h | participate_time
step(doi:10.1016/j.jssc.2014.09.008-V2O5–WO3/TiO2) | reflux | step_11
reflux | 4h | participate_time
step(doi:10.1016/j.jssc.2014.09.008-V2O5–WO3/TiO2) | stabilize | step_12
stabilize | Ti(OC4H9)4 | reagents
stabilize | 0.128mol acetylacetone | reagents
step(doi:10.1016/j.jssc.2014.09.008-V2O5–WO3/TiO2) | stir1 | step_13
stir1 | room temperature | participate_temperature
stir1 | 2h | participate_time
step(doi:10.1016/j.jssc.2014.09.008-V2O5–WO3/TiO2) | stir2 | step_14
stir2 | constant temperature | participate_temperature
stir2 | 1h | participate_time
V2O5–WO3/TiO2(doi:10.1016/j.jssc.2014.09.008) | metadata(doi:10.1016/j.jssc.2014.09.008) | article metadata
metadata(doi:10.1016/j.jssc.2014.09.008) | doi:10.1016/j.jssc.2014.09.008 | article doi
metadata(doi:10.1016/j.jssc.2014.09.008) | Surface characterization studies on the interaction of V2O5–WO3/TiO2 catalyst for low temperature SCR of NO with NH3 | article title
metadata(doi:10.1016/j.jssc.2014.09.008) | Journal of Solid State Chemistry | publication name
metadata(doi:10.1016/j.jssc.2014.09.008) | 2015-01-31 | Cover Date
V2O5–WO3/TiO2(doi:10.1016/j.jssc.2014.09.008) | raw_material(doi:10.1016/j.jssc.2014.09.008-V2O5–WO3/TiO2) | catalyst-raw_material
raw_material(doi:10.1016/j.jssc.2014.09.008-V2O5–WO3/TiO2) | Ti(OC4H9)4 | catalyst-raw_material
raw_material(doi:10.1016/j.jssc.2014.09.008-V2O5–WO3/TiO2) | acetylacetone | catalyst-raw_material
raw_material(doi:10.1016/j.jssc.2014.09.008-V2O5–WO3/TiO2) | ammonium wolframate solution | catalyst-raw_material
raw_material(doi:10.1016/j.jssc.2014.09.008-V2O5–WO3/TiO2) | ammonium metavanadate | catalyst-raw_material
V2O5–WO3/TiO2(doi:10.1016/j.jssc.2014.09.008) | sol–gel method for TiO2preparation, followed by impregnation for WO3and then V2O5 | catalyst-method
catalyst(doi:10.1016/j.jssc.2021.122700) | metadata(doi:10.1016/j.jssc.2021.122700) | article metadata
metadata(doi:10.1016/j.jssc.2021.122700) | doi:10.1016/j.jssc.2021.122700 | article doi
metadata(doi:10.1016/j.jssc.2021.122700) | Significant promoting effect of La doping on the wide temperature NH3-SCR performance of Ce and Cu modified ZSM-5 catalysts | article title
metadata(doi:10.1016/j.jssc.2021.122700) | Journal of Solid State Chemistry | publication name
metadata(doi:10.1016/j.jssc.2021.122700) | 2022-01-31 | Cover Date
catalyst(doi:10.1016/j.jssc.2021.122700) | raw_material(doi:10.1016/j.jssc.2021.122700-catalyst) | catalyst-raw_material
raw_material(doi:10.1016/j.jssc.2021.122700-catalyst) | Ti(OC4H9)4 | catalyst-raw_material
raw_material(doi:10.1016/j.jssc.2021.122700-catalyst) | acetylacetone | catalyst-raw_material
raw_material(doi:10.1016/j.jssc.2021.122700-catalyst) | ammonium wolframate solution | catalyst-raw_material
raw_material(doi:10.1016/j.jssc.2021.122700-catalyst) | ammonium metavanadate | catalyst-raw_material
catalyst(doi:10.1016/j.jssc.2021.122700) | Scheme 1 | catalyst-method
5% Pd/Al2O3(doi:10.1016/j.jtice.2009.04.006) | step(doi:10.1016/j.jtice.2009.04.006-5% Pd/Al2O3) | step
step(doi:10.1016/j.jtice.2009.04.006-5% Pd/Al2O3) | calcined | step_1
calcined | 773K | participate_temperature
step(doi:10.1016/j.jtice.2009.04.006-5% Pd/Al2O3) | characterized | step_2
step(doi:10.1016/j.jtice.2009.04.006-5% Pd/Al2O3) | dry | step_3
step(doi:10.1016/j.jtice.2009.04.006-5% Pd/Al2O3) | filter | step_4
step(doi:10.1016/j.jtice.2009.04.006-5% Pd/Al2O3) | impregnation | step_5
impregnation | Pd(NO3)2·H2O | reagents
impregnation | α-Al2O3 | reagents
step(doi:10.1016/j.jtice.2009.04.006-5% Pd/Al2O3) | rinsed | step_6
rinsed | deionized water | participate
5% Pd/Al2O3(doi:10.1016/j.jtice.2009.04.006) | metadata(doi:10.1016/j.jtice.2009.04.006) | article metadata
metadata(doi:10.1016/j.jtice.2009.04.006) | doi:10.1016/j.jtice.2009.04.006 | article doi
metadata(doi:10.1016/j.jtice.2009.04.006) | In situ infrared study of NO reduction over Pd/Al2O3 and Ag-Pd/Al2O3 catalysts under H2-rich and lean-burn conditions | article title
metadata(doi:10.1016/j.jtice.2009.04.006) | Journal of the Taiwan Institute of Chemical Engineers | publication name
metadata(doi:10.1016/j.jtice.2009.04.006) | 2009-11-30 | Cover Date
5% Ag-5% Pd/Al2O3(doi:10.1016/j.jtice.2009.04.006) | step(doi:10.1016/j.jtice.2009.04.006-5% Ag-5% Pd/Al2O3) | step
step(doi:10.1016/j.jtice.2009.04.006-5% Ag-5% Pd/Al2O3) | calcined | step_1
calcined | 773K | participate_temperature
step(doi:10.1016/j.jtice.2009.04.006-5% Ag-5% Pd/Al2O3) | characterized | step_2
step(doi:10.1016/j.jtice.2009.04.006-5% Ag-5% Pd/Al2O3) | dry | step_3
step(doi:10.1016/j.jtice.2009.04.006-5% Ag-5% Pd/Al2O3) | filter | step_4
step(doi:10.1016/j.jtice.2009.04.006-5% Ag-5% Pd/Al2O3) | impregnation | step_5
impregnation | Pd(NO3)2·H2O | reagents
impregnation | Ag(NO3) | reagents
impregnation | α-Al2O3 | reagents
step(doi:10.1016/j.jtice.2009.04.006-5% Ag-5% Pd/Al2O3) | rinsed | step_6
rinsed | deionized water | participate
5% Ag-5% Pd/Al2O3(doi:10.1016/j.jtice.2009.04.006) | metadata(doi:10.1016/j.jtice.2009.04.006) | article metadata
metadata(doi:10.1016/j.jtice.2009.04.006) | doi:10.1016/j.jtice.2009.04.006 | article doi
metadata(doi:10.1016/j.jtice.2009.04.006) | In situ infrared study of NO reduction over Pd/Al2O3 and Ag-Pd/Al2O3 catalysts under H2-rich and lean-burn conditions | article title
metadata(doi:10.1016/j.jtice.2009.04.006) | Journal of the Taiwan Institute of Chemical Engineers | publication name
metadata(doi:10.1016/j.jtice.2009.04.006) | 2009-11-30 | Cover Date
5% Ag-5% Pd/Al2O3(doi:10.1016/j.jtice.2009.04.006) | raw_material(doi:10.1016/j.jtice.2009.04.006-5% Ag-5% Pd/Al2O3) | catalyst-raw_material
raw_material(doi:10.1016/j.jtice.2009.04.006-5% Ag-5% Pd/Al2O3) | Pd(NO3)2·H2O | catalyst-raw_material
raw_material(doi:10.1016/j.jtice.2009.04.006-5% Ag-5% Pd/Al2O3) | Ag(NO3) | catalyst-raw_material
raw_material(doi:10.1016/j.jtice.2009.04.006-5% Ag-5% Pd/Al2O3) | α-Al2O3 | catalyst-raw_material
5% Ag-5% Pd/Al2O3(doi:10.1016/j.jtice.2009.04.006) | incipient wetness co-impregnation | catalyst-method
a system with one adsorber(doi:10.1016/j.jtice.2013.05.024) | step(doi:10.1016/j.jtice.2013.05.024-a system with one adsorber) | step
step(doi:10.1016/j.jtice.2013.05.024-a system with one adsorber) | adsorption | step_1
step(doi:10.1016/j.jtice.2013.05.024-a system with one adsorber) | desorption | step_2
a system with one adsorber(doi:10.1016/j.jtice.2013.05.024) | metadata(doi:10.1016/j.jtice.2013.05.024) | article metadata
metadata(doi:10.1016/j.jtice.2013.05.024) | doi:10.1016/j.jtice.2013.05.024 | article doi
metadata(doi:10.1016/j.jtice.2013.05.024) | Diesel NOx aftertreatment by combined process using temperature swing adsorption, nonthermal plasma, and NOx recirculation: NOx removal accelerated by conversion of NO to NO2 | article title
metadata(doi:10.1016/j.jtice.2013.05.024) | Journal of the Taiwan Institute of Chemical Engineers | publication name
metadata(doi:10.1016/j.jtice.2013.05.024) | 2013-11-30 | Cover Date
a system with one adsorber(doi:10.1016/j.jtice.2013.05.024) | raw_material(doi:10.1016/j.jtice.2013.05.024-a system with one adsorber) | catalyst-raw_material
raw_material(doi:10.1016/j.jtice.2013.05.024-a system with one adsorber) | an oxidation catalyst | catalyst-raw_material
raw_material(doi:10.1016/j.jtice.2013.05.024-a system with one adsorber) | a diesel particulate filter (DPF) | catalyst-raw_material
a system with one adsorber(doi:10.1016/j.jtice.2013.05.024) | adsorption and desorption processes | catalyst-method
a system with one adsorber(doi:10.1016/j.jtice.2015.06.014) | metadata(doi:10.1016/j.jtice.2015.06.014) | article metadata
metadata(doi:10.1016/j.jtice.2015.06.014) | doi:10.1016/j.jtice.2015.06.014 | article doi
metadata(doi:10.1016/j.jtice.2015.06.014) | Sustainable production of acetaldehyde from lactic acid over the magnesium aluminate spinel | article title
metadata(doi:10.1016/j.jtice.2015.06.014) | Journal of the Taiwan Institute of Chemical Engineers | publication name
metadata(doi:10.1016/j.jtice.2015.06.014) | 2016-01-31 | Cover Date
a system with one adsorber(doi:10.1016/j.jtice.2015.06.014) | raw_material(doi:10.1016/j.jtice.2015.06.014-a system with one adsorber) | catalyst-raw_material
raw_material(doi:10.1016/j.jtice.2015.06.014-a system with one adsorber) | an oxidation catalyst | catalyst-raw_material
raw_material(doi:10.1016/j.jtice.2015.06.014-a system with one adsorber) | a diesel particulate filter (DPF) | catalyst-raw_material
a system with one adsorber(doi:10.1016/j.jtice.2015.06.014) | adsorption and desorption processes | catalyst-method
Mn/TiO2catalyst(doi:10.1016/j.jtice.2016.03.045) | step(doi:10.1016/j.jtice.2016.03.045-Mn/TiO2catalyst) | step
step(doi:10.1016/j.jtice.2016.03.045-Mn/TiO2catalyst) | calcined | step_1
calcined | 500 °C | participate_temperature
calcined | 5 h | participate_time
step(doi:10.1016/j.jtice.2016.03.045-Mn/TiO2catalyst) | dry | step_2
dry | 80 °C | participate_temperature
dry | 24 h | participate_time
step(doi:10.1016/j.jtice.2016.03.045-Mn/TiO2catalyst) | mix | step_3
mix | Butyl titanate (0.1mol) | reagents
mix | deionized water (1.9mol) | reagents
mix | nitric acid (0.1mol) | reagents
mix | anhydrous ethanol (2.9mol) | reagents
mix | manganese nitrate (0.02mol) | reagents
mix | room temperature | participate_temperature
step(doi:10.1016/j.jtice.2016.03.045-Mn/TiO2catalyst) | stir1 | step_4
stir1 | 5 h | participate_time
Mn/TiO2catalyst(doi:10.1016/j.jtice.2016.03.045) | metadata(doi:10.1016/j.jtice.2016.03.045) | article metadata
metadata(doi:10.1016/j.jtice.2016.03.045) | doi:10.1016/j.jtice.2016.03.045 | article doi
metadata(doi:10.1016/j.jtice.2016.03.045) | The promotion effect of Co doping on the K resistance of Mn/TiO2 catalyst for NH3-SCR of NO | article title
metadata(doi:10.1016/j.jtice.2016.03.045) | Journal of the Taiwan Institute of Chemical Engineers | publication name
metadata(doi:10.1016/j.jtice.2016.03.045) | 2016-07-31 | Cover Date
Mn–Co/TiO2catalyst(doi:10.1016/j.jtice.2016.03.045) | step(doi:10.1016/j.jtice.2016.03.045-Mn–Co/TiO2catalyst) | step
step(doi:10.1016/j.jtice.2016.03.045-Mn–Co/TiO2catalyst) | calcined | step_1
calcined | 500 °C | participate_temperature
calcined | 5 h | participate_time
step(doi:10.1016/j.jtice.2016.03.045-Mn–Co/TiO2catalyst) | dry | step_2
dry | 80 °C | participate_temperature
dry | 24 h | participate_time
step(doi:10.1016/j.jtice.2016.03.045-Mn–Co/TiO2catalyst) | mix | step_3
mix | Butyl titanate (0.1mol) | reagents
mix | deionized water (1.9mol) | reagents
mix | nitric acid (0.1mol) | reagents
mix | anhydrous ethanol (2.9mol) | reagents
mix | manganese nitrate (0.02mol) | reagents
mix | cobaltous nitrate | reagents
mix | room temperature | participate_temperature
step(doi:10.1016/j.jtice.2016.03.045-Mn–Co/TiO2catalyst) | stir1 | step_4
stir1 | 5 h | participate_time
Mn–Co/TiO2catalyst(doi:10.1016/j.jtice.2016.03.045) | metadata(doi:10.1016/j.jtice.2016.03.045) | article metadata
metadata(doi:10.1016/j.jtice.2016.03.045) | doi:10.1016/j.jtice.2016.03.045 | article doi
metadata(doi:10.1016/j.jtice.2016.03.045) | The promotion effect of Co doping on the K resistance of Mn/TiO2 catalyst for NH3-SCR of NO | article title
metadata(doi:10.1016/j.jtice.2016.03.045) | Journal of the Taiwan Institute of Chemical Engineers | publication name
metadata(doi:10.1016/j.jtice.2016.03.045) | 2016-07-31 | Cover Date
K-poisoned catalyst(doi:10.1016/j.jtice.2016.03.045) | step(doi:10.1016/j.jtice.2016.03.045-K-poisoned catalyst) | step
step(doi:10.1016/j.jtice.2016.03.045-K-poisoned catalyst) | calcined | step_1
calcined | 500 °C | participate_temperature
calcined | 5h | participate_time
step(doi:10.1016/j.jtice.2016.03.045-K-poisoned catalyst) | dry | step_2
dry | 80 °C | participate_temperature
dry | 24 h | participate_time
step(doi:10.1016/j.jtice.2016.03.045-K-poisoned catalyst) | impregnate | step_3
impregnate | Mn/TiO2catalyst (or Mn–Co/TiO2catalyst) | reagents
impregnate | KNO3 | reagents
step(doi:10.1016/j.jtice.2016.03.045-K-poisoned catalyst) | stir | step_4
stir | 5 h | participate_time
K-poisoned catalyst(doi:10.1016/j.jtice.2016.03.045) | metadata(doi:10.1016/j.jtice.2016.03.045) | article metadata
metadata(doi:10.1016/j.jtice.2016.03.045) | doi:10.1016/j.jtice.2016.03.045 | article doi
metadata(doi:10.1016/j.jtice.2016.03.045) | The promotion effect of Co doping on the K resistance of Mn/TiO2 catalyst for NH3-SCR of NO | article title
metadata(doi:10.1016/j.jtice.2016.03.045) | Journal of the Taiwan Institute of Chemical Engineers | publication name
metadata(doi:10.1016/j.jtice.2016.03.045) | 2016-07-31 | Cover Date
K-poisoned catalyst(doi:10.1016/j.jtice.2016.03.045) | raw_material(doi:10.1016/j.jtice.2016.03.045-K-poisoned catalyst) | catalyst-raw_material
raw_material(doi:10.1016/j.jtice.2016.03.045-K-poisoned catalyst) | Mn/TiO2catalyst | catalyst-raw_material
raw_material(doi:10.1016/j.jtice.2016.03.045-K-poisoned catalyst) | Mn–Co/TiO2catalyst | catalyst-raw_material
raw_material(doi:10.1016/j.jtice.2016.03.045-K-poisoned catalyst) | KNO3 | catalyst-raw_material
K-poisoned catalyst(doi:10.1016/j.jtice.2016.03.045) | impregnation | catalyst-method
CeO2supports(doi:10.1016/j.jtice.2016.04.034) | step(doi:10.1016/j.jtice.2016.04.034-CeO2supports) | step
step(doi:10.1016/j.jtice.2016.04.034-CeO2supports) | age | step_1
age | 20°C | participate_temperature
age | 5h | participate_time
step(doi:10.1016/j.jtice.2016.04.034-CeO2supports) | calcined | step_2
calcined | 550°C | participate_temperature
calcined | 5h | participate_time
step(doi:10.1016/j.jtice.2016.04.034-CeO2supports) | dissolve | step_3
dissolve | Ce(NO3)3·6H2O (0.01mol) | reagents
dissolve | glucose (0.05mol) | reagents
dissolve | acrylic acid (0.03mol) | reagents
dissolve | deionized water | reagents
step(doi:10.1016/j.jtice.2016.04.034-CeO2supports) | drip | step_4
drip | 25mL ammonia solution (25 wt%) | participate
drip | room temperature | participate_temperature
step(doi:10.1016/j.jtice.2016.04.034-CeO2supports) | dry | step_5
dry | 80°C | participate_temperature
dry | 12h | participate_time
step(doi:10.1016/j.jtice.2016.04.034-CeO2supports) | filter | step_6
step(doi:10.1016/j.jtice.2016.04.034-CeO2supports) | keep | step_7
keep | 160°C | participate_temperature
keep | 3 days | participate_time
step(doi:10.1016/j.jtice.2016.04.034-CeO2supports) | pour | step_8
step(doi:10.1016/j.jtice.2016.04.034-CeO2supports) | wash | step_9
CeO2supports(doi:10.1016/j.jtice.2016.04.034) | metadata(doi:10.1016/j.jtice.2016.04.034) | article metadata
metadata(doi:10.1016/j.jtice.2016.04.034) | doi:10.1016/j.jtice.2016.04.034 | article doi
metadata(doi:10.1016/j.jtice.2016.04.034) | Effect of CeO2 support on the selective catalytic reduction of NO with NH3 over P-W/CeO2 | article title
metadata(doi:10.1016/j.jtice.2016.04.034) | Journal of the Taiwan Institute of Chemical Engineers | publication name
metadata(doi:10.1016/j.jtice.2016.04.034) | 2016-08-31 | Cover Date
CeO2supports(doi:10.1016/j.jtice.2016.04.034) | step(doi:10.1016/j.jtice.2016.04.034-CeO2supports) | step
step(doi:10.1016/j.jtice.2016.04.034-CeO2supports) | calcined | step_1
calcined | 550°C | participate_temperature
calcined | 5h | participate_time
step(doi:10.1016/j.jtice.2016.04.034-CeO2supports) | dissolve | step_2
dissolve | Ce(NO3)3·6H2O (0.01mol) | reagents
dissolve | citric acid (0.02mol) | reagents
dissolve | deionized water | reagents
step(doi:10.1016/j.jtice.2016.04.034-CeO2supports) | dry | step_3
dry | 140°C | participate_temperature
step(doi:10.1016/j.jtice.2016.04.034-CeO2supports) | heat | step_4
heat | 80°C | participate_temperature
step(doi:10.1016/j.jtice.2016.04.034-CeO2supports) | stir | step_5
CeO2supports(doi:10.1016/j.jtice.2016.04.034) | metadata(doi:10.1016/j.jtice.2016.04.034) | article metadata
metadata(doi:10.1016/j.jtice.2016.04.034) | doi:10.1016/j.jtice.2016.04.034 | article doi
metadata(doi:10.1016/j.jtice.2016.04.034) | Effect of CeO2 support on the selective catalytic reduction of NO with NH3 over P-W/CeO2 | article title
metadata(doi:10.1016/j.jtice.2016.04.034) | Journal of the Taiwan Institute of Chemical Engineers | publication name
metadata(doi:10.1016/j.jtice.2016.04.034) | 2016-08-31 | Cover Date
CeO2supports(doi:10.1016/j.jtice.2016.04.034) | step(doi:10.1016/j.jtice.2016.04.034-CeO2supports) | step
step(doi:10.1016/j.jtice.2016.04.034-CeO2supports) | add1 | step_1
add1 | NH3·H2O | participate
step(doi:10.1016/j.jtice.2016.04.034-CeO2supports) | add2 | step_2
add2 | (NH4)2CO3 | participate
step(doi:10.1016/j.jtice.2016.04.034-CeO2supports) | age | step_3
age | 5h | participate_time
step(doi:10.1016/j.jtice.2016.04.034-CeO2supports) | calcined | step_4
calcined | 550°C | participate_temperature
calcined | 5h | participate_time
step(doi:10.1016/j.jtice.2016.04.034-CeO2supports) | dissolve | step_5
dissolve | Ce(NO3)3·6H2O | reagents
dissolve | distilled water | reagents
step(doi:10.1016/j.jtice.2016.04.034-CeO2supports) | filter | step_6
step(doi:10.1016/j.jtice.2016.04.034-CeO2supports) | stir | step_7
stir | 4h | participate_time
step(doi:10.1016/j.jtice.2016.04.034-CeO2supports) | wash | step_8
wash | distilled water | participate
CeO2supports(doi:10.1016/j.jtice.2016.04.034) | metadata(doi:10.1016/j.jtice.2016.04.034) | article metadata
metadata(doi:10.1016/j.jtice.2016.04.034) | doi:10.1016/j.jtice.2016.04.034 | article doi
metadata(doi:10.1016/j.jtice.2016.04.034) | Effect of CeO2 support on the selective catalytic reduction of NO with NH3 over P-W/CeO2 | article title
metadata(doi:10.1016/j.jtice.2016.04.034) | Journal of the Taiwan Institute of Chemical Engineers | publication name
metadata(doi:10.1016/j.jtice.2016.04.034) | 2016-08-31 | Cover Date
Phosphotungstic acid doped CeO2supports(doi:10.1016/j.jtice.2016.04.034) | step(doi:10.1016/j.jtice.2016.04.034-Phosphotungstic acid doped CeO2supports) | step
step(doi:10.1016/j.jtice.2016.04.034-Phosphotungstic acid doped CeO2supports) | calcined1 | step_1
calcined1 | 300°C | participate_temperature
calcined1 | 2h | participate_time
step(doi:10.1016/j.jtice.2016.04.034-Phosphotungstic acid doped CeO2supports) | calcined2 | step_2
calcined2 | 550°C | participate_temperature
calcined2 | 3h | participate_time
step(doi:10.1016/j.jtice.2016.04.034-Phosphotungstic acid doped CeO2supports) | dissolve | step_3
dissolve | 0.6g phosphotungstic acid | reagents
dissolve | deionized water | reagents
step(doi:10.1016/j.jtice.2016.04.034-Phosphotungstic acid doped CeO2supports) | dry | step_4
dry | 105°C | participate_temperature
dry | overnight | participate_time
step(doi:10.1016/j.jtice.2016.04.034-Phosphotungstic acid doped CeO2supports) | heat | step_5
heat | 60°C | participate_temperature
heat | 5h | participate_time
step(doi:10.1016/j.jtice.2016.04.034-Phosphotungstic acid doped CeO2supports) | immerse | step_6
immerse | 2h | participate_time
Phosphotungstic acid doped CeO2supports(doi:10.1016/j.jtice.2016.04.034) | metadata(doi:10.1016/j.jtice.2016.04.034) | article metadata
metadata(doi:10.1016/j.jtice.2016.04.034) | doi:10.1016/j.jtice.2016.04.034 | article doi
metadata(doi:10.1016/j.jtice.2016.04.034) | Effect of CeO2 support on the selective catalytic reduction of NO with NH3 over P-W/CeO2 | article title
metadata(doi:10.1016/j.jtice.2016.04.034) | Journal of the Taiwan Institute of Chemical Engineers | publication name
metadata(doi:10.1016/j.jtice.2016.04.034) | 2016-08-31 | Cover Date
Phosphotungstic acid doped CeO2supports(doi:10.1016/j.jtice.2016.04.034) | raw_material(doi:10.1016/j.jtice.2016.04.034-Phosphotungstic acid doped CeO2supports) | catalyst-raw_material
raw_material(doi:10.1016/j.jtice.2016.04.034-Phosphotungstic acid doped CeO2supports) | phosphotungstic acid | catalyst-raw_material
raw_material(doi:10.1016/j.jtice.2016.04.034-Phosphotungstic acid doped CeO2supports) | CeO2-1 | catalyst-raw_material
raw_material(doi:10.1016/j.jtice.2016.04.034-Phosphotungstic acid doped CeO2supports) | CeO2-2 | catalyst-raw_material
raw_material(doi:10.1016/j.jtice.2016.04.034-Phosphotungstic acid doped CeO2supports) | CeO2-3 | catalyst-raw_material
Phosphotungstic acid doped CeO2supports(doi:10.1016/j.jtice.2016.04.034) | Impregnating method | catalyst-method
Ce/TiO2catalyst(doi:10.1016/j.jtice.2017.06.019) | step(doi:10.1016/j.jtice.2017.06.019-Ce/TiO2catalyst) | step
step(doi:10.1016/j.jtice.2017.06.019-Ce/TiO2catalyst) | calcined1 | step_1
calcined1 | 550 °C | participate_temperature
calcined1 | 5h | participate_time
step(doi:10.1016/j.jtice.2017.06.019-Ce/TiO2catalyst) | dye | step_2
dye | 80 °C | participate_temperature
dye | 24h | participate_time
step(doi:10.1016/j.jtice.2017.06.019-Ce/TiO2catalyst) | mix | step_3
mix | cerium nitrate (0.02mol) | reagents
mix | butyl titanate (0.1mol) | reagents
mix | anhydrous ethanol (2.9mol) | reagents
mix | deionized water (1.9mol) | reagents
mix | room temperature | participate_temperature
step(doi:10.1016/j.jtice.2017.06.019-Ce/TiO2catalyst) | stir1 | step_4
stir1 | vigorous stirring | participate_time
Ce/TiO2catalyst(doi:10.1016/j.jtice.2017.06.019) | metadata(doi:10.1016/j.jtice.2017.06.019) | article metadata
metadata(doi:10.1016/j.jtice.2017.06.019) | doi:10.1016/j.jtice.2017.06.019 | article doi
metadata(doi:10.1016/j.jtice.2017.06.019) | Deactivation mechanism of Ca on Ce/TiO2 catalyst for selective catalytic reduction of NO x with NH3 | article title
metadata(doi:10.1016/j.jtice.2017.06.019) | Journal of the Taiwan Institute of Chemical Engineers | publication name
metadata(doi:10.1016/j.jtice.2017.06.019) | 2017-09-30 | Cover Date
Ce/TiO2catalyst(doi:10.1016/j.jtice.2017.06.019) | raw_material(doi:10.1016/j.jtice.2017.06.019-Ce/TiO2catalyst) | catalyst-raw_material
raw_material(doi:10.1016/j.jtice.2017.06.019-Ce/TiO2catalyst) | phosphotungstic acid | catalyst-raw_material
raw_material(doi:10.1016/j.jtice.2017.06.019-Ce/TiO2catalyst) | CeO2-1 | catalyst-raw_material
raw_material(doi:10.1016/j.jtice.2017.06.019-Ce/TiO2catalyst) | CeO2-2 | catalyst-raw_material
raw_material(doi:10.1016/j.jtice.2017.06.019-Ce/TiO2catalyst) | CeO2-3 | catalyst-raw_material
Ce/TiO2catalyst(doi:10.1016/j.jtice.2017.06.019) | sol–gel method | catalyst-method
Ce/TiO2catalyst(doi:10.1016/j.jtice.2017.06.039) | metadata(doi:10.1016/j.jtice.2017.06.039) | article metadata
metadata(doi:10.1016/j.jtice.2017.06.039) | doi:10.1016/j.jtice.2017.06.039 | article doi
metadata(doi:10.1016/j.jtice.2017.06.039) | The enhancement of Zn resistance of Mn/TiO2 catalyst for NH3-SCR reaction by the modification with Al2(SO4)3 | article title
metadata(doi:10.1016/j.jtice.2017.06.039) | Journal of the Taiwan Institute of Chemical Engineers | publication name
metadata(doi:10.1016/j.jtice.2017.06.039) | 2017-09-30 | Cover Date
Ce/TiO2catalyst(doi:10.1016/j.jtice.2017.06.039) | metadata(doi:10.1016/j.jtice.2017.06.039) | article metadata
metadata(doi:10.1016/j.jtice.2017.06.039) | doi:10.1016/j.jtice.2017.06.039 | article doi
metadata(doi:10.1016/j.jtice.2017.06.039) | The enhancement of Zn resistance of Mn/TiO2 catalyst for NH3-SCR reaction by the modification with Al2(SO4)3 | article title
metadata(doi:10.1016/j.jtice.2017.06.039) | Journal of the Taiwan Institute of Chemical Engineers | publication name
metadata(doi:10.1016/j.jtice.2017.06.039) | 2017-09-30 | Cover Date
Ce/TiO2catalyst(doi:10.1016/j.jtice.2017.06.039) | raw_material(doi:10.1016/j.jtice.2017.06.039-Ce/TiO2catalyst) | catalyst-raw_material
raw_material(doi:10.1016/j.jtice.2017.06.039-Ce/TiO2catalyst) | phosphotungstic acid | catalyst-raw_material
raw_material(doi:10.1016/j.jtice.2017.06.039-Ce/TiO2catalyst) | CeO2-1 | catalyst-raw_material
raw_material(doi:10.1016/j.jtice.2017.06.039-Ce/TiO2catalyst) | CeO2-2 | catalyst-raw_material
raw_material(doi:10.1016/j.jtice.2017.06.039-Ce/TiO2catalyst) | CeO2-3 | catalyst-raw_material
Ce/TiO2catalyst(doi:10.1016/j.jtice.2017.06.039) | sol–gel method | catalyst-method
The sample(doi:10.1016/j.jtice.2017.06.045) | step(doi:10.1016/j.jtice.2017.06.045-The sample) | step
step(doi:10.1016/j.jtice.2017.06.045-The sample) | calcined | step_1
calcined | 550°C | participate_temperature
calcined | 3h | participate_time
step(doi:10.1016/j.jtice.2017.06.045-The sample) | dry | step_2
dry | 70°C | participate_temperature
dry | 12h | participate_time
step(doi:10.1016/j.jtice.2017.06.045-The sample) | impregnation | step_3
impregnation | Pt(NO3)2 | reagents
impregnation | Cu(NO3)2·3H2O | reagents
impregnation | ZSM-5 support materials | reagents
The sample(doi:10.1016/j.jtice.2017.06.045) | metadata(doi:10.1016/j.jtice.2017.06.045) | article metadata
metadata(doi:10.1016/j.jtice.2017.06.045) | doi:10.1016/j.jtice.2017.06.045 | article doi
metadata(doi:10.1016/j.jtice.2017.06.045) | Promotion of catalytic performance by adding Cu into Pt/ZSM-5 catalyst for selective catalytic oxidation of ammonia | article title
metadata(doi:10.1016/j.jtice.2017.06.045) | Journal of the Taiwan Institute of Chemical Engineers | publication name
metadata(doi:10.1016/j.jtice.2017.06.045) | 2017-09-30 | Cover Date
The sample(doi:10.1016/j.jtice.2017.06.045) | raw_material(doi:10.1016/j.jtice.2017.06.045-The sample) | catalyst-raw_material
raw_material(doi:10.1016/j.jtice.2017.06.045-The sample) | Pt(NO3)2 | catalyst-raw_material
raw_material(doi:10.1016/j.jtice.2017.06.045-The sample) | Cu(NO3)2·3H2O | catalyst-raw_material
raw_material(doi:10.1016/j.jtice.2017.06.045-The sample) | ZSM-5 support materials | catalyst-raw_material
The sample(doi:10.1016/j.jtice.2017.06.045) | co-impregnation method | catalyst-method
Mn/TiO2, Mn/TiO2Cl and Mn/TiO2P(doi:10.1016/j.jtice.2017.07.013) | step(doi:10.1016/j.jtice.2017.07.013-Mn/TiO2, Mn/TiO2Cl and Mn/TiO2P) | step
step(doi:10.1016/j.jtice.2017.07.013-Mn/TiO2, Mn/TiO2Cl and Mn/TiO2P) | add | step_1
Mn/TiO2, Mn/TiO2Cl and Mn/TiO2P(doi:10.1016/j.jtice.2017.07.013) | metadata(doi:10.1016/j.jtice.2017.07.013) | article metadata
metadata(doi:10.1016/j.jtice.2017.07.013) | doi:10.1016/j.jtice.2017.07.013 | article doi
metadata(doi:10.1016/j.jtice.2017.07.013) | Mechanistic investigation of the different poisoning mechanisms of Cl and P on Mn/TiO2 catalyst for selective catalytic reduction of NOx with NH3 | article title
metadata(doi:10.1016/j.jtice.2017.07.013) | Journal of the Taiwan Institute of Chemical Engineers | publication name
metadata(doi:10.1016/j.jtice.2017.07.013) | 2017-11-30 | Cover Date
Mn/TiO2, Mn/TiO2Cl and Mn/TiO2P(doi:10.1016/j.jtice.2017.07.013) | raw_material(doi:10.1016/j.jtice.2017.07.013-Mn/TiO2, Mn/TiO2Cl and Mn/TiO2P) | catalyst-raw_material
raw_material(doi:10.1016/j.jtice.2017.07.013-Mn/TiO2, Mn/TiO2Cl and Mn/TiO2P) | Manganese nitrate | catalyst-raw_material
raw_material(doi:10.1016/j.jtice.2017.07.013-Mn/TiO2, Mn/TiO2Cl and Mn/TiO2P) | butyl titanate | catalyst-raw_material
Mn/TiO2, Mn/TiO2Cl and Mn/TiO2P(doi:10.1016/j.jtice.2017.07.013) | sol-gel method | catalyst-method
Mn/TiO2, Mn/TiO2Cl and Mn/TiO2P(doi:10.1016/j.jtice.2018.02.029) | raw_material(doi:10.1016/j.jtice.2018.02.029-Mn/TiO2, Mn/TiO2Cl and Mn/TiO2P) | catalyst-raw_material
raw_material(doi:10.1016/j.jtice.2018.02.029-Mn/TiO2, Mn/TiO2Cl and Mn/TiO2P) | Manganese nitrate | catalyst-raw_material
raw_material(doi:10.1016/j.jtice.2018.02.029-Mn/TiO2, Mn/TiO2Cl and Mn/TiO2P) | butyl titanate | catalyst-raw_material
Mn/TiO2, Mn/TiO2Cl and Mn/TiO2P(doi:10.1016/j.jtice.2018.02.029) | sol-gel method | catalyst-method
La: Sr: Mn(doi:10.1016/j.jtice.2018.03.036) | step(doi:10.1016/j.jtice.2018.03.036-La: Sr: Mn) | step
step(doi:10.1016/j.jtice.2018.03.036-La: Sr: Mn) | activate | step_1
activate | 500°C | participate_temperature
activate | 180min | participate_time
step(doi:10.1016/j.jtice.2018.03.036-La: Sr: Mn) | calcined | step_2
calcined | 700°C | participate_temperature
calcined | 4h | participate_time
step(doi:10.1016/j.jtice.2018.03.036-La: Sr: Mn) | dissolve | step_3
dissolve | metal nitrates | reagents
dissolve | citric acid | reagents
dissolve | deionized water | reagents
dissolve | a few drops of diluted nitric acid | reagents
dissolve | 40°C | participate_temperature
dissolve | 40min | participate_time
step(doi:10.1016/j.jtice.2018.03.036-La: Sr: Mn) | dry | step_4
dry | 120°C | participate_temperature
dry | 16h | participate_time
step(doi:10.1016/j.jtice.2018.03.036-La: Sr: Mn) | soak | step_5
soak | 90°C | participate_temperature
soak | 30min | participate_time
step(doi:10.1016/j.jtice.2018.03.036-La: Sr: Mn) | stir | step_6
stir | 40°C | participate_temperature
stir | 40min | participate_time
step(doi:10.1016/j.jtice.2018.03.036-La: Sr: Mn) | wash | step_7
wash | deionized water | participate
La: Sr: Mn(doi:10.1016/j.jtice.2018.03.036) | metadata(doi:10.1016/j.jtice.2018.03.036) | article metadata
metadata(doi:10.1016/j.jtice.2018.03.036) | doi:10.1016/j.jtice.2018.03.036 | article doi
metadata(doi:10.1016/j.jtice.2018.03.036) | Experimental study on reduction of NO by CH4 over La0.8Sr0.2MnO3/α-Al2O3 in excess of O2 | article title
metadata(doi:10.1016/j.jtice.2018.03.036) | Journal of the Taiwan Institute of Chemical Engineers | publication name
metadata(doi:10.1016/j.jtice.2018.03.036) | 2018-06-30 | Cover Date
La: Sr: Mn(doi:10.1016/j.jtice.2018.03.036) | raw_material(doi:10.1016/j.jtice.2018.03.036-La: Sr: Mn) | catalyst-raw_material
raw_material(doi:10.1016/j.jtice.2018.03.036-La: Sr: Mn) | La(NO3)3•nH2O | catalyst-raw_material
raw_material(doi:10.1016/j.jtice.2018.03.036-La: Sr: Mn) | Sr(NO3)2 | catalyst-raw_material
raw_material(doi:10.1016/j.jtice.2018.03.036-La: Sr: Mn) | Mn(NO3)2 | catalyst-raw_material
raw_material(doi:10.1016/j.jtice.2018.03.036-La: Sr: Mn) | citric acid | catalyst-raw_material
raw_material(doi:10.1016/j.jtice.2018.03.036-La: Sr: Mn) | α-Al2O3 globules | catalyst-raw_material
La: Sr: Mn(doi:10.1016/j.jtice.2018.03.036) | co-impregnation method | catalyst-method
MgO supported Ce–Fe catalysts(doi:10.1016/j.jtice.2018.04.023) | step(doi:10.1016/j.jtice.2018.04.023-MgO supported Ce–Fe catalysts) | step
step(doi:10.1016/j.jtice.2018.04.023-MgO supported Ce–Fe catalysts) | add | step_1
add | 1 g MgO | reagents
add | aqueous solution of iron trinitrate nonahydrate and cerium nitrate hexahydrate | reagents
step(doi:10.1016/j.jtice.2018.04.023-MgO supported Ce–Fe catalysts) | calcined | step_2
calcined | 600 °C | participate_temperature
calcined | 2 h | participate_time
step(doi:10.1016/j.jtice.2018.04.023-MgO supported Ce–Fe catalysts) | dry | step_3
dry | 100 °C | participate_temperature
dry | 24 h | participate_time
step(doi:10.1016/j.jtice.2018.04.023-MgO supported Ce–Fe catalysts) | grind | step_4
step(doi:10.1016/j.jtice.2018.04.023-MgO supported Ce–Fe catalysts) | mix | step_5
MgO supported Ce–Fe catalysts(doi:10.1016/j.jtice.2018.04.023) | metadata(doi:10.1016/j.jtice.2018.04.023) | article metadata
metadata(doi:10.1016/j.jtice.2018.04.023) | doi:10.1016/j.jtice.2018.04.023 | article doi
metadata(doi:10.1016/j.jtice.2018.04.023) | Enhanced selective catalytic wet oxidation of H2S to S over Ce–Fe/MgO catalysts at ambient temperature | article title
metadata(doi:10.1016/j.jtice.2018.04.023) | Journal of the Taiwan Institute of Chemical Engineers | publication name
metadata(doi:10.1016/j.jtice.2018.04.023) | 2018-08-31 | Cover Date
MgO supported Ce–Fe catalysts(doi:10.1016/j.jtice.2018.04.023) | raw_material(doi:10.1016/j.jtice.2018.04.023-MgO supported Ce–Fe catalysts) | catalyst-raw_material
raw_material(doi:10.1016/j.jtice.2018.04.023-MgO supported Ce–Fe catalysts) | MgO | catalyst-raw_material
raw_material(doi:10.1016/j.jtice.2018.04.023-MgO supported Ce–Fe catalysts) | iron trinitrate nonahydrate | catalyst-raw_material
raw_material(doi:10.1016/j.jtice.2018.04.023-MgO supported Ce–Fe catalysts) | cerium nitrate hexahydrate | catalyst-raw_material
MgO supported Ce–Fe catalysts(doi:10.1016/j.jtice.2018.04.023) | wetness impregnation | catalyst-method
SC-8, SC-9, SC-10, SC-11(doi:10.1016/j.jtice.2018.05.018) | step(doi:10.1016/j.jtice.2018.05.018-SC-8, SC-9, SC-10, SC-11) | step
step(doi:10.1016/j.jtice.2018.05.018-SC-8, SC-9, SC-10, SC-11) | calcined | step_1
calcined | 550°C | participate_temperature
calcined | 5h | participate_time
step(doi:10.1016/j.jtice.2018.05.018-SC-8, SC-9, SC-10, SC-11) | crush | step_2
step(doi:10.1016/j.jtice.2018.05.018-SC-8, SC-9, SC-10, SC-11) | dissolve | step_3
dissolve | Ce(NO3)3•6H2O | reagents
dissolve | silicotungstic acid | reagents
dissolve | deionized water | reagents
step(doi:10.1016/j.jtice.2018.05.018-SC-8, SC-9, SC-10, SC-11) | drip | step_4
drip | ammonia | participate
step(doi:10.1016/j.jtice.2018.05.018-SC-8, SC-9, SC-10, SC-11) | maintain | step_5
maintain | 105°C | participate_temperature
maintain | 24h | participate_time
step(doi:10.1016/j.jtice.2018.05.018-SC-8, SC-9, SC-10, SC-11) | press | step_6
step(doi:10.1016/j.jtice.2018.05.018-SC-8, SC-9, SC-10, SC-11) | sieve | step_7
step(doi:10.1016/j.jtice.2018.05.018-SC-8, SC-9, SC-10, SC-11) | stir | step_8
stir | unknown | participate_time
step(doi:10.1016/j.jtice.2018.05.018-SC-8, SC-9, SC-10, SC-11) | transfer | step_9
transfer | unknown | participate_temperature
SC-8, SC-9, SC-10, SC-11(doi:10.1016/j.jtice.2018.05.018) | metadata(doi:10.1016/j.jtice.2018.05.018) | article metadata
metadata(doi:10.1016/j.jtice.2018.05.018) | doi:10.1016/j.jtice.2018.05.018 | article doi
metadata(doi:10.1016/j.jtice.2018.05.018) | Mechanisms study of silicotungstic acid modified CeO2 catalyst for selective catalytic reduction of NO x with NH3: Effect of pH values | article title
metadata(doi:10.1016/j.jtice.2018.05.018) | Journal of the Taiwan Institute of Chemical Engineers | publication name
metadata(doi:10.1016/j.jtice.2018.05.018) | 2018-10-31 | Cover Date
SC-8, SC-9, SC-10, SC-11(doi:10.1016/j.jtice.2018.05.018) | raw_material(doi:10.1016/j.jtice.2018.05.018-SC-8, SC-9, SC-10, SC-11) | catalyst-raw_material
raw_material(doi:10.1016/j.jtice.2018.05.018-SC-8, SC-9, SC-10, SC-11) | Ce(NO3)3•6H2O | catalyst-raw_material
raw_material(doi:10.1016/j.jtice.2018.05.018-SC-8, SC-9, SC-10, SC-11) | silicotungstic acid | catalyst-raw_material
raw_material(doi:10.1016/j.jtice.2018.05.018-SC-8, SC-9, SC-10, SC-11) | ammonia | catalyst-raw_material
SC-8, SC-9, SC-10, SC-11(doi:10.1016/j.jtice.2018.05.018) | one pot method | catalyst-method
Fe0.3Mn0.5Zr0.2(doi:10.1016/j.jtice.2018.07.027) | step(doi:10.1016/j.jtice.2018.07.027-Fe0.3Mn0.5Zr0.2) | step
step(doi:10.1016/j.jtice.2018.07.027-Fe0.3Mn0.5Zr0.2) | add | step_1
add | ammonia solution (26 wt%) | participate
step(doi:10.1016/j.jtice.2018.07.027-Fe0.3Mn0.5Zr0.2) | age | step_2
age | 70°C | participate_temperature
age | 2h | participate_time
step(doi:10.1016/j.jtice.2018.07.027-Fe0.3Mn0.5Zr0.2) | calcined | step_3
calcined | 400, 500, 600, 700 and 800°C | participate_temperature
calcined | 2.5h | participate_time
step(doi:10.1016/j.jtice.2018.07.027-Fe0.3Mn0.5Zr0.2) | crushed | step_4
step(doi:10.1016/j.jtice.2018.07.027-Fe0.3Mn0.5Zr0.2) | dissolve1 | step_5
dissolve1 | ZrOCO3 | reagents
dissolve1 | nitric acid solution (65 wt%) | reagents
step(doi:10.1016/j.jtice.2018.07.027-Fe0.3Mn0.5Zr0.2) | dissolve2 | step_6
dissolve2 | Fe(NO3)3·9H2O | reagents
dissolve2 | Mn(NO3)2 | reagents
dissolve2 | deionized water | reagents
step(doi:10.1016/j.jtice.2018.07.027-Fe0.3Mn0.5Zr0.2) | dry | step_7
dry | 105 °C | participate_temperature
dry | 12h | participate_time
step(doi:10.1016/j.jtice.2018.07.027-Fe0.3Mn0.5Zr0.2) | filter | step_8
step(doi:10.1016/j.jtice.2018.07.027-Fe0.3Mn0.5Zr0.2) | mix | step_9
mix | aqueous solution | participate
step(doi:10.1016/j.jtice.2018.07.027-Fe0.3Mn0.5Zr0.2) | pressed | step_10
step(doi:10.1016/j.jtice.2018.07.027-Fe0.3Mn0.5Zr0.2) | sieved | step_11
step(doi:10.1016/j.jtice.2018.07.027-Fe0.3Mn0.5Zr0.2) | stir | step_12
stir | 20min | participate_time
step(doi:10.1016/j.jtice.2018.07.027-Fe0.3Mn0.5Zr0.2) | wash | step_13
wash | distilled water | participate
Fe0.3Mn0.5Zr0.2(doi:10.1016/j.jtice.2018.07.027) | metadata(doi:10.1016/j.jtice.2018.07.027) | article metadata
metadata(doi:10.1016/j.jtice.2018.07.027) | doi:10.1016/j.jtice.2018.07.027 | article doi
metadata(doi:10.1016/j.jtice.2018.07.027) | Effect of calcination temperature on low-temperature NH3-SCR activity and the resistance of SO2 with or without H2O over Fe–Mn–Zr catalyst | article title
metadata(doi:10.1016/j.jtice.2018.07.027) | Journal of the Taiwan Institute of Chemical Engineers | publication name
metadata(doi:10.1016/j.jtice.2018.07.027) | 2018-12-31 | Cover Date
Fe0.3Mn0.5Zr0.2(doi:10.1016/j.jtice.2018.07.027) | raw_material(doi:10.1016/j.jtice.2018.07.027-Fe0.3Mn0.5Zr0.2) | catalyst-raw_material
raw_material(doi:10.1016/j.jtice.2018.07.027-Fe0.3Mn0.5Zr0.2) | ZrOCO3 | catalyst-raw_material
raw_material(doi:10.1016/j.jtice.2018.07.027-Fe0.3Mn0.5Zr0.2) | Fe(NO3)3·9H2O | catalyst-raw_material
raw_material(doi:10.1016/j.jtice.2018.07.027-Fe0.3Mn0.5Zr0.2) | Mn(NO3)2 | catalyst-raw_material
raw_material(doi:10.1016/j.jtice.2018.07.027-Fe0.3Mn0.5Zr0.2) | nitric acid solution | catalyst-raw_material
raw_material(doi:10.1016/j.jtice.2018.07.027-Fe0.3Mn0.5Zr0.2) | ammonia solution | catalyst-raw_material
Fe0.3Mn0.5Zr0.2(doi:10.1016/j.jtice.2018.07.027) | co-precipitation method | catalyst-method
Ti doped MnOx catalysts(doi:10.1016/j.jtice.2019.04.019) | step(doi:10.1016/j.jtice.2019.04.019-Ti doped MnOx catalysts) | step
step(doi:10.1016/j.jtice.2019.04.019-Ti doped MnOx catalysts) | add | step_1
add | 25 wt% NH3·H2O | participate
step(doi:10.1016/j.jtice.2019.04.019-Ti doped MnOx catalysts) | age | step_2
age | 60°C | participate_temperature
age | 1h | participate_time
step(doi:10.1016/j.jtice.2019.04.019-Ti doped MnOx catalysts) | calcined | step_3
calcined | 400°C | participate_temperature
calcined | 6h | participate_time
step(doi:10.1016/j.jtice.2019.04.019-Ti doped MnOx catalysts) | dissolve1 | step_4
step(doi:10.1016/j.jtice.2019.04.019-Ti doped MnOx catalysts) | dry | step_5
dry | 105°C | participate_temperature
dry | 12h | participate_time
step(doi:10.1016/j.jtice.2019.04.019-Ti doped MnOx catalysts) | filter | step_6
step(doi:10.1016/j.jtice.2019.04.019-Ti doped MnOx catalysts) | mix | step_7
mix | precursor solution | participate
step(doi:10.1016/j.jtice.2019.04.019-Ti doped MnOx catalysts) | stir | step_8
step(doi:10.1016/j.jtice.2019.04.019-Ti doped MnOx catalysts) | wash | step_9
wash | deionized water | participate
Ti doped MnOx catalysts(doi:10.1016/j.jtice.2019.04.019) | metadata(doi:10.1016/j.jtice.2019.04.019) | article metadata
metadata(doi:10.1016/j.jtice.2019.04.019) | doi:10.1016/j.jtice.2019.04.019 | article doi
metadata(doi:10.1016/j.jtice.2019.04.019) | The enhanced performance of Ti doped MnOx for the removal of NO with NH3 | article title
metadata(doi:10.1016/j.jtice.2019.04.019) | Journal of the Taiwan Institute of Chemical Engineers | publication name
metadata(doi:10.1016/j.jtice.2019.04.019) | 2019-07-31 | Cover Date
Ti doped MnOx catalysts(doi:10.1016/j.jtice.2019.04.019) | raw_material(doi:10.1016/j.jtice.2019.04.019-Ti doped MnOx catalysts) | catalyst-raw_material
raw_material(doi:10.1016/j.jtice.2019.04.019-Ti doped MnOx catalysts) | Mn(NO3)2 | catalyst-raw_material
raw_material(doi:10.1016/j.jtice.2019.04.019-Ti doped MnOx catalysts) | TiO(SO4) | catalyst-raw_material
raw_material(doi:10.1016/j.jtice.2019.04.019-Ti doped MnOx catalysts) | 25 wt% NH3·H2O | catalyst-raw_material
Ti doped MnOx catalysts(doi:10.1016/j.jtice.2019.04.019) | coprecipitation | catalyst-method
Ti doped MnOx catalysts(doi:10.1016/j.jtice.2019.04.019) | 30% NO removal for TiOx between 200-300°C | conversion
Ti doped MnOx catalysts(doi:10.1016/j.jtice.2019.04.019) | Nearly 100% N2 selectivity in the range of 80–160 °C, decreasing above 200 °C | selectivity
Ti doped MnOx catalysts(doi:10.1016/j.jtice.2019.04.019) | Good deNOx activity below 200 °C for Mn1Ti1Ox | activity
Ti doped MnOx catalysts(doi:10.1016/j.jtice.2019.04.019) | NO removal for TiOx between 200-300°C | condition
Ce-Fe/AC catalysts(doi:10.1016/j.jtice.2020.03.005) | step(doi:10.1016/j.jtice.2020.03.005-Ce-Fe/AC catalysts) | step
step(doi:10.1016/j.jtice.2020.03.005-Ce-Fe/AC catalysts) | add1 | step_1
add1 | 1g AC | reagents
add1 | 10 ml iron trinitrate nonahydrate and cerium nitrate hexahydrate | reagents
step(doi:10.1016/j.jtice.2020.03.005-Ce-Fe/AC catalysts) | add2 | step_2
add2 | 7g sodium hydroxide | participate
step(doi:10.1016/j.jtice.2020.03.005-Ce-Fe/AC catalysts) | dry | step_3
dry | 100°C | participate_temperature
dry | 24h | participate_time
step(doi:10.1016/j.jtice.2020.03.005-Ce-Fe/AC catalysts) | grind | step_4
step(doi:10.1016/j.jtice.2020.03.005-Ce-Fe/AC catalysts) | mix1 | step_5
mix1 | 10min | participate_time
step(doi:10.1016/j.jtice.2020.03.005-Ce-Fe/AC catalysts) | mix2 | step_6
mix2 | 1h | participate_time
step(doi:10.1016/j.jtice.2020.03.005-Ce-Fe/AC catalysts) | wash | step_7
wash | deionized water | participate
Ce-Fe/AC catalysts(doi:10.1016/j.jtice.2020.03.005) | metadata(doi:10.1016/j.jtice.2020.03.005) | article metadata
metadata(doi:10.1016/j.jtice.2020.03.005) | doi:10.1016/j.jtice.2020.03.005 | article doi
metadata(doi:10.1016/j.jtice.2020.03.005) | Enhanced selective catalytic oxidation of H2S over Ce-Fe/AC catalysts at ambient temperature | article title
metadata(doi:10.1016/j.jtice.2020.03.005) | Journal of the Taiwan Institute of Chemical Engineers | publication name
metadata(doi:10.1016/j.jtice.2020.03.005) | 2020-05-31 | Cover Date
Ce-Fe/AC catalysts(doi:10.1016/j.jtice.2020.03.005) | raw_material(doi:10.1016/j.jtice.2020.03.005-Ce-Fe/AC catalysts) | catalyst-raw_material
raw_material(doi:10.1016/j.jtice.2020.03.005-Ce-Fe/AC catalysts) | AC (100–400 mesh) | catalyst-raw_material
raw_material(doi:10.1016/j.jtice.2020.03.005-Ce-Fe/AC catalysts) | iron trinitrate nonahydrate (Fe(NO3)3·9H2O) | catalyst-raw_material
raw_material(doi:10.1016/j.jtice.2020.03.005-Ce-Fe/AC catalysts) | cerium nitrate hexahydrate (Ce(NO3)3·6H2O) | catalyst-raw_material
raw_material(doi:10.1016/j.jtice.2020.03.005-Ce-Fe/AC catalysts) | sodium hydroxide | catalyst-raw_material
Ce-Fe/AC catalysts(doi:10.1016/j.jtice.2020.03.005) | wetness impregnation | catalyst-method
Pr-modified MnOx catalysts(doi:10.1016/j.jtice.2021.06.008) | step(doi:10.1016/j.jtice.2021.06.008-Pr-modified MnOx catalysts) | step
step(doi:10.1016/j.jtice.2021.06.008-Pr-modified MnOx catalysts) | add | step_1
add | ammonia solution (25 wt.%) | participate
step(doi:10.1016/j.jtice.2021.06.008-Pr-modified MnOx catalysts) | adjust | step_2
step(doi:10.1016/j.jtice.2021.06.008-Pr-modified MnOx catalysts) | age | step_3
age | room temperature | participate_temperature
age | 3h | participate_time
step(doi:10.1016/j.jtice.2021.06.008-Pr-modified MnOx catalysts) | calcined | step_4
calcined | 450 °C | participate_temperature
calcined | 3 h | participate_time
step(doi:10.1016/j.jtice.2021.06.008-Pr-modified MnOx catalysts) | dissolve | step_5
dissolve | Mn(NO3)2•4H2O | reagents
dissolve | Pr(NO3)3•6H2O | reagents
dissolve | 50 mL deionized water | reagents
dissolve | room temperature | participate_temperature
dissolve | 30min | participate_time
step(doi:10.1016/j.jtice.2021.06.008-Pr-modified MnOx catalysts) | dry | step_6
dry | 120 °C | participate_temperature
dry | overnight | participate_time
step(doi:10.1016/j.jtice.2021.06.008-Pr-modified MnOx catalysts) | separate | step_7
step(doi:10.1016/j.jtice.2021.06.008-Pr-modified MnOx catalysts) | stir1 | step_8
stir1 | room temperature | participate_temperature
stir1 | 30min | participate_time
step(doi:10.1016/j.jtice.2021.06.008-Pr-modified MnOx catalysts) | stir2 | step_9
stir2 | 2h | participate_time
Pr-modified MnOx catalysts(doi:10.1016/j.jtice.2021.06.008) | metadata(doi:10.1016/j.jtice.2021.06.008) | article metadata
metadata(doi:10.1016/j.jtice.2021.06.008) | doi:10.1016/j.jtice.2021.06.008 | article doi
metadata(doi:10.1016/j.jtice.2021.06.008) | Pr-modified MnO x catalysts for selective reduction of NO with NH3 at low temperature | article title
metadata(doi:10.1016/j.jtice.2021.06.008) | Journal of the Taiwan Institute of Chemical Engineers | publication name
metadata(doi:10.1016/j.jtice.2021.06.008) | 2021-08-31 | Cover Date
Pr-modified MnOx catalysts(doi:10.1016/j.jtice.2021.06.008) | raw_material(doi:10.1016/j.jtice.2021.06.008-Pr-modified MnOx catalysts) | catalyst-raw_material
raw_material(doi:10.1016/j.jtice.2021.06.008-Pr-modified MnOx catalysts) | Mn(NO3)2•4H2O | catalyst-raw_material
raw_material(doi:10.1016/j.jtice.2021.06.008-Pr-modified MnOx catalysts) | Pr(NO3)3•6H2O | catalyst-raw_material
Pr-modified MnOx catalysts(doi:10.1016/j.jtice.2021.06.008) | co-precipitation | catalyst-method
La1-xCexMnO3(doi:10.1016/j.jtice.2021.06.056) | step(doi:10.1016/j.jtice.2021.06.056-La1-xCexMnO3) | step
step(doi:10.1016/j.jtice.2021.06.056-La1-xCexMnO3) | add | step_1
add | anhydrous citric acid | participate
step(doi:10.1016/j.jtice.2021.06.056-La1-xCexMnO3) | adjust | step_2
adjust | aqueous solution of ammonia | participate
step(doi:10.1016/j.jtice.2021.06.056-La1-xCexMnO3) | calcined1 | step_3
calcined1 | 400 °C | participate_temperature
calcined1 | 3 h | participate_time
step(doi:10.1016/j.jtice.2021.06.056-La1-xCexMnO3) | calcined2 | step_4
calcined2 | 800 °C | participate_temperature
calcined2 | 3 h | participate_time
step(doi:10.1016/j.jtice.2021.06.056-La1-xCexMnO3) | dissolve | step_5
dissolve | La(NO3)3·6H2O | reagents
dissolve | Mn(NO3)2 | reagents
dissolve | Ce(NO3)3·6H2O | reagents
dissolve | 100mL deionized water | reagents
step(doi:10.1016/j.jtice.2021.06.056-La1-xCexMnO3) | dry | step_6
dry | 120 °C | participate_temperature
dry | 24 h | participate_time
step(doi:10.1016/j.jtice.2021.06.056-La1-xCexMnO3) | heat | step_7
step(doi:10.1016/j.jtice.2021.06.056-La1-xCexMnO3) | heating rate | step_8
step(doi:10.1016/j.jtice.2021.06.056-La1-xCexMnO3) | instrument | step_9
step(doi:10.1016/j.jtice.2021.06.056-La1-xCexMnO3) | stir | step_10
La1-xCexMnO3(doi:10.1016/j.jtice.2021.06.056) | metadata(doi:10.1016/j.jtice.2021.06.056) | article metadata
metadata(doi:10.1016/j.jtice.2021.06.056) | doi:10.1016/j.jtice.2021.06.056 | article doi
metadata(doi:10.1016/j.jtice.2021.06.056) | Improvement of NH3-SCR activity and resistance to SO2 and H2O by Ce modified La-Mn perovskite catalyst | article title
metadata(doi:10.1016/j.jtice.2021.06.056) | Journal of the Taiwan Institute of Chemical Engineers | publication name
metadata(doi:10.1016/j.jtice.2021.06.056) | 2021-09-30 | Cover Date
La1-xCexMnO3(doi:10.1016/j.jtice.2021.06.056) | raw_material(doi:10.1016/j.jtice.2021.06.056-La1-xCexMnO3) | catalyst-raw_material
raw_material(doi:10.1016/j.jtice.2021.06.056-La1-xCexMnO3) | La(NO3)3·6H2O | catalyst-raw_material
raw_material(doi:10.1016/j.jtice.2021.06.056-La1-xCexMnO3) | Mn(NO3)2 | catalyst-raw_material
raw_material(doi:10.1016/j.jtice.2021.06.056-La1-xCexMnO3) | Ce(NO3)3·6H2O | catalyst-raw_material
La1-xCexMnO3(doi:10.1016/j.jtice.2021.06.056) | citric acid sol-gel method | catalyst-method
La1-xCexMnO3(doi:10.1016/j.jtice.2021.06.056) | 90% NOx conversion at 135 °C | conversion
La1-xCexMnO3(doi:10.1016/j.jtice.2021.06.056) | above 70% N2 selectivity | selectivity
La1-xCexMnO3(doi:10.1016/j.jtice.2021.06.056) | improve catalytic activity for NOx removal | activity
La1-xCexMnO3(doi:10.1016/j.jtice.2021.06.056) | 135 °C | condition
ZrO2(doi:10.1016/j.jtice.2021.11.011) | step(doi:10.1016/j.jtice.2021.11.011-ZrO2) | step
step(doi:10.1016/j.jtice.2021.11.011-ZrO2) | add | step_1
add | ammonia solution (28 wt.%) | participate
step(doi:10.1016/j.jtice.2021.11.011-ZrO2) | age | step_2
age | room temperature | participate_temperature
age | 5 h | participate_time
step(doi:10.1016/j.jtice.2021.11.011-ZrO2) | calcined | step_3
calcined | 550 °C | participate_temperature
calcined | 3 h | participate_time
step(doi:10.1016/j.jtice.2021.11.011-ZrO2) | dissolve | step_4
dissolve | Zr(NO3)3⋅5H2O | reagents
dissolve | deionized water | reagents
step(doi:10.1016/j.jtice.2021.11.011-ZrO2) | dry | step_5
dry | 80 °C | participate_temperature
dry | 12 h | participate_time
step(doi:10.1016/j.jtice.2021.11.011-ZrO2) | dry2 | step_6
dry2 | 80 °C | participate_temperature
dry2 | 12 h | participate_time
step(doi:10.1016/j.jtice.2021.11.011-ZrO2) | filter | step_7
step(doi:10.1016/j.jtice.2021.11.011-ZrO2) | immersing | step_8
immersing | 3 g solid precipitate | reagents
immersing | 1 M acid solution (45 miles) | reagents
immersing | 5 h | participate_time
step(doi:10.1016/j.jtice.2021.11.011-ZrO2) | separated | step_9
step(doi:10.1016/j.jtice.2021.11.011-ZrO2) | stir | step_10
stir | until the solution pH reached at 10 | participate_time
step(doi:10.1016/j.jtice.2021.11.011-ZrO2) | wash | step_11
wash | deionized water | participate
wash | several times | participate_time
ZrO2(doi:10.1016/j.jtice.2021.11.011) | metadata(doi:10.1016/j.jtice.2021.11.011) | article metadata
metadata(doi:10.1016/j.jtice.2021.11.011) | doi:10.1016/j.jtice.2021.11.011 | article doi
metadata(doi:10.1016/j.jtice.2021.11.011) | Acid treatment of ZrO2-supported CeO2 catalysts for NH3-SCR of NO: Influence on surface acidity and reaction mechanism | article title
metadata(doi:10.1016/j.jtice.2021.11.011) | Journal of the Taiwan Institute of Chemical Engineers | publication name
metadata(doi:10.1016/j.jtice.2021.11.011) | 2022-03-31 | Cover Date
CeO2/ZrO2(doi:10.1016/j.jtice.2021.11.011) | step(doi:10.1016/j.jtice.2021.11.011-CeO2/ZrO2) | step
step(doi:10.1016/j.jtice.2021.11.011-CeO2/ZrO2) | add | step_1
add | ZrO2support | reagents
add | Ce/Zr | reagents
step(doi:10.1016/j.jtice.2021.11.011-CeO2/ZrO2) | calcined | step_2
calcined | 500 °C | participate_temperature
calcined | 3 h | participate_time
step(doi:10.1016/j.jtice.2021.11.011-CeO2/ZrO2) | dissolve | step_3
dissolve | Ce(NO3)3⋅6H2O | reagents
dissolve | deionized water | reagents
step(doi:10.1016/j.jtice.2021.11.011-CeO2/ZrO2) | dry | step_4
dry | 80 °C | participate_temperature
dry | 12 h | participate_time
step(doi:10.1016/j.jtice.2021.11.011-CeO2/ZrO2) | stir | step_5
stir | 80 °C | participate_temperature
CeO2/ZrO2(doi:10.1016/j.jtice.2021.11.011) | metadata(doi:10.1016/j.jtice.2021.11.011) | article metadata
metadata(doi:10.1016/j.jtice.2021.11.011) | doi:10.1016/j.jtice.2021.11.011 | article doi
metadata(doi:10.1016/j.jtice.2021.11.011) | Acid treatment of ZrO2-supported CeO2 catalysts for NH3-SCR of NO: Influence on surface acidity and reaction mechanism | article title
metadata(doi:10.1016/j.jtice.2021.11.011) | Journal of the Taiwan Institute of Chemical Engineers | publication name
metadata(doi:10.1016/j.jtice.2021.11.011) | 2022-03-31 | Cover Date
CeO2/ZrO2(doi:10.1016/j.jtice.2021.11.011) | raw_material(doi:10.1016/j.jtice.2021.11.011-CeO2/ZrO2) | catalyst-raw_material
raw_material(doi:10.1016/j.jtice.2021.11.011-CeO2/ZrO2) | Ce(NO3)3⋅6H2O | catalyst-raw_material
raw_material(doi:10.1016/j.jtice.2021.11.011-CeO2/ZrO2) | ZrO2support | catalyst-raw_material
raw_material(doi:10.1016/j.jtice.2021.11.011-CeO2/ZrO2) | Ce/Zr | catalyst-raw_material
CeO2/ZrO2(doi:10.1016/j.jtice.2021.11.011) | wet impregnation method | catalyst-method
MnTiOx(doi:10.1016/j.jtice.2022.104269) | step(doi:10.1016/j.jtice.2022.104269-MnTiOx) | step
step(doi:10.1016/j.jtice.2022.104269-MnTiOx) | add | step_1
add | 0.96 g Mn(NO3)2·4H2O | participate
step(doi:10.1016/j.jtice.2022.104269-MnTiOx) | adjust | step_2
adjust | pH | participate
step(doi:10.1016/j.jtice.2022.104269-MnTiOx) | calcined | step_3
calcined | 500 °C | participate_temperature
calcined | 3 h | participate_time
step(doi:10.1016/j.jtice.2022.104269-MnTiOx) | dissolve | step_4
dissolve | 2 g TiOSO4·xH2SO4·xH2O | reagents
dissolve | 40 mL deionized water | reagents
step(doi:10.1016/j.jtice.2022.104269-MnTiOx) | dry | step_5
dry | 110 °C | participate_temperature
dry | overnight | participate_time
step(doi:10.1016/j.jtice.2022.104269-MnTiOx) | filtrate | step_6
step(doi:10.1016/j.jtice.2022.104269-MnTiOx) | instill | step_7
instill | ammonia solution (28 wt%) | participate
step(doi:10.1016/j.jtice.2022.104269-MnTiOx) | stir1 | step_8
stir1 | continuous | participate_time
step(doi:10.1016/j.jtice.2022.104269-MnTiOx) | stir2 | step_9
stir2 | continuous | participate_time
MnTiOx(doi:10.1016/j.jtice.2022.104269) | metadata(doi:10.1016/j.jtice.2022.104269) | article metadata
metadata(doi:10.1016/j.jtice.2022.104269) | doi:10.1016/j.jtice.2022.104269 | article doi
metadata(doi:10.1016/j.jtice.2022.104269) | Mechanistic insight into the promoting effect of partial substitution of Mn by Ce on N2 selectivity of MnTiO x catalyst for NH3-SCR of NO | article title
metadata(doi:10.1016/j.jtice.2022.104269) | Journal of the Taiwan Institute of Chemical Engineers | publication name
metadata(doi:10.1016/j.jtice.2022.104269) | 2022-04-30 | Cover Date
MnTiOx(doi:10.1016/j.jtice.2022.104269) | raw_material(doi:10.1016/j.jtice.2022.104269-MnTiOx) | catalyst-raw_material
raw_material(doi:10.1016/j.jtice.2022.104269-MnTiOx) | TiOSO4·xH2SO4·xH2O | catalyst-raw_material
raw_material(doi:10.1016/j.jtice.2022.104269-MnTiOx) | Mn(NO3)2·4H2O | catalyst-raw_material
raw_material(doi:10.1016/j.jtice.2022.104269-MnTiOx) | Ce(NO3)3·6H2O | catalyst-raw_material
MnTiOx(doi:10.1016/j.jtice.2022.104269) | coprecipitation | catalyst-method
Fe-SSZ-13(doi:10.1016/j.jtice.2022.104355) | step(doi:10.1016/j.jtice.2022.104355-Fe-SSZ-13) | step
step(doi:10.1016/j.jtice.2022.104355-Fe-SSZ-13) | add1 | step_1
add1 | 9g Ferric nitrate solution | reagents
add1 | 20g of the obtained H-SSZ-13 | reagents
step(doi:10.1016/j.jtice.2022.104355-Fe-SSZ-13) | calcined | step_2
calcined | 600 °C | participate_temperature
calcined | 3 h | participate_time
step(doi:10.1016/j.jtice.2022.104355-Fe-SSZ-13) | dissolve | step_3
step(doi:10.1016/j.jtice.2022.104355-Fe-SSZ-13) | dry | step_4
dry | 80 °C | participate_temperature
dry | 24 h | participate_time
step(doi:10.1016/j.jtice.2022.104355-Fe-SSZ-13) | dry2 | step_5
dry2 | 105 °C | participate_temperature
dry2 | overnight | participate_time
step(doi:10.1016/j.jtice.2022.104355-Fe-SSZ-13) | separate | step_6
step(doi:10.1016/j.jtice.2022.104355-Fe-SSZ-13) | stir | step_7
step(doi:10.1016/j.jtice.2022.104355-Fe-SSZ-13) | wash | step_8
wash | deionized water | participate
Fe-SSZ-13(doi:10.1016/j.jtice.2022.104355) | metadata(doi:10.1016/j.jtice.2022.104355) | article metadata
metadata(doi:10.1016/j.jtice.2022.104355) | doi:10.1016/j.jtice.2022.104355 | article doi
metadata(doi:10.1016/j.jtice.2022.104355) | Promotion effect of alkaline leaching on the catalytic performance over Cu/Fe-SSZ-13 catalyst for selective catalytic reduction of NOx with NH3 | article title
metadata(doi:10.1016/j.jtice.2022.104355) | Journal of the Taiwan Institute of Chemical Engineers | publication name
metadata(doi:10.1016/j.jtice.2022.104355) | 2022-05-31 | Cover Date
Cu/Fe-SSZ-13(doi:10.1016/j.jtice.2022.104355) | step(doi:10.1016/j.jtice.2022.104355-Cu/Fe-SSZ-13) | step
step(doi:10.1016/j.jtice.2022.104355-Cu/Fe-SSZ-13) | calcined | step_1
calcined | 600 °C | participate_temperature
calcined | 5 h | participate_time
step(doi:10.1016/j.jtice.2022.104355-Cu/Fe-SSZ-13) | dry | step_2
dry | 105 °C | participate_temperature
dry | overnight | participate_time
step(doi:10.1016/j.jtice.2022.104355-Cu/Fe-SSZ-13) | separate | step_3
step(doi:10.1016/j.jtice.2022.104355-Cu/Fe-SSZ-13) | stir1 | step_4
stir1 | 80 °C | participate_temperature
stir1 | 5h | participate_time
step(doi:10.1016/j.jtice.2022.104355-Cu/Fe-SSZ-13) | wash | step_5
wash | deionized water | participate
Cu/Fe-SSZ-13(doi:10.1016/j.jtice.2022.104355) | metadata(doi:10.1016/j.jtice.2022.104355) | article metadata
metadata(doi:10.1016/j.jtice.2022.104355) | doi:10.1016/j.jtice.2022.104355 | article doi
metadata(doi:10.1016/j.jtice.2022.104355) | Promotion effect of alkaline leaching on the catalytic performance over Cu/Fe-SSZ-13 catalyst for selective catalytic reduction of NOx with NH3 | article title
metadata(doi:10.1016/j.jtice.2022.104355) | Journal of the Taiwan Institute of Chemical Engineers | publication name
metadata(doi:10.1016/j.jtice.2022.104355) | 2022-05-31 | Cover Date
monolith catalysts(doi:10.1016/j.jtice.2022.104355) | step(doi:10.1016/j.jtice.2022.104355-monolith catalysts) | step
step(doi:10.1016/j.jtice.2022.104355-monolith catalysts) | blow | step_1
blow | excess slurry | participate
step(doi:10.1016/j.jtice.2022.104355-monolith catalysts) | calcined | step_2
calcined | 600 °C | participate_temperature
calcined | 3 h | participate_time
step(doi:10.1016/j.jtice.2022.104355-monolith catalysts) | dip | step_3
step(doi:10.1016/j.jtice.2022.104355-monolith catalysts) | dry | step_4
dry | 105 °C | participate_temperature
dry | 24 h | participate_time
step(doi:10.1016/j.jtice.2022.104355-monolith catalysts) | stir | step_5
monolith catalysts(doi:10.1016/j.jtice.2022.104355) | metadata(doi:10.1016/j.jtice.2022.104355) | article metadata
metadata(doi:10.1016/j.jtice.2022.104355) | doi:10.1016/j.jtice.2022.104355 | article doi
metadata(doi:10.1016/j.jtice.2022.104355) | Promotion effect of alkaline leaching on the catalytic performance over Cu/Fe-SSZ-13 catalyst for selective catalytic reduction of NOx with NH3 | article title
metadata(doi:10.1016/j.jtice.2022.104355) | Journal of the Taiwan Institute of Chemical Engineers | publication name
metadata(doi:10.1016/j.jtice.2022.104355) | 2022-05-31 | Cover Date
monolith catalysts(doi:10.1016/j.jtice.2022.104355) | raw_material(doi:10.1016/j.jtice.2022.104355-monolith catalysts) | catalyst-raw_material
raw_material(doi:10.1016/j.jtice.2022.104355-monolith catalysts) | Cu/Fe-SSZ-13 powder | catalyst-raw_material
raw_material(doi:10.1016/j.jtice.2022.104355-monolith catalysts) | additives | catalyst-raw_material
raw_material(doi:10.1016/j.jtice.2022.104355-monolith catalysts) | deionized water | catalyst-raw_material
monolith catalysts(doi:10.1016/j.jtice.2022.104355) | coating | catalyst-method
the Al-decorated Mn-Ce/AC and corresponding poisoned catalysts(doi:10.1016/j.jtice.2022.104535) | metadata(doi:10.1016/j.jtice.2022.104535) | article metadata
metadata(doi:10.1016/j.jtice.2022.104535) | doi:10.1016/j.jtice.2022.104535 | article doi
metadata(doi:10.1016/j.jtice.2022.104535) | Unveiling the effect of Al2O3 on PbCl2 resistance over Mn-Ce/AC catalyst for low-temperature NH3-SCR of NO | article title
metadata(doi:10.1016/j.jtice.2022.104535) | Journal of the Taiwan Institute of Chemical Engineers | publication name
metadata(doi:10.1016/j.jtice.2022.104535) | 2022-11-30 | Cover Date
the Al-decorated Mn-Ce/AC and corresponding poisoned catalysts(doi:10.1016/j.jtice.2022.104535) | raw_material(doi:10.1016/j.jtice.2022.104535-the Al-decorated Mn-Ce/AC and corresponding poisoned catalysts) | catalyst-raw_material
raw_material(doi:10.1016/j.jtice.2022.104535-the Al-decorated Mn-Ce/AC and corresponding poisoned catalysts) | Mn-Ce/AC | catalyst-raw_material
raw_material(doi:10.1016/j.jtice.2022.104535-the Al-decorated Mn-Ce/AC and corresponding poisoned catalysts) | Al-Mn-Ce/AC | catalyst-raw_material
raw_material(doi:10.1016/j.jtice.2022.104535-the Al-decorated Mn-Ce/AC and corresponding poisoned catalysts) | PbCl2-Mn-Ce/AC | catalyst-raw_material
raw_material(doi:10.1016/j.jtice.2022.104535-the Al-decorated Mn-Ce/AC and corresponding poisoned catalysts) | PbCl2-Al-Mn-Ce/AC | catalyst-raw_material
the Al-decorated Mn-Ce/AC and corresponding poisoned catalysts(doi:10.1016/j.jtice.2022.104535) | impregnation method | catalyst-method
V2O5-WO3/TiO2(doi:10.1016/j.jtice.2022.104555) | step(doi:10.1016/j.jtice.2022.104555-V2O5-WO3/TiO2) | step
step(doi:10.1016/j.jtice.2022.104555-V2O5-WO3/TiO2) | add1 | step_1
add1 | ammonium metavanadate (NH4VO3) | reagents
add1 | 5% WO3 | reagents
step(doi:10.1016/j.jtice.2022.104555-V2O5-WO3/TiO2) | add2 | step_2
add2 | anatase TiO2 | participate
step(doi:10.1016/j.jtice.2022.104555-V2O5-WO3/TiO2) | calcined | step_3
calcined | 500°C | participate_temperature
calcined | 2h | participate_time
step(doi:10.1016/j.jtice.2022.104555-V2O5-WO3/TiO2) | dry | step_4
dry | 110°C | participate_temperature
dry | overnight | participate_time
step(doi:10.1016/j.jtice.2022.104555-V2O5-WO3/TiO2) | evaporate | step_5
step(doi:10.1016/j.jtice.2022.104555-V2O5-WO3/TiO2) | stir | step_6
stir | room temperature | participate_temperature
stir | 3h | participate_time
V2O5-WO3/TiO2(doi:10.1016/j.jtice.2022.104555) | metadata(doi:10.1016/j.jtice.2022.104555) | article metadata
metadata(doi:10.1016/j.jtice.2022.104555) | doi:10.1016/j.jtice.2022.104555 | article doi
metadata(doi:10.1016/j.jtice.2022.104555) | Ceria accelerates ammonium bisulfate decomposition for improved SO2 resistance on a V2O5-WO3/TiO2 catalyst in low-temperature NH3-SCR | article title
metadata(doi:10.1016/j.jtice.2022.104555) | Journal of the Taiwan Institute of Chemical Engineers | publication name
metadata(doi:10.1016/j.jtice.2022.104555) | 2022-11-30 | Cover Date
CeO2modified VW/Ti catalysts(doi:10.1016/j.jtice.2022.104555) | step(doi:10.1016/j.jtice.2022.104555-CeO2modified VW/Ti catalysts) | step
step(doi:10.1016/j.jtice.2022.104555-CeO2modified VW/Ti catalysts) | add1 | step_1
add1 | ammonium metavanadate (NH4VO3) | reagents
add1 | promoter | reagents
step(doi:10.1016/j.jtice.2022.104555-CeO2modified VW/Ti catalysts) | add2 | step_2
step(doi:10.1016/j.jtice.2022.104555-CeO2modified VW/Ti catalysts) | calcined | step_3
calcined | 500°C | participate_temperature
calcined | 2h | participate_time
step(doi:10.1016/j.jtice.2022.104555-CeO2modified VW/Ti catalysts) | dry | step_4
dry | 110°C | participate_temperature
dry | overnight | participate_time
step(doi:10.1016/j.jtice.2022.104555-CeO2modified VW/Ti catalysts) | evaporate | step_5
step(doi:10.1016/j.jtice.2022.104555-CeO2modified VW/Ti catalysts) | stir | step_6
stir | room temperature | participate_temperature
stir | 3h | participate_time
CeO2modified VW/Ti catalysts(doi:10.1016/j.jtice.2022.104555) | metadata(doi:10.1016/j.jtice.2022.104555) | article metadata
metadata(doi:10.1016/j.jtice.2022.104555) | doi:10.1016/j.jtice.2022.104555 | article doi
metadata(doi:10.1016/j.jtice.2022.104555) | Ceria accelerates ammonium bisulfate decomposition for improved SO2 resistance on a V2O5-WO3/TiO2 catalyst in low-temperature NH3-SCR | article title
metadata(doi:10.1016/j.jtice.2022.104555) | Journal of the Taiwan Institute of Chemical Engineers | publication name
metadata(doi:10.1016/j.jtice.2022.104555) | 2022-11-30 | Cover Date
ABS(doi:10.1016/j.jtice.2022.104555) | step(doi:10.1016/j.jtice.2022.104555-ABS) | step
step(doi:10.1016/j.jtice.2022.104555-ABS) | deposit | step_1
deposit | ABS | participate
step(doi:10.1016/j.jtice.2022.104555-ABS) | dry | step_2
dry | 70°C | participate_temperature
dry | overnight | participate_time
step(doi:10.1016/j.jtice.2022.104555-ABS) | stir | step_3
stir | room temperature | participate_temperature
stir | 3 h | participate_time
ABS(doi:10.1016/j.jtice.2022.104555) | metadata(doi:10.1016/j.jtice.2022.104555) | article metadata
metadata(doi:10.1016/j.jtice.2022.104555) | doi:10.1016/j.jtice.2022.104555 | article doi
metadata(doi:10.1016/j.jtice.2022.104555) | Ceria accelerates ammonium bisulfate decomposition for improved SO2 resistance on a V2O5-WO3/TiO2 catalyst in low-temperature NH3-SCR | article title
metadata(doi:10.1016/j.jtice.2022.104555) | Journal of the Taiwan Institute of Chemical Engineers | publication name
metadata(doi:10.1016/j.jtice.2022.104555) | 2022-11-30 | Cover Date
ABS(doi:10.1016/j.jtice.2022.104555) | ABS | catalyst-raw_material
ABS(doi:10.1016/j.jtice.2022.104555) | wet impregnation | catalyst-method
MnO2/Ce(1−x)ZrxO2(doi:10.1016/j.matchar.2015.10.018) | step(doi:10.1016/j.matchar.2015.10.018-MnO2/Ce(1−x)ZrxO2) | step
step(doi:10.1016/j.matchar.2015.10.018-MnO2/Ce(1−x)ZrxO2) | add1 | step_1
add1 | 1:5(wt.%) TTIP | reagents
add1 | ethanol | reagents
add1 | room temperature | participate_temperature
MnO2/Ce(1−x)ZrxO2(doi:10.1016/j.matchar.2015.10.018) | metadata(doi:10.1016/j.matchar.2015.10.018) | article metadata
metadata(doi:10.1016/j.matchar.2015.10.018) | doi:10.1016/j.matchar.2015.10.018 | article doi
metadata(doi:10.1016/j.matchar.2015.10.018) | Local structure and short-range ordering of MnO2–Ce(1−x)ZrxO2/TiO2 | article title
metadata(doi:10.1016/j.matchar.2015.10.018) | Materials Characterization | publication name
metadata(doi:10.1016/j.matchar.2015.10.018) | 2015-12-31 | Cover Date
MnO2/Ce(1−x)ZrxO2(doi:10.1016/j.matchar.2015.10.018) | raw_material(doi:10.1016/j.matchar.2015.10.018-MnO2/Ce(1−x)ZrxO2) | catalyst-raw_material
raw_material(doi:10.1016/j.matchar.2015.10.018-MnO2/Ce(1−x)ZrxO2) | TTIP | catalyst-raw_material
raw_material(doi:10.1016/j.matchar.2015.10.018-MnO2/Ce(1−x)ZrxO2) | ethanol | catalyst-raw_material
raw_material(doi:10.1016/j.matchar.2015.10.018-MnO2/Ce(1−x)ZrxO2) | Ce(III) nitrate hexahydrate | catalyst-raw_material
raw_material(doi:10.1016/j.matchar.2015.10.018-MnO2/Ce(1−x)ZrxO2) | Zr(IV) oxynitrate hydrate | catalyst-raw_material
raw_material(doi:10.1016/j.matchar.2015.10.018-MnO2/Ce(1−x)ZrxO2) | ammonium hydroxide solution | catalyst-raw_material
raw_material(doi:10.1016/j.matchar.2015.10.018-MnO2/Ce(1−x)ZrxO2) | manganese nitrate | catalyst-raw_material
MnO2/Ce(1−x)ZrxO2(doi:10.1016/j.matchar.2015.10.018) | sol–gel | catalyst-method
ZrO2·nH2O(doi:10.1016/j.matchemphys.2004.09.023) | step(doi:10.1016/j.matchemphys.2004.09.023-ZrO2·nH2O) | step
step(doi:10.1016/j.matchemphys.2004.09.023-ZrO2·nH2O) | dry | step_1
dry | 100°C | participate_temperature
dry | 24h | participate_time
step(doi:10.1016/j.matchemphys.2004.09.023-ZrO2·nH2O) | filter | step_2
step(doi:10.1016/j.matchemphys.2004.09.023-ZrO2·nH2O) | hydrolysis | step_3
hydrolysis | ZrOCl2·6H2O | reagents
hydrolysis | NH4OH | reagents
step(doi:10.1016/j.matchemphys.2004.09.023-ZrO2·nH2O) | wash | step_4
wash | NA | participate
ZrO2·nH2O(doi:10.1016/j.matchemphys.2004.09.023) | metadata(doi:10.1016/j.matchemphys.2004.09.023) | article metadata
metadata(doi:10.1016/j.matchemphys.2004.09.023) | doi:10.1016/j.matchemphys.2004.09.023 | article doi
metadata(doi:10.1016/j.matchemphys.2004.09.023) | Structural aspects of the Co/ZrO2 catalytic system: Effect of the chemical synthesis | article title
metadata(doi:10.1016/j.matchemphys.2004.09.023) | Materials Chemistry and Physics | publication name
metadata(doi:10.1016/j.matchemphys.2004.09.023) | 2005-08-15 | Cover Date
ZrO2·nH2O(doi:10.1016/j.matchemphys.2004.09.023) | step(doi:10.1016/j.matchemphys.2004.09.023-ZrO2·nH2O) | step
step(doi:10.1016/j.matchemphys.2004.09.023-ZrO2·nH2O) | impregnate | step_1
impregnate | Co(NO3)2solution | reagents
impregnate | ammonium medium | reagents
step(doi:10.1016/j.matchemphys.2004.09.023-ZrO2·nH2O) | thermally treated | step_2
thermally treated | 600°C | participate_temperature
thermally treated | 2h | participate_time
step(doi:10.1016/j.matchemphys.2004.09.023-ZrO2·nH2O) | treat | step_3
treat | 600°C | participate_temperature
treat | 2h | participate_time
ZrO2·nH2O(doi:10.1016/j.matchemphys.2004.09.023) | metadata(doi:10.1016/j.matchemphys.2004.09.023) | article metadata
metadata(doi:10.1016/j.matchemphys.2004.09.023) | doi:10.1016/j.matchemphys.2004.09.023 | article doi
metadata(doi:10.1016/j.matchemphys.2004.09.023) | Structural aspects of the Co/ZrO2 catalytic system: Effect of the chemical synthesis | article title
metadata(doi:10.1016/j.matchemphys.2004.09.023) | Materials Chemistry and Physics | publication name
metadata(doi:10.1016/j.matchemphys.2004.09.023) | 2005-08-15 | Cover Date
ZrO2·nH2O(doi:10.1016/j.matchemphys.2004.09.023) | ZrO2·nH2O | catalyst-raw_material
ZrO2·nH2O(doi:10.1016/j.matchemphys.2004.09.023) | thermal treatment | catalyst-method
CeO2crystals(doi:10.1016/j.matchemphys.2019.02.065) | step(doi:10.1016/j.matchemphys.2019.02.065-CeO2crystals) | step
step(doi:10.1016/j.matchemphys.2019.02.065-CeO2crystals) | autoclave | step_1
step(doi:10.1016/j.matchemphys.2019.02.065-CeO2crystals) | calcined | step_2
calcined | 350°C | participate_temperature
calcined | 3h | participate_time
step(doi:10.1016/j.matchemphys.2019.02.065-CeO2crystals) | collect | step_3
step(doi:10.1016/j.matchemphys.2019.02.065-CeO2crystals) | dissolve1 | step_4
dissolve1 | 3 g Ce(NO3)3·6H2O | reagents
dissolve1 | 9.2 g NaOH | reagents
dissolve1 | 10 mL deionized water | reagents
step(doi:10.1016/j.matchemphys.2019.02.065-CeO2crystals) | dissolve2 | step_5
dissolve2 | 3 g Ce(NO3)3·6H2O | reagents
dissolve2 | 35.4 g NaOH | reagents
step(doi:10.1016/j.matchemphys.2019.02.065-CeO2crystals) | dry | step_6
dry | 60°C | participate_temperature
step(doi:10.1016/j.matchemphys.2019.02.065-CeO2crystals) | hydrothermal | step_7
hydrothermal | 100°C,180°C | participate_temperature
hydrothermal | 48h,24h | participate_time
step(doi:10.1016/j.matchemphys.2019.02.065-CeO2crystals) | mix | step_8
mix | two solutions | participate
step(doi:10.1016/j.matchemphys.2019.02.065-CeO2crystals) | stir | step_9
stir | 30min | participate_time
step(doi:10.1016/j.matchemphys.2019.02.065-CeO2crystals) | transfer | step_10
step(doi:10.1016/j.matchemphys.2019.02.065-CeO2crystals) | wash | step_11
wash | deionized water | reagents
wash | ethanol | reagents
CeO2crystals(doi:10.1016/j.matchemphys.2019.02.065) | metadata(doi:10.1016/j.matchemphys.2019.02.065) | article metadata
metadata(doi:10.1016/j.matchemphys.2019.02.065) | doi:10.1016/j.matchemphys.2019.02.065 | article doi
metadata(doi:10.1016/j.matchemphys.2019.02.065) | Catalytic oxidation of ethyl acetate over silver catalysts supported on CeO2 with different morphologies | article title
metadata(doi:10.1016/j.matchemphys.2019.02.065) | Materials Chemistry and Physics | publication name
metadata(doi:10.1016/j.matchemphys.2019.02.065) | 2019-05-01 | Cover Date
Ag/CeO2catalysts(doi:10.1016/j.matchemphys.2019.02.065) | step(doi:10.1016/j.matchemphys.2019.02.065-Ag/CeO2catalysts) | step
step(doi:10.1016/j.matchemphys.2019.02.065-Ag/CeO2catalysts) | calcined | step_1
calcined | 350°C | participate_temperature
calcined | 3h | participate_time
step(doi:10.1016/j.matchemphys.2019.02.065-Ag/CeO2catalysts) | dissolve | step_2
dissolve | Ag | reagents
dissolve | CeO2crystals | reagents
step(doi:10.1016/j.matchemphys.2019.02.065-Ag/CeO2catalysts) | dry | step_3
dry | 100°C | participate_temperature
dry | 12h | participate_time
step(doi:10.1016/j.matchemphys.2019.02.065-Ag/CeO2catalysts) | impregnation | step_4
Ag/CeO2catalysts(doi:10.1016/j.matchemphys.2019.02.065) | metadata(doi:10.1016/j.matchemphys.2019.02.065) | article metadata
metadata(doi:10.1016/j.matchemphys.2019.02.065) | doi:10.1016/j.matchemphys.2019.02.065 | article doi
metadata(doi:10.1016/j.matchemphys.2019.02.065) | Catalytic oxidation of ethyl acetate over silver catalysts supported on CeO2 with different morphologies | article title
metadata(doi:10.1016/j.matchemphys.2019.02.065) | Materials Chemistry and Physics | publication name
metadata(doi:10.1016/j.matchemphys.2019.02.065) | 2019-05-01 | Cover Date
Ag/CeO2catalysts(doi:10.1016/j.matchemphys.2019.02.065) | raw_material(doi:10.1016/j.matchemphys.2019.02.065-Ag/CeO2catalysts) | catalyst-raw_material
raw_material(doi:10.1016/j.matchemphys.2019.02.065-Ag/CeO2catalysts) | Ag | catalyst-raw_material
raw_material(doi:10.1016/j.matchemphys.2019.02.065-Ag/CeO2catalysts) | CeO2crystals | catalyst-raw_material
Ag/CeO2catalysts(doi:10.1016/j.matchemphys.2019.02.065) | wet impregnation method | catalyst-method
Catalyst(doi:10.1016/j.matchemphys.2021.125248) | step(doi:10.1016/j.matchemphys.2021.125248-Catalyst) | step
step(doi:10.1016/j.matchemphys.2021.125248-Catalyst) | ballmilling | step_1
ballmilling | 120min | participate_time
step(doi:10.1016/j.matchemphys.2021.125248-Catalyst) | dry | step_2
dry | 100°C | participate_temperature
dry | 5h | participate_time
step(doi:10.1016/j.matchemphys.2021.125248-Catalyst) | microwave | step_3
microwave | 350°C | participate_temperature
microwave | 20min | participate_time
step(doi:10.1016/j.matchemphys.2021.125248-Catalyst) | screen | step_4
step(doi:10.1016/j.matchemphys.2021.125248-Catalyst) | stand | step_5
stand | overnight | participate_time
step(doi:10.1016/j.matchemphys.2021.125248-Catalyst) | stir1 | step_6
stir1 | 0 mol/L, 0.1 mol/L, 0.5 mol/L, 1.0 mol/L Fe(NO3)·9H2O | participate
step(doi:10.1016/j.matchemphys.2021.125248-Catalyst) | stir2 | step_7
stir2 | 6h | participate_time
Catalyst(doi:10.1016/j.matchemphys.2021.125248) | metadata(doi:10.1016/j.matchemphys.2021.125248) | article metadata
metadata(doi:10.1016/j.matchemphys.2021.125248) | doi:10.1016/j.matchemphys.2021.125248 | article doi
metadata(doi:10.1016/j.matchemphys.2021.125248) | Study on denitration performance of mineral catalyst prepared by high energy ball milling of rare earth concentrate supported Fe2O3 for NH3-SCR | article title
metadata(doi:10.1016/j.matchemphys.2021.125248) | Materials Chemistry and Physics | publication name
metadata(doi:10.1016/j.matchemphys.2021.125248) | 2022-01-15 | Cover Date
Catalyst(doi:10.1016/j.matchemphys.2021.125248) | raw_material(doi:10.1016/j.matchemphys.2021.125248-Catalyst) | catalyst-raw_material
raw_material(doi:10.1016/j.matchemphys.2021.125248-Catalyst) | Baotou rare earth concentrate | catalyst-raw_material
raw_material(doi:10.1016/j.matchemphys.2021.125248-Catalyst) | Fe(NO3)·9H2O | catalyst-raw_material
Catalyst(doi:10.1016/j.matchemphys.2021.125248) | ball milling | catalyst-method
TiO2nanoparticles(doi:10.1016/j.materresbull.2011.12.054) | step(doi:10.1016/j.materresbull.2011.12.054-TiO2nanoparticles) | step
step(doi:10.1016/j.materresbull.2011.12.054-TiO2nanoparticles) | calcined | step_1
calcined | 500°C | participate_temperature
calcined | 2h | participate_time
step(doi:10.1016/j.materresbull.2011.12.054-TiO2nanoparticles) | dry | step_2
dry | 110°C | participate_temperature
dry | overnight | participate_time
step(doi:10.1016/j.materresbull.2011.12.054-TiO2nanoparticles) | impregnation | step_3
TiO2nanoparticles(doi:10.1016/j.materresbull.2011.12.054) | metadata(doi:10.1016/j.materresbull.2011.12.054) | article metadata
metadata(doi:10.1016/j.materresbull.2011.12.054) | doi:10.1016/j.materresbull.2011.12.054 | article doi
metadata(doi:10.1016/j.materresbull.2011.12.054) | Preparation and characterization of Mn2O3/TiO2 nanomaterials synthesized by combination of CVC and impregnation method with different Mn loading concentration | article title
metadata(doi:10.1016/j.materresbull.2011.12.054) | Materials Research Bulletin | publication name
metadata(doi:10.1016/j.materresbull.2011.12.054) | 2012-04-30 | Cover Date
TiO2-supported manganese oxides(doi:10.1016/j.materresbull.2011.12.054) | step(doi:10.1016/j.materresbull.2011.12.054-TiO2-supported manganese oxides) | step
step(doi:10.1016/j.materresbull.2011.12.054-TiO2-supported manganese oxides) | calcined | step_1
calcined | 500°C | participate_temperature
calcined | 2h | participate_time
step(doi:10.1016/j.materresbull.2011.12.054-TiO2-supported manganese oxides) | dry | step_2
dry | 110°C | participate_temperature
dry | overnight | participate_time
step(doi:10.1016/j.materresbull.2011.12.054-TiO2-supported manganese oxides) | impregnation | step_3
TiO2-supported manganese oxides(doi:10.1016/j.materresbull.2011.12.054) | metadata(doi:10.1016/j.materresbull.2011.12.054) | article metadata
metadata(doi:10.1016/j.materresbull.2011.12.054) | doi:10.1016/j.materresbull.2011.12.054 | article doi
metadata(doi:10.1016/j.materresbull.2011.12.054) | Preparation and characterization of Mn2O3/TiO2 nanomaterials synthesized by combination of CVC and impregnation method with different Mn loading concentration | article title
metadata(doi:10.1016/j.materresbull.2011.12.054) | Materials Research Bulletin | publication name
metadata(doi:10.1016/j.materresbull.2011.12.054) | 2012-04-30 | Cover Date
TiO2-supported manganese oxides(doi:10.1016/j.materresbull.2011.12.054) | raw_material(doi:10.1016/j.materresbull.2011.12.054-TiO2-supported manganese oxides) | catalyst-raw_material
raw_material(doi:10.1016/j.materresbull.2011.12.054-TiO2-supported manganese oxides) | Baotou rare earth concentrate | catalyst-raw_material
raw_material(doi:10.1016/j.materresbull.2011.12.054-TiO2-supported manganese oxides) | Fe(NO3)·9H2O | catalyst-raw_material
TiO2-supported manganese oxides(doi:10.1016/j.materresbull.2011.12.054) | impregnation | catalyst-method
Cu–Ce–Zr/TiO2(doi:10.1016/j.materresbull.2014.09.014) | step(doi:10.1016/j.materresbull.2014.09.014-Cu–Ce–Zr/TiO2) | step
step(doi:10.1016/j.materresbull.2014.09.014-Cu–Ce–Zr/TiO2) | calcined | step_1
calcined | 550°C | participate_temperature
calcined | 4h | participate_time
step(doi:10.1016/j.materresbull.2014.09.014-Cu–Ce–Zr/TiO2) | determine | step_2
step(doi:10.1016/j.materresbull.2014.09.014-Cu–Ce–Zr/TiO2) | dissolve | step_3
dissolve | Copper nitrate | reagents
dissolve | cerium nitrate | reagents
dissolve | zirconium nitrate | reagents
dissolve | deionized water | reagents
step(doi:10.1016/j.materresbull.2014.09.014-Cu–Ce–Zr/TiO2) | evaporate | step_4
step(doi:10.1016/j.materresbull.2014.09.014-Cu–Ce–Zr/TiO2) | mix | step_5
mix | 20g TiO2 | participate
step(doi:10.1016/j.materresbull.2014.09.014-Cu–Ce–Zr/TiO2) | stir1 | step_6
stir1 | 80°C | participate_temperature
stir1 | 24h | participate_time
Cu–Ce–Zr/TiO2(doi:10.1016/j.materresbull.2014.09.014) | metadata(doi:10.1016/j.materresbull.2014.09.014) | article metadata
metadata(doi:10.1016/j.materresbull.2014.09.014) | doi:10.1016/j.materresbull.2014.09.014 | article doi
metadata(doi:10.1016/j.materresbull.2014.09.014) | Effect of Ce/Zr molar ratio on the performance of Cu–Ce x–Zr1− x /TiO2 catalyst for selective catalytic reduction of NO x with NH3 in diesel exhaust | article title
metadata(doi:10.1016/j.materresbull.2014.09.014) | Materials Research Bulletin | publication name
metadata(doi:10.1016/j.materresbull.2014.09.014) | 2014-12-31 | Cover Date
Cu–Ce–Zr/TiO2(doi:10.1016/j.materresbull.2014.09.014) | raw_material(doi:10.1016/j.materresbull.2014.09.014-Cu–Ce–Zr/TiO2) | catalyst-raw_material
raw_material(doi:10.1016/j.materresbull.2014.09.014-Cu–Ce–Zr/TiO2) | Copper nitrate | catalyst-raw_material
raw_material(doi:10.1016/j.materresbull.2014.09.014-Cu–Ce–Zr/TiO2) | cerium nitrate | catalyst-raw_material
raw_material(doi:10.1016/j.materresbull.2014.09.014-Cu–Ce–Zr/TiO2) | zirconium nitrate | catalyst-raw_material
raw_material(doi:10.1016/j.materresbull.2014.09.014-Cu–Ce–Zr/TiO2) | TiO2 | catalyst-raw_material
Cu–Ce–Zr/TiO2(doi:10.1016/j.materresbull.2014.09.014) | wet impregnation | catalyst-method
Cu–Ce–Zr/TiO2(doi:10.1016/j.materresbull.2014.09.014) | Nearly 100% NOx conversion over 165–450°C | conversion
Cu–Ce–Zr/TiO2(doi:10.1016/j.materresbull.2014.09.014) | Superior within diesel engine exhaust temperatures compared to Cu/TiO2 | activity
Cu–Ce–Zr/TiO2(doi:10.1016/j.materresbull.2014.09.014) | 165–450°C for Cu–Ce0.25–Zr0.75/TiO2 | condition
layered potassium tetratitanate(doi:10.1016/j.materresbull.2014.10.017) | step(doi:10.1016/j.materresbull.2014.10.017-layered potassium tetratitanate) | step
step(doi:10.1016/j.materresbull.2014.10.017-layered potassium tetratitanate) | calcine | step_1
calcine | 500°C | participate_temperature
calcine | 4h | participate_time
step(doi:10.1016/j.materresbull.2014.10.017-layered potassium tetratitanate) | centrifugation | step_2
step(doi:10.1016/j.materresbull.2014.10.017-layered potassium tetratitanate) | centrifuge | step_3
step(doi:10.1016/j.materresbull.2014.10.017-layered potassium tetratitanate) | dry | step_4
dry | 50°C | participate_temperature
dry | 5h | participate_time
step(doi:10.1016/j.materresbull.2014.10.017-layered potassium tetratitanate) | exchange | step_5
exchange | K2Ti4O9 | reagents
exchange | HCl | reagents
exchange | 60°C | participate_temperature
exchange | 2h | participate_time
step(doi:10.1016/j.materresbull.2014.10.017-layered potassium tetratitanate) | heat | step_6
heat | 130°C | participate_temperature
heat | 24h | participate_time
step(doi:10.1016/j.materresbull.2014.10.017-layered potassium tetratitanate) | mic | step_7
mic | H2Ti4O9 | reagents
mic | dodecylamine(125mL, 0.30mol/L) | reagents
mic | 60°C | participate_temperature
mic | 8 days | participate_time
step(doi:10.1016/j.materresbull.2014.10.017-layered potassium tetratitanate) | mixed | step_8
mixed | dodecylamine-H2Ti4O9(1g) | reagents
mixed | tetraethyl orthosilicate(60mL) | reagents
step(doi:10.1016/j.materresbull.2014.10.017-layered potassium tetratitanate) | wash | step_9
wash | anhydrous ethanol | participate
step(doi:10.1016/j.materresbull.2014.10.017-layered potassium tetratitanate) | wash1 | step_10
wash1 | ethanol–water (1:1) | participate
step(doi:10.1016/j.materresbull.2014.10.017-layered potassium tetratitanate) | wash2 | step_11
layered potassium tetratitanate(doi:10.1016/j.materresbull.2014.10.017) | metadata(doi:10.1016/j.materresbull.2014.10.017) | article metadata
metadata(doi:10.1016/j.materresbull.2014.10.017) | doi:10.1016/j.materresbull.2014.10.017 | article doi
metadata(doi:10.1016/j.materresbull.2014.10.017) | The influence of a silica pillar in lamellar tetratitanate for selective catalytic reduction of NO x using NH3 | article title
metadata(doi:10.1016/j.materresbull.2014.10.017) | Materials Research Bulletin | publication name
metadata(doi:10.1016/j.materresbull.2014.10.017) | 2015-01-31 | Cover Date
V2O5/SiO2–Ti4O9(doi:10.1016/j.materresbull.2014.10.017) | step(doi:10.1016/j.materresbull.2014.10.017-V2O5/SiO2–Ti4O9) | step
step(doi:10.1016/j.materresbull.2014.10.017-V2O5/SiO2–Ti4O9) | calcine | step_1
calcine | 450°C | participate_temperature
calcine | 4h | participate_time
step(doi:10.1016/j.materresbull.2014.10.017-V2O5/SiO2–Ti4O9) | dry | step_2
dry | 60°C | participate_temperature
dry | 24h | participate_time
step(doi:10.1016/j.materresbull.2014.10.017-V2O5/SiO2–Ti4O9) | impregnation | step_3
impregnation | SiT support | reagents
impregnation | ammonium metavanadate | reagents
impregnation | HO2CCO2H | reagents
impregnation | 80°C | participate_temperature
impregnation | 24h | participate_time
V2O5/SiO2–Ti4O9(doi:10.1016/j.materresbull.2014.10.017) | metadata(doi:10.1016/j.materresbull.2014.10.017) | article metadata
metadata(doi:10.1016/j.materresbull.2014.10.017) | doi:10.1016/j.materresbull.2014.10.017 | article doi
metadata(doi:10.1016/j.materresbull.2014.10.017) | The influence of a silica pillar in lamellar tetratitanate for selective catalytic reduction of NO x using NH3 | article title
metadata(doi:10.1016/j.materresbull.2014.10.017) | Materials Research Bulletin | publication name
metadata(doi:10.1016/j.materresbull.2014.10.017) | 2015-01-31 | Cover Date
V2O5/K2Ti4O9(doi:10.1016/j.materresbull.2014.10.017) | step(doi:10.1016/j.materresbull.2014.10.017-V2O5/K2Ti4O9) | step
step(doi:10.1016/j.materresbull.2014.10.017-V2O5/K2Ti4O9) | calcine | step_1
calcine | 450°C | participate_temperature
calcine | 4h | participate_time
step(doi:10.1016/j.materresbull.2014.10.017-V2O5/K2Ti4O9) | dry | step_2
dry | 60°C | participate_temperature
dry | 24h | participate_time
step(doi:10.1016/j.materresbull.2014.10.017-V2O5/K2Ti4O9) | impregnation | step_3
impregnation | KT support | reagents
impregnation | ammonium metavanadate | reagents
impregnation | HO2CCO2H | reagents
impregnation | 80°C | participate_temperature
impregnation | 24h | participate_time
V2O5/K2Ti4O9(doi:10.1016/j.materresbull.2014.10.017) | metadata(doi:10.1016/j.materresbull.2014.10.017) | article metadata
metadata(doi:10.1016/j.materresbull.2014.10.017) | doi:10.1016/j.materresbull.2014.10.017 | article doi
metadata(doi:10.1016/j.materresbull.2014.10.017) | The influence of a silica pillar in lamellar tetratitanate for selective catalytic reduction of NO x using NH3 | article title
metadata(doi:10.1016/j.materresbull.2014.10.017) | Materials Research Bulletin | publication name
metadata(doi:10.1016/j.materresbull.2014.10.017) | 2015-01-31 | Cover Date
V2O5/K2Ti4O9(doi:10.1016/j.materresbull.2014.10.017) | raw_material(doi:10.1016/j.materresbull.2014.10.017-V2O5/K2Ti4O9) | catalyst-raw_material
raw_material(doi:10.1016/j.materresbull.2014.10.017-V2O5/K2Ti4O9) | KT support | catalyst-raw_material
raw_material(doi:10.1016/j.materresbull.2014.10.017-V2O5/K2Ti4O9) | ammonium metavanadate | catalyst-raw_material
V2O5/K2Ti4O9(doi:10.1016/j.materresbull.2014.10.017) | incipient wet impregnation | catalyst-method
layered potassium tetratitanate(doi:10.1016/j.materresbull.2014.10.017) | ∼80% of the NO | conversion
layered potassium tetratitanate(doi:10.1016/j.materresbull.2014.10.017) | Activity correlated with acidic strength | activity
layered potassium tetratitanate(doi:10.1016/j.materresbull.2014.10.017) | 1% NH3, 1% NO, 10% O2, 34ppm SO2 when used, in helium | condition
V2O5/SiO2–Ti4O9(doi:10.1016/j.materresbull.2014.10.017) | ∼80% of the NO | conversion
V2O5/SiO2–Ti4O9(doi:10.1016/j.materresbull.2014.10.017) | Activity correlated with acidic strength | activity
V2O5/SiO2–Ti4O9(doi:10.1016/j.materresbull.2014.10.017) | 1% NH3, 1% NO, 10% O2, 34ppm SO2 when used, in helium | condition
CexVWTi(doi:10.1016/j.materresbull.2018.04.009) | step(doi:10.1016/j.materresbull.2018.04.009-CexVWTi) | step
step(doi:10.1016/j.materresbull.2018.04.009-CexVWTi) | add | step_1
step(doi:10.1016/j.materresbull.2018.04.009-CexVWTi) | calcined | step_2
calcined | 500 °C | participate_temperature
calcined | 5 h | participate_time
step(doi:10.1016/j.materresbull.2018.04.009-CexVWTi) | dry | step_3
dry | 105 °C | participate_temperature
dry | 12 h | participate_time
step(doi:10.1016/j.materresbull.2018.04.009-CexVWTi) | mix | step_4
mix | ammonium metavanadate (NH4VO3) | reagents
mix | ammonium tungstate ((NH4)10H2(W2O7)6) | reagents
mix | cerium nitrate (Ce(NO3)3) | reagents
mix | oxalic acid solution | reagents
step(doi:10.1016/j.materresbull.2018.04.009-CexVWTi) | stir1 | step_5
stir1 | 70 °C | participate_temperature
stir1 | 1 h | participate_time
step(doi:10.1016/j.materresbull.2018.04.009-CexVWTi) | treat | step_6
treat | 1 h | participate_time
CexVWTi(doi:10.1016/j.materresbull.2018.04.009) | metadata(doi:10.1016/j.materresbull.2018.04.009) | article metadata
metadata(doi:10.1016/j.materresbull.2018.04.009) | doi:10.1016/j.materresbull.2018.04.009 | article doi
metadata(doi:10.1016/j.materresbull.2018.04.009) | Effect of Ce doping on the resistance of Na over V2O5-WO3/TiO2 SCR catalysts | article title
metadata(doi:10.1016/j.materresbull.2018.04.009) | Materials Research Bulletin | publication name
metadata(doi:10.1016/j.materresbull.2018.04.009) | 2018-08-31 | Cover Date
VWTi catalyst(doi:10.1016/j.materresbull.2018.04.009) | step(doi:10.1016/j.materresbull.2018.04.009-VWTi catalyst) | step
step(doi:10.1016/j.materresbull.2018.04.009-VWTi catalyst) | add | step_1
step(doi:10.1016/j.materresbull.2018.04.009-VWTi catalyst) | calcined | step_2
calcined | 500 °C | participate_temperature
calcined | 5 h | participate_time
step(doi:10.1016/j.materresbull.2018.04.009-VWTi catalyst) | dry | step_3
dry | 105 °C | participate_temperature
dry | 12 h | participate_time
step(doi:10.1016/j.materresbull.2018.04.009-VWTi catalyst) | mix | step_4
mix | ammonium tungstate ((NH4)10H2(W2O7)6) | reagents
mix | oxalic acid solution | reagents
step(doi:10.1016/j.materresbull.2018.04.009-VWTi catalyst) | stir1 | step_5
stir1 | 70 °C | participate_temperature
stir1 | 1 h | participate_time
step(doi:10.1016/j.materresbull.2018.04.009-VWTi catalyst) | treat | step_6
treat | 1 h | participate_time
VWTi catalyst(doi:10.1016/j.materresbull.2018.04.009) | metadata(doi:10.1016/j.materresbull.2018.04.009) | article metadata
metadata(doi:10.1016/j.materresbull.2018.04.009) | doi:10.1016/j.materresbull.2018.04.009 | article doi
metadata(doi:10.1016/j.materresbull.2018.04.009) | Effect of Ce doping on the resistance of Na over V2O5-WO3/TiO2 SCR catalysts | article title
metadata(doi:10.1016/j.materresbull.2018.04.009) | Materials Research Bulletin | publication name
metadata(doi:10.1016/j.materresbull.2018.04.009) | 2018-08-31 | Cover Date
Na2O or NaCl poisoning Ce10VWTi and VWTi catalysts(doi:10.1016/j.materresbull.2018.04.009) | step(doi:10.1016/j.materresbull.2018.04.009-Na2O or NaCl poisoning Ce10VWTi and VWTi catalysts) | step
step(doi:10.1016/j.materresbull.2018.04.009-Na2O or NaCl poisoning Ce10VWTi and VWTi catalysts) | calcined | step_1
calcined | 450 °C | participate_temperature
calcined | 3 h | participate_time
step(doi:10.1016/j.materresbull.2018.04.009-Na2O or NaCl poisoning Ce10VWTi and VWTi catalysts) | dry | step_2
dry | 105 °C | participate_temperature
dry | 12 h | participate_time
step(doi:10.1016/j.materresbull.2018.04.009-Na2O or NaCl poisoning Ce10VWTi and VWTi catalysts) | impregnate | step_3
impregnate | Ce10VWTi and VWTi catalysts | reagents
impregnate | sodium nitrate or sodium chloride | reagents
impregnate | 24 h | participate_time
Na2O or NaCl poisoning Ce10VWTi and VWTi catalysts(doi:10.1016/j.materresbull.2018.04.009) | metadata(doi:10.1016/j.materresbull.2018.04.009) | article metadata
metadata(doi:10.1016/j.materresbull.2018.04.009) | doi:10.1016/j.materresbull.2018.04.009 | article doi
metadata(doi:10.1016/j.materresbull.2018.04.009) | Effect of Ce doping on the resistance of Na over V2O5-WO3/TiO2 SCR catalysts | article title
metadata(doi:10.1016/j.materresbull.2018.04.009) | Materials Research Bulletin | publication name
metadata(doi:10.1016/j.materresbull.2018.04.009) | 2018-08-31 | Cover Date
Na2O or NaCl poisoning Ce10VWTi and VWTi catalysts(doi:10.1016/j.materresbull.2018.04.009) | raw_material(doi:10.1016/j.materresbull.2018.04.009-Na2O or NaCl poisoning Ce10VWTi and VWTi catalysts) | catalyst-raw_material
raw_material(doi:10.1016/j.materresbull.2018.04.009-Na2O or NaCl poisoning Ce10VWTi and VWTi catalysts) | Ce10VWTi and VWTi catalysts | catalyst-raw_material
raw_material(doi:10.1016/j.materresbull.2018.04.009-Na2O or NaCl poisoning Ce10VWTi and VWTi catalysts) | sodium nitrate or sodium chloride | catalyst-raw_material
Na2O or NaCl poisoning Ce10VWTi and VWTi catalysts(doi:10.1016/j.materresbull.2018.04.009) | impregnation method | catalyst-method
Na2O or NaCl poisoning Ce10VWTi and VWTi catalysts(doi:10.1016/j.matlet.2006.10.044) | step(doi:10.1016/j.matlet.2006.10.044-Na2O or NaCl poisoning Ce10VWTi and VWTi catalysts) | step
step(doi:10.1016/j.matlet.2006.10.044-Na2O or NaCl poisoning Ce10VWTi and VWTi catalysts) | calcined | step_1
calcined | 650 °C | participate_temperature
calcined | 24h | participate_time
step(doi:10.1016/j.matlet.2006.10.044-Na2O or NaCl poisoning Ce10VWTi and VWTi catalysts) | dry | step_2
dry | 120 °C | participate_temperature
dry | overnight | participate_time
step(doi:10.1016/j.matlet.2006.10.044-Na2O or NaCl poisoning Ce10VWTi and VWTi catalysts) | impregnate | step_3
step(doi:10.1016/j.matlet.2006.10.044-Na2O or NaCl poisoning Ce10VWTi and VWTi catalysts) | remove | step_4
remove | water | participate
step(doi:10.1016/j.matlet.2006.10.044-Na2O or NaCl poisoning Ce10VWTi and VWTi catalysts) | stir | step_5
stir | 60 °C | participate_temperature
Na2O or NaCl poisoning Ce10VWTi and VWTi catalysts(doi:10.1016/j.matlet.2006.10.044) | metadata(doi:10.1016/j.matlet.2006.10.044) | article metadata
metadata(doi:10.1016/j.matlet.2006.10.044) | doi:10.1016/j.matlet.2006.10.044 | article doi
metadata(doi:10.1016/j.matlet.2006.10.044) | Structural characterization and catalytic activities of titania supported iron (III) oxide catalysts: Effect of Li+ impregnation | article title
metadata(doi:10.1016/j.matlet.2006.10.044) | Materials Letters | publication name
metadata(doi:10.1016/j.matlet.2006.10.044) | 2007-06-30 | Cover Date
Na2O or NaCl poisoning Ce10VWTi and VWTi catalysts(doi:10.1016/j.matlet.2006.10.044) | step(doi:10.1016/j.matlet.2006.10.044-Na2O or NaCl poisoning Ce10VWTi and VWTi catalysts) | step
step(doi:10.1016/j.matlet.2006.10.044-Na2O or NaCl poisoning Ce10VWTi and VWTi catalysts) | calcined | step_1
calcined | 650 °C | participate_temperature
calcined | 24h | participate_time
step(doi:10.1016/j.matlet.2006.10.044-Na2O or NaCl poisoning Ce10VWTi and VWTi catalysts) | co-impregnate | step_2
step(doi:10.1016/j.matlet.2006.10.044-Na2O or NaCl poisoning Ce10VWTi and VWTi catalysts) | dry | step_3
dry | 120 °C | participate_temperature
dry | overnight | participate_time
step(doi:10.1016/j.matlet.2006.10.044-Na2O or NaCl poisoning Ce10VWTi and VWTi catalysts) | evaporate | step_4
evaporate | water | participate
Na2O or NaCl poisoning Ce10VWTi and VWTi catalysts(doi:10.1016/j.matlet.2006.10.044) | metadata(doi:10.1016/j.matlet.2006.10.044) | article metadata
metadata(doi:10.1016/j.matlet.2006.10.044) | doi:10.1016/j.matlet.2006.10.044 | article doi
metadata(doi:10.1016/j.matlet.2006.10.044) | Structural characterization and catalytic activities of titania supported iron (III) oxide catalysts: Effect of Li+ impregnation | article title
metadata(doi:10.1016/j.matlet.2006.10.044) | Materials Letters | publication name
metadata(doi:10.1016/j.matlet.2006.10.044) | 2007-06-30 | Cover Date
Na2O or NaCl poisoning Ce10VWTi and VWTi catalysts(doi:10.1016/j.matlet.2006.10.044) | raw_material(doi:10.1016/j.matlet.2006.10.044-Na2O or NaCl poisoning Ce10VWTi and VWTi catalysts) | catalyst-raw_material
raw_material(doi:10.1016/j.matlet.2006.10.044-Na2O or NaCl poisoning Ce10VWTi and VWTi catalysts) | Lithium nitrate | catalyst-raw_material
raw_material(doi:10.1016/j.matlet.2006.10.044-Na2O or NaCl poisoning Ce10VWTi and VWTi catalysts) | iron nitrate | catalyst-raw_material
Na2O or NaCl poisoning Ce10VWTi and VWTi catalysts(doi:10.1016/j.matlet.2006.10.044) | impregnation method | catalyst-method
Na2O or NaCl poisoning Ce10VWTi and VWTi catalysts(doi:10.1016/j.matlet.2006.10.044) | Conversion of 2-propanol at 320–360 °C | conversion
Na2O or NaCl poisoning Ce10VWTi and VWTi catalysts(doi:10.1016/j.matlet.2006.10.044) | XRD of 650 °C-calcination | condition
Ce/TiO2, CeSmOx/TiO2, Sm/TiO2, CeSm/TiO2-y(doi:10.1016/j.mcat.2016.12.025) | step(doi:10.1016/j.mcat.2016.12.025-Ce/TiO2, CeSmOx/TiO2, Sm/TiO2, CeSm/TiO2-y) | step
step(doi:10.1016/j.mcat.2016.12.025-Ce/TiO2, CeSmOx/TiO2, Sm/TiO2, CeSm/TiO2-y) | add | step_1
add | ammonia solution (3mol/L) | participate
step(doi:10.1016/j.mcat.2016.12.025-Ce/TiO2, CeSmOx/TiO2, Sm/TiO2, CeSm/TiO2-y) | calcined | step_2
calcined | 500°C | participate_temperature
calcined | 5h | participate_time
step(doi:10.1016/j.mcat.2016.12.025-Ce/TiO2, CeSmOx/TiO2, Sm/TiO2, CeSm/TiO2-y) | dissolve | step_3
dissolve | titanium sulfate (0.1mol) | reagents
dissolve | cerium nitrate (0.02mol) | reagents
dissolve | deionized water | reagents
step(doi:10.1016/j.mcat.2016.12.025-Ce/TiO2, CeSmOx/TiO2, Sm/TiO2, CeSm/TiO2-y) | dry | step_4
dry | 100°C | participate_temperature
dry | overnight | participate_time
step(doi:10.1016/j.mcat.2016.12.025-Ce/TiO2, CeSmOx/TiO2, Sm/TiO2, CeSm/TiO2-y) | filter | step_5
step(doi:10.1016/j.mcat.2016.12.025-Ce/TiO2, CeSmOx/TiO2, Sm/TiO2, CeSm/TiO2-y) | stir | step_6
stir | room temperature | participate_temperature
step(doi:10.1016/j.mcat.2016.12.025-Ce/TiO2, CeSmOx/TiO2, Sm/TiO2, CeSm/TiO2-y) | wash | step_7
wash | deionized water | participate
Ce/TiO2, CeSmOx/TiO2, Sm/TiO2, CeSm/TiO2-y(doi:10.1016/j.mcat.2016.12.025) | metadata(doi:10.1016/j.mcat.2016.12.025) | article metadata
metadata(doi:10.1016/j.mcat.2016.12.025) | doi:10.1016/j.mcat.2016.12.025 | article doi
metadata(doi:10.1016/j.mcat.2016.12.025) | Enhancement of the low-temperature activity of Ce/TiO2 catalyst by Sm modification for selective catalytic reduction of NOx with NH3 | article title
metadata(doi:10.1016/j.mcat.2016.12.025) | Molecular Catalysis | publication name
metadata(doi:10.1016/j.mcat.2016.12.025) | 2017-05-31 | Cover Date
Ce/TiO2, CeSmOx/TiO2, Sm/TiO2, CeSm/TiO2-y(doi:10.1016/j.mcat.2016.12.025) | raw_material(doi:10.1016/j.mcat.2016.12.025-Ce/TiO2, CeSmOx/TiO2, Sm/TiO2, CeSm/TiO2-y) | catalyst-raw_material
raw_material(doi:10.1016/j.mcat.2016.12.025-Ce/TiO2, CeSmOx/TiO2, Sm/TiO2, CeSm/TiO2-y) | titanium sulfate | catalyst-raw_material
raw_material(doi:10.1016/j.mcat.2016.12.025-Ce/TiO2, CeSmOx/TiO2, Sm/TiO2, CeSm/TiO2-y) | cerium nitrate | catalyst-raw_material
raw_material(doi:10.1016/j.mcat.2016.12.025-Ce/TiO2, CeSmOx/TiO2, Sm/TiO2, CeSm/TiO2-y) | samarium nitrate | catalyst-raw_material
Ce/TiO2, CeSmOx/TiO2, Sm/TiO2, CeSm/TiO2-y(doi:10.1016/j.mcat.2016.12.025) | coprecipitation | catalyst-method
CeO2 catalyst(doi:10.1016/j.mcat.2017.02.020) | step(doi:10.1016/j.mcat.2017.02.020-CeO2 catalyst) | step
step(doi:10.1016/j.mcat.2017.02.020-CeO2 catalyst) | calcined1 | step_1
calcined1 | 550°C | participate_temperature
calcined1 | 4h | participate_time
step(doi:10.1016/j.mcat.2017.02.020-CeO2 catalyst) | dry | step_2
dry | room temperature | participate_temperature
dry | 8h | participate_time
step(doi:10.1016/j.mcat.2017.02.020-CeO2 catalyst) | mix | step_3
mix | 3.0g HBEA powder | reagents
mix | 3mL Ce(NO)3solution | reagents
step(doi:10.1016/j.mcat.2017.02.020-CeO2 catalyst) | sieve | step_4
CeO2 catalyst(doi:10.1016/j.mcat.2017.02.020) | metadata(doi:10.1016/j.mcat.2017.02.020) | article metadata
metadata(doi:10.1016/j.mcat.2017.02.020) | doi:10.1016/j.mcat.2017.02.020 | article doi
metadata(doi:10.1016/j.mcat.2017.02.020) | Promotional effect of CeO2 on the propene poisoning resistance of HBEA zeolite catalyst for NH3-SCR of NO x | article title
metadata(doi:10.1016/j.mcat.2017.02.020) | Molecular Catalysis | publication name
metadata(doi:10.1016/j.mcat.2017.02.020) | 2017-05-31 | Cover Date
Propene poisoned catalysts(doi:10.1016/j.mcat.2017.02.020) | step(doi:10.1016/j.mcat.2017.02.020-Propene poisoned catalysts) | step
step(doi:10.1016/j.mcat.2017.02.020-Propene poisoned catalysts) | calcined | step_1
calcined | 550°C | participate_temperature
calcined | 4h | participate_time
step(doi:10.1016/j.mcat.2017.02.020-Propene poisoned catalysts) | dry | step_2
dry | room temperature | participate_temperature
dry | 8h | participate_time
step(doi:10.1016/j.mcat.2017.02.020-Propene poisoned catalysts) | impregnation | step_3
impregnation | 3.0g HBEA powder | reagents
impregnation | 3mL Ce(NO)3solution | reagents
step(doi:10.1016/j.mcat.2017.02.020-Propene poisoned catalysts) | treat | step_4
treat | 500ppm C3H6 | reagents
treat | 5%O2/N2 | reagents
treat | 30min | participate_time
Propene poisoned catalysts(doi:10.1016/j.mcat.2017.02.020) | metadata(doi:10.1016/j.mcat.2017.02.020) | article metadata
metadata(doi:10.1016/j.mcat.2017.02.020) | doi:10.1016/j.mcat.2017.02.020 | article doi
metadata(doi:10.1016/j.mcat.2017.02.020) | Promotional effect of CeO2 on the propene poisoning resistance of HBEA zeolite catalyst for NH3-SCR of NO x | article title
metadata(doi:10.1016/j.mcat.2017.02.020) | Molecular Catalysis | publication name
metadata(doi:10.1016/j.mcat.2017.02.020) | 2017-05-31 | Cover Date
Propene poisoned catalysts(doi:10.1016/j.mcat.2017.02.020) | Cerium (III) nitrate hexahydrate (Ce(NO3)3·6H2O) | catalyst-raw_material
Propene poisoned catalysts(doi:10.1016/j.mcat.2017.02.020) | calcined | catalyst-method
Propene poisoned catalysts(doi:10.1016/j.mcat.2017.02.020) | above 92% in the temperature range of 300–450°C with GHSV of 150,000h−1 | conversion
Propene poisoned catalysts(doi:10.1016/j.mcat.2017.02.020) | above 96% between 175°C and 500°C | selectivity
Propene poisoned catalysts(doi:10.1016/j.mcat.2017.02.020) | presence of propene, temperature range of 300–450°C, GHSV of 150,000h−1 for conversion; temperature range of 175°C to 500°C for selectivity | condition
CeO2-ZrO2-WO3(doi:10.1016/j.mcat.2017.04.033) | step(doi:10.1016/j.mcat.2017.04.033-CeO2-ZrO2-WO3) | step
step(doi:10.1016/j.mcat.2017.04.033-CeO2-ZrO2-WO3) | add | step_1
add | ammonia solution (25wt%) | participate
step(doi:10.1016/j.mcat.2017.04.033-CeO2-ZrO2-WO3) | calcined | step_2
calcined | 550°C | participate_temperature
calcined | 5h | participate_time
step(doi:10.1016/j.mcat.2017.04.033-CeO2-ZrO2-WO3) | dissolve | step_3
dissolve | Cerium nitrate hexahydrate | reagents
dissolve | zirconium nitrate pentahydrate | reagents
dissolve | ammonium metatungstate | reagents
dissolve | acrylic acid (0.03mol) | reagents
dissolve | glucose (0.05mol) | reagents
step(doi:10.1016/j.mcat.2017.04.033-CeO2-ZrO2-WO3) | dry | step_4
dry | 80°C | participate_temperature
dry | overnight | participate_time
step(doi:10.1016/j.mcat.2017.04.033-CeO2-ZrO2-WO3) | filter | step_5
step(doi:10.1016/j.mcat.2017.04.033-CeO2-ZrO2-WO3) | keep | step_6
keep | 25°C,140°C,160°C,180°C | participate_temperature
keep | 72h | participate_time
step(doi:10.1016/j.mcat.2017.04.033-CeO2-ZrO2-WO3) | move | step_7
step(doi:10.1016/j.mcat.2017.04.033-CeO2-ZrO2-WO3) | stir1 | step_8
stir1 | 25°C | participate_temperature
stir1 | 5h | participate_time
step(doi:10.1016/j.mcat.2017.04.033-CeO2-ZrO2-WO3) | wash | step_9
CeO2-ZrO2-WO3(doi:10.1016/j.mcat.2017.04.033) | metadata(doi:10.1016/j.mcat.2017.04.033) | article metadata
metadata(doi:10.1016/j.mcat.2017.04.033) | doi:10.1016/j.mcat.2017.04.033 | article doi
metadata(doi:10.1016/j.mcat.2017.04.033) | Relationship between the WO3 states and reaction pathway over CeO2-ZrO2-WO3 catalysts for selective catalytic reduction of NO with NH3 | article title
metadata(doi:10.1016/j.mcat.2017.04.033) | Molecular Catalysis | publication name
metadata(doi:10.1016/j.mcat.2017.04.033) | 2017-08-31 | Cover Date
CeO2-ZrO2-WO3(doi:10.1016/j.mcat.2017.04.033) | raw_material(doi:10.1016/j.mcat.2017.04.033-CeO2-ZrO2-WO3) | catalyst-raw_material
raw_material(doi:10.1016/j.mcat.2017.04.033-CeO2-ZrO2-WO3) | Cerium nitrate hexahydrate | catalyst-raw_material
raw_material(doi:10.1016/j.mcat.2017.04.033-CeO2-ZrO2-WO3) | zirconium nitrate pentahydrate | catalyst-raw_material
raw_material(doi:10.1016/j.mcat.2017.04.033-CeO2-ZrO2-WO3) | ammonium metatungstate | catalyst-raw_material
raw_material(doi:10.1016/j.mcat.2017.04.033-CeO2-ZrO2-WO3) | acrylic acid | catalyst-raw_material
raw_material(doi:10.1016/j.mcat.2017.04.033-CeO2-ZrO2-WO3) | glucose | catalyst-raw_material
raw_material(doi:10.1016/j.mcat.2017.04.033-CeO2-ZrO2-WO3) | ammonia solution (25wt%) | catalyst-raw_material
CeO2-ZrO2-WO3(doi:10.1016/j.mcat.2017.04.033) | hydralthermal | catalyst-method
M (Co, Cu, Ni, and Ag)-2.5-Zr-SBADP(doi:10.1016/j.mcat.2017.06.017) | step(doi:10.1016/j.mcat.2017.06.017-M (Co, Cu, Ni, and Ag)-2.5-Zr-SBADP) | step
step(doi:10.1016/j.mcat.2017.06.017-M (Co, Cu, Ni, and Ag)-2.5-Zr-SBADP) | calcined | step_1
calcined | 550°C | participate_temperature
calcined | 5h | participate_time
step(doi:10.1016/j.mcat.2017.06.017-M (Co, Cu, Ni, and Ag)-2.5-Zr-SBADP) | dry | step_2
dry | 70°C | participate_temperature
dry | overnight | participate_time
step(doi:10.1016/j.mcat.2017.06.017-M (Co, Cu, Ni, and Ag)-2.5-Zr-SBADP) | impregnate | step_3
impregnate | cobalt acetate | reagents
impregnate | copper acetate | reagents
impregnate | nickel acetate | reagents
impregnate | silver nitrate | reagents
impregnate | Zr-SBADP | reagents
M (Co, Cu, Ni, and Ag)-2.5-Zr-SBADP(doi:10.1016/j.mcat.2017.06.017) | metadata(doi:10.1016/j.mcat.2017.06.017) | article metadata
metadata(doi:10.1016/j.mcat.2017.06.017) | doi:10.1016/j.mcat.2017.06.017 | article doi
metadata(doi:10.1016/j.mcat.2017.06.017) | Non-precious metal catalysts supported on high Zr loaded-SBA-15 for lean NO reduction | article title
metadata(doi:10.1016/j.mcat.2017.06.017) | Molecular Catalysis | publication name
metadata(doi:10.1016/j.mcat.2017.06.017) | 2017-10-31 | Cover Date
M (Co, Cu, Ni, and Ag)-2.5-Zr-SBADP(doi:10.1016/j.mcat.2017.06.017) | raw_material(doi:10.1016/j.mcat.2017.06.017-M (Co, Cu, Ni, and Ag)-2.5-Zr-SBADP) | catalyst-raw_material
raw_material(doi:10.1016/j.mcat.2017.06.017-M (Co, Cu, Ni, and Ag)-2.5-Zr-SBADP) | aqueous solution of cobalt acetate | catalyst-raw_material
raw_material(doi:10.1016/j.mcat.2017.06.017-M (Co, Cu, Ni, and Ag)-2.5-Zr-SBADP) | copper acetate | catalyst-raw_material
raw_material(doi:10.1016/j.mcat.2017.06.017-M (Co, Cu, Ni, and Ag)-2.5-Zr-SBADP) | nickel acetate | catalyst-raw_material
raw_material(doi:10.1016/j.mcat.2017.06.017-M (Co, Cu, Ni, and Ag)-2.5-Zr-SBADP) | silver nitrate | catalyst-raw_material
raw_material(doi:10.1016/j.mcat.2017.06.017-M (Co, Cu, Ni, and Ag)-2.5-Zr-SBADP) | Zr-SBADP | catalyst-raw_material
M (Co, Cu, Ni, and Ag)-2.5-Zr-SBADP(doi:10.1016/j.mcat.2017.06.017) | incipient wetness impregnation technique | catalyst-method
M (Co, Cu, Ni, and Ag)-2.5-Zr-SBADP(doi:10.1016/j.mcat.2017.06.017) | 42% yield at 300°C | conversion
M (Co, Cu, Ni, and Ag)-2.5-Zr-SBADP(doi:10.1016/j.mcat.2017.06.017) | 68% NO conversion to N2 at 400°C in presence of water vapor | selectivity
M (Co, Cu, Ni, and Ag)-2.5-Zr-SBADP(doi:10.1016/j.mcat.2017.06.017) | activity improved with CN=8, achieving 68% and 71% of NO conversion to N2 at 350 and 400°C | activity
M (Co, Cu, Ni, and Ag)-2.5-Zr-SBADP(doi:10.1016/j.mcat.2017.06.017) | Temperature range: 250–450°C | condition
MnOx/ZryTi1-yO2(doi:10.1016/j.mcat.2017.09.019) | step(doi:10.1016/j.mcat.2017.09.019-MnOx/ZryTi1-yO2) | step
step(doi:10.1016/j.mcat.2017.09.019-MnOx/ZryTi1-yO2) | add | step_1
add | 8g ZryTi1-yO2powders | reagents
add | Mn(NO3)2 | reagents
step(doi:10.1016/j.mcat.2017.09.019-MnOx/ZryTi1-yO2) | calcined | step_2
calcined | 400°C | participate_temperature
calcined | 2h | participate_time
step(doi:10.1016/j.mcat.2017.09.019-MnOx/ZryTi1-yO2) | dry | step_3
dry | 105°C | participate_temperature
dry | 60min | participate_time
step(doi:10.1016/j.mcat.2017.09.019-MnOx/ZryTi1-yO2) | grind | step_4
grind | 10min | participate_time
MnOx/ZryTi1-yO2(doi:10.1016/j.mcat.2017.09.019) | metadata(doi:10.1016/j.mcat.2017.09.019) | article metadata
metadata(doi:10.1016/j.mcat.2017.09.019) | doi:10.1016/j.mcat.2017.09.019 | article doi
metadata(doi:10.1016/j.mcat.2017.09.019) | Effects of different Zr/Ti ratios on NH3–SCR over MnO x /Zr y Ti1-y O2: Characterization and reaction mechanism | article title
metadata(doi:10.1016/j.mcat.2017.09.019) | Molecular Catalysis | publication name
metadata(doi:10.1016/j.mcat.2017.09.019) | 2017-12-31 | Cover Date
MnOx/ZryTi1-yO2(doi:10.1016/j.mcat.2017.09.019) | raw_material(doi:10.1016/j.mcat.2017.09.019-MnOx/ZryTi1-yO2) | catalyst-raw_material
raw_material(doi:10.1016/j.mcat.2017.09.019-MnOx/ZryTi1-yO2) | ZryTi1-yO2powders | catalyst-raw_material
raw_material(doi:10.1016/j.mcat.2017.09.019-MnOx/ZryTi1-yO2) | Mn(NO3)2 | catalyst-raw_material
MnOx/ZryTi1-yO2(doi:10.1016/j.mcat.2017.09.019) | impregnation method | catalyst-method
MnOx/ZryTi1-yO2(doi:10.1016/j.mcat.2017.09.019) | High N2 selectivity at low temperature | selectivity
MnOx/ZryTi1-yO2(doi:10.1016/j.mcat.2017.09.019) | 80–360°C | condition
anatase titania supported transition metal oxide(doi:10.1016/j.mcat.2017.10.017) | step(doi:10.1016/j.mcat.2017.10.017-anatase titania supported transition metal oxide) | step
step(doi:10.1016/j.mcat.2017.10.017-anatase titania supported transition metal oxide) | add1 | step_1
add1 | 50ml deionized water | reagents
add1 | measured quantity of support | reagents
step(doi:10.1016/j.mcat.2017.10.017-anatase titania supported transition metal oxide) | add2 | step_2
add2 | nitrate precursor | participate
step(doi:10.1016/j.mcat.2017.10.017-anatase titania supported transition metal oxide) | calcined1 | step_3
calcined1 | 400°C | participate_temperature
calcined1 | 2h | participate_time
step(doi:10.1016/j.mcat.2017.10.017-anatase titania supported transition metal oxide) | calcined2 | step_4
calcined2 | 500°C | participate_temperature
calcined2 | 4h | participate_time
step(doi:10.1016/j.mcat.2017.10.017-anatase titania supported transition metal oxide) | dry | step_5
dry | 110°C | participate_temperature
dry | overnight | participate_time
step(doi:10.1016/j.mcat.2017.10.017-anatase titania supported transition metal oxide) | evaporate | step_6
step(doi:10.1016/j.mcat.2017.10.017-anatase titania supported transition metal oxide) | grind | step_7
step(doi:10.1016/j.mcat.2017.10.017-anatase titania supported transition metal oxide) | heat | step_8
heat | 70°C | participate_temperature
step(doi:10.1016/j.mcat.2017.10.017-anatase titania supported transition metal oxide) | stir | step_9
anatase titania supported transition metal oxide(doi:10.1016/j.mcat.2017.10.017) | metadata(doi:10.1016/j.mcat.2017.10.017) | article metadata
metadata(doi:10.1016/j.mcat.2017.10.017) | doi:10.1016/j.mcat.2017.10.017 | article doi
metadata(doi:10.1016/j.mcat.2017.10.017) | Mechanistic investigations on NO reduction with CO over Mn/TiO2 catalyst at low temperatures | article title
metadata(doi:10.1016/j.mcat.2017.10.017) | Molecular Catalysis | publication name
metadata(doi:10.1016/j.mcat.2017.10.017) | 2018-05-31 | Cover Date
anatase titania supported transition metal oxide(doi:10.1016/j.mcat.2017.10.017) | raw_material(doi:10.1016/j.mcat.2017.10.017-anatase titania supported transition metal oxide) | catalyst-raw_material
raw_material(doi:10.1016/j.mcat.2017.10.017-anatase titania supported transition metal oxide) | Hombikat UV 100 | catalyst-raw_material
raw_material(doi:10.1016/j.mcat.2017.10.017-anatase titania supported transition metal oxide) | transition metal oxides | catalyst-raw_material
raw_material(doi:10.1016/j.mcat.2017.10.017-anatase titania supported transition metal oxide) | nitrate precursor | catalyst-raw_material
anatase titania supported transition metal oxide(doi:10.1016/j.mcat.2017.10.017) | Wet impregnation | catalyst-method
Mn–Ce–M/NPAC-a(doi:10.1016/j.mcat.2017.10.035) | step(doi:10.1016/j.mcat.2017.10.035-Mn–Ce–M/NPAC-a) | step
step(doi:10.1016/j.mcat.2017.10.035-Mn–Ce–M/NPAC-a) |  | step_1
| Analytically pure reagents | participate
step(doi:10.1016/j.mcat.2017.10.035-Mn–Ce–M/NPAC-a) | calcined | step_2
calcined | 500°C | participate_temperature
calcined | 2h | participate_time
step(doi:10.1016/j.mcat.2017.10.035-Mn–Ce–M/NPAC-a) | dip | step_3
dip | NPAC | participate
dip | room temperature | participate_temperature
dip | 12h | participate_time
step(doi:10.1016/j.mcat.2017.10.035-Mn–Ce–M/NPAC-a) | dissolve | step_4
dissolve | manganese acetate | reagents
dissolve | cerium nitrate | reagents
dissolve | nitrate of the third components | reagents
dissolve | deionized water | reagents
step(doi:10.1016/j.mcat.2017.10.035-Mn–Ce–M/NPAC-a) | dry | step_5
dry | 110°C | participate_temperature
dry | 6h | participate_time
Mn–Ce–M/NPAC-a(doi:10.1016/j.mcat.2017.10.035) | metadata(doi:10.1016/j.mcat.2017.10.035) | article metadata
metadata(doi:10.1016/j.mcat.2017.10.035) | doi:10.1016/j.mcat.2017.10.035 | article doi
metadata(doi:10.1016/j.mcat.2017.10.035) | Denitrification performance of non-pitch coal-based activated coke by the introduction of MnO x –CeO x –M (FeO x , CoO x ) at low temperature | article title
metadata(doi:10.1016/j.mcat.2017.10.035) | Molecular Catalysis | publication name
metadata(doi:10.1016/j.mcat.2017.10.035) | 2018-02-28 | Cover Date
Mn–Ce–M/NPAC-a(doi:10.1016/j.mcat.2017.10.035) | raw_material(doi:10.1016/j.mcat.2017.10.035-Mn–Ce–M/NPAC-a) | catalyst-raw_material
raw_material(doi:10.1016/j.mcat.2017.10.035-Mn–Ce–M/NPAC-a) | manganese acetate (Mn(CH3COO)2) | catalyst-raw_material
raw_material(doi:10.1016/j.mcat.2017.10.035-Mn–Ce–M/NPAC-a) | cerium nitrate (Ce(NO)3·6H2O) | catalyst-raw_material
raw_material(doi:10.1016/j.mcat.2017.10.035-Mn–Ce–M/NPAC-a) | nitrate of the third components | catalyst-raw_material
raw_material(doi:10.1016/j.mcat.2017.10.035-Mn–Ce–M/NPAC-a) | NPAC | catalyst-raw_material
Mn–Ce–M/NPAC-a(doi:10.1016/j.mcat.2017.10.035) | conventional co-precipitation | catalyst-method
Ni-Ce-Ti catalysts(doi:10.1016/j.mcat.2017.11.028) | step(doi:10.1016/j.mcat.2017.11.028-Ni-Ce-Ti catalysts) | step
step(doi:10.1016/j.mcat.2017.11.028-Ni-Ce-Ti catalysts) | add1 | step_1
add1 | ammonia solution | participate
step(doi:10.1016/j.mcat.2017.11.028-Ni-Ce-Ti catalysts) | calcined | step_2
calcined | 500°C | participate_temperature
calcined | 6h | participate_time
step(doi:10.1016/j.mcat.2017.11.028-Ni-Ce-Ti catalysts) | dry | step_3
dry | 120°C | participate_temperature
dry | overnight | participate_time
step(doi:10.1016/j.mcat.2017.11.028-Ni-Ce-Ti catalysts) | filter | step_4
step(doi:10.1016/j.mcat.2017.11.028-Ni-Ce-Ti catalysts) | hold | step_5
hold | 120°C | participate_temperature
hold | 24h | participate_time
step(doi:10.1016/j.mcat.2017.11.028-Ni-Ce-Ti catalysts) | mix | step_6
mix | Ni(NO3)2·6H2O | reagents
mix | Ce(NO3)3·6H2O | reagents
mix | Ti(SO4)2 | reagents
step(doi:10.1016/j.mcat.2017.11.028-Ni-Ce-Ti catalysts) | stir | step_7
step(doi:10.1016/j.mcat.2017.11.028-Ni-Ce-Ti catalysts) | transfer | step_8
step(doi:10.1016/j.mcat.2017.11.028-Ni-Ce-Ti catalysts) | wash | step_9
wash | deionized water | participate
Ni-Ce-Ti catalysts(doi:10.1016/j.mcat.2017.11.028) | metadata(doi:10.1016/j.mcat.2017.11.028) | article metadata
metadata(doi:10.1016/j.mcat.2017.11.028) | doi:10.1016/j.mcat.2017.11.028 | article doi
metadata(doi:10.1016/j.mcat.2017.11.028) | Ni-Ce-Ti as a superior catalyst for the selective catalytic reduction of NOx with NH3 | article title
metadata(doi:10.1016/j.mcat.2017.11.028) | Molecular Catalysis | publication name
metadata(doi:10.1016/j.mcat.2017.11.028) | 2018-02-28 | Cover Date
Ni-Ce-Ti catalysts(doi:10.1016/j.mcat.2017.11.028) | raw_material(doi:10.1016/j.mcat.2017.11.028-Ni-Ce-Ti catalysts) | catalyst-raw_material
raw_material(doi:10.1016/j.mcat.2017.11.028-Ni-Ce-Ti catalysts) | Ni(NO3)2·6H2O | catalyst-raw_material
raw_material(doi:10.1016/j.mcat.2017.11.028-Ni-Ce-Ti catalysts) | Ce(NO3)3·6H2O | catalyst-raw_material
raw_material(doi:10.1016/j.mcat.2017.11.028-Ni-Ce-Ti catalysts) | Ti(SO4)2 | catalyst-raw_material
raw_material(doi:10.1016/j.mcat.2017.11.028-Ni-Ce-Ti catalysts) | ammonia solution | catalyst-raw_material
Ni-Ce-Ti catalysts(doi:10.1016/j.mcat.2017.11.028) | hydrothermal method | catalyst-method
Ni-Ce-Ti catalysts(doi:10.1016/j.mcat.2017.11.028) | Selective catalytic reduction of NOx by NH3 | conversion
Ni-Ce-Ti catalysts(doi:10.1016/j.mcat.2017.11.028) | Excellent N2 selectivity | selectivity
Ni-Ce-Ti catalysts(doi:10.1016/j.mcat.2017.11.028) | High NH3-SCR activity | activity
Ni-Ce-Ti catalysts(doi:10.1016/j.mcat.2017.11.028) | Broad operation temperature window | condition
TiZrOx(doi:10.1016/j.mcat.2018.10.015) | step(doi:10.1016/j.mcat.2018.10.015-TiZrOx) | step
step(doi:10.1016/j.mcat.2018.10.015-TiZrOx) | adjunction | step_1
adjunction | 50 ml ammonia solution (25 v/v%) | participate
step(doi:10.1016/j.mcat.2018.10.015-TiZrOx) | aging | step_2
aging | 12h | participate_time
step(doi:10.1016/j.mcat.2018.10.015-TiZrOx) | calcine | step_3
calcine | 500 ℃ | participate_temperature
calcine | 4h | participate_time
step(doi:10.1016/j.mcat.2018.10.015-TiZrOx) | dissolve | step_4
dissolve | ZrOCl2 | reagents
dissolve | TiCl4 | reagents
dissolve | 200ml deionized water | reagents
step(doi:10.1016/j.mcat.2018.10.015-TiZrOx) | maintain | step_5
maintain | 100 ℃ | participate_temperature
maintain | 13h | participate_time
step(doi:10.1016/j.mcat.2018.10.015-TiZrOx) | stir1 | step_6
stir1 | 2h | participate_time
step(doi:10.1016/j.mcat.2018.10.015-TiZrOx) | wash | step_7
TiZrOx(doi:10.1016/j.mcat.2018.10.015) | metadata(doi:10.1016/j.mcat.2018.10.015) | article metadata
metadata(doi:10.1016/j.mcat.2018.10.015) | doi:10.1016/j.mcat.2018.10.015 | article doi
metadata(doi:10.1016/j.mcat.2018.10.015) | Selective catalytic reduction of NOx over Ce/TiZrOx catalyst: The promoted K resistance by TiZrOx support | article title
metadata(doi:10.1016/j.mcat.2018.10.015) | Molecular Catalysis | publication name
metadata(doi:10.1016/j.mcat.2018.10.015) | 2019-01-31 | Cover Date
Ce/ZrO2(doi:10.1016/j.mcat.2018.10.015) | step(doi:10.1016/j.mcat.2018.10.015-Ce/ZrO2) | step
step(doi:10.1016/j.mcat.2018.10.015-Ce/ZrO2) | calcine | step_1
calcine | 400 ℃ | participate_temperature
calcine | 5h | participate_time
step(doi:10.1016/j.mcat.2018.10.015-Ce/ZrO2) | dry | step_2
dry | 100 ℃ | participate_temperature
dry | 11h | participate_time
step(doi:10.1016/j.mcat.2018.10.015-Ce/ZrO2) | impregnate | step_3
impregnate | ZrO2 | reagents
impregnate | Ce(NO3)3·6H2O | reagents
step(doi:10.1016/j.mcat.2018.10.015-Ce/ZrO2) | stir | step_4
stir | 25 ℃ | participate_temperature
stir | 12h | participate_time
step(doi:10.1016/j.mcat.2018.10.015-Ce/ZrO2) | ultrasonic | step_5
ultrasonic | 3h | participate_time
Ce/ZrO2(doi:10.1016/j.mcat.2018.10.015) | metadata(doi:10.1016/j.mcat.2018.10.015) | article metadata
metadata(doi:10.1016/j.mcat.2018.10.015) | doi:10.1016/j.mcat.2018.10.015 | article doi
metadata(doi:10.1016/j.mcat.2018.10.015) | Selective catalytic reduction of NOx over Ce/TiZrOx catalyst: The promoted K resistance by TiZrOx support | article title
metadata(doi:10.1016/j.mcat.2018.10.015) | Molecular Catalysis | publication name
metadata(doi:10.1016/j.mcat.2018.10.015) | 2019-01-31 | Cover Date
Ce/TiO2(doi:10.1016/j.mcat.2018.10.015) | step(doi:10.1016/j.mcat.2018.10.015-Ce/TiO2) | step
step(doi:10.1016/j.mcat.2018.10.015-Ce/TiO2) | calcine | step_1
calcine | 400 ℃ | participate_temperature
calcine | 5h | participate_time
step(doi:10.1016/j.mcat.2018.10.015-Ce/TiO2) | dry | step_2
dry | 100 ℃ | participate_temperature
dry | 11h | participate_time
step(doi:10.1016/j.mcat.2018.10.015-Ce/TiO2) | impregnate | step_3
impregnate | TiO2 | reagents
impregnate | Ce(NO3)3·6H2O | reagents
step(doi:10.1016/j.mcat.2018.10.015-Ce/TiO2) | stir | step_4
stir | 25 ℃ | participate_temperature
stir | 12h | participate_time
step(doi:10.1016/j.mcat.2018.10.015-Ce/TiO2) | ultrasonic | step_5
ultrasonic | 3h | participate_time
Ce/TiO2(doi:10.1016/j.mcat.2018.10.015) | metadata(doi:10.1016/j.mcat.2018.10.015) | article metadata
metadata(doi:10.1016/j.mcat.2018.10.015) | doi:10.1016/j.mcat.2018.10.015 | article doi
metadata(doi:10.1016/j.mcat.2018.10.015) | Selective catalytic reduction of NOx over Ce/TiZrOx catalyst: The promoted K resistance by TiZrOx support | article title
metadata(doi:10.1016/j.mcat.2018.10.015) | Molecular Catalysis | publication name
metadata(doi:10.1016/j.mcat.2018.10.015) | 2019-01-31 | Cover Date
Ce/TiZrOx(doi:10.1016/j.mcat.2018.10.015) | step(doi:10.1016/j.mcat.2018.10.015-Ce/TiZrOx) | step
step(doi:10.1016/j.mcat.2018.10.015-Ce/TiZrOx) | calcine | step_1
calcine | 400 ℃ | participate_temperature
calcine | 5h | participate_time
step(doi:10.1016/j.mcat.2018.10.015-Ce/TiZrOx) | dry | step_2
dry | 100 ℃ | participate_temperature
dry | 11h | participate_time
step(doi:10.1016/j.mcat.2018.10.015-Ce/TiZrOx) | impregnate | step_3
impregnate | TiZrOx | reagents
impregnate | Ce(NO3)3·6H2O | reagents
step(doi:10.1016/j.mcat.2018.10.015-Ce/TiZrOx) | stir | step_4
stir | 25 ℃ | participate_temperature
stir | 12h | participate_time
step(doi:10.1016/j.mcat.2018.10.015-Ce/TiZrOx) | ultrasonic | step_5
ultrasonic | 3h | participate_time
Ce/TiZrOx(doi:10.1016/j.mcat.2018.10.015) | metadata(doi:10.1016/j.mcat.2018.10.015) | article metadata
metadata(doi:10.1016/j.mcat.2018.10.015) | doi:10.1016/j.mcat.2018.10.015 | article doi
metadata(doi:10.1016/j.mcat.2018.10.015) | Selective catalytic reduction of NOx over Ce/TiZrOx catalyst: The promoted K resistance by TiZrOx support | article title
metadata(doi:10.1016/j.mcat.2018.10.015) | Molecular Catalysis | publication name
metadata(doi:10.1016/j.mcat.2018.10.015) | 2019-01-31 | Cover Date
ZrO2(doi:10.1016/j.mcat.2018.10.015) | step(doi:10.1016/j.mcat.2018.10.015-ZrO2) | step
step(doi:10.1016/j.mcat.2018.10.015-ZrO2) | precipitate | step_1
precipitate | zirconium nitrate | reagents
precipitate | ammonium hydroxide | reagents
ZrO2(doi:10.1016/j.mcat.2018.10.015) | metadata(doi:10.1016/j.mcat.2018.10.015) | article metadata
metadata(doi:10.1016/j.mcat.2018.10.015) | doi:10.1016/j.mcat.2018.10.015 | article doi
metadata(doi:10.1016/j.mcat.2018.10.015) | Selective catalytic reduction of NOx over Ce/TiZrOx catalyst: The promoted K resistance by TiZrOx support | article title
metadata(doi:10.1016/j.mcat.2018.10.015) | Molecular Catalysis | publication name
metadata(doi:10.1016/j.mcat.2018.10.015) | 2019-01-31 | Cover Date
ZrO2(doi:10.1016/j.mcat.2018.10.015) | raw_material(doi:10.1016/j.mcat.2018.10.015-ZrO2) | catalyst-raw_material
raw_material(doi:10.1016/j.mcat.2018.10.015-ZrO2) | zirconium nitrate | catalyst-raw_material
ZrO2(doi:10.1016/j.mcat.2018.10.015) | coprecipitation | catalyst-method
Fe-S-Ce(doi:10.1016/j.mcat.2018.11.002) | step(doi:10.1016/j.mcat.2018.11.002-Fe-S-Ce) | step
step(doi:10.1016/j.mcat.2018.11.002-Fe-S-Ce) | add | step_1
add | 6.06 g cerium nitrate | participate
step(doi:10.1016/j.mcat.2018.11.002-Fe-S-Ce) | age | step_2
age | 5 h | participate_time
step(doi:10.1016/j.mcat.2018.11.002-Fe-S-Ce) | calcined | step_3
calcined | 550 °C | participate_temperature
calcined | 3 h | participate_time
step(doi:10.1016/j.mcat.2018.11.002-Fe-S-Ce) | dissolve | step_4
dissolve | 1.5 g Fe2(SO4)3 | reagents
dissolve | 3.08 g Fe(NO3)3 | reagents
step(doi:10.1016/j.mcat.2018.11.002-Fe-S-Ce) | dropwise | step_5
dropwise | ammonium hydroxide solution | participate
step(doi:10.1016/j.mcat.2018.11.002-Fe-S-Ce) | dry | step_6
dry | 105 °C | participate_temperature
dry | overnight | participate_time
step(doi:10.1016/j.mcat.2018.11.002-Fe-S-Ce) | stir | step_7
Fe-S-Ce(doi:10.1016/j.mcat.2018.11.002) | metadata(doi:10.1016/j.mcat.2018.11.002) | article metadata
metadata(doi:10.1016/j.mcat.2018.11.002) | doi:10.1016/j.mcat.2018.11.002 | article doi
metadata(doi:10.1016/j.mcat.2018.11.002) | Promotion of surface acidity and surface species of doped Fe and SO4 2- over CeO2 catalytic for NH3-SCR reaction | article title
metadata(doi:10.1016/j.mcat.2018.11.002) | Molecular Catalysis | publication name
metadata(doi:10.1016/j.mcat.2018.11.002) | 2019-02-28 | Cover Date
Fe-N-Ce(doi:10.1016/j.mcat.2018.11.002) | step(doi:10.1016/j.mcat.2018.11.002-Fe-N-Ce) | step
step(doi:10.1016/j.mcat.2018.11.002-Fe-N-Ce) | add | step_1
add | 6.06 g cerium nitrate | participate
step(doi:10.1016/j.mcat.2018.11.002-Fe-N-Ce) | age | step_2
age | 5 h | participate_time
step(doi:10.1016/j.mcat.2018.11.002-Fe-N-Ce) | calcined | step_3
calcined | 550 °C | participate_temperature
calcined | 3 h | participate_time
step(doi:10.1016/j.mcat.2018.11.002-Fe-N-Ce) | dissolve | step_4
dissolve | 1.5 g Fe2(SO4)3 | reagents
dissolve | 3.08 g Fe(NO3)3 | reagents
step(doi:10.1016/j.mcat.2018.11.002-Fe-N-Ce) | dropwise | step_5
dropwise | ammonium hydroxide solution | participate
step(doi:10.1016/j.mcat.2018.11.002-Fe-N-Ce) | dry | step_6
dry | 105 °C | participate_temperature
dry | overnight | participate_time
step(doi:10.1016/j.mcat.2018.11.002-Fe-N-Ce) | stir | step_7
Fe-N-Ce(doi:10.1016/j.mcat.2018.11.002) | metadata(doi:10.1016/j.mcat.2018.11.002) | article metadata
metadata(doi:10.1016/j.mcat.2018.11.002) | doi:10.1016/j.mcat.2018.11.002 | article doi
metadata(doi:10.1016/j.mcat.2018.11.002) | Promotion of surface acidity and surface species of doped Fe and SO4 2- over CeO2 catalytic for NH3-SCR reaction | article title
metadata(doi:10.1016/j.mcat.2018.11.002) | Molecular Catalysis | publication name
metadata(doi:10.1016/j.mcat.2018.11.002) | 2019-02-28 | Cover Date
Fe-S(doi:10.1016/j.mcat.2018.11.002) | step(doi:10.1016/j.mcat.2018.11.002-Fe-S) | step
step(doi:10.1016/j.mcat.2018.11.002-Fe-S) | age | step_1
age | 5 h | participate_time
step(doi:10.1016/j.mcat.2018.11.002-Fe-S) | calcined | step_2
calcined | 550 °C | participate_temperature
calcined | 3 h | participate_time
step(doi:10.1016/j.mcat.2018.11.002-Fe-S) | dissolve | step_3
dissolve | 7.5 g Fe2(SO4)3 | reagents
dissolve | 15.38 g Fe(NO3)3 | reagents
step(doi:10.1016/j.mcat.2018.11.002-Fe-S) | dropwise | step_4
dropwise | ammonium hydroxide solution | participate
step(doi:10.1016/j.mcat.2018.11.002-Fe-S) | dry | step_5
dry | 105 °C | participate_temperature
dry | overnight | participate_time
step(doi:10.1016/j.mcat.2018.11.002-Fe-S) | stir | step_6
Fe-S(doi:10.1016/j.mcat.2018.11.002) | metadata(doi:10.1016/j.mcat.2018.11.002) | article metadata
metadata(doi:10.1016/j.mcat.2018.11.002) | doi:10.1016/j.mcat.2018.11.002 | article doi
metadata(doi:10.1016/j.mcat.2018.11.002) | Promotion of surface acidity and surface species of doped Fe and SO4 2- over CeO2 catalytic for NH3-SCR reaction | article title
metadata(doi:10.1016/j.mcat.2018.11.002) | Molecular Catalysis | publication name
metadata(doi:10.1016/j.mcat.2018.11.002) | 2019-02-28 | Cover Date
Fe-N(doi:10.1016/j.mcat.2018.11.002) | step(doi:10.1016/j.mcat.2018.11.002-Fe-N) | step
step(doi:10.1016/j.mcat.2018.11.002-Fe-N) | age | step_1
age | 5 h | participate_time
step(doi:10.1016/j.mcat.2018.11.002-Fe-N) | calcined | step_2
calcined | 550 °C | participate_temperature
calcined | 3 h | participate_time
step(doi:10.1016/j.mcat.2018.11.002-Fe-N) | dissolve | step_3
dissolve | 7.5 g Fe(NO3)3 | reagents
dissolve | 7.57 g Ce(NO3)3·6H2O | reagents
step(doi:10.1016/j.mcat.2018.11.002-Fe-N) | dropwise | step_4
dropwise | ammonium hydroxide solution | participate
step(doi:10.1016/j.mcat.2018.11.002-Fe-N) | dry | step_5
dry | 105 °C | participate_temperature
dry | overnight | participate_time
step(doi:10.1016/j.mcat.2018.11.002-Fe-N) | stir | step_6
Fe-N(doi:10.1016/j.mcat.2018.11.002) | metadata(doi:10.1016/j.mcat.2018.11.002) | article metadata
metadata(doi:10.1016/j.mcat.2018.11.002) | doi:10.1016/j.mcat.2018.11.002 | article doi
metadata(doi:10.1016/j.mcat.2018.11.002) | Promotion of surface acidity and surface species of doped Fe and SO4 2- over CeO2 catalytic for NH3-SCR reaction | article title
metadata(doi:10.1016/j.mcat.2018.11.002) | Molecular Catalysis | publication name
metadata(doi:10.1016/j.mcat.2018.11.002) | 2019-02-28 | Cover Date
CeO2(doi:10.1016/j.mcat.2018.11.002) | step(doi:10.1016/j.mcat.2018.11.002-CeO2) | step
step(doi:10.1016/j.mcat.2018.11.002-CeO2) | age | step_1
age | 5 h | participate_time
step(doi:10.1016/j.mcat.2018.11.002-CeO2) | calcined | step_2
calcined | 550 °C | participate_temperature
calcined | 3 h | participate_time
step(doi:10.1016/j.mcat.2018.11.002-CeO2) | dissolve | step_3
dissolve | 7.57 g Ce(NO3)3·6H2O | reagents
step(doi:10.1016/j.mcat.2018.11.002-CeO2) | dropwise | step_4
dropwise | ammonium hydroxide solution | participate
step(doi:10.1016/j.mcat.2018.11.002-CeO2) | dry | step_5
dry | 105 °C | participate_temperature
dry | overnight | participate_time
step(doi:10.1016/j.mcat.2018.11.002-CeO2) | stir | step_6
CeO2(doi:10.1016/j.mcat.2018.11.002) | metadata(doi:10.1016/j.mcat.2018.11.002) | article metadata
metadata(doi:10.1016/j.mcat.2018.11.002) | doi:10.1016/j.mcat.2018.11.002 | article doi
metadata(doi:10.1016/j.mcat.2018.11.002) | Promotion of surface acidity and surface species of doped Fe and SO4 2- over CeO2 catalytic for NH3-SCR reaction | article title
metadata(doi:10.1016/j.mcat.2018.11.002) | Molecular Catalysis | publication name
metadata(doi:10.1016/j.mcat.2018.11.002) | 2019-02-28 | Cover Date
CeO2(doi:10.1016/j.mcat.2018.11.002) | raw_material(doi:10.1016/j.mcat.2018.11.002-CeO2) | catalyst-raw_material
raw_material(doi:10.1016/j.mcat.2018.11.002-CeO2) | Ce(NO3)3·6H2O | catalyst-raw_material
CeO2(doi:10.1016/j.mcat.2018.11.002) | one-pot method | catalyst-method
Mn-doped CeO2nanostructures(doi:10.1016/j.mcat.2019.110512) | step(doi:10.1016/j.mcat.2019.110512-Mn-doped CeO2nanostructures) | step
step(doi:10.1016/j.mcat.2019.110512-Mn-doped CeO2nanostructures) | Stir | step_1
step(doi:10.1016/j.mcat.2019.110512-Mn-doped CeO2nanostructures) | add | step_2
add | KOH solution (2M) | reagents
add | Mn(NO3)2·4H2O | reagents
add | (NH4)Ce(NO3)6 | reagents
add | 50℃ | participate_temperature
step(doi:10.1016/j.mcat.2019.110512-Mn-doped CeO2nanostructures) | age | step_3
age | 50℃ | participate_temperature
age | 2h | participate_time
step(doi:10.1016/j.mcat.2019.110512-Mn-doped CeO2nanostructures) | calcined | step_4
calcined | 400℃ | participate_temperature
calcined | 4h | participate_time
step(doi:10.1016/j.mcat.2019.110512-Mn-doped CeO2nanostructures) | dry | step_5
dry | 100℃ | participate_temperature
dry | overnight | participate_time
step(doi:10.1016/j.mcat.2019.110512-Mn-doped CeO2nanostructures) | filtrate | step_6
step(doi:10.1016/j.mcat.2019.110512-Mn-doped CeO2nanostructures) | wash | step_7
wash | distilled water | participate
Mn-doped CeO2nanostructures(doi:10.1016/j.mcat.2019.110512) | metadata(doi:10.1016/j.mcat.2019.110512) | article metadata
metadata(doi:10.1016/j.mcat.2019.110512) | doi:10.1016/j.mcat.2019.110512 | article doi
metadata(doi:10.1016/j.mcat.2019.110512) | Oxygen vacancy defect engineering in Mn-doped CeO2 nanostructures for nitrogen oxides emission abatement | article title
metadata(doi:10.1016/j.mcat.2019.110512) | Molecular Catalysis | publication name
metadata(doi:10.1016/j.mcat.2019.110512) | 2019-10-31 | Cover Date
Mn-CeO2(doi:10.1016/j.mcat.2019.110512) | step(doi:10.1016/j.mcat.2019.110512-Mn-CeO2) | step
step(doi:10.1016/j.mcat.2019.110512-Mn-CeO2) | Stir | step_1
step(doi:10.1016/j.mcat.2019.110512-Mn-CeO2) | add | step_2
add | KMnO4 | reagents
add | Mn(NO3)2·4H2O | reagents
add | (NH4)Ce(NO3)6 | reagents
add | 50℃ | participate_temperature
step(doi:10.1016/j.mcat.2019.110512-Mn-CeO2) | age | step_3
age | 50℃ | participate_temperature
age | 2h | participate_time
step(doi:10.1016/j.mcat.2019.110512-Mn-CeO2) | calcined | step_4
calcined | 400℃ | participate_temperature
calcined | 4h | participate_time
step(doi:10.1016/j.mcat.2019.110512-Mn-CeO2) | dry | step_5
dry | 100℃ | participate_temperature
dry | overnight | participate_time
step(doi:10.1016/j.mcat.2019.110512-Mn-CeO2) | filtrate | step_6
step(doi:10.1016/j.mcat.2019.110512-Mn-CeO2) | wash | step_7
wash | distilled water | participate
Mn-CeO2(doi:10.1016/j.mcat.2019.110512) | metadata(doi:10.1016/j.mcat.2019.110512) | article metadata
metadata(doi:10.1016/j.mcat.2019.110512) | doi:10.1016/j.mcat.2019.110512 | article doi
metadata(doi:10.1016/j.mcat.2019.110512) | Oxygen vacancy defect engineering in Mn-doped CeO2 nanostructures for nitrogen oxides emission abatement | article title
metadata(doi:10.1016/j.mcat.2019.110512) | Molecular Catalysis | publication name
metadata(doi:10.1016/j.mcat.2019.110512) | 2019-10-31 | Cover Date
MnOx(doi:10.1016/j.mcat.2019.110512) | step(doi:10.1016/j.mcat.2019.110512-MnOx) | step
step(doi:10.1016/j.mcat.2019.110512-MnOx) | Stir | step_1
step(doi:10.1016/j.mcat.2019.110512-MnOx) | add | step_2
add | Mn(NO3)2·4H2O | reagents
add | 50℃ | participate_temperature
step(doi:10.1016/j.mcat.2019.110512-MnOx) | age | step_3
age | 50℃ | participate_temperature
age | 2h | participate_time
step(doi:10.1016/j.mcat.2019.110512-MnOx) | calcined | step_4
calcined | 400℃ | participate_temperature
calcined | 4h | participate_time
step(doi:10.1016/j.mcat.2019.110512-MnOx) | dry | step_5
dry | 100℃ | participate_temperature
dry | overnight | participate_time
step(doi:10.1016/j.mcat.2019.110512-MnOx) | filtrate | step_6
step(doi:10.1016/j.mcat.2019.110512-MnOx) | wash | step_7
wash | distilled water | participate
MnOx(doi:10.1016/j.mcat.2019.110512) | metadata(doi:10.1016/j.mcat.2019.110512) | article metadata
metadata(doi:10.1016/j.mcat.2019.110512) | doi:10.1016/j.mcat.2019.110512 | article doi
metadata(doi:10.1016/j.mcat.2019.110512) | Oxygen vacancy defect engineering in Mn-doped CeO2 nanostructures for nitrogen oxides emission abatement | article title
metadata(doi:10.1016/j.mcat.2019.110512) | Molecular Catalysis | publication name
metadata(doi:10.1016/j.mcat.2019.110512) | 2019-10-31 | Cover Date
CeO2(doi:10.1016/j.mcat.2019.110512) | step(doi:10.1016/j.mcat.2019.110512-CeO2) | step
step(doi:10.1016/j.mcat.2019.110512-CeO2) | Stir | step_1
step(doi:10.1016/j.mcat.2019.110512-CeO2) | add | step_2
add | (NH4)Ce(NO3)6 | reagents
add | 50℃ | participate_temperature
step(doi:10.1016/j.mcat.2019.110512-CeO2) | age | step_3
age | 50℃ | participate_temperature
age | 2h | participate_time
step(doi:10.1016/j.mcat.2019.110512-CeO2) | calcined | step_4
calcined | 400℃ | participate_temperature
calcined | 4h | participate_time
step(doi:10.1016/j.mcat.2019.110512-CeO2) | dry | step_5
dry | 100℃ | participate_temperature
dry | overnight | participate_time
step(doi:10.1016/j.mcat.2019.110512-CeO2) | filtrate | step_6
step(doi:10.1016/j.mcat.2019.110512-CeO2) | wash | step_7
wash | distilled water | participate
CeO2(doi:10.1016/j.mcat.2019.110512) | metadata(doi:10.1016/j.mcat.2019.110512) | article metadata
metadata(doi:10.1016/j.mcat.2019.110512) | doi:10.1016/j.mcat.2019.110512 | article doi
metadata(doi:10.1016/j.mcat.2019.110512) | Oxygen vacancy defect engineering in Mn-doped CeO2 nanostructures for nitrogen oxides emission abatement | article title
metadata(doi:10.1016/j.mcat.2019.110512) | Molecular Catalysis | publication name
metadata(doi:10.1016/j.mcat.2019.110512) | 2019-10-31 | Cover Date
CeO2(doi:10.1016/j.mcat.2019.110512) | raw_material(doi:10.1016/j.mcat.2019.110512-CeO2) | catalyst-raw_material
raw_material(doi:10.1016/j.mcat.2019.110512-CeO2) | (NH4)Ce(NO3)6 | catalyst-raw_material
CeO2(doi:10.1016/j.mcat.2019.110512) | co-precipitation method | catalyst-method
Mn-doped CeO2nanostructures(doi:10.1016/j.mcat.2019.110512) | >90% (140–240 °C) | conversion
Mn-doped CeO2nanostructures(doi:10.1016/j.mcat.2019.110512) | High NH3-SCR activity improved with OVDs | activity
Mn-doped CeO2nanostructures(doi:10.1016/j.mcat.2019.110512) | 140–240 °C | condition
CeO2-WO2-TiO2(CeWTi)(doi:10.1016/j.mcat.2019.110549) | step(doi:10.1016/j.mcat.2019.110549-CeO2-WO2-TiO2(CeWTi)) | step
step(doi:10.1016/j.mcat.2019.110549-CeO2-WO2-TiO2(CeWTi)) | calcined | step_1
calcined | 500 °C | participate_temperature
calcined | 2 h | participate_time
step(doi:10.1016/j.mcat.2019.110549-CeO2-WO2-TiO2(CeWTi)) | dry | step_2
dry | 120 °C | participate_temperature
dry | 5 h | participate_time
step(doi:10.1016/j.mcat.2019.110549-CeO2-WO2-TiO2(CeWTi)) | mix | step_3
mix | Ce(NO3)3·6H2O | reagents
mix | (NH4)6W7O24·6H2O | reagents
mix | TiO2support | reagents
mix | distilled water | reagents
step(doi:10.1016/j.mcat.2019.110549-CeO2-WO2-TiO2(CeWTi)) | stir | step_4
stir | 80 °C | participate_temperature
stir | 2 h | participate_time
CeO2-WO2-TiO2(CeWTi)(doi:10.1016/j.mcat.2019.110549) | metadata(doi:10.1016/j.mcat.2019.110549) | article metadata
metadata(doi:10.1016/j.mcat.2019.110549) | doi:10.1016/j.mcat.2019.110549 | article doi
metadata(doi:10.1016/j.mcat.2019.110549) | Active sites assembly effect on CeO2-WO3-TiO2 catalysts for selective catalytic reduction of NO with NH3 | article title
metadata(doi:10.1016/j.mcat.2019.110549) | Molecular Catalysis | publication name
metadata(doi:10.1016/j.mcat.2019.110549) | 2019-12-31 | Cover Date
CeO2-WO2-TiO2(CeWTi)(doi:10.1016/j.mcat.2019.110549) | raw_material(doi:10.1016/j.mcat.2019.110549-CeO2-WO2-TiO2(CeWTi)) | catalyst-raw_material
raw_material(doi:10.1016/j.mcat.2019.110549-CeO2-WO2-TiO2(CeWTi)) | Ce(NO3)3·6H2O | catalyst-raw_material
raw_material(doi:10.1016/j.mcat.2019.110549-CeO2-WO2-TiO2(CeWTi)) | (NH4)6W7O24·6H2O | catalyst-raw_material
raw_material(doi:10.1016/j.mcat.2019.110549-CeO2-WO2-TiO2(CeWTi)) | TiO2support | catalyst-raw_material
CeO2-WO2-TiO2(CeWTi)(doi:10.1016/j.mcat.2019.110549) | wet impregnation | catalyst-method
CePMoTiOx(doi:10.1016/j.mcat.2019.110562) | step(doi:10.1016/j.mcat.2019.110562-CePMoTiOx) | step
step(doi:10.1016/j.mcat.2019.110562-CePMoTiOx) | add1 | step_1
add1 | ethanol | participate
step(doi:10.1016/j.mcat.2019.110562-CePMoTiOx) | add2 | step_2
add2 | 5.32 g tetrabutyl titanate | reagents
add2 | Ce(NO3)3·6H2O | reagents
add2 | ammonium phosphate | reagents
add2 | hexaammonium molybdate | reagents
step(doi:10.1016/j.mcat.2019.110562-CePMoTiOx) | anneal | step_3
anneal | 400 °C | participate_temperature
anneal | 3 h | participate_time
step(doi:10.1016/j.mcat.2019.110562-CePMoTiOx) | assemble | step_4
step(doi:10.1016/j.mcat.2019.110562-CePMoTiOx) | dry | step_5
dry | 100 °C | participate_temperature
dry | 12 h | participate_time
step(doi:10.1016/j.mcat.2019.110562-CePMoTiOx) | filter | step_6
step(doi:10.1016/j.mcat.2019.110562-CePMoTiOx) | maintain | step_7
maintain | 80 °C | participate_temperature
maintain | 48 h | participate_time
step(doi:10.1016/j.mcat.2019.110562-CePMoTiOx) | mix1 | step_8
mix1 | 2.4 g urea | reagents
mix1 | 0.5 mL hydrochloric acid | reagents
mix1 | 1.16 g Pluronic P123 | reagents
step(doi:10.1016/j.mcat.2019.110562-CePMoTiOx) | mix2 | step_9
mix2 | ethanol | participate
step(doi:10.1016/j.mcat.2019.110562-CePMoTiOx) | raise | step_10
raise | 120 °C | participate_temperature
raise | 5 h | participate_time
step(doi:10.1016/j.mcat.2019.110562-CePMoTiOx) | stir1 | step_11
step(doi:10.1016/j.mcat.2019.110562-CePMoTiOx) | wash | step_12
wash | alcohol | participate
CePMoTiOx(doi:10.1016/j.mcat.2019.110562) | metadata(doi:10.1016/j.mcat.2019.110562) | article metadata
metadata(doi:10.1016/j.mcat.2019.110562) | doi:10.1016/j.mcat.2019.110562 | article doi
metadata(doi:10.1016/j.mcat.2019.110562) | New insight into the synergistic promotion effect of phosphorus and molybdenum on the ceria-titanium catalysts for superior SCR performance | article title
metadata(doi:10.1016/j.mcat.2019.110562) | Molecular Catalysis | publication name
metadata(doi:10.1016/j.mcat.2019.110562) | 2019-11-30 | Cover Date
CePMoTiOx(doi:10.1016/j.mcat.2019.110562) | raw_material(doi:10.1016/j.mcat.2019.110562-CePMoTiOx) | catalyst-raw_material
raw_material(doi:10.1016/j.mcat.2019.110562-CePMoTiOx) | Ce(NO3)3·6H2O | catalyst-raw_material
raw_material(doi:10.1016/j.mcat.2019.110562-CePMoTiOx) | (NH4)6W7O24·6H2O | catalyst-raw_material
raw_material(doi:10.1016/j.mcat.2019.110562-CePMoTiOx) | TiO2support | catalyst-raw_material
CePMoTiOx(doi:10.1016/j.mcat.2019.110562) | solvothermal method | catalyst-method
CePMoTiOx(doi:10.1016/j.mcat.2019.110562) | More than 80% NO conversion ranging from 260 to 440 °C | conversion
CePMoTiOx(doi:10.1016/j.mcat.2019.110562) | Satisfactory H2O/SO2 durability and airspeed resistance | selectivity
CePMoTiOx(doi:10.1016/j.mcat.2019.110562) | Superior SCR reactivity | activity
CePMoTiOx(doi:10.1016/j.mcat.2019.110562) | 260 to 440 °C | condition
bulk CeO2 (doi:10.1016/j.mcat.2019.110703) | step(doi:10.1016/j.mcat.2019.110703-bulk CeO2 ) | step
step(doi:10.1016/j.mcat.2019.110703-bulk CeO2 ) | calcined | step_1
calcined | 400-800 °C | participate_temperature
step(doi:10.1016/j.mcat.2019.110703-bulk CeO2 ) | cool | step_2
cool | ambie nt temperature | participate_temperature
step(doi:10.1016/j.mcat.2019.110703-bulk CeO2 ) | hold | step_3
hold | bulk CeO2 | participate
hold | 6 h | participate_time
step(doi:10.1016/j.mcat.2019.110703-bulk CeO2 ) | sieve | step_4
bulk CeO2 (doi:10.1016/j.mcat.2019.110703) | metadata(doi:10.1016/j.mcat.2019.110703) | article metadata
metadata(doi:10.1016/j.mcat.2019.110703) | doi:10.1016/j.mcat.2019.110703 | article doi
metadata(doi:10.1016/j.mcat.2019.110703) | NO reduction by CO over CoOx/CeO2 catalysts: Effect of support calcination temperature on activity | article title
metadata(doi:10.1016/j.mcat.2019.110703) | Molecular Catalysis | publication name
metadata(doi:10.1016/j.mcat.2019.110703) | 2020-02-29 | Cover Date
supported CoOx/CeO2catalysts(doi:10.1016/j.mcat.2019.110703) | step(doi:10.1016/j.mcat.2019.110703-supported CoOx/CeO2catalysts) | step
step(doi:10.1016/j.mcat.2019.110703-supported CoOx/CeO2catalysts) | calcined | step_1
calcined | 400 °C | participate_temperature
calcined | 6h | participate_time
step(doi:10.1016/j.mcat.2019.110703-supported CoOx/CeO2catalysts) | cool | step_2
cool | room temperature | participate_temperature
step(doi:10.1016/j.mcat.2019.110703-supported CoOx/CeO2catalysts) | dry1 | step_3
dry1 | room temperature | participate_temperature
dry1 | 12h | participate_time
step(doi:10.1016/j.mcat.2019.110703-supported CoOx/CeO2catalysts) | dry2 | step_4
dry2 | 120 °C | participate_temperature
dry2 | 12h | participate_time
step(doi:10.1016/j.mcat.2019.110703-supported CoOx/CeO2catalysts) | impregnation | step_5
impregnation | Co(NO3)2·6H2O | reagents
impregnation | calcined CeO2 | reagents
step(doi:10.1016/j.mcat.2019.110703-supported CoOx/CeO2catalysts) | sieve | step_6
step(doi:10.1016/j.mcat.2019.110703-supported CoOx/CeO2catalysts) | transfer | step_7
supported CoOx/CeO2catalysts(doi:10.1016/j.mcat.2019.110703) | metadata(doi:10.1016/j.mcat.2019.110703) | article metadata
metadata(doi:10.1016/j.mcat.2019.110703) | doi:10.1016/j.mcat.2019.110703 | article doi
metadata(doi:10.1016/j.mcat.2019.110703) | NO reduction by CO over CoOx/CeO2 catalysts: Effect of support calcination temperature on activity | article title
metadata(doi:10.1016/j.mcat.2019.110703) | Molecular Catalysis | publication name
metadata(doi:10.1016/j.mcat.2019.110703) | 2020-02-29 | Cover Date
supported CoOx/CeO2catalysts(doi:10.1016/j.mcat.2019.110703) | raw_material(doi:10.1016/j.mcat.2019.110703-supported CoOx/CeO2catalysts) | catalyst-raw_material
raw_material(doi:10.1016/j.mcat.2019.110703-supported CoOx/CeO2catalysts) | Co(NO3)2·6H2O | catalyst-raw_material
raw_material(doi:10.1016/j.mcat.2019.110703-supported CoOx/CeO2catalysts) | calcined CeO2 | catalyst-raw_material
supported CoOx/CeO2catalysts(doi:10.1016/j.mcat.2019.110703) | impregnation | catalyst-method
MnMsupported on MOx(MnM, M = Al, Si and Ti)(doi:10.1016/j.mcat.2020.110916) | metadata(doi:10.1016/j.mcat.2020.110916) | article metadata
metadata(doi:10.1016/j.mcat.2020.110916) | doi:10.1016/j.mcat.2020.110916 | article doi
metadata(doi:10.1016/j.mcat.2020.110916) | Insight into the effect of carrier on N2O formation over MnO2/MOx (M = Al, Si and Ti) catalysts for selective catalytic reduction (SCR) of NOx with NH3 | article title
metadata(doi:10.1016/j.mcat.2020.110916) | Molecular Catalysis | publication name
metadata(doi:10.1016/j.mcat.2020.110916) | 2020-06-30 | Cover Date
MnMsupported on MOx(MnM, M = Al, Si and Ti)(doi:10.1016/j.mcat.2020.110916) | raw_material(doi:10.1016/j.mcat.2020.110916-MnMsupported on MOx(MnM, M = Al, Si and Ti)) | catalyst-raw_material
raw_material(doi:10.1016/j.mcat.2020.110916-MnMsupported on MOx(MnM, M = Al, Si and Ti)) | Co(NO3)2·6H2O | catalyst-raw_material
raw_material(doi:10.1016/j.mcat.2020.110916-MnMsupported on MOx(MnM, M = Al, Si and Ti)) | calcined CeO2 | catalyst-raw_material
MnMsupported on MOx(MnM, M = Al, Si and Ti)(doi:10.1016/j.mcat.2020.110916) | wet impregnation | catalyst-method
MnMsupported on MOx(MnM, M = Al, Si and Ti)(doi:10.1016/j.mcat.2020.110916) | Selective catalytic reduction (SCR) of NOx with NH3 | condition
ceria supported iron oxide catalyst(doi:10.1016/j.mcat.2020.111123) | step(doi:10.1016/j.mcat.2020.111123-ceria supported iron oxide catalyst) | step
step(doi:10.1016/j.mcat.2020.111123-ceria supported iron oxide catalyst) | add | step_1
add | CeO2powder | participate
step(doi:10.1016/j.mcat.2020.111123-ceria supported iron oxide catalyst) | calcined | step_2
calcined | 400°C | participate_temperature
calcined | 6h | participate_time
step(doi:10.1016/j.mcat.2020.111123-ceria supported iron oxide catalyst) | dissolve | step_3
dissolve | precursor | reagents
dissolve | de-ionized water | reagents
step(doi:10.1016/j.mcat.2020.111123-ceria supported iron oxide catalyst) | dry1 | step_4
dry1 | ambient conditions | participate_temperature
dry1 | 12h | participate_time
step(doi:10.1016/j.mcat.2020.111123-ceria supported iron oxide catalyst) | dry2 | step_5
dry2 | 120°C | participate_temperature
dry2 | 12h | participate_time
step(doi:10.1016/j.mcat.2020.111123-ceria supported iron oxide catalyst) | impregnate | step_6
step(doi:10.1016/j.mcat.2020.111123-ceria supported iron oxide catalyst) | sieve | step_7
step(doi:10.1016/j.mcat.2020.111123-ceria supported iron oxide catalyst) | stir | step_8
ceria supported iron oxide catalyst(doi:10.1016/j.mcat.2020.111123) | metadata(doi:10.1016/j.mcat.2020.111123) | article metadata
metadata(doi:10.1016/j.mcat.2020.111123) | doi:10.1016/j.mcat.2020.111123 | article doi
metadata(doi:10.1016/j.mcat.2020.111123) | Effects of iron precursor and loading on the catalytic performance of FeOx/CeO2 catalysts for NO reduction by CO | article title
metadata(doi:10.1016/j.mcat.2020.111123) | Molecular Catalysis | publication name
metadata(doi:10.1016/j.mcat.2020.111123) | 2020-10-31 | Cover Date
ceria supported iron oxide catalyst(doi:10.1016/j.mcat.2020.111123) | raw_material(doi:10.1016/j.mcat.2020.111123-ceria supported iron oxide catalyst) | catalyst-raw_material
raw_material(doi:10.1016/j.mcat.2020.111123-ceria supported iron oxide catalyst) | iron (III) nitrate | catalyst-raw_material
raw_material(doi:10.1016/j.mcat.2020.111123-ceria supported iron oxide catalyst) | iron (II) sulfate | catalyst-raw_material
raw_material(doi:10.1016/j.mcat.2020.111123-ceria supported iron oxide catalyst) | CeO2 | catalyst-raw_material
ceria supported iron oxide catalyst(doi:10.1016/j.mcat.2020.111123) | incipient wetness impregnation | catalyst-method
Cu/TiO2(doi:10.1016/j.mcat.2020.111225) | step(doi:10.1016/j.mcat.2020.111225-Cu/TiO2) | step
step(doi:10.1016/j.mcat.2020.111225-Cu/TiO2) | add1 | step_1
add1 | TiO2 | participate
step(doi:10.1016/j.mcat.2020.111225-Cu/TiO2) | calcined | step_2
calcined | 500 °C | participate_temperature
calcined | 3 h | participate_time
step(doi:10.1016/j.mcat.2020.111225-Cu/TiO2) | dissolve | step_3
dissolve | Cu(NO3)2·3H2O | reagents
dissolve | deionized water | reagents
step(doi:10.1016/j.mcat.2020.111225-Cu/TiO2) | dissolve2 | step_4
dissolve2 | TiO2 | reagents
dissolve2 | saturated oxalic acid solution | reagents
step(doi:10.1016/j.mcat.2020.111225-Cu/TiO2) | dry | step_5
dry | 110 °C | participate_temperature
dry | 12 h | participate_time
step(doi:10.1016/j.mcat.2020.111225-Cu/TiO2) | freeze | step_6
step(doi:10.1016/j.mcat.2020.111225-Cu/TiO2) | stir | step_7
stir | -4 °C | participate_temperature
stir | 3h | participate_time
Cu/TiO2(doi:10.1016/j.mcat.2020.111225) | metadata(doi:10.1016/j.mcat.2020.111225) | article metadata
metadata(doi:10.1016/j.mcat.2020.111225) | doi:10.1016/j.mcat.2020.111225 | article doi
metadata(doi:10.1016/j.mcat.2020.111225) | Superior performance of Cu/TiO2 catalyst prepared by ice melting method for low-temperature selective catalytic reduction of NOx by NH3 | article title
metadata(doi:10.1016/j.mcat.2020.111225) | Molecular Catalysis | publication name
metadata(doi:10.1016/j.mcat.2020.111225) | 2020-12-31 | Cover Date
Cu/TiO2(doi:10.1016/j.mcat.2020.111225) | raw_material(doi:10.1016/j.mcat.2020.111225-Cu/TiO2) | catalyst-raw_material
raw_material(doi:10.1016/j.mcat.2020.111225-Cu/TiO2) | Cu(NO3)2·3H2O | catalyst-raw_material
raw_material(doi:10.1016/j.mcat.2020.111225-Cu/TiO2) | Degussa TiO2 | catalyst-raw_material
Cu/TiO2(doi:10.1016/j.mcat.2020.111225) | ice melting method | catalyst-method
Cu/TiO2(doi:10.1016/j.mcat.2020.111225) | Increased by 30% compared to Cu0.005Ti-Con | conversion
Cu/TiO2(doi:10.1016/j.mcat.2020.111225) | Increased by 10% compared to Cu0.005Ti-Con | selectivity
Cu/TiO2(doi:10.1016/j.mcat.2020.111225) | Outstanding SCR activity at low temperature | activity
Cu/TiO2(doi:10.1016/j.mcat.2020.111225) | Low temperature | condition
Cu-SSZ-13 catalyst(doi:10.1016/j.mcat.2021.111392) | step(doi:10.1016/j.mcat.2021.111392-Cu-SSZ-13 catalyst) | step
step(doi:10.1016/j.mcat.2021.111392-Cu-SSZ-13 catalyst) | add | step_1
add | zeolite support | participate
step(doi:10.1016/j.mcat.2021.111392-Cu-SSZ-13 catalyst) | calcined | step_2
calcined | 560 °C | participate_temperature
calcined | 4 h | participate_time
step(doi:10.1016/j.mcat.2021.111392-Cu-SSZ-13 catalyst) | dissolve | step_3
dissolve | metal precursors | reagents
dissolve | required water | reagents
step(doi:10.1016/j.mcat.2021.111392-Cu-SSZ-13 catalyst) | stir | step_4
stir | 80 °C | participate_temperature
stir | 6 h | participate_time
Cu-SSZ-13 catalyst(doi:10.1016/j.mcat.2021.111392) | metadata(doi:10.1016/j.mcat.2021.111392) | article metadata
metadata(doi:10.1016/j.mcat.2021.111392) | doi:10.1016/j.mcat.2021.111392 | article doi
metadata(doi:10.1016/j.mcat.2021.111392) | The enhanced K resistance of Cu-SSZ-13 catalyst for NH3-SCR reaction by the modification with Ce | article title
metadata(doi:10.1016/j.mcat.2021.111392) | Molecular Catalysis | publication name
metadata(doi:10.1016/j.mcat.2021.111392) | 2021-02-28 | Cover Date
Cu-SSZ-13 catalyst(doi:10.1016/j.mcat.2021.111392) | raw_material(doi:10.1016/j.mcat.2021.111392-Cu-SSZ-13 catalyst) | catalyst-raw_material
raw_material(doi:10.1016/j.mcat.2021.111392-Cu-SSZ-13 catalyst) | H/SSZ-13 | catalyst-raw_material
raw_material(doi:10.1016/j.mcat.2021.111392-Cu-SSZ-13 catalyst) | Copper nitrate | catalyst-raw_material
raw_material(doi:10.1016/j.mcat.2021.111392-Cu-SSZ-13 catalyst) | Potassium nitrate | catalyst-raw_material
raw_material(doi:10.1016/j.mcat.2021.111392-Cu-SSZ-13 catalyst) | Cerium nitrate hexahydrate | catalyst-raw_material
Cu-SSZ-13 catalyst(doi:10.1016/j.mcat.2021.111392) | wet impregnation method | catalyst-method
SnO2/Beta(doi:10.1016/j.mcat.2021.111464) | step(doi:10.1016/j.mcat.2021.111464-SnO2/Beta) | step
step(doi:10.1016/j.mcat.2021.111464-SnO2/Beta) | add | step_1
add | H-Beta | participate
step(doi:10.1016/j.mcat.2021.111464-SnO2/Beta) | calcined1 | step_2
calcined1 | H-Beta zeolite | reagents
calcined1 | 550 °C | participate_temperature
calcined1 | 4 h | participate_time
step(doi:10.1016/j.mcat.2021.111464-SnO2/Beta) | calcined2 | step_3
calcined2 | 550 °C | participate_temperature
calcined2 | 4 h | participate_time
step(doi:10.1016/j.mcat.2021.111464-SnO2/Beta) | dissolve | step_4
dissolve | SnCl4·5H2O | reagents
dissolve | DDI water | reagents
step(doi:10.1016/j.mcat.2021.111464-SnO2/Beta) | drop | step_5
drop | ammonia aqueous solution | participate
step(doi:10.1016/j.mcat.2021.111464-SnO2/Beta) | dry | step_6
dry | 110 °C | participate_temperature
dry | overnight | participate_time
step(doi:10.1016/j.mcat.2021.111464-SnO2/Beta) | rinsed | step_7
rinsed | DDI water | participate
step(doi:10.1016/j.mcat.2021.111464-SnO2/Beta) | stir | step_8
SnO2/Beta(doi:10.1016/j.mcat.2021.111464) | metadata(doi:10.1016/j.mcat.2021.111464) | article metadata
metadata(doi:10.1016/j.mcat.2021.111464) | doi:10.1016/j.mcat.2021.111464 | article doi
metadata(doi:10.1016/j.mcat.2021.111464) | Expounding the monolayer dispersion threshold effect of SnO2/Beta catalysts on the selective catalytic reduction of NOx (NOx-SCR) by C3H6 | article title
metadata(doi:10.1016/j.mcat.2021.111464) | Molecular Catalysis | publication name
metadata(doi:10.1016/j.mcat.2021.111464) | 2021-03-31 | Cover Date
SnO2/Beta(doi:10.1016/j.mcat.2021.111464) | raw_material(doi:10.1016/j.mcat.2021.111464-SnO2/Beta) | catalyst-raw_material
raw_material(doi:10.1016/j.mcat.2021.111464-SnO2/Beta) | H-Beta zeolite | catalyst-raw_material
raw_material(doi:10.1016/j.mcat.2021.111464-SnO2/Beta) | SnCl4·5H2O | catalyst-raw_material
raw_material(doi:10.1016/j.mcat.2021.111464-SnO2/Beta) | ammonia aqueous solution | catalyst-raw_material
SnO2/Beta(doi:10.1016/j.mcat.2021.111464) | deposition-precipitation method | catalyst-method
CeSn0.2Mo0.6Ox/TiO2(doi:10.1016/j.mcat.2021.111533) | step(doi:10.1016/j.mcat.2021.111533-CeSn0.2Mo0.6Ox/TiO2) | step
step(doi:10.1016/j.mcat.2021.111533-CeSn0.2Mo0.6Ox/TiO2) | age | step_1
step(doi:10.1016/j.mcat.2021.111533-CeSn0.2Mo0.6Ox/TiO2) | calcined | step_2
calcined | 500 °C | participate_temperature
calcined | 2 h | participate_time
step(doi:10.1016/j.mcat.2021.111533-CeSn0.2Mo0.6Ox/TiO2) | dissolve | step_3
dissolve | Ceria nitrate | reagents
dissolve | stannic chloride | reagents
dissolve | ammonium molybdate | reagents
step(doi:10.1016/j.mcat.2021.111533-CeSn0.2Mo0.6Ox/TiO2) | dry | step_4
dry | 90 °C | participate_temperature
dry | 24 h | participate_time
step(doi:10.1016/j.mcat.2021.111533-CeSn0.2Mo0.6Ox/TiO2) | extrude | step_5
step(doi:10.1016/j.mcat.2021.111533-CeSn0.2Mo0.6Ox/TiO2) | mix | step_6
mix | TiO2powder | participate
step(doi:10.1016/j.mcat.2021.111533-CeSn0.2Mo0.6Ox/TiO2) | stir | step_7
CeSn0.2Mo0.6Ox/TiO2(doi:10.1016/j.mcat.2021.111533) | metadata(doi:10.1016/j.mcat.2021.111533) | article metadata
metadata(doi:10.1016/j.mcat.2021.111533) | doi:10.1016/j.mcat.2021.111533 | article doi
metadata(doi:10.1016/j.mcat.2021.111533) | Ammonia storage/release behaviors of the CeSn0.2Mo0.6Ox/TiO2 catalyst in selective catalytic reduction of NO | article title
metadata(doi:10.1016/j.mcat.2021.111533) | Molecular Catalysis | publication name
metadata(doi:10.1016/j.mcat.2021.111533) | 2021-04-30 | Cover Date
CeSn0.2Mo0.6Ox/TiO2(doi:10.1016/j.mcat.2021.111533) | raw_material(doi:10.1016/j.mcat.2021.111533-CeSn0.2Mo0.6Ox/TiO2) | catalyst-raw_material
raw_material(doi:10.1016/j.mcat.2021.111533-CeSn0.2Mo0.6Ox/TiO2) | Ceria nitrate | catalyst-raw_material
raw_material(doi:10.1016/j.mcat.2021.111533-CeSn0.2Mo0.6Ox/TiO2) | stannic chloride | catalyst-raw_material
raw_material(doi:10.1016/j.mcat.2021.111533-CeSn0.2Mo0.6Ox/TiO2) | ammonium molybdate | catalyst-raw_material
raw_material(doi:10.1016/j.mcat.2021.111533-CeSn0.2Mo0.6Ox/TiO2) | TiO2 | catalyst-raw_material
CeSn0.2Mo0.6Ox/TiO2(doi:10.1016/j.mcat.2021.111533) | wet impregnation | catalyst-method
ZnFe2O4(doi:10.1016/j.mcat.2021.111570) | step(doi:10.1016/j.mcat.2021.111570-ZnFe2O4) | step
step(doi:10.1016/j.mcat.2021.111570-ZnFe2O4) | add | step_1
step(doi:10.1016/j.mcat.2021.111570-ZnFe2O4) | add2 | step_2
step(doi:10.1016/j.mcat.2021.111570-ZnFe2O4) | add3 | step_3
step(doi:10.1016/j.mcat.2021.111570-ZnFe2O4) | cool | step_4
cool | room temperature | participate_temperature
step(doi:10.1016/j.mcat.2021.111570-ZnFe2O4) | dried2 | step_5
step(doi:10.1016/j.mcat.2021.111570-ZnFe2O4) | dry | step_6
step(doi:10.1016/j.mcat.2021.111570-ZnFe2O4) | grind | step_7
step(doi:10.1016/j.mcat.2021.111570-ZnFe2O4) | heat | step_8
heat | 175 °C | participate_temperature
heat | 6 h | participate_time
step(doi:10.1016/j.mcat.2021.111570-ZnFe2O4) | place | step_9
step(doi:10.1016/j.mcat.2021.111570-ZnFe2O4) | remove | step_10
step(doi:10.1016/j.mcat.2021.111570-ZnFe2O4) | stir1 | step_11
step(doi:10.1016/j.mcat.2021.111570-ZnFe2O4) | stir2 | step_12
stir2 | 30min | participate_time
step(doi:10.1016/j.mcat.2021.111570-ZnFe2O4) | stir3 | step_13
stir3 | 30min | participate_time
step(doi:10.1016/j.mcat.2021.111570-ZnFe2O4) | wash1 | step_14
ZnFe2O4(doi:10.1016/j.mcat.2021.111570) | metadata(doi:10.1016/j.mcat.2021.111570) | article metadata
metadata(doi:10.1016/j.mcat.2021.111570) | doi:10.1016/j.mcat.2021.111570 | article doi
metadata(doi:10.1016/j.mcat.2021.111570) | Facile hydrothermal preparation of a ZnFe2O4/TiO2 heterojunction for NOx removal | article title
metadata(doi:10.1016/j.mcat.2021.111570) | Molecular Catalysis | publication name
metadata(doi:10.1016/j.mcat.2021.111570) | 2021-05-31 | Cover Date
ZnFe2O4/TiO2(doi:10.1016/j.mcat.2021.111570) | step(doi:10.1016/j.mcat.2021.111570-ZnFe2O4/TiO2) | step
step(doi:10.1016/j.mcat.2021.111570-ZnFe2O4/TiO2) | add1 | step_1
add1 | 5 mL titanium(IV) butoxide | reagents
add1 | 50 mL absolute ethanol | reagents
step(doi:10.1016/j.mcat.2021.111570-ZnFe2O4/TiO2) | add2 | step_2
step(doi:10.1016/j.mcat.2021.111570-ZnFe2O4/TiO2) | add3 | step_3
step(doi:10.1016/j.mcat.2021.111570-ZnFe2O4/TiO2) | add4 | step_4
step(doi:10.1016/j.mcat.2021.111570-ZnFe2O4/TiO2) | adjust | step_5
adjust | pH | participate
step(doi:10.1016/j.mcat.2021.111570-ZnFe2O4/TiO2) | calcined | step_6
calcined | 400 °C | participate_temperature
calcined | 2 h | participate_time
step(doi:10.1016/j.mcat.2021.111570-ZnFe2O4/TiO2) | cool | step_7
cool | room temperature | participate_temperature
step(doi:10.1016/j.mcat.2021.111570-ZnFe2O4/TiO2) | dried2 | step_8
step(doi:10.1016/j.mcat.2021.111570-ZnFe2O4/TiO2) | dry1 | step_9
step(doi:10.1016/j.mcat.2021.111570-ZnFe2O4/TiO2) | grind | step_10
step(doi:10.1016/j.mcat.2021.111570-ZnFe2O4/TiO2) | heat | step_11
heat | 180 °C | participate_temperature
heat | 16h | participate_time
step(doi:10.1016/j.mcat.2021.111570-ZnFe2O4/TiO2) | place | step_12
step(doi:10.1016/j.mcat.2021.111570-ZnFe2O4/TiO2) | remove | step_13
step(doi:10.1016/j.mcat.2021.111570-ZnFe2O4/TiO2) | ultrasonic1 | step_14
step(doi:10.1016/j.mcat.2021.111570-ZnFe2O4/TiO2) | ultrasonic2 | step_15
step(doi:10.1016/j.mcat.2021.111570-ZnFe2O4/TiO2) | wash | step_16
wash | ethanol | reagents
wash | water | reagents
ZnFe2O4/TiO2(doi:10.1016/j.mcat.2021.111570) | metadata(doi:10.1016/j.mcat.2021.111570) | article metadata
metadata(doi:10.1016/j.mcat.2021.111570) | doi:10.1016/j.mcat.2021.111570 | article doi
metadata(doi:10.1016/j.mcat.2021.111570) | Facile hydrothermal preparation of a ZnFe2O4/TiO2 heterojunction for NOx removal | article title
metadata(doi:10.1016/j.mcat.2021.111570) | Molecular Catalysis | publication name
metadata(doi:10.1016/j.mcat.2021.111570) | 2021-05-31 | Cover Date
ZnFe2O4/TiO2(doi:10.1016/j.mcat.2021.111570) | raw_material(doi:10.1016/j.mcat.2021.111570-ZnFe2O4/TiO2) | catalyst-raw_material
raw_material(doi:10.1016/j.mcat.2021.111570-ZnFe2O4/TiO2) | titanium(IV) butoxide | catalyst-raw_material
raw_material(doi:10.1016/j.mcat.2021.111570-ZnFe2O4/TiO2) | acetic acid | catalyst-raw_material
raw_material(doi:10.1016/j.mcat.2021.111570-ZnFe2O4/TiO2) | ZnFe2O4 | catalyst-raw_material
raw_material(doi:10.1016/j.mcat.2021.111570-ZnFe2O4/TiO2) | hydrochloric acid | catalyst-raw_material
raw_material(doi:10.1016/j.mcat.2021.111570-ZnFe2O4/TiO2) | H2O | catalyst-raw_material
ZnFe2O4/TiO2(doi:10.1016/j.mcat.2021.111570) | co-precipitation method | catalyst-method
xCu/S-y(doi:10.1016/j.mcat.2021.111952) | step(doi:10.1016/j.mcat.2021.111952-xCu/S-y) | step
step(doi:10.1016/j.mcat.2021.111952-xCu/S-y) | calcined | step_1
calcined | desired temperature | participate_temperature
calcined | 5h | participate_time
step(doi:10.1016/j.mcat.2021.111952-xCu/S-y) | disperse | step_2
disperse | zeolite support (SSZ-13, 1g) | reagents
step(doi:10.1016/j.mcat.2021.111952-xCu/S-y) | dissolve | step_3
dissolve | Cu(NO3)2•3H2O | reagents
dissolve | 10 mL deionized water | reagents
step(doi:10.1016/j.mcat.2021.111952-xCu/S-y) | dry | step_4
dry | 100 °C | participate_temperature
dry | 12h | participate_time
step(doi:10.1016/j.mcat.2021.111952-xCu/S-y) | evaporate | step_5
evaporate | 90°C | participate_temperature
step(doi:10.1016/j.mcat.2021.111952-xCu/S-y) | stir | step_6
stir | room temperature | participate_temperature
stir | 8h | participate_time
xCu/S-y(doi:10.1016/j.mcat.2021.111952) | metadata(doi:10.1016/j.mcat.2021.111952) | article metadata
metadata(doi:10.1016/j.mcat.2021.111952) | doi:10.1016/j.mcat.2021.111952 | article doi
metadata(doi:10.1016/j.mcat.2021.111952) | Novel insights into diethylamine catalytic combustion over CuO catalysts supported by SSZ-13: Undesirable product NOx as a crucial intermediate for N2 generation | article title
metadata(doi:10.1016/j.mcat.2021.111952) | Molecular Catalysis | publication name
metadata(doi:10.1016/j.mcat.2021.111952) | 2021-11-30 | Cover Date
xCu/S-y(doi:10.1016/j.mcat.2021.111952) | raw_material(doi:10.1016/j.mcat.2021.111952-xCu/S-y) | catalyst-raw_material
raw_material(doi:10.1016/j.mcat.2021.111952-xCu/S-y) | Cu(NO3)2•3H2O | catalyst-raw_material
raw_material(doi:10.1016/j.mcat.2021.111952-xCu/S-y) | SSZ-13 | catalyst-raw_material
xCu/S-y(doi:10.1016/j.mcat.2021.111952) | dispersion method | catalyst-method
Pt/SiO2(doi:10.1016/j.mcat.2021.111991) | step(doi:10.1016/j.mcat.2021.111991-Pt/SiO2) | step
step(doi:10.1016/j.mcat.2021.111991-Pt/SiO2) | bake | step_1
bake | 500 °C,600 °C,700 °C,800 °C | participate_temperature
bake | 2 h | participate_time
step(doi:10.1016/j.mcat.2021.111991-Pt/SiO2) | divide | step_2
step(doi:10.1016/j.mcat.2021.111991-Pt/SiO2) | dry | step_3
dry | 80 °C | participate_temperature
dry | 12 h | participate_time
step(doi:10.1016/j.mcat.2021.111991-Pt/SiO2) | impregnate | step_4
impregnate | calculated amount of the (EA)2Pt(OH)6solution | participate
step(doi:10.1016/j.mcat.2021.111991-Pt/SiO2) | pretreat | step_5
pretreat | SiO2support | reagents
pretreat | 800 °C | participate_temperature
pretreat | 3 h | participate_time
Pt/SiO2(doi:10.1016/j.mcat.2021.111991) | metadata(doi:10.1016/j.mcat.2021.111991) | article metadata
metadata(doi:10.1016/j.mcat.2021.111991) | doi:10.1016/j.mcat.2021.111991 | article doi
metadata(doi:10.1016/j.mcat.2021.111991) | Reaction pathway of nitric oxide oxidation on nano-sized Pt/SiO2 catalysts for diesel exhaust purification | article title
metadata(doi:10.1016/j.mcat.2021.111991) | Molecular Catalysis | publication name
metadata(doi:10.1016/j.mcat.2021.111991) | 2021-11-30 | Cover Date
Pt/SiO2(doi:10.1016/j.mcat.2021.111991) | raw_material(doi:10.1016/j.mcat.2021.111991-Pt/SiO2) | catalyst-raw_material
raw_material(doi:10.1016/j.mcat.2021.111991-Pt/SiO2) | SiO2support | catalyst-raw_material
raw_material(doi:10.1016/j.mcat.2021.111991-Pt/SiO2) | Pt | catalyst-raw_material
Pt/SiO2(doi:10.1016/j.mcat.2021.111991) | impregnation method | catalyst-method
PbO/PbCl2-poisoned catalysts(doi:10.1016/j.mcat.2022.112209) | metadata(doi:10.1016/j.mcat.2022.112209) | article metadata
metadata(doi:10.1016/j.mcat.2022.112209) | doi:10.1016/j.mcat.2022.112209 | article doi
metadata(doi:10.1016/j.mcat.2022.112209) | Deactivation mechanisms of MnO x -CeO2/Ti-bearing blast furnace slag low-temperature SCR catalyst by PbO and PbCl2 | article title
metadata(doi:10.1016/j.mcat.2022.112209) | Molecular Catalysis | publication name
metadata(doi:10.1016/j.mcat.2022.112209) | 2022-03-31 | Cover Date
PbO/PbCl2-poisoned catalysts(doi:10.1016/j.mcat.2022.112209) | raw_material(doi:10.1016/j.mcat.2022.112209-PbO/PbCl2-poisoned catalysts) | catalyst-raw_material
raw_material(doi:10.1016/j.mcat.2022.112209-PbO/PbCl2-poisoned catalysts) | SiO2support | catalyst-raw_material
raw_material(doi:10.1016/j.mcat.2022.112209-PbO/PbCl2-poisoned catalysts) | Pt | catalyst-raw_material
PbO/PbCl2-poisoned catalysts(doi:10.1016/j.mcat.2022.112209) | impregnation method | catalyst-method
Ce1-yWyOz-TA(doi:10.1016/j.mcat.2022.112250) | step(doi:10.1016/j.mcat.2022.112250-Ce1-yWyOz-TA) | step
step(doi:10.1016/j.mcat.2022.112250-Ce1-yWyOz-TA) | add | step_1
add | Ce(NO3)3⋅6H2O | reagents
add | ammonium metatungstate | reagents
add | thiourea | reagents
step(doi:10.1016/j.mcat.2022.112250-Ce1-yWyOz-TA) | hydrothermal | step_2
hydrothermal | unknown | participate_temperature
hydrothermal | unknown | participate_time
step(doi:10.1016/j.mcat.2022.112250-Ce1-yWyOz-TA) | mix | step_3
Ce1-yWyOz-TA(doi:10.1016/j.mcat.2022.112250) | metadata(doi:10.1016/j.mcat.2022.112250) | article metadata
metadata(doi:10.1016/j.mcat.2022.112250) | doi:10.1016/j.mcat.2022.112250 | article doi
metadata(doi:10.1016/j.mcat.2022.112250) | The synergistic promotional effect of W doping and sulfate modification on the NH3-SCR activity of CeO2 catalyst | article title
metadata(doi:10.1016/j.mcat.2022.112250) | Molecular Catalysis | publication name
metadata(doi:10.1016/j.mcat.2022.112250) | 2022-04-30 | Cover Date
Ce1-yWyOz-TA(doi:10.1016/j.mcat.2022.112250) | raw_material(doi:10.1016/j.mcat.2022.112250-Ce1-yWyOz-TA) | catalyst-raw_material
raw_material(doi:10.1016/j.mcat.2022.112250-Ce1-yWyOz-TA) | cerium nitrate (Ce(NO3)3⋅6H2O) | catalyst-raw_material
raw_material(doi:10.1016/j.mcat.2022.112250-Ce1-yWyOz-TA) | ammonium metatungstate (H28N6O41W12) | catalyst-raw_material
raw_material(doi:10.1016/j.mcat.2022.112250-Ce1-yWyOz-TA) | thiourea (CS(NH2)2, TA) | catalyst-raw_material
Ce1-yWyOz-TA(doi:10.1016/j.mcat.2022.112250) | one-pot hydrothermal method | catalyst-method
CeO2-WO3/MeOx(M=Ti, Al and Si)(doi:10.1016/j.mcat.2022.112284) | step(doi:10.1016/j.mcat.2022.112284-CeO2-WO3/MeOx(M=Ti, Al and Si)) | step
step(doi:10.1016/j.mcat.2022.112284-CeO2-WO3/MeOx(M=Ti, Al and Si)) | calcined | step_1
calcined | 550 °C | participate_temperature
calcined | 4 h | participate_time
step(doi:10.1016/j.mcat.2022.112284-CeO2-WO3/MeOx(M=Ti, Al and Si)) | dry | step_2
dry | 120 °C | participate_temperature
dry | 12 h | participate_time
step(doi:10.1016/j.mcat.2022.112284-CeO2-WO3/MeOx(M=Ti, Al and Si)) | scattered | step_3
scattered | support materials | reagents
scattered | Ce and W precursors | reagents
step(doi:10.1016/j.mcat.2022.112284-CeO2-WO3/MeOx(M=Ti, Al and Si)) | vacuum-dried | step_4
vacuum-dried | 70 °C | participate_temperature
CeO2-WO3/MeOx(M=Ti, Al and Si)(doi:10.1016/j.mcat.2022.112284) | metadata(doi:10.1016/j.mcat.2022.112284) | article metadata
metadata(doi:10.1016/j.mcat.2022.112284) | doi:10.1016/j.mcat.2022.112284 | article doi
metadata(doi:10.1016/j.mcat.2022.112284) | Support effects on the dispersion and interaction of Ce and W species for NH3-SCR | article title
metadata(doi:10.1016/j.mcat.2022.112284) | Molecular Catalysis | publication name
metadata(doi:10.1016/j.mcat.2022.112284) | 2022-05-31 | Cover Date
CeO2-WO3(CeW)(doi:10.1016/j.mcat.2022.112284) | step(doi:10.1016/j.mcat.2022.112284-CeO2-WO3(CeW)) | step
step(doi:10.1016/j.mcat.2022.112284-CeO2-WO3(CeW)) | calcined | step_1
calcined | 550 °C | participate_temperature
calcined | 4 h | participate_time
step(doi:10.1016/j.mcat.2022.112284-CeO2-WO3(CeW)) | dry | step_2
step(doi:10.1016/j.mcat.2022.112284-CeO2-WO3(CeW)) | neutralize | step_3
neutralize | Ce(NO3)3 | reagents
neutralize | (NH4)6H2W12O40 | reagents
neutralize | NH3·H2O | reagents
neutralize | 30 °C | participate_temperature
step(doi:10.1016/j.mcat.2022.112284-CeO2-WO3(CeW)) | stir | step_4
stir | 30 °C | participate_temperature
CeO2-WO3(CeW)(doi:10.1016/j.mcat.2022.112284) | metadata(doi:10.1016/j.mcat.2022.112284) | article metadata
metadata(doi:10.1016/j.mcat.2022.112284) | doi:10.1016/j.mcat.2022.112284 | article doi
metadata(doi:10.1016/j.mcat.2022.112284) | Support effects on the dispersion and interaction of Ce and W species for NH3-SCR | article title
metadata(doi:10.1016/j.mcat.2022.112284) | Molecular Catalysis | publication name
metadata(doi:10.1016/j.mcat.2022.112284) | 2022-05-31 | Cover Date
CeO2-WO3(CeW)(doi:10.1016/j.mcat.2022.112284) | raw_material(doi:10.1016/j.mcat.2022.112284-CeO2-WO3(CeW)) | catalyst-raw_material
raw_material(doi:10.1016/j.mcat.2022.112284-CeO2-WO3(CeW)) | Ce(NO3)3 | catalyst-raw_material
raw_material(doi:10.1016/j.mcat.2022.112284-CeO2-WO3(CeW)) | (NH4)6H2W12O40 | catalyst-raw_material
CeO2-WO3(CeW)(doi:10.1016/j.mcat.2022.112284) | coprecipitation | catalyst-method
MnOx/TiO2(doi:10.1016/j.mcat.2022.112289) | step(doi:10.1016/j.mcat.2022.112289-MnOx/TiO2) | step
step(doi:10.1016/j.mcat.2022.112289-MnOx/TiO2) | add1 | step_1
add1 | tourmaline | participate
step(doi:10.1016/j.mcat.2022.112289-MnOx/TiO2) | add2 | step_2
add2 | NH3·H2O | participate
step(doi:10.1016/j.mcat.2022.112289-MnOx/TiO2) | calcined | step_3
calcined | 350 °C | participate_temperature
calcined | 3 h | participate_time
step(doi:10.1016/j.mcat.2022.112289-MnOx/TiO2) | dissolve | step_4
dissolve | Manganese acetate | reagents
dissolve | Titanium oxide sulfate | reagents
dissolve | deionized water | reagents
step(doi:10.1016/j.mcat.2022.112289-MnOx/TiO2) | dry | step_5
dry | room temperature | participate_temperature
dry | overnight | participate_time
step(doi:10.1016/j.mcat.2022.112289-MnOx/TiO2) | instill | step_6
instill | 30% hydrogen peroxide | participate
step(doi:10.1016/j.mcat.2022.112289-MnOx/TiO2) | stir | step_7
stir | room temperature | participate_temperature
stir | 10min | participate_time
step(doi:10.1016/j.mcat.2022.112289-MnOx/TiO2) | suck filtration | step_8
step(doi:10.1016/j.mcat.2022.112289-MnOx/TiO2) | ultrasound | step_9
ultrasound | 10min | participate_time
step(doi:10.1016/j.mcat.2022.112289-MnOx/TiO2) | wash | step_10
wash | ethanol | participate
MnOx/TiO2(doi:10.1016/j.mcat.2022.112289) | metadata(doi:10.1016/j.mcat.2022.112289) | article metadata
metadata(doi:10.1016/j.mcat.2022.112289) | doi:10.1016/j.mcat.2022.112289 | article doi
metadata(doi:10.1016/j.mcat.2022.112289) | The effect of tourmaline on the denitration performance of MnOx/TiO2 catalysts and DFT calculation | article title
metadata(doi:10.1016/j.mcat.2022.112289) | Molecular Catalysis | publication name
metadata(doi:10.1016/j.mcat.2022.112289) | 2022-06-30 | Cover Date
MnOx/TiO2(doi:10.1016/j.mcat.2022.112289) | raw_material(doi:10.1016/j.mcat.2022.112289-MnOx/TiO2) | catalyst-raw_material
raw_material(doi:10.1016/j.mcat.2022.112289-MnOx/TiO2) | Manganese acetate | catalyst-raw_material
raw_material(doi:10.1016/j.mcat.2022.112289-MnOx/TiO2) | Titanium oxide sulfate | catalyst-raw_material
raw_material(doi:10.1016/j.mcat.2022.112289-MnOx/TiO2) | tourmaline | catalyst-raw_material
raw_material(doi:10.1016/j.mcat.2022.112289-MnOx/TiO2) | NH3·H2O | catalyst-raw_material
raw_material(doi:10.1016/j.mcat.2022.112289-MnOx/TiO2) | 30% hydrogen peroxide | catalyst-raw_material
raw_material(doi:10.1016/j.mcat.2022.112289-MnOx/TiO2) | ethanol | catalyst-raw_material
MnOx/TiO2(doi:10.1016/j.mcat.2022.112289) | co-precipitation | catalyst-method
MnOx/TiO2(doi:10.1016/j.mcat.2022.112356) | step(doi:10.1016/j.mcat.2022.112356-MnOx/TiO2) | step
step(doi:10.1016/j.mcat.2022.112356-MnOx/TiO2) | calcined | step_1
calcined | 400 °C | participate_temperature
calcined | 4 h | participate_time
step(doi:10.1016/j.mcat.2022.112356-MnOx/TiO2) | dry | step_2
dry | 120 °C | participate_temperature
step(doi:10.1016/j.mcat.2022.112356-MnOx/TiO2) | heat | step_3
heat | vigorouly stirring | participate_temperature
step(doi:10.1016/j.mcat.2022.112356-MnOx/TiO2) | mix | step_4
mix | 50wt% Mn(NO3)2 solution | reagents
mix | 2 g TiO2 | reagents
mix | 40 mL deionized water | reagents
MnOx/TiO2(doi:10.1016/j.mcat.2022.112356) | metadata(doi:10.1016/j.mcat.2022.112356) | article metadata
metadata(doi:10.1016/j.mcat.2022.112356) | doi:10.1016/j.mcat.2022.112356 | article doi
metadata(doi:10.1016/j.mcat.2022.112356) | New insight on N2O formation over MnOx/TiO2 catalysts for selective catalytic reduction of NOx with NH3 | article title
metadata(doi:10.1016/j.mcat.2022.112356) | Molecular Catalysis | publication name
metadata(doi:10.1016/j.mcat.2022.112356) | 2022-06-30 | Cover Date
MnOx/TiO2(doi:10.1016/j.mcat.2022.112356) | raw_material(doi:10.1016/j.mcat.2022.112356-MnOx/TiO2) | catalyst-raw_material
raw_material(doi:10.1016/j.mcat.2022.112356-MnOx/TiO2) | Mn(NO3)2 | catalyst-raw_material
raw_material(doi:10.1016/j.mcat.2022.112356-MnOx/TiO2) | TiO2 | catalyst-raw_material
MnOx/TiO2(doi:10.1016/j.mcat.2022.112356) | wet impregnation method | catalyst-method
Co3O4loaded Bi2O3nanosheets(doi:10.1016/j.mcat.2022.112483) | step(doi:10.1016/j.mcat.2022.112483-Co3O4loaded Bi2O3nanosheets) | step
step(doi:10.1016/j.mcat.2022.112483-Co3O4loaded Bi2O3nanosheets) | add | step_1
step(doi:10.1016/j.mcat.2022.112483-Co3O4loaded Bi2O3nanosheets) | add2 | step_2
add2 | 50 mL 0.16M Co(NO3)2·6H2O | reagents
step(doi:10.1016/j.mcat.2022.112483-Co3O4loaded Bi2O3nanosheets) | add3 | step_3
add3 | F127 non-ionic copolymer surfactant (EO106PO70EO106) | participate
step(doi:10.1016/j.mcat.2022.112483-Co3O4loaded Bi2O3nanosheets) | calcined | step_4
calcined | 300°C,400°C,500°C | participate_temperature
calcined | 2h | participate_time
step(doi:10.1016/j.mcat.2022.112483-Co3O4loaded Bi2O3nanosheets) | dry | step_5
dry | 100°C | participate_temperature
dry | 24h | participate_time
step(doi:10.1016/j.mcat.2022.112483-Co3O4loaded Bi2O3nanosheets) | stir1 | step_6
stir1 | 0.5h | participate_time
step(doi:10.1016/j.mcat.2022.112483-Co3O4loaded Bi2O3nanosheets) | stir2 | step_7
stir2 | 0.5h | participate_time
Co3O4loaded Bi2O3nanosheets(doi:10.1016/j.mcat.2022.112483) | metadata(doi:10.1016/j.mcat.2022.112483) | article metadata
metadata(doi:10.1016/j.mcat.2022.112483) | doi:10.1016/j.mcat.2022.112483 | article doi
metadata(doi:10.1016/j.mcat.2022.112483) | Co3O4 nanoparticles/Bi2O3 nanosheets: One step synthesis, high-efficiency thermal catalytic performance, and catalytic mechanism research | article title
metadata(doi:10.1016/j.mcat.2022.112483) | Molecular Catalysis | publication name
metadata(doi:10.1016/j.mcat.2022.112483) | 2022-08-31 | Cover Date
Co3O4loaded Bi2O3nanosheets(doi:10.1016/j.mcat.2022.112483) | raw_material(doi:10.1016/j.mcat.2022.112483-Co3O4loaded Bi2O3nanosheets) | catalyst-raw_material
raw_material(doi:10.1016/j.mcat.2022.112483-Co3O4loaded Bi2O3nanosheets) | Bi(NO3)3·5H2O | catalyst-raw_material
raw_material(doi:10.1016/j.mcat.2022.112483-Co3O4loaded Bi2O3nanosheets) | Co(NO3)2·6H2O | catalyst-raw_material
raw_material(doi:10.1016/j.mcat.2022.112483-Co3O4loaded Bi2O3nanosheets) | F127 non-ionic copolymer surfactant (EO106PO70EO106) | catalyst-raw_material
Co3O4loaded Bi2O3nanosheets(doi:10.1016/j.mcat.2022.112483) | one step sol-gel | catalyst-method
mesoporous SBA-15(doi:10.1016/j.mcat.2022.112486) | step(doi:10.1016/j.mcat.2022.112486-mesoporous SBA-15) | step
step(doi:10.1016/j.mcat.2022.112486-mesoporous SBA-15) | calcined | step_1
calcined | 550°C | participate_temperature
calcined | 6h | participate_time
step(doi:10.1016/j.mcat.2022.112486-mesoporous SBA-15) | charge | step_2
charge | 36.4 ml of TEOS | participate
step(doi:10.1016/j.mcat.2022.112486-mesoporous SBA-15) | dissolve | step_3
dissolve | 16 g amphiphilic tri-block copolymer | reagents
dissolve | 120 ml of double distilled water | reagents
dissolve | 480 ml of 2(N) HCl (37 wt %), Merck | reagents
dissolve | 40°C | participate_temperature
dissolve | 2h | participate_time
step(doi:10.1016/j.mcat.2022.112486-mesoporous SBA-15) | dry | step_4
dry | 100°C | participate_temperature
dry | overnight | participate_time
step(doi:10.1016/j.mcat.2022.112486-mesoporous SBA-15) | filter | step_5
step(doi:10.1016/j.mcat.2022.112486-mesoporous SBA-15) | stir1 | step_6
stir1 | 40°C | participate_temperature
stir1 | 24h | participate_time
step(doi:10.1016/j.mcat.2022.112486-mesoporous SBA-15) | stir2 | step_7
stir2 | 75°C | participate_temperature
stir2 | 24h | participate_time
step(doi:10.1016/j.mcat.2022.112486-mesoporous SBA-15) | transfer | step_8
step(doi:10.1016/j.mcat.2022.112486-mesoporous SBA-15) | wash | step_9
mesoporous SBA-15(doi:10.1016/j.mcat.2022.112486) | metadata(doi:10.1016/j.mcat.2022.112486) | article metadata
metadata(doi:10.1016/j.mcat.2022.112486) | doi:10.1016/j.mcat.2022.112486 | article doi
metadata(doi:10.1016/j.mcat.2022.112486) | Selective CO2 reduction to methane catalyzed by mesoporous Ru-Fe3O4/CeOx-SiO2 in a fixed bed flow reactor | article title
metadata(doi:10.1016/j.mcat.2022.112486) | Molecular Catalysis | publication name
metadata(doi:10.1016/j.mcat.2022.112486) | 2022-08-31 | Cover Date
Ru-Fe3O4/CeOx-SiO2catalysts(doi:10.1016/j.mcat.2022.112486) | step(doi:10.1016/j.mcat.2022.112486-Ru-Fe3O4/CeOx-SiO2catalysts) | step
step(doi:10.1016/j.mcat.2022.112486-Ru-Fe3O4/CeOx-SiO2catalysts) | calcined1 | step_1
calcined1 | 450°C | participate_temperature
calcined1 | 4h | participate_time
step(doi:10.1016/j.mcat.2022.112486-Ru-Fe3O4/CeOx-SiO2catalysts) | calcined2 | step_2
calcined2 | 400°C | participate_temperature
calcined2 | 4h | participate_time
step(doi:10.1016/j.mcat.2022.112486-Ru-Fe3O4/CeOx-SiO2catalysts) | dissolve | step_3
dissolve | ruthenium acetylacetonate | reagents
dissolve | ferrous sulphate | reagents
dissolve | 10 mL double distilled water | reagents
step(doi:10.1016/j.mcat.2022.112486-Ru-Fe3O4/CeOx-SiO2catalysts) | dry | step_4
dry | 105°C | participate_temperature
dry | overnight | participate_time
step(doi:10.1016/j.mcat.2022.112486-Ru-Fe3O4/CeOx-SiO2catalysts) | dry2 | step_5
dry2 | 105°C | participate_temperature
dry2 | 12h | participate_time
step(doi:10.1016/j.mcat.2022.112486-Ru-Fe3O4/CeOx-SiO2catalysts) | evaporate | step_6
step(doi:10.1016/j.mcat.2022.112486-Ru-Fe3O4/CeOx-SiO2catalysts) | evaporate2 | step_7
step(doi:10.1016/j.mcat.2022.112486-Ru-Fe3O4/CeOx-SiO2catalysts) | impregnate1 | step_8
impregnate1 | CeO2 | reagents
impregnate1 | SiO2support | reagents
step(doi:10.1016/j.mcat.2022.112486-Ru-Fe3O4/CeOx-SiO2catalysts) | reduce | step_9
reduce | 300°C | participate_temperature
reduce | 3h | participate_time
step(doi:10.1016/j.mcat.2022.112486-Ru-Fe3O4/CeOx-SiO2catalysts) | slowadd | step_10
slowadd | support CeOx-SiO2 | participate
step(doi:10.1016/j.mcat.2022.112486-Ru-Fe3O4/CeOx-SiO2catalysts) | stir1 | step_11
stir1 | 6h | participate_time
step(doi:10.1016/j.mcat.2022.112486-Ru-Fe3O4/CeOx-SiO2catalysts) | stir2 | step_12
stir2 | room temperature | participate_temperature
stir2 | 4h | participate_time
Ru-Fe3O4/CeOx-SiO2catalysts(doi:10.1016/j.mcat.2022.112486) | metadata(doi:10.1016/j.mcat.2022.112486) | article metadata
metadata(doi:10.1016/j.mcat.2022.112486) | doi:10.1016/j.mcat.2022.112486 | article doi
metadata(doi:10.1016/j.mcat.2022.112486) | Selective CO2 reduction to methane catalyzed by mesoporous Ru-Fe3O4/CeOx-SiO2 in a fixed bed flow reactor | article title
metadata(doi:10.1016/j.mcat.2022.112486) | Molecular Catalysis | publication name
metadata(doi:10.1016/j.mcat.2022.112486) | 2022-08-31 | Cover Date
Ru-Fe3O4/CeOx-SiO2catalysts(doi:10.1016/j.mcat.2022.112486) | raw_material(doi:10.1016/j.mcat.2022.112486-Ru-Fe3O4/CeOx-SiO2catalysts) | catalyst-raw_material
raw_material(doi:10.1016/j.mcat.2022.112486-Ru-Fe3O4/CeOx-SiO2catalysts) | cerium nitrate | catalyst-raw_material
raw_material(doi:10.1016/j.mcat.2022.112486-Ru-Fe3O4/CeOx-SiO2catalysts) | ruthenium acetylacetonate | catalyst-raw_material
raw_material(doi:10.1016/j.mcat.2022.112486-Ru-Fe3O4/CeOx-SiO2catalysts) | ferrous sulphate | catalyst-raw_material
raw_material(doi:10.1016/j.mcat.2022.112486-Ru-Fe3O4/CeOx-SiO2catalysts) | SiO2support | catalyst-raw_material
Ru-Fe3O4/CeOx-SiO2catalysts(doi:10.1016/j.mcat.2022.112486) | excess solution impregnation method | catalyst-method
Ce-Ti catalyst(doi:10.1016/j.mcat.2022.112510) | step(doi:10.1016/j.mcat.2022.112510-Ce-Ti catalyst) | step
step(doi:10.1016/j.mcat.2022.112510-Ce-Ti catalyst) | add | step_1
add | Solution B | participate
step(doi:10.1016/j.mcat.2022.112510-Ce-Ti catalyst) | calcined | step_2
calcined | 500 °C | participate_temperature
calcined | 4h | participate_time
step(doi:10.1016/j.mcat.2022.112510-Ce-Ti catalyst) | dissolve1 | step_3
dissolve1 | 6.2 g Ce(NO3)2·6H2O | reagents
dissolve1 | anhydrous ethanol | reagents
dissolve1 | deionized water | reagents
step(doi:10.1016/j.mcat.2022.112510-Ce-Ti catalyst) | dry | step_4
dry | 85 °C | participate_temperature
dry | 16 h | participate_time
step(doi:10.1016/j.mcat.2022.112510-Ce-Ti catalyst) | keep | step_5
keep | room temperature | participate_temperature
keep | 24h | participate_time
step(doi:10.1016/j.mcat.2022.112510-Ce-Ti catalyst) | stir | step_6
Ce-Ti catalyst(doi:10.1016/j.mcat.2022.112510) | metadata(doi:10.1016/j.mcat.2022.112510) | article metadata
metadata(doi:10.1016/j.mcat.2022.112510) | doi:10.1016/j.mcat.2022.112510 | article doi
metadata(doi:10.1016/j.mcat.2022.112510) | Excellent low temperature NH3-SCR and NH3-SCO performance over Ag-Mn/Ce-Ti catalyst: Evaluation and characterization | article title
metadata(doi:10.1016/j.mcat.2022.112510) | Molecular Catalysis | publication name
metadata(doi:10.1016/j.mcat.2022.112510) | 2022-08-31 | Cover Date
Ag-Mn/Ce-Ti catalyst(doi:10.1016/j.mcat.2022.112510) | step(doi:10.1016/j.mcat.2022.112510-Ag-Mn/Ce-Ti catalyst) | step
step(doi:10.1016/j.mcat.2022.112510-Ag-Mn/Ce-Ti catalyst) | add | step_1
add | Ce-Ti catalyst | participate
step(doi:10.1016/j.mcat.2022.112510-Ag-Mn/Ce-Ti catalyst) | calcined | step_2
calcined | 500 °C | participate_temperature
calcined | 4 h | participate_time
step(doi:10.1016/j.mcat.2022.112510-Ag-Mn/Ce-Ti catalyst) | denoted | step_3
step(doi:10.1016/j.mcat.2022.112510-Ag-Mn/Ce-Ti catalyst) | dissolve | step_4
dissolve | AgNO3 | reagents
dissolve | Mn(NO3)2 | reagents
dissolve | deionized water | reagents
step(doi:10.1016/j.mcat.2022.112510-Ag-Mn/Ce-Ti catalyst) | dry | step_5
dry | 105 °C | participate_temperature
dry | 16 h | participate_time
Ag-Mn/Ce-Ti catalyst(doi:10.1016/j.mcat.2022.112510) | metadata(doi:10.1016/j.mcat.2022.112510) | article metadata
metadata(doi:10.1016/j.mcat.2022.112510) | doi:10.1016/j.mcat.2022.112510 | article doi
metadata(doi:10.1016/j.mcat.2022.112510) | Excellent low temperature NH3-SCR and NH3-SCO performance over Ag-Mn/Ce-Ti catalyst: Evaluation and characterization | article title
metadata(doi:10.1016/j.mcat.2022.112510) | Molecular Catalysis | publication name
metadata(doi:10.1016/j.mcat.2022.112510) | 2022-08-31 | Cover Date
Ag-Mn/Ce-Ti catalyst(doi:10.1016/j.mcat.2022.112510) | raw_material(doi:10.1016/j.mcat.2022.112510-Ag-Mn/Ce-Ti catalyst) | catalyst-raw_material
raw_material(doi:10.1016/j.mcat.2022.112510-Ag-Mn/Ce-Ti catalyst) | Ce-Ti catalyst | catalyst-raw_material
raw_material(doi:10.1016/j.mcat.2022.112510-Ag-Mn/Ce-Ti catalyst) | AgNO3 | catalyst-raw_material
raw_material(doi:10.1016/j.mcat.2022.112510-Ag-Mn/Ce-Ti catalyst) | Mn(NO3)2 | catalyst-raw_material
Ag-Mn/Ce-Ti catalyst(doi:10.1016/j.mcat.2022.112510) | Impregnated method | catalyst-method
M-doped CePO4(doi:10.1016/j.mcat.2022.112627) | step(doi:10.1016/j.mcat.2022.112627-M-doped CePO4) | step
step(doi:10.1016/j.mcat.2022.112627-M-doped CePO4) | add | step_1
step(doi:10.1016/j.mcat.2022.112627-M-doped CePO4) | adjust | step_2
adjust | ammonia | participate
step(doi:10.1016/j.mcat.2022.112627-M-doped CePO4) | age | step_3
age | room temperature | participate_temperature
age | 24h | participate_time
step(doi:10.1016/j.mcat.2022.112627-M-doped CePO4) | calcined | step_4
calcined | 500°C | participate_temperature
calcined | 3h | participate_time
step(doi:10.1016/j.mcat.2022.112627-M-doped CePO4) | dissolve1 | step_5
dissolve1 | Zr(NO3)4 | reagents
dissolve1 | Co(NO3)2 | reagents
dissolve1 | (NH4)2MoO4 | reagents
dissolve1 | Cu(NO3)2 | reagents
step(doi:10.1016/j.mcat.2022.112627-M-doped CePO4) | dry | step_6
dry | 100°C | participate_temperature
dry |  | participate_time
step(doi:10.1016/j.mcat.2022.112627-M-doped CePO4) | separate | step_7
step(doi:10.1016/j.mcat.2022.112627-M-doped CePO4) | stir1 | step_8
stir1 | 30min | participate_time
step(doi:10.1016/j.mcat.2022.112627-M-doped CePO4) | stir2 | step_9
stir2 | 2h | participate_time
step(doi:10.1016/j.mcat.2022.112627-M-doped CePO4) | wash | step_10
M-doped CePO4(doi:10.1016/j.mcat.2022.112627) | metadata(doi:10.1016/j.mcat.2022.112627) | article metadata
metadata(doi:10.1016/j.mcat.2022.112627) | doi:10.1016/j.mcat.2022.112627 | article doi
metadata(doi:10.1016/j.mcat.2022.112627) | Effect of metal elements doping on the CePO4 catalysts for selective catalytic reduction of NO with NH3 | article title
metadata(doi:10.1016/j.mcat.2022.112627) | Molecular Catalysis | publication name
metadata(doi:10.1016/j.mcat.2022.112627) | 2022-09-30 | Cover Date
M-doped CePO4(doi:10.1016/j.mcat.2022.112627) | raw_material(doi:10.1016/j.mcat.2022.112627-M-doped CePO4) | catalyst-raw_material
raw_material(doi:10.1016/j.mcat.2022.112627-M-doped CePO4) | Zr(NO3)4 | catalyst-raw_material
raw_material(doi:10.1016/j.mcat.2022.112627-M-doped CePO4) | Co(NO3)2 | catalyst-raw_material
raw_material(doi:10.1016/j.mcat.2022.112627-M-doped CePO4) | (NH4)2MoO4 | catalyst-raw_material
raw_material(doi:10.1016/j.mcat.2022.112627-M-doped CePO4) | Cu(NO3)2 | catalyst-raw_material
raw_material(doi:10.1016/j.mcat.2022.112627-M-doped CePO4) | cerium nitrate hexahydrate | catalyst-raw_material
M-doped CePO4(doi:10.1016/j.mcat.2022.112627) | coprecipitation | catalyst-method
M-doped CePO4(doi:10.1016/j.mcat.2022.112627) | Conversion of NO to N2 and H2O | conversion
M-doped CePO4(doi:10.1016/j.mcat.2022.112627) | NH3 showed selectivity to the reaction intermediates, preferentially reacting with monodentate nitrate and bidentate nitrate | selectivity
M-doped CePO4(doi:10.1016/j.mcat.2022.112627) | Mo promoting the activity of NH3-SCR at low temperature | activity
M-doped CePO4(doi:10.1016/j.mcat.2022.112627) | low temperature | condition
CuAlMCM-41(doi:10.1016/j.micromeso.2004.05.015) | step(doi:10.1016/j.micromeso.2004.05.015-CuAlMCM-41) | step
step(doi:10.1016/j.micromeso.2004.05.015-CuAlMCM-41) | add | step_1
add | ethanol | reagents
add | aqueous ammonia | reagents
add | n-hexadecyltrimethylammonium chloride | reagents
step(doi:10.1016/j.micromeso.2004.05.015-CuAlMCM-41) | add2 | step_2
add2 | TEOS | participate
step(doi:10.1016/j.micromeso.2004.05.015-CuAlMCM-41) | add3 | step_3
add3 | aluminium sulphate and copper(II) acetate | participate
step(doi:10.1016/j.micromeso.2004.05.015-CuAlMCM-41) | calcine | step_4
calcine | 823 K | participate_temperature
calcine | 8 h | participate_time
step(doi:10.1016/j.micromeso.2004.05.015-CuAlMCM-41) | dry | step_5
dry | room temperature | participate_temperature
step(doi:10.1016/j.micromeso.2004.05.015-CuAlMCM-41) | recover | step_6
step(doi:10.1016/j.micromeso.2004.05.015-CuAlMCM-41) | stir1 | step_7
stir1 | 10 min | participate_time
step(doi:10.1016/j.micromeso.2004.05.015-CuAlMCM-41) | stir2 | step_8
stir2 | room temperature | participate_temperature
stir2 | 2 h | participate_time
step(doi:10.1016/j.micromeso.2004.05.015-CuAlMCM-41) | wash | step_9
wash | distilled water | participate
CuAlMCM-41(doi:10.1016/j.micromeso.2004.05.015) | metadata(doi:10.1016/j.micromeso.2004.05.015) | article metadata
metadata(doi:10.1016/j.micromeso.2004.05.015) | doi:10.1016/j.micromeso.2004.05.015 | article doi
metadata(doi:10.1016/j.micromeso.2004.05.015) | Cu state and behaviour in MCM-41 mesoporous molecular sieves modified with copper during the synthesis––comparison with copper exchanged materials | article title
metadata(doi:10.1016/j.micromeso.2004.05.015) | Microporous and Mesoporous Materials | publication name
metadata(doi:10.1016/j.micromeso.2004.05.015) | 2004-09-20 | Cover Date
CuNbMCM-41(doi:10.1016/j.micromeso.2004.05.015) | step(doi:10.1016/j.micromeso.2004.05.015-CuNbMCM-41) | step
step(doi:10.1016/j.micromeso.2004.05.015-CuNbMCM-41) | add | step_1
add | ethanol | reagents
add | aqueous ammonia | reagents
add | n-hexadecyltrimethylammonium chloride | reagents
step(doi:10.1016/j.micromeso.2004.05.015-CuNbMCM-41) | add2 | step_2
add2 | TEOS | participate
step(doi:10.1016/j.micromeso.2004.05.015-CuNbMCM-41) | add3 | step_3
add3 | niobium oxalate and copper(II) acetate | participate
step(doi:10.1016/j.micromeso.2004.05.015-CuNbMCM-41) | calcine | step_4
calcine | 823 K | participate_temperature
calcine | 8 h | participate_time
step(doi:10.1016/j.micromeso.2004.05.015-CuNbMCM-41) | dry | step_5
dry | room temperature | participate_temperature
step(doi:10.1016/j.micromeso.2004.05.015-CuNbMCM-41) | recover | step_6
step(doi:10.1016/j.micromeso.2004.05.015-CuNbMCM-41) | stir1 | step_7
stir1 | 10 min | participate_time
step(doi:10.1016/j.micromeso.2004.05.015-CuNbMCM-41) | stir2 | step_8
stir2 | room temperature | participate_temperature
stir2 | 2 h | participate_time
step(doi:10.1016/j.micromeso.2004.05.015-CuNbMCM-41) | wash | step_9
wash | distilled water | participate
CuNbMCM-41(doi:10.1016/j.micromeso.2004.05.015) | metadata(doi:10.1016/j.micromeso.2004.05.015) | article metadata
metadata(doi:10.1016/j.micromeso.2004.05.015) | doi:10.1016/j.micromeso.2004.05.015 | article doi
metadata(doi:10.1016/j.micromeso.2004.05.015) | Cu state and behaviour in MCM-41 mesoporous molecular sieves modified with copper during the synthesis––comparison with copper exchanged materials | article title
metadata(doi:10.1016/j.micromeso.2004.05.015) | Microporous and Mesoporous Materials | publication name
metadata(doi:10.1016/j.micromeso.2004.05.015) | 2004-09-20 | Cover Date
AlMCM-41;NbMCM-41(doi:10.1016/j.micromeso.2004.05.015) | step(doi:10.1016/j.micromeso.2004.05.015-AlMCM-41;NbMCM-41) | step
step(doi:10.1016/j.micromeso.2004.05.015-AlMCM-41;NbMCM-41) | add | step_1
add | sodium silicate | reagents
add | niobium oxalate | reagents
add | aluminum sulphate | reagents
step(doi:10.1016/j.micromeso.2004.05.015-AlMCM-41;NbMCM-41) | calcine | step_2
calcine | 823 K | participate_temperature
calcine | 8 h | participate_time
step(doi:10.1016/j.micromeso.2004.05.015-AlMCM-41;NbMCM-41) | dry | step_3
dry | room temperature | participate_temperature
step(doi:10.1016/j.micromeso.2004.05.015-AlMCM-41;NbMCM-41) | heat | step_4
heat | 423 K | participate_temperature
heat | 24 h | participate_time
step(doi:10.1016/j.micromeso.2004.05.015-AlMCM-41;NbMCM-41) | recover | step_5
step(doi:10.1016/j.micromeso.2004.05.015-AlMCM-41;NbMCM-41) | stir | step_6
stir | 10 min | participate_time
step(doi:10.1016/j.micromeso.2004.05.015-AlMCM-41;NbMCM-41) | transfer | step_7
step(doi:10.1016/j.micromeso.2004.05.015-AlMCM-41;NbMCM-41) | wash | step_8
wash | distilled water | participate
AlMCM-41;NbMCM-41(doi:10.1016/j.micromeso.2004.05.015) | metadata(doi:10.1016/j.micromeso.2004.05.015) | article metadata
metadata(doi:10.1016/j.micromeso.2004.05.015) | doi:10.1016/j.micromeso.2004.05.015 | article doi
metadata(doi:10.1016/j.micromeso.2004.05.015) | Cu state and behaviour in MCM-41 mesoporous molecular sieves modified with copper during the synthesis––comparison with copper exchanged materials | article title
metadata(doi:10.1016/j.micromeso.2004.05.015) | Microporous and Mesoporous Materials | publication name
metadata(doi:10.1016/j.micromeso.2004.05.015) | 2004-09-20 | Cover Date
AlMCM-41;NbMCM-41(doi:10.1016/j.micromeso.2004.05.015) | raw_material(doi:10.1016/j.micromeso.2004.05.015-AlMCM-41;NbMCM-41) | catalyst-raw_material
raw_material(doi:10.1016/j.micromeso.2004.05.015-AlMCM-41;NbMCM-41) | sodium silicate | catalyst-raw_material
raw_material(doi:10.1016/j.micromeso.2004.05.015-AlMCM-41;NbMCM-41) | niobium oxalate | catalyst-raw_material
raw_material(doi:10.1016/j.micromeso.2004.05.015-AlMCM-41;NbMCM-41) | aluminum sulphate | catalyst-raw_material
AlMCM-41;NbMCM-41(doi:10.1016/j.micromeso.2004.05.015) | hydrothermal synthesis | catalyst-method
CuAlMCM-41(doi:10.1016/j.micromeso.2004.05.015) | Liquid phase hydroxylation of phenol | condition
CuNbMCM-41(doi:10.1016/j.micromeso.2004.05.015) | High selectivity to hydroquinone (p-product) | selectivity
CuNbMCM-41(doi:10.1016/j.micromeso.2004.05.015) | Highest yield of hydroquinone | activity
CuNbMCM-41(doi:10.1016/j.micromeso.2004.05.015) | Liquid phase hydroxylation of phenol | condition
Highly Dispersed Heteroatoms and Oxidic Species(doi:10.1016/j.micromeso.2004.06.030) | metadata(doi:10.1016/j.micromeso.2004.06.030) | article metadata
metadata(doi:10.1016/j.micromeso.2004.06.030) | doi:10.1016/j.micromeso.2004.06.030 | article doi
metadata(doi:10.1016/j.micromeso.2004.06.030) | Ordered mesoporous materials in catalysis | article title
metadata(doi:10.1016/j.micromeso.2004.06.030) | Microporous and Mesoporous Materials | publication name
metadata(doi:10.1016/j.micromeso.2004.06.030) | 2005-01-03 | Cover Date
Highly Dispersed Metal-, Metal Oxide- or Metal Sulfide-Nanoparticles(doi:10.1016/j.micromeso.2004.06.030) | metadata(doi:10.1016/j.micromeso.2004.06.030) | article metadata
metadata(doi:10.1016/j.micromeso.2004.06.030) | doi:10.1016/j.micromeso.2004.06.030 | article doi
metadata(doi:10.1016/j.micromeso.2004.06.030) | Ordered mesoporous materials in catalysis | article title
metadata(doi:10.1016/j.micromeso.2004.06.030) | Microporous and Mesoporous Materials | publication name
metadata(doi:10.1016/j.micromeso.2004.06.030) | 2005-01-03 | Cover Date
Molecular Catalyst(doi:10.1016/j.micromeso.2004.06.030) | metadata(doi:10.1016/j.micromeso.2004.06.030) | article metadata
metadata(doi:10.1016/j.micromeso.2004.06.030) | doi:10.1016/j.micromeso.2004.06.030 | article doi
metadata(doi:10.1016/j.micromeso.2004.06.030) | Ordered mesoporous materials in catalysis | article title
metadata(doi:10.1016/j.micromeso.2004.06.030) | Microporous and Mesoporous Materials | publication name
metadata(doi:10.1016/j.micromeso.2004.06.030) | 2005-01-03 | Cover Date
Non-Siliceous Materials(doi:10.1016/j.micromeso.2004.06.030) | metadata(doi:10.1016/j.micromeso.2004.06.030) | article metadata
metadata(doi:10.1016/j.micromeso.2004.06.030) | doi:10.1016/j.micromeso.2004.06.030 | article doi
metadata(doi:10.1016/j.micromeso.2004.06.030) | Ordered mesoporous materials in catalysis | article title
metadata(doi:10.1016/j.micromeso.2004.06.030) | Microporous and Mesoporous Materials | publication name
metadata(doi:10.1016/j.micromeso.2004.06.030) | 2005-01-03 | Cover Date
Non-Siliceous Materials(doi:10.1016/j.micromeso.2004.06.030) | raw_material(doi:10.1016/j.micromeso.2004.06.030-Non-Siliceous Materials) | catalyst-raw_material
raw_material(doi:10.1016/j.micromeso.2004.06.030-Non-Siliceous Materials) | sodium silicate | catalyst-raw_material
raw_material(doi:10.1016/j.micromeso.2004.06.030-Non-Siliceous Materials) | niobium oxalate | catalyst-raw_material
raw_material(doi:10.1016/j.micromeso.2004.06.030-Non-Siliceous Materials) | aluminum sulphate | catalyst-raw_material
Non-Siliceous Materials(doi:10.1016/j.micromeso.2004.06.030) | Direct Synthesis or Post-Treatment | catalyst-method
Co-HMOR(doi:10.1016/j.micromeso.2004.09.003) | step(doi:10.1016/j.micromeso.2004.09.003-Co-HMOR) | step
step(doi:10.1016/j.micromeso.2004.09.003-Co-HMOR) | dry1 | step_1
dry1 | 60°C | participate_temperature
step(doi:10.1016/j.micromeso.2004.09.003-Co-HMOR) | exchange1 | step_2
exchange1 | 80°C | participate_temperature
exchange1 | 24h | participate_time
step(doi:10.1016/j.micromeso.2004.09.003-Co-HMOR) | exchange2 | step_3
exchange2 | 100cm3 0.09M cobalt acetate solution | reagents
exchange2 | g of zeolite | reagents
exchange2 | 70°C | participate_temperature
exchange2 | 20h | participate_time
step(doi:10.1016/j.micromeso.2004.09.003-Co-HMOR) | filter | step_4
step(doi:10.1016/j.micromeso.2004.09.003-Co-HMOR) | heat | step_5
heat | 500°C | participate_temperature
heat | 4h | participate_time
step(doi:10.1016/j.micromeso.2004.09.003-Co-HMOR) | heat2 | step_6
heat2 | 450°C | participate_temperature
heat2 | 4h | participate_time
step(doi:10.1016/j.micromeso.2004.09.003-Co-HMOR) | impregnate | step_7
impregnate | Pd(NH3)4Cl2·H2O | participate
step(doi:10.1016/j.micromeso.2004.09.003-Co-HMOR) | rinsed | step_8
rinsed | de-ionized water | participate
Co-HMOR(doi:10.1016/j.micromeso.2004.09.003) | metadata(doi:10.1016/j.micromeso.2004.09.003) | article metadata
metadata(doi:10.1016/j.micromeso.2004.09.003) | doi:10.1016/j.micromeso.2004.09.003 | article doi
metadata(doi:10.1016/j.micromeso.2004.09.003) | Characterization of bimetallic Pd/Co-HMOR used for the CH4-SCR of NO x | article title
metadata(doi:10.1016/j.micromeso.2004.09.003) | Microporous and Mesoporous Materials | publication name
metadata(doi:10.1016/j.micromeso.2004.09.003) | 2005-01-26 | Cover Date
Pd/Co-HMOR(doi:10.1016/j.micromeso.2004.09.003) | step(doi:10.1016/j.micromeso.2004.09.003-Pd/Co-HMOR) | step
step(doi:10.1016/j.micromeso.2004.09.003-Pd/Co-HMOR) | adjust | step_1
adjust | Pd(II) salt | participate
step(doi:10.1016/j.micromeso.2004.09.003-Pd/Co-HMOR) | dry | step_2
step(doi:10.1016/j.micromeso.2004.09.003-Pd/Co-HMOR) | exchange | step_3
exchange | diluted (NH3)4Pd(NO3)2 | participate
exchange | room temperature | participate_temperature
exchange | 24h | participate_time
step(doi:10.1016/j.micromeso.2004.09.003-Pd/Co-HMOR) | heat | step_4
heat | 450°C | participate_temperature
heat | 4h | participate_time
step(doi:10.1016/j.micromeso.2004.09.003-Pd/Co-HMOR) | wash | step_5
Pd/Co-HMOR(doi:10.1016/j.micromeso.2004.09.003) | metadata(doi:10.1016/j.micromeso.2004.09.003) | article metadata
metadata(doi:10.1016/j.micromeso.2004.09.003) | doi:10.1016/j.micromeso.2004.09.003 | article doi
metadata(doi:10.1016/j.micromeso.2004.09.003) | Characterization of bimetallic Pd/Co-HMOR used for the CH4-SCR of NO x | article title
metadata(doi:10.1016/j.micromeso.2004.09.003) | Microporous and Mesoporous Materials | publication name
metadata(doi:10.1016/j.micromeso.2004.09.003) | 2005-01-26 | Cover Date
Pd/Co-HMOR(doi:10.1016/j.micromeso.2004.09.003) | raw_material(doi:10.1016/j.micromeso.2004.09.003-Pd/Co-HMOR) | catalyst-raw_material
raw_material(doi:10.1016/j.micromeso.2004.09.003-Pd/Co-HMOR) | Co-HMOR | catalyst-raw_material
raw_material(doi:10.1016/j.micromeso.2004.09.003-Pd/Co-HMOR) | (NH3)4Pd(NO3)2 | catalyst-raw_material
Pd/Co-HMOR(doi:10.1016/j.micromeso.2004.09.003) | ion exchange | catalyst-method
Co-HMOR(doi:10.1016/j.micromeso.2004.09.003) | NOx and CH4 conversion: irreversible degradation fitted to an exponential decay function | conversion
Co-HMOR(doi:10.1016/j.micromeso.2004.09.003) | about 100h TOS | condition
Mesoporous molecular sieves(doi:10.1016/j.micromeso.2004.10.001) | step(doi:10.1016/j.micromeso.2004.10.001-Mesoporous molecular sieves) | step
step(doi:10.1016/j.micromeso.2004.10.001-Mesoporous molecular sieves) | add | step_1
step(doi:10.1016/j.micromeso.2004.10.001-Mesoporous molecular sieves) | adjust1 | step_2
step(doi:10.1016/j.micromeso.2004.10.001-Mesoporous molecular sieves) | adjust2 | step_3
step(doi:10.1016/j.micromeso.2004.10.001-Mesoporous molecular sieves) | calcined1 | step_4
calcined1 | 823K | participate_temperature
calcined1 | 2h | participate_time
step(doi:10.1016/j.micromeso.2004.10.001-Mesoporous molecular sieves) | calcined2 | step_5
calcined2 | 823K | participate_temperature
calcined2 | 12h | participate_time
step(doi:10.1016/j.micromeso.2004.10.001-Mesoporous molecular sieves) | cool | step_6
cool | room temperature | participate_temperature
step(doi:10.1016/j.micromeso.2004.10.001-Mesoporous molecular sieves) | dry | step_7
dry | ambient temperature | participate_temperature
step(doi:10.1016/j.micromeso.2004.10.001-Mesoporous molecular sieves) | heat1 | step_8
heat1 | 373K | participate_temperature
heat1 | 24h | participate_time
step(doi:10.1016/j.micromeso.2004.10.001-Mesoporous molecular sieves) | heat2 | step_9
heat2 | 373K | participate_temperature
heat2 | 24h | participate_time
step(doi:10.1016/j.micromeso.2004.10.001-Mesoporous molecular sieves) | load | step_10
step(doi:10.1016/j.micromeso.2004.10.001-Mesoporous molecular sieves) | stir1 | step_11
stir1 | 0.5h | participate_time
step(doi:10.1016/j.micromeso.2004.10.001-Mesoporous molecular sieves) | wash | step_12
Mesoporous molecular sieves(doi:10.1016/j.micromeso.2004.10.001) | metadata(doi:10.1016/j.micromeso.2004.10.001) | article metadata
metadata(doi:10.1016/j.micromeso.2004.10.001) | doi:10.1016/j.micromeso.2004.10.001 | article doi
metadata(doi:10.1016/j.micromeso.2004.10.001) | Preparation and characterisation of Pt containing NbMCM-41 mesoporous molecular sieves addressed to catalytic NO reduction by hydrocarbons | article title
metadata(doi:10.1016/j.micromeso.2004.10.001) | Microporous and Mesoporous Materials | publication name
metadata(doi:10.1016/j.micromeso.2004.10.001) | 2005-03-01 | Cover Date
Mesoporous molecular sieves(doi:10.1016/j.micromeso.2004.10.001) | raw_material(doi:10.1016/j.micromeso.2004.10.001-Mesoporous molecular sieves) | catalyst-raw_material
raw_material(doi:10.1016/j.micromeso.2004.10.001-Mesoporous molecular sieves) | Sodium silicate (27% SiO2in 14% NaOH) | catalyst-raw_material
raw_material(doi:10.1016/j.micromeso.2004.10.001-Mesoporous molecular sieves) | Niobium(V) oxalate | catalyst-raw_material
raw_material(doi:10.1016/j.micromeso.2004.10.001-Mesoporous molecular sieves) | cetyltrimethylammonium chloride | catalyst-raw_material
Mesoporous molecular sieves(doi:10.1016/j.micromeso.2004.10.001) | hydrothermal method | catalyst-method
Ruthenium sulfide materials(doi:10.1016/j.micromeso.2006.09.031) | step(doi:10.1016/j.micromeso.2006.09.031-Ruthenium sulfide materials) | step
step(doi:10.1016/j.micromeso.2006.09.031-Ruthenium sulfide materials) | dry | step_1
dry | 120°C | participate_temperature
step(doi:10.1016/j.micromeso.2006.09.031-Ruthenium sulfide materials) | impregnate | step_2
impregnate | support | reagents
impregnate | ruthenium salt | reagents
step(doi:10.1016/j.micromeso.2006.09.031-Ruthenium sulfide materials) | sulfide | step_3
sulfide | 400°C | participate_temperature
sulfide | 2h | participate_time
Ruthenium sulfide materials(doi:10.1016/j.micromeso.2006.09.031) | metadata(doi:10.1016/j.micromeso.2006.09.031) | article metadata
metadata(doi:10.1016/j.micromeso.2006.09.031) | doi:10.1016/j.micromeso.2006.09.031 | article doi
metadata(doi:10.1016/j.micromeso.2006.09.031) | Hydrodesulfurization activity over supported sulfided ruthenium catalysts. Influence of the support | article title
metadata(doi:10.1016/j.micromeso.2006.09.031) | Microporous and Mesoporous Materials | publication name
metadata(doi:10.1016/j.micromeso.2006.09.031) | 2007-02-10 | Cover Date
Ruthenium sulfide materials(doi:10.1016/j.micromeso.2006.09.031) | raw_material(doi:10.1016/j.micromeso.2006.09.031-Ruthenium sulfide materials) | catalyst-raw_material
raw_material(doi:10.1016/j.micromeso.2006.09.031-Ruthenium sulfide materials) | MCM-41 | catalyst-raw_material
raw_material(doi:10.1016/j.micromeso.2006.09.031-Ruthenium sulfide materials) | ZrMCM-41 | catalyst-raw_material
raw_material(doi:10.1016/j.micromeso.2006.09.031-Ruthenium sulfide materials) | γ-Al2O3 | catalyst-raw_material
raw_material(doi:10.1016/j.micromeso.2006.09.031-Ruthenium sulfide materials) | Ruthenium(III) chloride | catalyst-raw_material
Ruthenium sulfide materials(doi:10.1016/j.micromeso.2006.09.031) | Impregnation method | catalyst-method
Ruthenium sulfide materials(doi:10.1016/j.micromeso.2006.09.031) | Sulfiding: N2/H2S mixture (90/10%) at 400°C for 2h, HDS reaction at a total pressure of 3.0MPa | condition
Ruthenium sulfide materials(doi:10.1016/j.micromeso.2007.05.004) | raw_material(doi:10.1016/j.micromeso.2007.05.004-Ruthenium sulfide materials) | catalyst-raw_material
raw_material(doi:10.1016/j.micromeso.2007.05.004-Ruthenium sulfide materials) | MCM-41 | catalyst-raw_material
raw_material(doi:10.1016/j.micromeso.2007.05.004-Ruthenium sulfide materials) | ZrMCM-41 | catalyst-raw_material
raw_material(doi:10.1016/j.micromeso.2007.05.004-Ruthenium sulfide materials) | γ-Al2O3 | catalyst-raw_material
raw_material(doi:10.1016/j.micromeso.2007.05.004-Ruthenium sulfide materials) | Ruthenium(III) chloride | catalyst-raw_material
Ruthenium sulfide materials(doi:10.1016/j.micromeso.2007.05.004) | Impregnation method | catalyst-method
Co-HMOR(doi:10.1016/j.micromeso.2007.10.020) | step(doi:10.1016/j.micromeso.2007.10.020-Co-HMOR) | step
step(doi:10.1016/j.micromeso.2007.10.020-Co-HMOR) | exchange1 | step_1
exchange1 | Na-MOR | reagents
exchange1 | 1M NH4Cl/g of zeolite | reagents
step(doi:10.1016/j.micromeso.2007.10.020-Co-HMOR) | exchange2 | step_2
exchange2 | NH4-MOR | reagents
exchange2 | 0.09M Co(CH3COO)2/g of zeolite | reagents
step(doi:10.1016/j.micromeso.2007.10.020-Co-HMOR) | filtrated | step_3
step(doi:10.1016/j.micromeso.2007.10.020-Co-HMOR) | heated | step_4
heated | 500°C | participate_temperature
heated | 4h | participate_time
step(doi:10.1016/j.micromeso.2007.10.020-Co-HMOR) | rinsed | step_5
Co-HMOR(doi:10.1016/j.micromeso.2007.10.020) | metadata(doi:10.1016/j.micromeso.2007.10.020) | article metadata
metadata(doi:10.1016/j.micromeso.2007.10.020) | doi:10.1016/j.micromeso.2007.10.020 | article doi
metadata(doi:10.1016/j.micromeso.2007.10.020) | In situ FTIR study of the adsorption and reaction of ortho-dichlorobenzene over Pd-promoted Co-HMOR | article title
metadata(doi:10.1016/j.micromeso.2007.10.020) | Microporous and Mesoporous Materials | publication name
metadata(doi:10.1016/j.micromeso.2007.10.020) | 2008-07-01 | Cover Date
Pd-promoted Co-HMOR(doi:10.1016/j.micromeso.2007.10.020) | step(doi:10.1016/j.micromeso.2007.10.020-Pd-promoted Co-HMOR) | step
step(doi:10.1016/j.micromeso.2007.10.020-Pd-promoted Co-HMOR) | dry | step_1
dry | 60°C | participate_temperature
step(doi:10.1016/j.micromeso.2007.10.020-Pd-promoted Co-HMOR) | heat | step_2
heat | 500°C | participate_temperature
heat | 4h | participate_time
step(doi:10.1016/j.micromeso.2007.10.020-Pd-promoted Co-HMOR) | impregnate | step_3
impregnate | Co-HMOR | reagents
impregnate | p Pd(NH3)4·Cl2·H2O | reagents
Pd-promoted Co-HMOR(doi:10.1016/j.micromeso.2007.10.020) | metadata(doi:10.1016/j.micromeso.2007.10.020) | article metadata
metadata(doi:10.1016/j.micromeso.2007.10.020) | doi:10.1016/j.micromeso.2007.10.020 | article doi
metadata(doi:10.1016/j.micromeso.2007.10.020) | In situ FTIR study of the adsorption and reaction of ortho-dichlorobenzene over Pd-promoted Co-HMOR | article title
metadata(doi:10.1016/j.micromeso.2007.10.020) | Microporous and Mesoporous Materials | publication name
metadata(doi:10.1016/j.micromeso.2007.10.020) | 2008-07-01 | Cover Date
Pd-promoted Co-HMOR(doi:10.1016/j.micromeso.2007.10.020) | raw_material(doi:10.1016/j.micromeso.2007.10.020-Pd-promoted Co-HMOR) | catalyst-raw_material
raw_material(doi:10.1016/j.micromeso.2007.10.020-Pd-promoted Co-HMOR) | Co-HMOR | catalyst-raw_material
raw_material(doi:10.1016/j.micromeso.2007.10.020-Pd-promoted Co-HMOR) | Pd(NH3)4·Cl2·H2O | catalyst-raw_material
Pd-promoted Co-HMOR(doi:10.1016/j.micromeso.2007.10.020) | impregnation | catalyst-method
H-mordenite(doi:10.1016/j.micromeso.2008.01.014) | step(doi:10.1016/j.micromeso.2008.01.014-H-mordenite) | step
step(doi:10.1016/j.micromeso.2008.01.014-H-mordenite) | calcined1 | step_1
calcined1 | 773K | participate_temperature
step(doi:10.1016/j.micromeso.2008.01.014-H-mordenite) | dry | step_2
step(doi:10.1016/j.micromeso.2008.01.014-H-mordenite) | exchange | step_3
exchange | NH4NO3 | reagents
exchange | Co(CH3COO)2 | reagents
step(doi:10.1016/j.micromeso.2008.01.014-H-mordenite) | filter | step_4
step(doi:10.1016/j.micromeso.2008.01.014-H-mordenite) | treat1 | step_5
treat1 | 773K | participate_temperature
step(doi:10.1016/j.micromeso.2008.01.014-H-mordenite) | wash | step_6
H-mordenite(doi:10.1016/j.micromeso.2008.01.014) | metadata(doi:10.1016/j.micromeso.2008.01.014) | article metadata
metadata(doi:10.1016/j.micromeso.2008.01.014) | doi:10.1016/j.micromeso.2008.01.014 | article doi
metadata(doi:10.1016/j.micromeso.2008.01.014) | Spectroscopic and catalytic characterization of Co-exchanged mordenites subject to CO/O2 redox treatments | article title
metadata(doi:10.1016/j.micromeso.2008.01.014) | Microporous and Mesoporous Materials | publication name
metadata(doi:10.1016/j.micromeso.2008.01.014) | 2008-09-01 | Cover Date
Co–Na–L(doi:10.1016/j.micromeso.2008.01.014) | step(doi:10.1016/j.micromeso.2008.01.014-Co–Na–L) | step
step(doi:10.1016/j.micromeso.2008.01.014-Co–Na–L) | calcined1 | step_1
calcined1 | 773K | participate_temperature
step(doi:10.1016/j.micromeso.2008.01.014-Co–Na–L) | dry | step_2
step(doi:10.1016/j.micromeso.2008.01.014-Co–Na–L) | exchange | step_3
exchange | NH4NO3 | reagents
exchange | Co(CH3COO)2 | reagents
step(doi:10.1016/j.micromeso.2008.01.014-Co–Na–L) | filter | step_4
step(doi:10.1016/j.micromeso.2008.01.014-Co–Na–L) | treat1 | step_5
treat1 | 773K | participate_temperature
step(doi:10.1016/j.micromeso.2008.01.014-Co–Na–L) | wash | step_6
Co–Na–L(doi:10.1016/j.micromeso.2008.01.014) | metadata(doi:10.1016/j.micromeso.2008.01.014) | article metadata
metadata(doi:10.1016/j.micromeso.2008.01.014) | doi:10.1016/j.micromeso.2008.01.014 | article doi
metadata(doi:10.1016/j.micromeso.2008.01.014) | Spectroscopic and catalytic characterization of Co-exchanged mordenites subject to CO/O2 redox treatments | article title
metadata(doi:10.1016/j.micromeso.2008.01.014) | Microporous and Mesoporous Materials | publication name
metadata(doi:10.1016/j.micromeso.2008.01.014) | 2008-09-01 | Cover Date
Co–H–L(doi:10.1016/j.micromeso.2008.01.014) | step(doi:10.1016/j.micromeso.2008.01.014-Co–H–L) | step
step(doi:10.1016/j.micromeso.2008.01.014-Co–H–L) | calcined1 | step_1
calcined1 | 773K | participate_temperature
step(doi:10.1016/j.micromeso.2008.01.014-Co–H–L) | dry | step_2
step(doi:10.1016/j.micromeso.2008.01.014-Co–H–L) | exchange | step_3
exchange | Co(CH3COO)2 | participate
step(doi:10.1016/j.micromeso.2008.01.014-Co–H–L) | filter | step_4
step(doi:10.1016/j.micromeso.2008.01.014-Co–H–L) | treat1 | step_5
treat1 | 773K | participate_temperature
step(doi:10.1016/j.micromeso.2008.01.014-Co–H–L) | wash | step_6
Co–H–L(doi:10.1016/j.micromeso.2008.01.014) | metadata(doi:10.1016/j.micromeso.2008.01.014) | article metadata
metadata(doi:10.1016/j.micromeso.2008.01.014) | doi:10.1016/j.micromeso.2008.01.014 | article doi
metadata(doi:10.1016/j.micromeso.2008.01.014) | Spectroscopic and catalytic characterization of Co-exchanged mordenites subject to CO/O2 redox treatments | article title
metadata(doi:10.1016/j.micromeso.2008.01.014) | Microporous and Mesoporous Materials | publication name
metadata(doi:10.1016/j.micromeso.2008.01.014) | 2008-09-01 | Cover Date
Co–Na–Z(doi:10.1016/j.micromeso.2008.01.014) | step(doi:10.1016/j.micromeso.2008.01.014-Co–Na–Z) | step
step(doi:10.1016/j.micromeso.2008.01.014-Co–Na–Z) | calcined1 | step_1
calcined1 | 773K | participate_temperature
step(doi:10.1016/j.micromeso.2008.01.014-Co–Na–Z) | dry | step_2
step(doi:10.1016/j.micromeso.2008.01.014-Co–Na–Z) | exchange | step_3
exchange | NH4NO3 | reagents
exchange | Co(CH3COO)2 | reagents
step(doi:10.1016/j.micromeso.2008.01.014-Co–Na–Z) | filter | step_4
step(doi:10.1016/j.micromeso.2008.01.014-Co–Na–Z) | treat1 | step_5
treat1 | 773K | participate_temperature
step(doi:10.1016/j.micromeso.2008.01.014-Co–Na–Z) | wash | step_6
Co–Na–Z(doi:10.1016/j.micromeso.2008.01.014) | metadata(doi:10.1016/j.micromeso.2008.01.014) | article metadata
metadata(doi:10.1016/j.micromeso.2008.01.014) | doi:10.1016/j.micromeso.2008.01.014 | article doi
metadata(doi:10.1016/j.micromeso.2008.01.014) | Spectroscopic and catalytic characterization of Co-exchanged mordenites subject to CO/O2 redox treatments | article title
metadata(doi:10.1016/j.micromeso.2008.01.014) | Microporous and Mesoporous Materials | publication name
metadata(doi:10.1016/j.micromeso.2008.01.014) | 2008-09-01 | Cover Date
Co–H–Z(doi:10.1016/j.micromeso.2008.01.014) | step(doi:10.1016/j.micromeso.2008.01.014-Co–H–Z) | step
step(doi:10.1016/j.micromeso.2008.01.014-Co–H–Z) | calcined1 | step_1
calcined1 | 773K | participate_temperature
step(doi:10.1016/j.micromeso.2008.01.014-Co–H–Z) | dry | step_2
step(doi:10.1016/j.micromeso.2008.01.014-Co–H–Z) | exchange | step_3
exchange | Co(CH3COO)2 | participate
step(doi:10.1016/j.micromeso.2008.01.014-Co–H–Z) | filter | step_4
step(doi:10.1016/j.micromeso.2008.01.014-Co–H–Z) | treat1 | step_5
treat1 | 773K | participate_temperature
step(doi:10.1016/j.micromeso.2008.01.014-Co–H–Z) | wash | step_6
Co–H–Z(doi:10.1016/j.micromeso.2008.01.014) | metadata(doi:10.1016/j.micromeso.2008.01.014) | article metadata
metadata(doi:10.1016/j.micromeso.2008.01.014) | doi:10.1016/j.micromeso.2008.01.014 | article doi
metadata(doi:10.1016/j.micromeso.2008.01.014) | Spectroscopic and catalytic characterization of Co-exchanged mordenites subject to CO/O2 redox treatments | article title
metadata(doi:10.1016/j.micromeso.2008.01.014) | Microporous and Mesoporous Materials | publication name
metadata(doi:10.1016/j.micromeso.2008.01.014) | 2008-09-01 | Cover Date
Co/H–Z(doi:10.1016/j.micromeso.2008.01.014) | step(doi:10.1016/j.micromeso.2008.01.014-Co/H–Z) | step
step(doi:10.1016/j.micromeso.2008.01.014-Co/H–Z) | calcined1 | step_1
calcined1 | 773K | participate_temperature
step(doi:10.1016/j.micromeso.2008.01.014-Co/H–Z) | impregnation | step_2
impregnation | Co(CH3COO)2 | participate
step(doi:10.1016/j.micromeso.2008.01.014-Co/H–Z) | treat1 | step_3
treat1 | 773K | participate_temperature
Co/H–Z(doi:10.1016/j.micromeso.2008.01.014) | metadata(doi:10.1016/j.micromeso.2008.01.014) | article metadata
metadata(doi:10.1016/j.micromeso.2008.01.014) | doi:10.1016/j.micromeso.2008.01.014 | article doi
metadata(doi:10.1016/j.micromeso.2008.01.014) | Spectroscopic and catalytic characterization of Co-exchanged mordenites subject to CO/O2 redox treatments | article title
metadata(doi:10.1016/j.micromeso.2008.01.014) | Microporous and Mesoporous Materials | publication name
metadata(doi:10.1016/j.micromeso.2008.01.014) | 2008-09-01 | Cover Date
Co/Na–Z(doi:10.1016/j.micromeso.2008.01.014) | step(doi:10.1016/j.micromeso.2008.01.014-Co/Na–Z) | step
step(doi:10.1016/j.micromeso.2008.01.014-Co/Na–Z) | calcined1 | step_1
calcined1 | 773K | participate_temperature
step(doi:10.1016/j.micromeso.2008.01.014-Co/Na–Z) | impregnation | step_2
impregnation | Co(CH3COO)2 | participate
step(doi:10.1016/j.micromeso.2008.01.014-Co/Na–Z) | treat1 | step_3
treat1 | 773K | participate_temperature
Co/Na–Z(doi:10.1016/j.micromeso.2008.01.014) | metadata(doi:10.1016/j.micromeso.2008.01.014) | article metadata
metadata(doi:10.1016/j.micromeso.2008.01.014) | doi:10.1016/j.micromeso.2008.01.014 | article doi
metadata(doi:10.1016/j.micromeso.2008.01.014) | Spectroscopic and catalytic characterization of Co-exchanged mordenites subject to CO/O2 redox treatments | article title
metadata(doi:10.1016/j.micromeso.2008.01.014) | Microporous and Mesoporous Materials | publication name
metadata(doi:10.1016/j.micromeso.2008.01.014) | 2008-09-01 | Cover Date
Co–Na–Z(doi:10.1016/j.micromeso.2008.01.014) | step(doi:10.1016/j.micromeso.2008.01.014-Co–Na–Z) | step
step(doi:10.1016/j.micromeso.2008.01.014-Co–Na–Z) | calcined1 | step_1
calcined1 | 773K | participate_temperature
step(doi:10.1016/j.micromeso.2008.01.014-Co–Na–Z) | impregnation | step_2
impregnation | Co(CH3COO)2 | participate
step(doi:10.1016/j.micromeso.2008.01.014-Co–Na–Z) | treat1 | step_3
treat1 | 773K | participate_temperature
Co–Na–Z(doi:10.1016/j.micromeso.2008.01.014) | metadata(doi:10.1016/j.micromeso.2008.01.014) | article metadata
metadata(doi:10.1016/j.micromeso.2008.01.014) | doi:10.1016/j.micromeso.2008.01.014 | article doi
metadata(doi:10.1016/j.micromeso.2008.01.014) | Spectroscopic and catalytic characterization of Co-exchanged mordenites subject to CO/O2 redox treatments | article title
metadata(doi:10.1016/j.micromeso.2008.01.014) | Microporous and Mesoporous Materials | publication name
metadata(doi:10.1016/j.micromeso.2008.01.014) | 2008-09-01 | Cover Date
Co–H–Z(doi:10.1016/j.micromeso.2008.01.014) | step(doi:10.1016/j.micromeso.2008.01.014-Co–H–Z) | step
step(doi:10.1016/j.micromeso.2008.01.014-Co–H–Z) | calcined1 | step_1
calcined1 | 773K | participate_temperature
step(doi:10.1016/j.micromeso.2008.01.014-Co–H–Z) | impregnation | step_2
impregnation | Co(CH3COO)2 | participate
step(doi:10.1016/j.micromeso.2008.01.014-Co–H–Z) | treat1 | step_3
treat1 | 773K | participate_temperature
Co–H–Z(doi:10.1016/j.micromeso.2008.01.014) | metadata(doi:10.1016/j.micromeso.2008.01.014) | article metadata
metadata(doi:10.1016/j.micromeso.2008.01.014) | doi:10.1016/j.micromeso.2008.01.014 | article doi
metadata(doi:10.1016/j.micromeso.2008.01.014) | Spectroscopic and catalytic characterization of Co-exchanged mordenites subject to CO/O2 redox treatments | article title
metadata(doi:10.1016/j.micromeso.2008.01.014) | Microporous and Mesoporous Materials | publication name
metadata(doi:10.1016/j.micromeso.2008.01.014) | 2008-09-01 | Cover Date
Co–H–Z(doi:10.1016/j.micromeso.2008.01.014) | raw_material(doi:10.1016/j.micromeso.2008.01.014-Co–H–Z) | catalyst-raw_material
raw_material(doi:10.1016/j.micromeso.2008.01.014-Co–H–Z) | H-MOR-Z | catalyst-raw_material
raw_material(doi:10.1016/j.micromeso.2008.01.014-Co–H–Z) | Co(CH3COO)2 | catalyst-raw_material
Co–H–Z(doi:10.1016/j.micromeso.2008.01.014) | wet impregnation | catalyst-method
pyrolusite and cryptomelane manganese oxides(doi:10.1016/j.micromeso.2009.03.010) | step(doi:10.1016/j.micromeso.2009.03.010-pyrolusite and cryptomelane manganese oxides) | step
step(doi:10.1016/j.micromeso.2009.03.010-pyrolusite and cryptomelane manganese oxides) | add1 | step_1
add1 | deionized water (75ml) | participate
step(doi:10.1016/j.micromeso.2009.03.010-pyrolusite and cryptomelane manganese oxides) | calcined | step_2
calcined | 300°C | participate_temperature
calcined | 6h | participate_time
step(doi:10.1016/j.micromeso.2009.03.010-pyrolusite and cryptomelane manganese oxides) | charge | step_3
charge | MnSO4·H2O (2.91g) | reagents
charge | (NH4)2S2O8(3.93g) or MnSO4·H2O (2.48g) | reagents
charge | KMnO4(1.66g) | reagents
step(doi:10.1016/j.micromeso.2009.03.010-pyrolusite and cryptomelane manganese oxides) | cool | step_4
cool | room temperature | participate_temperature
step(doi:10.1016/j.micromeso.2009.03.010-pyrolusite and cryptomelane manganese oxides) | dry | step_5
dry | 110°C | participate_temperature
dry | overnight | participate_time
step(doi:10.1016/j.micromeso.2009.03.010-pyrolusite and cryptomelane manganese oxides) | filter | step_6
step(doi:10.1016/j.micromeso.2009.03.010-pyrolusite and cryptomelane manganese oxides) | heat | step_7
heat | 160°C | participate_temperature
heat | 24h | participate_time
step(doi:10.1016/j.micromeso.2009.03.010-pyrolusite and cryptomelane manganese oxides) | seal | step_8
step(doi:10.1016/j.micromeso.2009.03.010-pyrolusite and cryptomelane manganese oxides) | wash | step_9
wash | deionized water | participate
pyrolusite and cryptomelane manganese oxides(doi:10.1016/j.micromeso.2009.03.010) | metadata(doi:10.1016/j.micromeso.2009.03.010) | article metadata
metadata(doi:10.1016/j.micromeso.2009.03.010) | doi:10.1016/j.micromeso.2009.03.010 | article doi
metadata(doi:10.1016/j.micromeso.2009.03.010) | Tunnel structure effect of manganese oxides in complete oxidation of formaldehyde | article title
metadata(doi:10.1016/j.micromeso.2009.03.010) | Microporous and Mesoporous Materials | publication name
metadata(doi:10.1016/j.micromeso.2009.03.010) | 2009-06-01 | Cover Date
Na-Birnessite(doi:10.1016/j.micromeso.2009.03.010) | step(doi:10.1016/j.micromeso.2009.03.010-Na-Birnessite) | step
step(doi:10.1016/j.micromeso.2009.03.010-Na-Birnessite) | add | step_1
add | 5.0M NaOH (50ml) | reagents
add | 0.20M KMnO4(40ml) | reagents
step(doi:10.1016/j.micromeso.2009.03.010-Na-Birnessite) | add2 | step_2
add2 | Na-Birnessite | participate
step(doi:10.1016/j.micromeso.2009.03.010-Na-Birnessite) | age | step_3
age | room temperature | participate_temperature
age | 48h | participate_time
step(doi:10.1016/j.micromeso.2009.03.010-Na-Birnessite) | calcined | step_4
calcined | 300°C | participate_temperature
calcined | 6h | participate_time
step(doi:10.1016/j.micromeso.2009.03.010-Na-Birnessite) | charge | step_5
charge | 150°C | participate_temperature
charge | 48h | participate_time
step(doi:10.1016/j.micromeso.2009.03.010-Na-Birnessite) | dissolve | step_6
dissolve | MnCl2(2.52g) | reagents
dissolve | MgCl2·6H2O (1.63g) | reagents
dissolve | water(40ml) | reagents
step(doi:10.1016/j.micromeso.2009.03.010-Na-Birnessite) | dry | step_7
dry | 110°C | participate_temperature
dry | overnight | participate_time
step(doi:10.1016/j.micromeso.2009.03.010-Na-Birnessite) | filter | step_8
step(doi:10.1016/j.micromeso.2009.03.010-Na-Birnessite) | stir1 | step_9
stir1 | 10min | participate_time
step(doi:10.1016/j.micromeso.2009.03.010-Na-Birnessite) | stir2 | step_10
stir2 | room temperature | participate_temperature
stir2 | 12h | participate_time
step(doi:10.1016/j.micromeso.2009.03.010-Na-Birnessite) | wash | step_11
Na-Birnessite(doi:10.1016/j.micromeso.2009.03.010) | metadata(doi:10.1016/j.micromeso.2009.03.010) | article metadata
metadata(doi:10.1016/j.micromeso.2009.03.010) | doi:10.1016/j.micromeso.2009.03.010 | article doi
metadata(doi:10.1016/j.micromeso.2009.03.010) | Tunnel structure effect of manganese oxides in complete oxidation of formaldehyde | article title
metadata(doi:10.1016/j.micromeso.2009.03.010) | Microporous and Mesoporous Materials | publication name
metadata(doi:10.1016/j.micromeso.2009.03.010) | 2009-06-01 | Cover Date
Na-Birnessite(doi:10.1016/j.micromeso.2009.03.010) | raw_material(doi:10.1016/j.micromeso.2009.03.010-Na-Birnessite) | catalyst-raw_material
raw_material(doi:10.1016/j.micromeso.2009.03.010-Na-Birnessite) | MnCl2 | catalyst-raw_material
raw_material(doi:10.1016/j.micromeso.2009.03.010-Na-Birnessite) | MgCl2·6H2O | catalyst-raw_material
raw_material(doi:10.1016/j.micromeso.2009.03.010-Na-Birnessite) | 5.0M NaOH | catalyst-raw_material
raw_material(doi:10.1016/j.micromeso.2009.03.010-Na-Birnessite) | 0.20M KMnO4 | catalyst-raw_material
Na-Birnessite(doi:10.1016/j.micromeso.2009.03.010) | co-precipitation method | catalyst-method
SBA-15(doi:10.1016/j.micromeso.2009.07.003) | step(doi:10.1016/j.micromeso.2009.07.003-SBA-15) | step
step(doi:10.1016/j.micromeso.2009.07.003-SBA-15) | add1 | step_1
add1 | 8.5g Tetrabromomethane (TBM) | participate
step(doi:10.1016/j.micromeso.2009.07.003-SBA-15) | add2 | step_2
add2 | the mesoporous support (1g) | participate
step(doi:10.1016/j.micromeso.2009.07.003-SBA-15) | age | step_3
age | 80°C | participate_temperature
age | 15h | participate_time
step(doi:10.1016/j.micromeso.2009.07.003-SBA-15) | calcined | step_4
calcined | 550°C | participate_temperature
calcined | 6h | participate_time
step(doi:10.1016/j.micromeso.2009.07.003-SBA-15) | dissolve | step_5
dissolve | 4g Pluronic P123 triblock copolymer surfactant | reagents
dissolve | 30g water | reagents
dissolve | 120g HCl | reagents
step(doi:10.1016/j.micromeso.2009.07.003-SBA-15) | dry | step_6
dry | 200°C | participate_temperature
dry | 2h | participate_time
step(doi:10.1016/j.micromeso.2009.07.003-SBA-15) | dry2 | step_7
dry2 | room temperature | participate_temperature
dry2 | 12h | participate_time
step(doi:10.1016/j.micromeso.2009.07.003-SBA-15) | filter | step_8
step(doi:10.1016/j.micromeso.2009.07.003-SBA-15) | separate | step_9
step(doi:10.1016/j.micromeso.2009.07.003-SBA-15) | stir | step_10
stir | 45°C | participate_temperature
stir | 8h | participate_time
step(doi:10.1016/j.micromeso.2009.07.003-SBA-15) | stir2 | step_11
stir2 | 1h | participate_time
step(doi:10.1016/j.micromeso.2009.07.003-SBA-15) | wash | step_12
step(doi:10.1016/j.micromeso.2009.07.003-SBA-15) | wash2 | step_13
SBA-15(doi:10.1016/j.micromeso.2009.07.003) | metadata(doi:10.1016/j.micromeso.2009.07.003) | article metadata
metadata(doi:10.1016/j.micromeso.2009.07.003) | doi:10.1016/j.micromeso.2009.07.003 | article doi
metadata(doi:10.1016/j.micromeso.2009.07.003) | SBA-15 mesoporous silica modified with metal oxides by MDD method in the role of DeNO x catalysts | article title
metadata(doi:10.1016/j.micromeso.2009.07.003) | Microporous and Mesoporous Materials | publication name
metadata(doi:10.1016/j.micromeso.2009.07.003) | 2010-01-31 | Cover Date
SBA-15(doi:10.1016/j.micromeso.2009.07.003) | raw_material(doi:10.1016/j.micromeso.2009.07.003-SBA-15) | catalyst-raw_material
raw_material(doi:10.1016/j.micromeso.2009.07.003-SBA-15) | Pluronic P123 triblock copolymer surfactant | catalyst-raw_material
raw_material(doi:10.1016/j.micromeso.2009.07.003-SBA-15) | HCl | catalyst-raw_material
raw_material(doi:10.1016/j.micromeso.2009.07.003-SBA-15) | Tetraethyl orthosilicate (TEOS) | catalyst-raw_material
raw_material(doi:10.1016/j.micromeso.2009.07.003-SBA-15) | Cu(acac)2 | catalyst-raw_material
raw_material(doi:10.1016/j.micromeso.2009.07.003-SBA-15) | Fe(acac)3 | catalyst-raw_material
raw_material(doi:10.1016/j.micromeso.2009.07.003-SBA-15) | TiO(acac)2or Al(acac)3 | catalyst-raw_material
SBA-15(doi:10.1016/j.micromeso.2009.07.003) | Molecular Designed Dispersion (MDD) method | catalyst-method
mesoporous ZSM-5 single crystals(doi:10.1016/j.micromeso.2011.11.020) | step(doi:10.1016/j.micromeso.2011.11.020-mesoporous ZSM-5 single crystals) | step
step(doi:10.1016/j.micromeso.2011.11.020-mesoporous ZSM-5 single crystals) | add1 | step_1
add1 | aluminum isopropoxide | reagents
add1 | Tetrapropylammonium hydroxide | reagents
add1 | NaOH | reagents
add1 | H2O | reagents
step(doi:10.1016/j.micromeso.2011.11.020-mesoporous ZSM-5 single crystals) | add2 | step_2
add2 | tetraethylorthosilicate | participate
step(doi:10.1016/j.micromeso.2011.11.020-mesoporous ZSM-5 single crystals) | calcined | step_3
calcined | 500°C | participate_temperature
calcined | 16h | participate_time
step(doi:10.1016/j.micromeso.2011.11.020-mesoporous ZSM-5 single crystals) | dry | step_4
step(doi:10.1016/j.micromeso.2011.11.020-mesoporous ZSM-5 single crystals) | heat | step_5
heat | 140-170°C | participate_temperature
heat | 24-30h | participate_time
step(doi:10.1016/j.micromeso.2011.11.020-mesoporous ZSM-5 single crystals) | hydrolyze | step_6
hydrolyze | TEOS | participate
hydrolyze | room temperature | participate_temperature
hydrolyze | 24h | participate_time
step(doi:10.1016/j.micromeso.2011.11.020-mesoporous ZSM-5 single crystals) | purify | step_7
purify | water | participate
purify | 30min | participate_time
step(doi:10.1016/j.micromeso.2011.11.020-mesoporous ZSM-5 single crystals) | stir1 | step_8
stir1 | room temperature | participate_temperature
mesoporous ZSM-5 single crystals(doi:10.1016/j.micromeso.2011.11.020) | metadata(doi:10.1016/j.micromeso.2011.11.020) | article metadata
metadata(doi:10.1016/j.micromeso.2011.11.020) | doi:10.1016/j.micromeso.2011.11.020 | article doi
metadata(doi:10.1016/j.micromeso.2011.11.020) | Uniform mesoporous ZSM-5 single crystals catalyst with high resistance to coke formation for methanol deoxygenation | article title
metadata(doi:10.1016/j.micromeso.2011.11.020) | Microporous and Mesoporous Materials | publication name
metadata(doi:10.1016/j.micromeso.2011.11.020) | 2012-03-15 | Cover Date
mesoporous ZSM-5 single crystals(doi:10.1016/j.micromeso.2011.11.020) | raw_material(doi:10.1016/j.micromeso.2011.11.020-mesoporous ZSM-5 single crystals) | catalyst-raw_material
raw_material(doi:10.1016/j.micromeso.2011.11.020-mesoporous ZSM-5 single crystals) | Tetraethylorthosilicate (TEOS) | catalyst-raw_material
raw_material(doi:10.1016/j.micromeso.2011.11.020-mesoporous ZSM-5 single crystals) | Aluminum isopropoxide (AIP) | catalyst-raw_material
raw_material(doi:10.1016/j.micromeso.2011.11.020-mesoporous ZSM-5 single crystals) | Tetrapropylammonium hydroxide (TPAOH) | catalyst-raw_material
raw_material(doi:10.1016/j.micromeso.2011.11.020-mesoporous ZSM-5 single crystals) | NaOH | catalyst-raw_material
raw_material(doi:10.1016/j.micromeso.2011.11.020-mesoporous ZSM-5 single crystals) | H2O | catalyst-raw_material
raw_material(doi:10.1016/j.micromeso.2011.11.020-mesoporous ZSM-5 single crystals) | EtOH | catalyst-raw_material
raw_material(doi:10.1016/j.micromeso.2011.11.020-mesoporous ZSM-5 single crystals) | PrOH | catalyst-raw_material
mesoporous ZSM-5 single crystals(doi:10.1016/j.micromeso.2011.11.020) | colloidal synthesis | catalyst-method
mesoporous ZSM-5 single crystals(doi:10.1016/j.micromeso.2011.11.020) | Methanol to hydrocarbons | conversion
mesoporous ZSM-5 single crystals(doi:10.1016/j.micromeso.2011.11.020) | Gasoline-range hydrocarbons | selectivity
mesoporous ZSM-5 single crystals(doi:10.1016/j.micromeso.2011.11.020) | 370°C, atmospheric pressure, WHSV of 0.16–6.58h−1 | condition
SSZ-13 parent material(doi:10.1016/j.micromeso.2012.04.056) | step(doi:10.1016/j.micromeso.2012.04.056-SSZ-13 parent material) | step
step(doi:10.1016/j.micromeso.2012.04.056-SSZ-13 parent material) | add | step_1
add | Al2O3(54% hydrate) | participate
step(doi:10.1016/j.micromeso.2012.04.056-SSZ-13 parent material) | add2 | step_2
add2 | Cab–O–Sil M5 | participate
step(doi:10.1016/j.micromeso.2012.04.056-SSZ-13 parent material) | age | step_3
age | room temperature | participate_temperature
age | 2h | participate_time
step(doi:10.1016/j.micromeso.2012.04.056-SSZ-13 parent material) | heat | step_4
heat | 160°C | participate_temperature
heat | 4days | participate_time
step(doi:10.1016/j.micromeso.2012.04.056-SSZ-13 parent material) | homogenized | step_5
homogenized | 5min | participate_time
step(doi:10.1016/j.micromeso.2012.04.056-SSZ-13 parent material) | mix1 | step_6
mix1 | NaOH (1M) | reagents
mix1 | TMAda–OH (1M) | reagents
mix1 | deionized water | reagents
step(doi:10.1016/j.micromeso.2012.04.056-SSZ-13 parent material) | stir1 | step_7
SSZ-13 parent material(doi:10.1016/j.micromeso.2012.04.056) | metadata(doi:10.1016/j.micromeso.2012.04.056) | article metadata
metadata(doi:10.1016/j.micromeso.2012.04.056) | doi:10.1016/j.micromeso.2012.04.056 | article doi
metadata(doi:10.1016/j.micromeso.2012.04.056) | Changing active sites in Cu–CHA catalysts: deNOx selectivity as a function of the preparation method | article title
metadata(doi:10.1016/j.micromeso.2012.04.056) | Microporous and Mesoporous Materials | publication name
metadata(doi:10.1016/j.micromeso.2012.04.056) | 2013-01-15 | Cover Date
Cu–SSZ-13(doi:10.1016/j.micromeso.2012.04.056) | step(doi:10.1016/j.micromeso.2012.04.056-Cu–SSZ-13) | step
step(doi:10.1016/j.micromeso.2012.04.056-Cu–SSZ-13) | calcined | step_1
calcined | 500°C | participate_temperature
step(doi:10.1016/j.micromeso.2012.04.056-Cu–SSZ-13) | dry | step_2
dry | 120°C | participate_temperature
dry | overnight | participate_time
step(doi:10.1016/j.micromeso.2012.04.056-Cu–SSZ-13) | mix | step_3
mix | SSZ-13 | reagents
mix | CuSO4 | reagents
step(doi:10.1016/j.micromeso.2012.04.056-Cu–SSZ-13) | separate | step_4
step(doi:10.1016/j.micromeso.2012.04.056-Cu–SSZ-13) | stir | step_5
stir | 80°C | participate_temperature
stir | 3h | participate_time
Cu–SSZ-13(doi:10.1016/j.micromeso.2012.04.056) | metadata(doi:10.1016/j.micromeso.2012.04.056) | article metadata
metadata(doi:10.1016/j.micromeso.2012.04.056) | doi:10.1016/j.micromeso.2012.04.056 | article doi
metadata(doi:10.1016/j.micromeso.2012.04.056) | Changing active sites in Cu–CHA catalysts: deNOx selectivity as a function of the preparation method | article title
metadata(doi:10.1016/j.micromeso.2012.04.056) | Microporous and Mesoporous Materials | publication name
metadata(doi:10.1016/j.micromeso.2012.04.056) | 2013-01-15 | Cover Date
Cu–SSZ-13-CVD(doi:10.1016/j.micromeso.2012.04.056) | step(doi:10.1016/j.micromeso.2012.04.056-Cu–SSZ-13-CVD) | step
step(doi:10.1016/j.micromeso.2012.04.056-Cu–SSZ-13-CVD) | calcined | step_1
calcined | 550°C | participate_temperature
step(doi:10.1016/j.micromeso.2012.04.056-Cu–SSZ-13-CVD) | cool | step_2
step(doi:10.1016/j.micromeso.2012.04.056-Cu–SSZ-13-CVD) | dry | step_3
dry | Cu-nitrate | reagents
dry | SSZ-13 | reagents
dry | 120°C | participate_temperature
dry | 1h | participate_time
step(doi:10.1016/j.micromeso.2012.04.056-Cu–SSZ-13-CVD) | dry2 | step_4
dry2 | 120°C | participate_temperature
dry2 | overnight | participate_time
step(doi:10.1016/j.micromeso.2012.04.056-Cu–SSZ-13-CVD) | heat | step_5
heat | 250°C | participate_temperature
step(doi:10.1016/j.micromeso.2012.04.056-Cu–SSZ-13-CVD) | separated | step_6
step(doi:10.1016/j.micromeso.2012.04.056-Cu–SSZ-13-CVD) | transfer | step_7
step(doi:10.1016/j.micromeso.2012.04.056-Cu–SSZ-13-CVD) | wash | step_8
wash | distilled H2O | participate
Cu–SSZ-13-CVD(doi:10.1016/j.micromeso.2012.04.056) | metadata(doi:10.1016/j.micromeso.2012.04.056) | article metadata
metadata(doi:10.1016/j.micromeso.2012.04.056) | doi:10.1016/j.micromeso.2012.04.056 | article doi
metadata(doi:10.1016/j.micromeso.2012.04.056) | Changing active sites in Cu–CHA catalysts: deNOx selectivity as a function of the preparation method | article title
metadata(doi:10.1016/j.micromeso.2012.04.056) | Microporous and Mesoporous Materials | publication name
metadata(doi:10.1016/j.micromeso.2012.04.056) | 2013-01-15 | Cover Date
Cu–SAPO-34(doi:10.1016/j.micromeso.2012.04.056) | step(doi:10.1016/j.micromeso.2012.04.056-Cu–SAPO-34) | step
step(doi:10.1016/j.micromeso.2012.04.056-Cu–SAPO-34) | add | step_1
add | the copper complex (Cu(triethylenetetramine)2+) | participate
step(doi:10.1016/j.micromeso.2012.04.056-Cu–SAPO-34) | add2 | step_2
add2 | tetraethylammonium hydroxide | participate
step(doi:10.1016/j.micromeso.2012.04.056-Cu–SAPO-34) | adjust | step_3
step(doi:10.1016/j.micromeso.2012.04.056-Cu–SAPO-34) | calicned | step_4
calicned | 190°C | participate_temperature
calicned | seven days | participate_time
step(doi:10.1016/j.micromeso.2012.04.056-Cu–SAPO-34) | mix | step_5
mix | Al(OH)3 | reagents
mix | H3PO4(85%) | reagents
mix | fumed silica | reagents
mix | water | reagents
step(doi:10.1016/j.micromeso.2012.04.056-Cu–SAPO-34) | stir | step_6
stir | until homogeneous | participate_time
Cu–SAPO-34(doi:10.1016/j.micromeso.2012.04.056) | metadata(doi:10.1016/j.micromeso.2012.04.056) | article metadata
metadata(doi:10.1016/j.micromeso.2012.04.056) | doi:10.1016/j.micromeso.2012.04.056 | article doi
metadata(doi:10.1016/j.micromeso.2012.04.056) | Changing active sites in Cu–CHA catalysts: deNOx selectivity as a function of the preparation method | article title
metadata(doi:10.1016/j.micromeso.2012.04.056) | Microporous and Mesoporous Materials | publication name
metadata(doi:10.1016/j.micromeso.2012.04.056) | 2013-01-15 | Cover Date
Cu–SAPO-34(doi:10.1016/j.micromeso.2012.04.056) | raw_material(doi:10.1016/j.micromeso.2012.04.056-Cu–SAPO-34) | catalyst-raw_material
raw_material(doi:10.1016/j.micromeso.2012.04.056-Cu–SAPO-34) | Al(OH)3 | catalyst-raw_material
raw_material(doi:10.1016/j.micromeso.2012.04.056-Cu–SAPO-34) | H3PO4 | catalyst-raw_material
raw_material(doi:10.1016/j.micromeso.2012.04.056-Cu–SAPO-34) | Cu complex of triethylenetramine | catalyst-raw_material
raw_material(doi:10.1016/j.micromeso.2012.04.056-Cu–SAPO-34) | fumed silica | catalyst-raw_material
raw_material(doi:10.1016/j.micromeso.2012.04.056-Cu–SAPO-34) | TEAOH | catalyst-raw_material
Cu–SAPO-34(doi:10.1016/j.micromeso.2012.04.056) | Direct synthesis | catalyst-method
SSZ-13 parent material(doi:10.1016/j.micromeso.2012.04.056) | Selective catalytic reduction of NOx with ammonia | conversion
SSZ-13 parent material(doi:10.1016/j.micromeso.2012.04.056) | High selectivity to N2 | selectivity
SSZ-13 parent material(doi:10.1016/j.micromeso.2012.04.056) | Excellent deNOx activity | activity
Cu–SAPO-34(doi:10.1016/j.micromeso.2012.09.001) | metadata(doi:10.1016/j.micromeso.2012.09.001) | article metadata
metadata(doi:10.1016/j.micromeso.2012.09.001) | doi:10.1016/j.micromeso.2012.09.001 | article doi
metadata(doi:10.1016/j.micromeso.2012.09.001) | Reduction of N2O by CO over Fe- and Cu-BEA zeolites: An experimental and computational study of the mechanism | article title
metadata(doi:10.1016/j.micromeso.2012.09.001) | Microporous and Mesoporous Materials | publication name
metadata(doi:10.1016/j.micromeso.2012.09.001) | 2013-02-28 | Cover Date
Cu–SAPO-34(doi:10.1016/j.micromeso.2012.09.001) | raw_material(doi:10.1016/j.micromeso.2012.09.001-Cu–SAPO-34) | catalyst-raw_material
raw_material(doi:10.1016/j.micromeso.2012.09.001-Cu–SAPO-34) | Al(OH)3 | catalyst-raw_material
raw_material(doi:10.1016/j.micromeso.2012.09.001-Cu–SAPO-34) | H3PO4 | catalyst-raw_material
raw_material(doi:10.1016/j.micromeso.2012.09.001-Cu–SAPO-34) | Cu complex of triethylenetramine | catalyst-raw_material
raw_material(doi:10.1016/j.micromeso.2012.09.001-Cu–SAPO-34) | fumed silica | catalyst-raw_material
raw_material(doi:10.1016/j.micromeso.2012.09.001-Cu–SAPO-34) | TEAOH | catalyst-raw_material
Cu–SAPO-34(doi:10.1016/j.micromeso.2012.09.001) | Direct synthesis | catalyst-method
Cu–SAPO-34(doi:10.1016/j.micromeso.2013.11.018) | raw_material(doi:10.1016/j.micromeso.2013.11.018-Cu–SAPO-34) | catalyst-raw_material
raw_material(doi:10.1016/j.micromeso.2013.11.018-Cu–SAPO-34) | Al(OH)3 | catalyst-raw_material
raw_material(doi:10.1016/j.micromeso.2013.11.018-Cu–SAPO-34) | H3PO4 | catalyst-raw_material
raw_material(doi:10.1016/j.micromeso.2013.11.018-Cu–SAPO-34) | Cu complex of triethylenetramine | catalyst-raw_material
raw_material(doi:10.1016/j.micromeso.2013.11.018-Cu–SAPO-34) | fumed silica | catalyst-raw_material
raw_material(doi:10.1016/j.micromeso.2013.11.018-Cu–SAPO-34) | TEAOH | catalyst-raw_material
Cu–SAPO-34(doi:10.1016/j.micromeso.2013.11.018) | Direct synthesis | catalyst-method
Na-ZSM-11 samples(doi:10.1016/j.micromeso.2014.02.044) | step(doi:10.1016/j.micromeso.2014.02.044-Na-ZSM-11 samples) | step
step(doi:10.1016/j.micromeso.2014.02.044-Na-ZSM-11 samples) | add | step_1
add | Tetraethylorthosilicate | participate
step(doi:10.1016/j.micromeso.2014.02.044-Na-ZSM-11 samples) | calcined | step_2
calcined | 550°C | participate_temperature
calcined | 4h | participate_time
step(doi:10.1016/j.micromeso.2014.02.044-Na-ZSM-11 samples) | crystallize | step_3
crystallize | 150°C | participate_temperature
crystallize | 3days | participate_time
step(doi:10.1016/j.micromeso.2014.02.044-Na-ZSM-11 samples) | dissolve | step_4
dissolve | Sodium aluminate | reagents
dissolve | Sodium hydroxide | reagents
dissolve | Tetrabuthylammonium hydroxide (TBAOH) | reagents
step(doi:10.1016/j.micromeso.2014.02.044-Na-ZSM-11 samples) | dry | step_5
dry | 100°C | participate_temperature
dry | overnight | participate_time
step(doi:10.1016/j.micromeso.2014.02.044-Na-ZSM-11 samples) | exchanged | step_6
exchanged | 1M NaNO3solution | participate
exchanged | 80°C | participate_temperature
exchanged | 4h | participate_time
step(doi:10.1016/j.micromeso.2014.02.044-Na-ZSM-11 samples) | filter | step_7
step(doi:10.1016/j.micromeso.2014.02.044-Na-ZSM-11 samples) | stir | step_8
step(doi:10.1016/j.micromeso.2014.02.044-Na-ZSM-11 samples) | transfer | step_9
step(doi:10.1016/j.micromeso.2014.02.044-Na-ZSM-11 samples) | wash | step_10
Na-ZSM-11 samples(doi:10.1016/j.micromeso.2014.02.044) | metadata(doi:10.1016/j.micromeso.2014.02.044) | article metadata
metadata(doi:10.1016/j.micromeso.2014.02.044) | doi:10.1016/j.micromeso.2014.02.044 | article doi
metadata(doi:10.1016/j.micromeso.2014.02.044) | Catalytic decomposition of N2O over Cu-ZSM-11 catalysts | article title
metadata(doi:10.1016/j.micromeso.2014.02.044) | Microporous and Mesoporous Materials | publication name
metadata(doi:10.1016/j.micromeso.2014.02.044) | 2014-06-30 | Cover Date
Copper-containing catalysts(doi:10.1016/j.micromeso.2014.02.044) | step(doi:10.1016/j.micromeso.2014.02.044-Copper-containing catalysts) | step
step(doi:10.1016/j.micromeso.2014.02.044-Copper-containing catalysts) | denoted | step_1
step(doi:10.1016/j.micromeso.2014.02.044-Copper-containing catalysts) | dry | step_2
dry | 100°C | participate_temperature
dry | overnight | participate_time
step(doi:10.1016/j.micromeso.2014.02.044-Copper-containing catalysts) | exchanged | step_3
exchanged | 0.01M copper acetate solution | reagents
exchanged | Si/Al ratio | reagents
exchanged | room temperature | participate_temperature
exchanged | 24h | participate_time
step(doi:10.1016/j.micromeso.2014.02.044-Copper-containing catalysts) | filter | step_4
step(doi:10.1016/j.micromeso.2014.02.044-Copper-containing catalysts) | wash | step_5
Copper-containing catalysts(doi:10.1016/j.micromeso.2014.02.044) | metadata(doi:10.1016/j.micromeso.2014.02.044) | article metadata
metadata(doi:10.1016/j.micromeso.2014.02.044) | doi:10.1016/j.micromeso.2014.02.044 | article doi
metadata(doi:10.1016/j.micromeso.2014.02.044) | Catalytic decomposition of N2O over Cu-ZSM-11 catalysts | article title
metadata(doi:10.1016/j.micromeso.2014.02.044) | Microporous and Mesoporous Materials | publication name
metadata(doi:10.1016/j.micromeso.2014.02.044) | 2014-06-30 | Cover Date
Copper-containing catalysts(doi:10.1016/j.micromeso.2014.02.044) | raw_material(doi:10.1016/j.micromeso.2014.02.044-Copper-containing catalysts) | catalyst-raw_material
raw_material(doi:10.1016/j.micromeso.2014.02.044-Copper-containing catalysts) | Na-ZSM-11 samples | catalyst-raw_material
raw_material(doi:10.1016/j.micromeso.2014.02.044-Copper-containing catalysts) | Cu2+ | catalyst-raw_material
Copper-containing catalysts(doi:10.1016/j.micromeso.2014.02.044) | ion exchange | catalyst-method
Na-ZSM-11 samples(doi:10.1016/j.micromeso.2014.02.044) | Decreases with increasing Si/Al ratio | conversion
Na-ZSM-11 samples(doi:10.1016/j.micromeso.2014.02.044) | Cu-ZSM-11 is more active than Cu-ZSM-5 | activity
Cu-Beta catalyst(doi:10.1016/j.micromeso.2014.04.034) | step(doi:10.1016/j.micromeso.2014.04.034-Cu-Beta catalyst) | step
step(doi:10.1016/j.micromeso.2014.04.034-Cu-Beta catalyst) | calcined | step_1
calcined | 450°C | participate_temperature
calcined | 4h | participate_time
step(doi:10.1016/j.micromeso.2014.04.034-Cu-Beta catalyst) | dry | step_2
dry | 110°C | participate_temperature
dry | overnight | participate_time
step(doi:10.1016/j.micromeso.2014.04.034-Cu-Beta catalyst) | filter | step_3
step(doi:10.1016/j.micromeso.2014.04.034-Cu-Beta catalyst) | ion exchange | step_4
ion exchange | Copper acetate | reagents
ion exchange | (CH3COO)2Cu aqueous solution | reagents
step(doi:10.1016/j.micromeso.2014.04.034-Cu-Beta catalyst) | wash | step_5
wash | deionized water | participate
Cu-Beta catalyst(doi:10.1016/j.micromeso.2014.04.034) | metadata(doi:10.1016/j.micromeso.2014.04.034) | article metadata
metadata(doi:10.1016/j.micromeso.2014.04.034) | doi:10.1016/j.micromeso.2014.04.034 | article doi
metadata(doi:10.1016/j.micromeso.2014.04.034) | Enhancement of low-temperature activity over Cu-exchanged zeolite beta from organotemplate-free synthesis for the selective catalytic reduction of NO x with NH3 in exhaust gas streams | article title
metadata(doi:10.1016/j.micromeso.2014.04.034) | Microporous and Mesoporous Materials | publication name
metadata(doi:10.1016/j.micromeso.2014.04.034) | 2014-12-31 | Cover Date
Cu-Beta catalyst(doi:10.1016/j.micromeso.2014.04.034) | raw_material(doi:10.1016/j.micromeso.2014.04.034-Cu-Beta catalyst) | catalyst-raw_material
raw_material(doi:10.1016/j.micromeso.2014.04.034-Cu-Beta catalyst) | Na-Beta zeolite | catalyst-raw_material
raw_material(doi:10.1016/j.micromeso.2014.04.034-Cu-Beta catalyst) | Copper acetate | catalyst-raw_material
raw_material(doi:10.1016/j.micromeso.2014.04.034-Cu-Beta catalyst) | (CH3COO)2Cu aqueous solution | catalyst-raw_material
Cu-Beta catalyst(doi:10.1016/j.micromeso.2014.04.034) | ion-exchanged method | catalyst-method
Cu-Beta catalyst(doi:10.1016/j.micromeso.2014.04.034) | Very high NO conversion (>95%) | conversion
Cu-Beta catalyst(doi:10.1016/j.micromeso.2014.04.034) | Temperatures as low as 150 to ∼400°C | condition
InHM catalyst(doi:10.1016/j.micromeso.2015.09.042) | step(doi:10.1016/j.micromeso.2015.09.042-InHM catalyst) | step
step(doi:10.1016/j.micromeso.2015.09.042-InHM catalyst) | calcination | step_1
calcination | 500 °C | participate_temperature
calcination | 2 h | participate_time
step(doi:10.1016/j.micromeso.2015.09.042-InHM catalyst) | flush | step_2
flush | He | participate
flush | 30min | participate_time
step(doi:10.1016/j.micromeso.2015.09.042-InHM catalyst) | heat | step_3
heat | 500 °C | participate_temperature
heat | 10 h | participate_time
step(doi:10.1016/j.micromeso.2015.09.042-InHM catalyst) | impregnation | step_4
impregnation | In(NO3)3 | reagents
impregnation | HM support | reagents
step(doi:10.1016/j.micromeso.2015.09.042-InHM catalyst) | reduction | step_5
reduction | 500 °C | participate_temperature
reduction | 2 h | participate_time
InHM catalyst(doi:10.1016/j.micromeso.2015.09.042) | metadata(doi:10.1016/j.micromeso.2015.09.042) | article metadata
metadata(doi:10.1016/j.micromeso.2015.09.042) | doi:10.1016/j.micromeso.2015.09.042 | article doi
metadata(doi:10.1016/j.micromeso.2015.09.042) | Exchanged lanthanum in InHMOR and its impact on the catalytic performance of InHMOR. Spectroscopic, volumetric and microscopic studies | article title
metadata(doi:10.1016/j.micromeso.2015.09.042) | Microporous and Mesoporous Materials | publication name
metadata(doi:10.1016/j.micromeso.2015.09.042) | 2016-03-01 | Cover Date
InHM catalyst(doi:10.1016/j.micromeso.2015.09.042) | raw_material(doi:10.1016/j.micromeso.2015.09.042-InHM catalyst) | catalyst-raw_material
raw_material(doi:10.1016/j.micromeso.2015.09.042-InHM catalyst) | Na-mordenite (Zeolyst CBV 10A) | catalyst-raw_material
raw_material(doi:10.1016/j.micromeso.2015.09.042-InHM catalyst) | In(NO3)3 | catalyst-raw_material
InHM catalyst(doi:10.1016/j.micromeso.2015.09.042) | wet impregnation | catalyst-method
C-CuxSiBEA(doi:10.1016/j.micromeso.2015.11.065) | step(doi:10.1016/j.micromeso.2015.11.065-C-CuxSiBEA) | step
step(doi:10.1016/j.micromeso.2015.11.065-C-CuxSiBEA) | calcined | step_1
calcined | 773K | participate_temperature
calcined | 3h | participate_time
step(doi:10.1016/j.micromeso.2015.11.065-C-CuxSiBEA) | contact | step_2
contact | SiBEA zeolite | reagents
contact | copper nitrate | reagents
step(doi:10.1016/j.micromeso.2015.11.065-C-CuxSiBEA) | dry | step_3
dry | 368K | participate_temperature
dry | overnight | participate_time
step(doi:10.1016/j.micromeso.2015.11.065-C-CuxSiBEA) | evaporate | step_4
step(doi:10.1016/j.micromeso.2015.11.065-C-CuxSiBEA) | obtain1 | step_5
step(doi:10.1016/j.micromeso.2015.11.065-C-CuxSiBEA) | obtain2 | step_6
step(doi:10.1016/j.micromeso.2015.11.065-C-CuxSiBEA) | remove1 | step_7
remove1 | organic template | participate
step(doi:10.1016/j.micromeso.2015.11.065-C-CuxSiBEA) | remove2 | step_8
remove2 | aluminum species | participate
step(doi:10.1016/j.micromeso.2015.11.065-C-CuxSiBEA) | stir1 | step_9
stir1 | 298K | participate_temperature
stir1 | 24h | participate_time
step(doi:10.1016/j.micromeso.2015.11.065-C-CuxSiBEA) | stir2 | step_10
stir2 | 333K | participate_temperature
stir2 | 2h | participate_time
step(doi:10.1016/j.micromeso.2015.11.065-C-CuxSiBEA) | treat1 | step_11
treat1 | 823K | participate_temperature
treat1 | 15h | participate_time
step(doi:10.1016/j.micromeso.2015.11.065-C-CuxSiBEA) | treat2 | step_12
treat2 | nitric acid solution | participate
treat2 | 353K | participate_temperature
treat2 | 4h | participate_time
step(doi:10.1016/j.micromeso.2015.11.065-C-CuxSiBEA) | wash | step_13
wash | distilled water | participate
C-CuxSiBEA(doi:10.1016/j.micromeso.2015.11.065) | metadata(doi:10.1016/j.micromeso.2015.11.065) | article metadata
metadata(doi:10.1016/j.micromeso.2015.11.065) | doi:10.1016/j.micromeso.2015.11.065 | article doi
metadata(doi:10.1016/j.micromeso.2015.11.065) | High activity of mononuclear copper present in the framework of CuSiBEA zeolites in the selective catalytic reduction of NO with NH3 | article title
metadata(doi:10.1016/j.micromeso.2015.11.065) | Microporous and Mesoporous Materials | publication name
metadata(doi:10.1016/j.micromeso.2015.11.065) | 2016-05-15 | Cover Date
C-CuxSiBEA(doi:10.1016/j.micromeso.2015.11.065) | raw_material(doi:10.1016/j.micromeso.2015.11.065-C-CuxSiBEA) | catalyst-raw_material
raw_material(doi:10.1016/j.micromeso.2015.11.065-C-CuxSiBEA) | TEABEA zeolite | catalyst-raw_material
raw_material(doi:10.1016/j.micromeso.2015.11.065-C-CuxSiBEA) | copper nitrate | catalyst-raw_material
raw_material(doi:10.1016/j.micromeso.2015.11.065-C-CuxSiBEA) | nitric acid solution | catalyst-raw_material
C-CuxSiBEA(doi:10.1016/j.micromeso.2015.11.065) | chemical synthesis | catalyst-method
Cu(m)-Fe(n)-Beta(doi:10.1016/j.micromeso.2016.08.042) | step(doi:10.1016/j.micromeso.2016.08.042-Cu(m)-Fe(n)-Beta) | step
step(doi:10.1016/j.micromeso.2016.08.042-Cu(m)-Fe(n)-Beta) | add1 | step_1
add1 | NH4-Beta-4 | reagents
add1 | 100 ml (CH3COO)2Cu aqueous solution of 0.04, 0.06 and 0.08 mol/L | reagents
step(doi:10.1016/j.micromeso.2016.08.042-Cu(m)-Fe(n)-Beta) | add2 | step_2
add2 | ferrocene | participate
step(doi:10.1016/j.micromeso.2016.08.042-Cu(m)-Fe(n)-Beta) | calcined1 | step_3
calcined1 | 500 °C | participate_temperature
calcined1 | 4 h | participate_time
step(doi:10.1016/j.micromeso.2016.08.042-Cu(m)-Fe(n)-Beta) | calcined2 | step_4
calcined2 | 500 °C | participate_temperature
calcined2 | 2 h | participate_time
step(doi:10.1016/j.micromeso.2016.08.042-Cu(m)-Fe(n)-Beta) | dry | step_5
dry | 110 °C | participate_temperature
dry | 6 h | participate_time
step(doi:10.1016/j.micromeso.2016.08.042-Cu(m)-Fe(n)-Beta) | exchange | step_6
step(doi:10.1016/j.micromeso.2016.08.042-Cu(m)-Fe(n)-Beta) | filter | step_7
step(doi:10.1016/j.micromeso.2016.08.042-Cu(m)-Fe(n)-Beta) | slurry | step_8
step(doi:10.1016/j.micromeso.2016.08.042-Cu(m)-Fe(n)-Beta) | standing | step_9
standing | room temperature | participate_temperature
standing | 48 h | participate_time
step(doi:10.1016/j.micromeso.2016.08.042-Cu(m)-Fe(n)-Beta) | stir | step_10
stir | 40 °C | participate_temperature
stir | 2 h | participate_time
step(doi:10.1016/j.micromeso.2016.08.042-Cu(m)-Fe(n)-Beta) | stir2 | step_11
stir2 | 24 h | participate_time
step(doi:10.1016/j.micromeso.2016.08.042-Cu(m)-Fe(n)-Beta) | wash | step_12
wash | deionized water | participate
Cu(m)-Fe(n)-Beta(doi:10.1016/j.micromeso.2016.08.042) | metadata(doi:10.1016/j.micromeso.2016.08.042) | article metadata
metadata(doi:10.1016/j.micromeso.2016.08.042) | doi:10.1016/j.micromeso.2016.08.042 | article doi
metadata(doi:10.1016/j.micromeso.2016.08.042) | Improvement of catalytic activity over Cu--Fe modified Al-rich Beta catalyst for the selective catalytic reduction of NO x with NH3 | article title
metadata(doi:10.1016/j.micromeso.2016.08.042) | Microporous and Mesoporous Materials | publication name
metadata(doi:10.1016/j.micromeso.2016.08.042) | 2016-12-01 | Cover Date
Cu(m)-Fe(n)-Beta(doi:10.1016/j.micromeso.2016.08.042) | raw_material(doi:10.1016/j.micromeso.2016.08.042-Cu(m)-Fe(n)-Beta) | catalyst-raw_material
raw_material(doi:10.1016/j.micromeso.2016.08.042-Cu(m)-Fe(n)-Beta) | Na-Beta zeolite | catalyst-raw_material
raw_material(doi:10.1016/j.micromeso.2016.08.042-Cu(m)-Fe(n)-Beta) | (CH3COO)2Cu aqueous solution | catalyst-raw_material
raw_material(doi:10.1016/j.micromeso.2016.08.042-Cu(m)-Fe(n)-Beta) | ferrocene | catalyst-raw_material
raw_material(doi:10.1016/j.micromeso.2016.08.042-Cu(m)-Fe(n)-Beta) | toluene | catalyst-raw_material
raw_material(doi:10.1016/j.micromeso.2016.08.042-Cu(m)-Fe(n)-Beta) | deionized water | catalyst-raw_material
Cu(m)-Fe(n)-Beta(doi:10.1016/j.micromeso.2016.08.042) | ion-exchanged method and incipient wetness impregnation | catalyst-method
Supported copper catalyst(doi:10.1016/j.micromeso.2017.02.012) | step(doi:10.1016/j.micromeso.2017.02.012-Supported copper catalyst) | step
step(doi:10.1016/j.micromeso.2017.02.012-Supported copper catalyst) | calcined | step_1
calcined | 400 °C | participate_temperature
calcined | 5 h | participate_time
step(doi:10.1016/j.micromeso.2017.02.012-Supported copper catalyst) | dry | step_2
dry | 120 °C | participate_temperature
dry | 24 h | participate_time
step(doi:10.1016/j.micromeso.2017.02.012-Supported copper catalyst) | impregnate | step_3
impregnate | as-synthesized super-microporous alumina | reagents
impregnate | commercial γ-Al2O3 | reagents
impregnate | Cu(NO3)2 | reagents
impregnate | ethanol solution | reagents
impregnate | room temperature | participate_temperature
impregnate | 12 h | participate_time
Supported copper catalyst(doi:10.1016/j.micromeso.2017.02.012) | metadata(doi:10.1016/j.micromeso.2017.02.012) | article metadata
metadata(doi:10.1016/j.micromeso.2017.02.012) | doi:10.1016/j.micromeso.2017.02.012 | article doi
metadata(doi:10.1016/j.micromeso.2017.02.012) | Preparation and characterization of super-microporous alumina with crystalline structure | article title
metadata(doi:10.1016/j.micromeso.2017.02.012) | Microporous and Mesoporous Materials | publication name
metadata(doi:10.1016/j.micromeso.2017.02.012) | 2017-05-01 | Cover Date
Supported copper catalyst(doi:10.1016/j.micromeso.2017.02.012) | raw_material(doi:10.1016/j.micromeso.2017.02.012-Supported copper catalyst) | catalyst-raw_material
raw_material(doi:10.1016/j.micromeso.2017.02.012-Supported copper catalyst) | as-synthesized super-microporous alumina | catalyst-raw_material
raw_material(doi:10.1016/j.micromeso.2017.02.012-Supported copper catalyst) | commercial γ-Al2O3 | catalyst-raw_material
raw_material(doi:10.1016/j.micromeso.2017.02.012-Supported copper catalyst) | Cu(NO3)2 | catalyst-raw_material
raw_material(doi:10.1016/j.micromeso.2017.02.012-Supported copper catalyst) | ethanol solution | catalyst-raw_material
Supported copper catalyst(doi:10.1016/j.micromeso.2017.02.012) | impregnation | catalyst-method
Mesoporous TiO2(doi:10.1016/j.micromeso.2017.02.070) | step(doi:10.1016/j.micromeso.2017.02.070-Mesoporous TiO2) | step
step(doi:10.1016/j.micromeso.2017.02.070-Mesoporous TiO2) | acidified | step_1
acidified | 3.65 g HCl | participate
step(doi:10.1016/j.micromeso.2017.02.070-Mesoporous TiO2) | add | step_2
add | 3.50g Ti-isopropoxide | participate
step(doi:10.1016/j.micromeso.2017.02.070-Mesoporous TiO2) | age | step_3
age | room temperature | participate_temperature
age | 48h | participate_time
step(doi:10.1016/j.micromeso.2017.02.070-Mesoporous TiO2) | agitate | step_4
agitate | 3h | participate_time
step(doi:10.1016/j.micromeso.2017.02.070-Mesoporous TiO2) | calcined | step_5
calcined | 600°C | participate_temperature
calcined | 6h | participate_time
step(doi:10.1016/j.micromeso.2017.02.070-Mesoporous TiO2) | dissolve | step_6
dissolve | 2.43 g F127 | reagents
dissolve | 1.53 g citric acid | reagents
dissolve | 73cm3 ethanol | reagents
step(doi:10.1016/j.micromeso.2017.02.070-Mesoporous TiO2) | pour | step_7
step(doi:10.1016/j.micromeso.2017.02.070-Mesoporous TiO2) | stir1 | step_8
stir1 | 2h | participate_time
step(doi:10.1016/j.micromeso.2017.02.070-Mesoporous TiO2) | store | step_9
store | 100°C | participate_temperature
store | overnight | participate_time
Mesoporous TiO2(doi:10.1016/j.micromeso.2017.02.070) | metadata(doi:10.1016/j.micromeso.2017.02.070) | article metadata
metadata(doi:10.1016/j.micromeso.2017.02.070) | doi:10.1016/j.micromeso.2017.02.070 | article doi
metadata(doi:10.1016/j.micromeso.2017.02.070) | Preparation, characterization and catalytic performance of Ag-modified mesoporous TiO2 in low-temperature selective ammonia oxidation into nitrogen and water vapour | article title
metadata(doi:10.1016/j.micromeso.2017.02.070) | Microporous and Mesoporous Materials | publication name
metadata(doi:10.1016/j.micromeso.2017.02.070) | 2017-06-30 | Cover Date
Mesoporous TiO2(doi:10.1016/j.micromeso.2017.02.070) | step(doi:10.1016/j.micromeso.2017.02.070-Mesoporous TiO2) | step
step(doi:10.1016/j.micromeso.2017.02.070-Mesoporous TiO2) | impregnate | step_1
impregnate | 1.5wt% of silver | reagents
impregnate | 10wt% of silver | reagents
Mesoporous TiO2(doi:10.1016/j.micromeso.2017.02.070) | metadata(doi:10.1016/j.micromeso.2017.02.070) | article metadata
metadata(doi:10.1016/j.micromeso.2017.02.070) | doi:10.1016/j.micromeso.2017.02.070 | article doi
metadata(doi:10.1016/j.micromeso.2017.02.070) | Preparation, characterization and catalytic performance of Ag-modified mesoporous TiO2 in low-temperature selective ammonia oxidation into nitrogen and water vapour | article title
metadata(doi:10.1016/j.micromeso.2017.02.070) | Microporous and Mesoporous Materials | publication name
metadata(doi:10.1016/j.micromeso.2017.02.070) | 2017-06-30 | Cover Date
Mesoporous TiO2(doi:10.1016/j.micromeso.2017.02.070) | raw_material(doi:10.1016/j.micromeso.2017.02.070-Mesoporous TiO2) | catalyst-raw_material
raw_material(doi:10.1016/j.micromeso.2017.02.070-Mesoporous TiO2) | AgNO3 | catalyst-raw_material
raw_material(doi:10.1016/j.micromeso.2017.02.070-Mesoporous TiO2) | commercial TiO2 | catalyst-raw_material
raw_material(doi:10.1016/j.micromeso.2017.02.070-Mesoporous TiO2) | γ-Al2O3 | catalyst-raw_material
Mesoporous TiO2(doi:10.1016/j.micromeso.2017.02.070) | wet impregnation | catalyst-method
SSZ-13 zeolite(doi:10.1016/j.micromeso.2017.11.012) | step(doi:10.1016/j.micromeso.2017.11.012-SSZ-13 zeolite) | step
step(doi:10.1016/j.micromeso.2017.11.012-SSZ-13 zeolite) | add | step_1
add | silica sol | participate
step(doi:10.1016/j.micromeso.2017.11.012-SSZ-13 zeolite) | calcined | step_2
calcined | 550°C | participate_temperature
calcined | 8h | participate_time
step(doi:10.1016/j.micromeso.2017.11.012-SSZ-13 zeolite) | cool | step_3
cool | room temperature | participate_temperature
step(doi:10.1016/j.micromeso.2017.11.012-SSZ-13 zeolite) | dissolve | step_4
dissolve | aluminum sulfate particles | reagents
dissolve | TMAda-OH | reagents
dissolve | sodium hydroxide | reagents
dissolve | water | reagents
step(doi:10.1016/j.micromeso.2017.11.012-SSZ-13 zeolite) | dry | step_5
dry | 110°C | participate_temperature
dry | 12h | participate_time
step(doi:10.1016/j.micromeso.2017.11.012-SSZ-13 zeolite) | dynamic | step_6
dynamic | 145°C | participate_temperature
dynamic | 6-96h | participate_time
step(doi:10.1016/j.micromeso.2017.11.012-SSZ-13 zeolite) | microwave | step_7
microwave | 145°C | participate_temperature
microwave | 1-20h | participate_time
step(doi:10.1016/j.micromeso.2017.11.012-SSZ-13 zeolite) | separate | step_8
step(doi:10.1016/j.micromeso.2017.11.012-SSZ-13 zeolite) | static | step_9
static | 145°C | participate_temperature
static | 6-96h | participate_time
step(doi:10.1016/j.micromeso.2017.11.012-SSZ-13 zeolite) | stir1 | step_10
stir1 | 0.5h | participate_time
step(doi:10.1016/j.micromeso.2017.11.012-SSZ-13 zeolite) | stir2 | step_11
stir2 | 2h | participate_time
step(doi:10.1016/j.micromeso.2017.11.012-SSZ-13 zeolite) | wash | step_12
wash | deionized water | participate
SSZ-13 zeolite(doi:10.1016/j.micromeso.2017.11.012) | metadata(doi:10.1016/j.micromeso.2017.11.012) | article metadata
metadata(doi:10.1016/j.micromeso.2017.11.012) | doi:10.1016/j.micromeso.2017.11.012 | article doi
metadata(doi:10.1016/j.micromeso.2017.11.012) | Preparation of SSZ-13 zeolites and their NH3-selective catalytic reduction activity | article title
metadata(doi:10.1016/j.micromeso.2017.11.012) | Microporous and Mesoporous Materials | publication name
metadata(doi:10.1016/j.micromeso.2017.11.012) | 2018-05-01 | Cover Date
Cu-SSZ-13 catalysts(doi:10.1016/j.micromeso.2017.11.012) | step(doi:10.1016/j.micromeso.2017.11.012-Cu-SSZ-13 catalysts) | step
step(doi:10.1016/j.micromeso.2017.11.012-Cu-SSZ-13 catalysts) | calcined | step_1
calcined | 500°C | participate_temperature
calcined | 2h | participate_time
step(doi:10.1016/j.micromeso.2017.11.012-Cu-SSZ-13 catalysts) | ion_exchange | step_2
Cu-SSZ-13 catalysts(doi:10.1016/j.micromeso.2017.11.012) | metadata(doi:10.1016/j.micromeso.2017.11.012) | article metadata
metadata(doi:10.1016/j.micromeso.2017.11.012) | doi:10.1016/j.micromeso.2017.11.012 | article doi
metadata(doi:10.1016/j.micromeso.2017.11.012) | Preparation of SSZ-13 zeolites and their NH3-selective catalytic reduction activity | article title
metadata(doi:10.1016/j.micromeso.2017.11.012) | Microporous and Mesoporous Materials | publication name
metadata(doi:10.1016/j.micromeso.2017.11.012) | 2018-05-01 | Cover Date
Cu-SSZ-13 catalysts(doi:10.1016/j.micromeso.2017.11.012) | SSZ-13 power | catalyst-raw_material
Cu-SSZ-13 catalysts(doi:10.1016/j.micromeso.2017.11.012) | ion exchange treatment | catalyst-method
H-IM-5(doi:10.1016/j.micromeso.2018.08.016) | step(doi:10.1016/j.micromeso.2018.08.016-H-IM-5) | step
step(doi:10.1016/j.micromeso.2018.08.016-H-IM-5) | calcined1 | step_1
calcined1 | 823K | participate_temperature
calcined1 | 4h | participate_time
step(doi:10.1016/j.micromeso.2018.08.016-H-IM-5) | calcined2 | step_2
calcined2 | 823K | participate_temperature
calcined2 | 4h | participate_time
step(doi:10.1016/j.micromeso.2018.08.016-H-IM-5) | hydrothermal synthesis | step_3
hydrothermal synthesis | 1,5-bis(methylpyrrolidinium) pentane | reagents
step(doi:10.1016/j.micromeso.2018.08.016-H-IM-5) | ion exchange | step_4
ion exchange | NH4Cl solution | participate
step(doi:10.1016/j.micromeso.2018.08.016-H-IM-5) | treat1 | step_5
treat1 | NH4Cl solution | participate
treat1 | 3h | participate_time
H-IM-5(doi:10.1016/j.micromeso.2018.08.016) | metadata(doi:10.1016/j.micromeso.2018.08.016) | article metadata
metadata(doi:10.1016/j.micromeso.2018.08.016) | doi:10.1016/j.micromeso.2018.08.016 | article doi
metadata(doi:10.1016/j.micromeso.2018.08.016) | Highly mesoporous IM-5 zeolite prepared by alkaline treatment and its catalytic cracking performance | article title
metadata(doi:10.1016/j.micromeso.2018.08.016) | Microporous and Mesoporous Materials | publication name
metadata(doi:10.1016/j.micromeso.2018.08.016) | 2019-01-01 | Cover Date
H-ZSM-5(doi:10.1016/j.micromeso.2018.08.016) | step(doi:10.1016/j.micromeso.2018.08.016-H-ZSM-5) | step
step(doi:10.1016/j.micromeso.2018.08.016-H-ZSM-5) | calcined1 | step_1
calcined1 | 823K | participate_temperature
calcined1 | 4h | participate_time
step(doi:10.1016/j.micromeso.2018.08.016-H-ZSM-5) | calcined2 | step_2
calcined2 | 823K | participate_temperature
calcined2 | 4h | participate_time
step(doi:10.1016/j.micromeso.2018.08.016-H-ZSM-5) | hydrothermal synthesis | step_3
step(doi:10.1016/j.micromeso.2018.08.016-H-ZSM-5) | ion exchange | step_4
ion exchange | NH4Cl solution | participate
step(doi:10.1016/j.micromeso.2018.08.016-H-ZSM-5) | treat1 | step_5
treat1 | NH4Cl solution | participate
treat1 | 3h | participate_time
H-ZSM-5(doi:10.1016/j.micromeso.2018.08.016) | metadata(doi:10.1016/j.micromeso.2018.08.016) | article metadata
metadata(doi:10.1016/j.micromeso.2018.08.016) | doi:10.1016/j.micromeso.2018.08.016 | article doi
metadata(doi:10.1016/j.micromeso.2018.08.016) | Highly mesoporous IM-5 zeolite prepared by alkaline treatment and its catalytic cracking performance | article title
metadata(doi:10.1016/j.micromeso.2018.08.016) | Microporous and Mesoporous Materials | publication name
metadata(doi:10.1016/j.micromeso.2018.08.016) | 2019-01-01 | Cover Date
H-IM-5(doi:10.1016/j.micromeso.2018.08.016) | step(doi:10.1016/j.micromeso.2018.08.016-H-IM-5) | step
step(doi:10.1016/j.micromeso.2018.08.016-H-IM-5) | add | step_1
add | calcined Na-IM-5 | reagents
add | NaOH solution | reagents
step(doi:10.1016/j.micromeso.2018.08.016-H-IM-5) | calcined | step_2
calcined | 823K | participate_temperature
calcined | 4h | participate_time
step(doi:10.1016/j.micromeso.2018.08.016-H-IM-5) | dry | step_3
dry | 393K | participate_temperature
dry | 12h | participate_time
step(doi:10.1016/j.micromeso.2018.08.016-H-IM-5) | ion exchange | step_4
ion exchange | NH4Cl solution | participate
step(doi:10.1016/j.micromeso.2018.08.016-H-IM-5) | stir | step_5
stir | 343K | participate_temperature
stir | 0.5 h–4 h | participate_time
step(doi:10.1016/j.micromeso.2018.08.016-H-IM-5) | wash | step_6
wash | deionized water | participate
H-IM-5(doi:10.1016/j.micromeso.2018.08.016) | metadata(doi:10.1016/j.micromeso.2018.08.016) | article metadata
metadata(doi:10.1016/j.micromeso.2018.08.016) | doi:10.1016/j.micromeso.2018.08.016 | article doi
metadata(doi:10.1016/j.micromeso.2018.08.016) | Highly mesoporous IM-5 zeolite prepared by alkaline treatment and its catalytic cracking performance | article title
metadata(doi:10.1016/j.micromeso.2018.08.016) | Microporous and Mesoporous Materials | publication name
metadata(doi:10.1016/j.micromeso.2018.08.016) | 2019-01-01 | Cover Date
H-IM-5(doi:10.1016/j.micromeso.2018.08.016) | raw_material(doi:10.1016/j.micromeso.2018.08.016-H-IM-5) | catalyst-raw_material
raw_material(doi:10.1016/j.micromeso.2018.08.016-H-IM-5) | NaOH solution | catalyst-raw_material
raw_material(doi:10.1016/j.micromeso.2018.08.016-H-IM-5) | deionized water | catalyst-raw_material
H-IM-5(doi:10.1016/j.micromeso.2018.08.016) | alkaline treatment of IM-5 | catalyst-method
HMFI/des(doi:10.1016/j.micromeso.2018.09.015) | step(doi:10.1016/j.micromeso.2018.09.015-HMFI/des) | step
step(doi:10.1016/j.micromeso.2018.09.015-HMFI/des) | desilication | step_1
desilication | sodium hydroxide | reagents
desilication | tetrapropylammonium hydroxide | reagents
desilication | 3g powdered parent zeolite | reagents
desilication | 65°C | participate_temperature
desilication | 4h | participate_time
step(doi:10.1016/j.micromeso.2018.09.015-HMFI/des) | ion-exchange | step_2
ion-exchange | NH4NO3 | reagents
ion-exchange | 80°C | participate_temperature
ion-exchange | 1h | participate_time
HMFI/des(doi:10.1016/j.micromeso.2018.09.015) | metadata(doi:10.1016/j.micromeso.2018.09.015) | article metadata
metadata(doi:10.1016/j.micromeso.2018.09.015) | doi:10.1016/j.micromeso.2018.09.015 | article doi
metadata(doi:10.1016/j.micromeso.2018.09.015) | Influence of iron aggregation on the catalytic performance of desilicated MFI in the DeNOx process | article title
metadata(doi:10.1016/j.micromeso.2018.09.015) | Microporous and Mesoporous Materials | publication name
metadata(doi:10.1016/j.micromeso.2018.09.015) | 2020-09-30 | Cover Date
HMFI(doi:10.1016/j.micromeso.2018.09.015) | step(doi:10.1016/j.micromeso.2018.09.015-HMFI) | step
step(doi:10.1016/j.micromeso.2018.09.015-HMFI) | calcined | step_1
calcined | 600°C | participate_temperature
calcined | 6h | participate_time
step(doi:10.1016/j.micromeso.2018.09.015-HMFI) | centrifuged | step_2
centrifuged | 15min | participate_time
step(doi:10.1016/j.micromeso.2018.09.015-HMFI) | dry | step_3
dry | 60°C | participate_temperature
dry | overnight | participate_time
step(doi:10.1016/j.micromeso.2018.09.015-HMFI) | modified | step_4
modified | 85°C | participate_temperature
modified | 6h | participate_time
step(doi:10.1016/j.micromeso.2018.09.015-HMFI) | quenched | step_5
step(doi:10.1016/j.micromeso.2018.09.015-HMFI) | washed | step_6
washed | distilled water | participate
HMFI(doi:10.1016/j.micromeso.2018.09.015) | metadata(doi:10.1016/j.micromeso.2018.09.015) | article metadata
metadata(doi:10.1016/j.micromeso.2018.09.015) | doi:10.1016/j.micromeso.2018.09.015 | article doi
metadata(doi:10.1016/j.micromeso.2018.09.015) | Influence of iron aggregation on the catalytic performance of desilicated MFI in the DeNOx process | article title
metadata(doi:10.1016/j.micromeso.2018.09.015) | Microporous and Mesoporous Materials | publication name
metadata(doi:10.1016/j.micromeso.2018.09.015) | 2020-09-30 | Cover Date
FeMFI(doi:10.1016/j.micromeso.2018.09.015) | step(doi:10.1016/j.micromeso.2018.09.015-FeMFI) | step
step(doi:10.1016/j.micromeso.2018.09.015-FeMFI) | calcined | step_1
calcined | 600°C | participate_temperature
calcined | 6h | participate_time
step(doi:10.1016/j.micromeso.2018.09.015-FeMFI) | centrifuged | step_2
centrifuged | 15min | participate_time
step(doi:10.1016/j.micromeso.2018.09.015-FeMFI) | dry | step_3
dry | 60°C | participate_temperature
dry | overnight | participate_time
step(doi:10.1016/j.micromeso.2018.09.015-FeMFI) | modified | step_4
modified | 85°C | participate_temperature
modified | 6h | participate_time
step(doi:10.1016/j.micromeso.2018.09.015-FeMFI) | quenched | step_5
step(doi:10.1016/j.micromeso.2018.09.015-FeMFI) | washed | step_6
washed | distilled water | participate
FeMFI(doi:10.1016/j.micromeso.2018.09.015) | metadata(doi:10.1016/j.micromeso.2018.09.015) | article metadata
metadata(doi:10.1016/j.micromeso.2018.09.015) | doi:10.1016/j.micromeso.2018.09.015 | article doi
metadata(doi:10.1016/j.micromeso.2018.09.015) | Influence of iron aggregation on the catalytic performance of desilicated MFI in the DeNOx process | article title
metadata(doi:10.1016/j.micromeso.2018.09.015) | Microporous and Mesoporous Materials | publication name
metadata(doi:10.1016/j.micromeso.2018.09.015) | 2020-09-30 | Cover Date
FeMFI/des(doi:10.1016/j.micromeso.2018.09.015) | step(doi:10.1016/j.micromeso.2018.09.015-FeMFI/des) | step
step(doi:10.1016/j.micromeso.2018.09.015-FeMFI/des) | calcined | step_1
calcined | 600°C | participate_temperature
calcined | 6h | participate_time
step(doi:10.1016/j.micromeso.2018.09.015-FeMFI/des) | centrifuged | step_2
centrifuged | 15min | participate_time
step(doi:10.1016/j.micromeso.2018.09.015-FeMFI/des) | dry | step_3
dry | 60°C | participate_temperature
dry | overnight | participate_time
step(doi:10.1016/j.micromeso.2018.09.015-FeMFI/des) | modified | step_4
modified | 85°C | participate_temperature
modified | 6h | participate_time
step(doi:10.1016/j.micromeso.2018.09.015-FeMFI/des) | quenched | step_5
step(doi:10.1016/j.micromeso.2018.09.015-FeMFI/des) | washed | step_6
washed | distilled water | participate
FeMFI/des(doi:10.1016/j.micromeso.2018.09.015) | metadata(doi:10.1016/j.micromeso.2018.09.015) | article metadata
metadata(doi:10.1016/j.micromeso.2018.09.015) | doi:10.1016/j.micromeso.2018.09.015 | article doi
metadata(doi:10.1016/j.micromeso.2018.09.015) | Influence of iron aggregation on the catalytic performance of desilicated MFI in the DeNOx process | article title
metadata(doi:10.1016/j.micromeso.2018.09.015) | Microporous and Mesoporous Materials | publication name
metadata(doi:10.1016/j.micromeso.2018.09.015) | 2020-09-30 | Cover Date
Fe3MFI(doi:10.1016/j.micromeso.2018.09.015) | step(doi:10.1016/j.micromeso.2018.09.015-Fe3MFI) | step
step(doi:10.1016/j.micromeso.2018.09.015-Fe3MFI) | atmosphere | step_1
step(doi:10.1016/j.micromeso.2018.09.015-Fe3MFI) | calcined | step_2
calcined | 600°C | participate_temperature
calcined | 6h | participate_time
step(doi:10.1016/j.micromeso.2018.09.015-Fe3MFI) | centrifuged | step_3
centrifuged | 15min | participate_time
step(doi:10.1016/j.micromeso.2018.09.015-Fe3MFI) | dry | step_4
dry | 60°C | participate_temperature
dry | overnight | participate_time
step(doi:10.1016/j.micromeso.2018.09.015-Fe3MFI) | instrument | step_5
step(doi:10.1016/j.micromeso.2018.09.015-Fe3MFI) | ion-exchange | step_6
ion-exchange | iron oligocations ([Fe3(OCOCH3)7·OH·2H2O]) | participate
step(doi:10.1016/j.micromeso.2018.09.015-Fe3MFI) | quenched | step_7
step(doi:10.1016/j.micromeso.2018.09.015-Fe3MFI) | temperature | step_8
step(doi:10.1016/j.micromeso.2018.09.015-Fe3MFI) | time | step_9
step(doi:10.1016/j.micromeso.2018.09.015-Fe3MFI) | washed | step_10
washed | distilled water | participate
Fe3MFI(doi:10.1016/j.micromeso.2018.09.015) | metadata(doi:10.1016/j.micromeso.2018.09.015) | article metadata
metadata(doi:10.1016/j.micromeso.2018.09.015) | doi:10.1016/j.micromeso.2018.09.015 | article doi
metadata(doi:10.1016/j.micromeso.2018.09.015) | Influence of iron aggregation on the catalytic performance of desilicated MFI in the DeNOx process | article title
metadata(doi:10.1016/j.micromeso.2018.09.015) | Microporous and Mesoporous Materials | publication name
metadata(doi:10.1016/j.micromeso.2018.09.015) | 2020-09-30 | Cover Date
Fe3MFI/des(doi:10.1016/j.micromeso.2018.09.015) | step(doi:10.1016/j.micromeso.2018.09.015-Fe3MFI/des) | step
step(doi:10.1016/j.micromeso.2018.09.015-Fe3MFI/des) | atmosphere | step_1
step(doi:10.1016/j.micromeso.2018.09.015-Fe3MFI/des) | instrument | step_2
step(doi:10.1016/j.micromeso.2018.09.015-Fe3MFI/des) | ion-exchange | step_3
ion-exchange | iron oligocations | reagents
ion-exchange | ([Fe3(OCOCH3)7·OH·2H2O]) | reagents
step(doi:10.1016/j.micromeso.2018.09.015-Fe3MFI/des) | temperature | step_4
step(doi:10.1016/j.micromeso.2018.09.015-Fe3MFI/des) | time | step_5
Fe3MFI/des(doi:10.1016/j.micromeso.2018.09.015) | metadata(doi:10.1016/j.micromeso.2018.09.015) | article metadata
metadata(doi:10.1016/j.micromeso.2018.09.015) | doi:10.1016/j.micromeso.2018.09.015 | article doi
metadata(doi:10.1016/j.micromeso.2018.09.015) | Influence of iron aggregation on the catalytic performance of desilicated MFI in the DeNOx process | article title
metadata(doi:10.1016/j.micromeso.2018.09.015) | Microporous and Mesoporous Materials | publication name
metadata(doi:10.1016/j.micromeso.2018.09.015) | 2020-09-30 | Cover Date
Fe3MFI/des(doi:10.1016/j.micromeso.2018.09.015) | raw_material(doi:10.1016/j.micromeso.2018.09.015-Fe3MFI/des) | catalyst-raw_material
raw_material(doi:10.1016/j.micromeso.2018.09.015-Fe3MFI/des) | HMFI | catalyst-raw_material
raw_material(doi:10.1016/j.micromeso.2018.09.015-Fe3MFI/des) | [Fe3(OCOCH3)7·OH·2H2O] | catalyst-raw_material
Fe3MFI/des(doi:10.1016/j.micromeso.2018.09.015) | Ion-exchange | catalyst-method
SAPO-18 zeolite(doi:10.1016/j.micromeso.2018.09.027) | step(doi:10.1016/j.micromeso.2018.09.027-SAPO-18 zeolite) | step
step(doi:10.1016/j.micromeso.2018.09.027-SAPO-18 zeolite) | calcined | step_1
calcined | 550 °C | participate_temperature
calcined | 12 h | participate_time
step(doi:10.1016/j.micromeso.2018.09.027-SAPO-18 zeolite) | dry | step_2
dry | 120 °C | participate_temperature
dry | overnight | participate_time
step(doi:10.1016/j.micromeso.2018.09.027-SAPO-18 zeolite) | filter | step_3
step(doi:10.1016/j.micromeso.2018.09.027-SAPO-18 zeolite) | heat | step_4
heat | 175 °C | participate_temperature
heat | 5 days | participate_time
step(doi:10.1016/j.micromeso.2018.09.027-SAPO-18 zeolite) | seal | step_5
step(doi:10.1016/j.micromeso.2018.09.027-SAPO-18 zeolite) | wash | step_6
SAPO-18 zeolite(doi:10.1016/j.micromeso.2018.09.027) | metadata(doi:10.1016/j.micromeso.2018.09.027) | article metadata
metadata(doi:10.1016/j.micromeso.2018.09.027) | doi:10.1016/j.micromeso.2018.09.027 | article doi
metadata(doi:10.1016/j.micromeso.2018.09.027) | Ce doping to Cu-SAPO-18: Enhanced catalytic performance for the NH3-SCR of NO in simulated diesel exhaust | article title
metadata(doi:10.1016/j.micromeso.2018.09.027) | Microporous and Mesoporous Materials | publication name
metadata(doi:10.1016/j.micromeso.2018.09.027) | 2019-03-01 | Cover Date
NH4/SAPO-18(doi:10.1016/j.micromeso.2018.09.027) | step(doi:10.1016/j.micromeso.2018.09.027-NH4/SAPO-18) | step
step(doi:10.1016/j.micromeso.2018.09.027-NH4/SAPO-18) | calcined | step_1
calcined | 500 °C | participate_temperature
calcined | 6 h | participate_time
step(doi:10.1016/j.micromeso.2018.09.027-NH4/SAPO-18) | dispersed1 | step_2
step(doi:10.1016/j.micromeso.2018.09.027-NH4/SAPO-18) | dry | step_3
dry | 120 °C | participate_temperature
dry | 12 h | participate_time
step(doi:10.1016/j.micromeso.2018.09.027-NH4/SAPO-18) | filter | step_4
step(doi:10.1016/j.micromeso.2018.09.027-NH4/SAPO-18) | ionexchange1 | step_5
ionexchange1 | 1.0g NH4/SAPO-18 | reagents
ionexchange1 | 29mL Cu(NO3)2aqueous solution (0.05 mol/L) | reagents
ionexchange1 | 29mL Ce(NO3)3aqueous solution (0.005, 0.0075 or 0.01 mol/L) | reagents
ionexchange1 | 60 °C | participate_temperature
ionexchange1 | 4 h | participate_time
step(doi:10.1016/j.micromeso.2018.09.027-NH4/SAPO-18) | wash | step_6
NH4/SAPO-18(doi:10.1016/j.micromeso.2018.09.027) | metadata(doi:10.1016/j.micromeso.2018.09.027) | article metadata
metadata(doi:10.1016/j.micromeso.2018.09.027) | doi:10.1016/j.micromeso.2018.09.027 | article doi
metadata(doi:10.1016/j.micromeso.2018.09.027) | Ce doping to Cu-SAPO-18: Enhanced catalytic performance for the NH3-SCR of NO in simulated diesel exhaust | article title
metadata(doi:10.1016/j.micromeso.2018.09.027) | Microporous and Mesoporous Materials | publication name
metadata(doi:10.1016/j.micromeso.2018.09.027) | 2019-03-01 | Cover Date
Cu-SAPO-18(doi:10.1016/j.micromeso.2018.09.027) | step(doi:10.1016/j.micromeso.2018.09.027-Cu-SAPO-18) | step
step(doi:10.1016/j.micromeso.2018.09.027-Cu-SAPO-18) | calcined | step_1
calcined | 500 °C | participate_temperature
calcined | 6 h | participate_time
step(doi:10.1016/j.micromeso.2018.09.027-Cu-SAPO-18) | dry | step_2
dry | 120 °C | participate_temperature
dry | 12 h | participate_time
step(doi:10.1016/j.micromeso.2018.09.027-Cu-SAPO-18) | filter | step_3
step(doi:10.1016/j.micromeso.2018.09.027-Cu-SAPO-18) | instrument | step_4
step(doi:10.1016/j.micromeso.2018.09.027-Cu-SAPO-18) | reagents | step_5
step(doi:10.1016/j.micromeso.2018.09.027-Cu-SAPO-18) | temperature | step_6
step(doi:10.1016/j.micromeso.2018.09.027-Cu-SAPO-18) | time | step_7
step(doi:10.1016/j.micromeso.2018.09.027-Cu-SAPO-18) | wash | step_8
Cu-SAPO-18(doi:10.1016/j.micromeso.2018.09.027) | metadata(doi:10.1016/j.micromeso.2018.09.027) | article metadata
metadata(doi:10.1016/j.micromeso.2018.09.027) | doi:10.1016/j.micromeso.2018.09.027 | article doi
metadata(doi:10.1016/j.micromeso.2018.09.027) | Ce doping to Cu-SAPO-18: Enhanced catalytic performance for the NH3-SCR of NO in simulated diesel exhaust | article title
metadata(doi:10.1016/j.micromeso.2018.09.027) | Microporous and Mesoporous Materials | publication name
metadata(doi:10.1016/j.micromeso.2018.09.027) | 2019-03-01 | Cover Date
Ce-SAPO-18(doi:10.1016/j.micromeso.2018.09.027) | step(doi:10.1016/j.micromeso.2018.09.027-Ce-SAPO-18) | step
step(doi:10.1016/j.micromeso.2018.09.027-Ce-SAPO-18) | calcined | step_1
calcined | 500 °C | participate_temperature
calcined | 6 h | participate_time
step(doi:10.1016/j.micromeso.2018.09.027-Ce-SAPO-18) | dry | step_2
dry | 120 °C | participate_temperature
dry | 12 h | participate_time
step(doi:10.1016/j.micromeso.2018.09.027-Ce-SAPO-18) | filter | step_3
step(doi:10.1016/j.micromeso.2018.09.027-Ce-SAPO-18) | instrument | step_4
step(doi:10.1016/j.micromeso.2018.09.027-Ce-SAPO-18) | reagents | step_5
step(doi:10.1016/j.micromeso.2018.09.027-Ce-SAPO-18) | temperature | step_6
step(doi:10.1016/j.micromeso.2018.09.027-Ce-SAPO-18) | time | step_7
step(doi:10.1016/j.micromeso.2018.09.027-Ce-SAPO-18) | wash | step_8
Ce-SAPO-18(doi:10.1016/j.micromeso.2018.09.027) | metadata(doi:10.1016/j.micromeso.2018.09.027) | article metadata
metadata(doi:10.1016/j.micromeso.2018.09.027) | doi:10.1016/j.micromeso.2018.09.027 | article doi
metadata(doi:10.1016/j.micromeso.2018.09.027) | Ce doping to Cu-SAPO-18: Enhanced catalytic performance for the NH3-SCR of NO in simulated diesel exhaust | article title
metadata(doi:10.1016/j.micromeso.2018.09.027) | Microporous and Mesoporous Materials | publication name
metadata(doi:10.1016/j.micromeso.2018.09.027) | 2019-03-01 | Cover Date
Ce-Cu-SAPO-18-1(doi:10.1016/j.micromeso.2018.09.027) | step(doi:10.1016/j.micromeso.2018.09.027-Ce-Cu-SAPO-18-1) | step
step(doi:10.1016/j.micromeso.2018.09.027-Ce-Cu-SAPO-18-1) | calcined | step_1
calcined | 500 °C | participate_temperature
calcined | 6 h | participate_time
step(doi:10.1016/j.micromeso.2018.09.027-Ce-Cu-SAPO-18-1) | dry | step_2
dry | 120 °C | participate_temperature
dry | 12 h | participate_time
step(doi:10.1016/j.micromeso.2018.09.027-Ce-Cu-SAPO-18-1) | filter | step_3
step(doi:10.1016/j.micromeso.2018.09.027-Ce-Cu-SAPO-18-1) | instrument | step_4
step(doi:10.1016/j.micromeso.2018.09.027-Ce-Cu-SAPO-18-1) | reagents | step_5
step(doi:10.1016/j.micromeso.2018.09.027-Ce-Cu-SAPO-18-1) | temperature | step_6
step(doi:10.1016/j.micromeso.2018.09.027-Ce-Cu-SAPO-18-1) | time | step_7
step(doi:10.1016/j.micromeso.2018.09.027-Ce-Cu-SAPO-18-1) | wash | step_8
Ce-Cu-SAPO-18-1(doi:10.1016/j.micromeso.2018.09.027) | metadata(doi:10.1016/j.micromeso.2018.09.027) | article metadata
metadata(doi:10.1016/j.micromeso.2018.09.027) | doi:10.1016/j.micromeso.2018.09.027 | article doi
metadata(doi:10.1016/j.micromeso.2018.09.027) | Ce doping to Cu-SAPO-18: Enhanced catalytic performance for the NH3-SCR of NO in simulated diesel exhaust | article title
metadata(doi:10.1016/j.micromeso.2018.09.027) | Microporous and Mesoporous Materials | publication name
metadata(doi:10.1016/j.micromeso.2018.09.027) | 2019-03-01 | Cover Date
Ce-Cu-SAPO-18-2(doi:10.1016/j.micromeso.2018.09.027) | step(doi:10.1016/j.micromeso.2018.09.027-Ce-Cu-SAPO-18-2) | step
step(doi:10.1016/j.micromeso.2018.09.027-Ce-Cu-SAPO-18-2) | calcined | step_1
calcined | 500 °C | participate_temperature
calcined | 6 h | participate_time
step(doi:10.1016/j.micromeso.2018.09.027-Ce-Cu-SAPO-18-2) | dry | step_2
dry | 120 °C | participate_temperature
dry | 12 h | participate_time
step(doi:10.1016/j.micromeso.2018.09.027-Ce-Cu-SAPO-18-2) | filter | step_3
step(doi:10.1016/j.micromeso.2018.09.027-Ce-Cu-SAPO-18-2) | instrument | step_4
step(doi:10.1016/j.micromeso.2018.09.027-Ce-Cu-SAPO-18-2) | reagents | step_5
step(doi:10.1016/j.micromeso.2018.09.027-Ce-Cu-SAPO-18-2) | temperature | step_6
step(doi:10.1016/j.micromeso.2018.09.027-Ce-Cu-SAPO-18-2) | time | step_7
step(doi:10.1016/j.micromeso.2018.09.027-Ce-Cu-SAPO-18-2) | wash | step_8
Ce-Cu-SAPO-18-2(doi:10.1016/j.micromeso.2018.09.027) | metadata(doi:10.1016/j.micromeso.2018.09.027) | article metadata
metadata(doi:10.1016/j.micromeso.2018.09.027) | doi:10.1016/j.micromeso.2018.09.027 | article doi
metadata(doi:10.1016/j.micromeso.2018.09.027) | Ce doping to Cu-SAPO-18: Enhanced catalytic performance for the NH3-SCR of NO in simulated diesel exhaust | article title
metadata(doi:10.1016/j.micromeso.2018.09.027) | Microporous and Mesoporous Materials | publication name
metadata(doi:10.1016/j.micromeso.2018.09.027) | 2019-03-01 | Cover Date
Ce-Cu-SAPO-18-3(doi:10.1016/j.micromeso.2018.09.027) | step(doi:10.1016/j.micromeso.2018.09.027-Ce-Cu-SAPO-18-3) | step
step(doi:10.1016/j.micromeso.2018.09.027-Ce-Cu-SAPO-18-3) | calcined | step_1
calcined | 500 °C | participate_temperature
calcined | 6 h | participate_time
step(doi:10.1016/j.micromeso.2018.09.027-Ce-Cu-SAPO-18-3) | dry | step_2
dry | 120 °C | participate_temperature
dry | 12 h | participate_time
step(doi:10.1016/j.micromeso.2018.09.027-Ce-Cu-SAPO-18-3) | filter | step_3
step(doi:10.1016/j.micromeso.2018.09.027-Ce-Cu-SAPO-18-3) | instrument | step_4
step(doi:10.1016/j.micromeso.2018.09.027-Ce-Cu-SAPO-18-3) | reagents | step_5
step(doi:10.1016/j.micromeso.2018.09.027-Ce-Cu-SAPO-18-3) | temperature | step_6
step(doi:10.1016/j.micromeso.2018.09.027-Ce-Cu-SAPO-18-3) | time | step_7
step(doi:10.1016/j.micromeso.2018.09.027-Ce-Cu-SAPO-18-3) | wash | step_8
Ce-Cu-SAPO-18-3(doi:10.1016/j.micromeso.2018.09.027) | metadata(doi:10.1016/j.micromeso.2018.09.027) | article metadata
metadata(doi:10.1016/j.micromeso.2018.09.027) | doi:10.1016/j.micromeso.2018.09.027 | article doi
metadata(doi:10.1016/j.micromeso.2018.09.027) | Ce doping to Cu-SAPO-18: Enhanced catalytic performance for the NH3-SCR of NO in simulated diesel exhaust | article title
metadata(doi:10.1016/j.micromeso.2018.09.027) | Microporous and Mesoporous Materials | publication name
metadata(doi:10.1016/j.micromeso.2018.09.027) | 2019-03-01 | Cover Date
Ce-Cu-SAPO-18-3(doi:10.1016/j.micromeso.2018.09.027) |  | catalyst-raw_material
Ce-Cu-SAPO-18-3(doi:10.1016/j.micromeso.2018.09.027) | ion-exchanged | catalyst-method
SSZ-13(doi:10.1016/j.micromeso.2019.109780) | step(doi:10.1016/j.micromeso.2019.109780-SSZ-13) | step
step(doi:10.1016/j.micromeso.2019.109780-SSZ-13) | add1 | step_1
add1 | silica source | participate
step(doi:10.1016/j.micromeso.2019.109780-SSZ-13) | add2 | step_2
add2 | aluminium source | participate
step(doi:10.1016/j.micromeso.2019.109780-SSZ-13) | calcined | step_3
calcined | 600°C | participate_temperature
calcined | 10h | participate_time
step(doi:10.1016/j.micromeso.2019.109780-SSZ-13) | centrifuged | step_4
step(doi:10.1016/j.micromeso.2019.109780-SSZ-13) | dry | step_5
dry | 90°C | participate_temperature
dry | overnight | participate_time
step(doi:10.1016/j.micromeso.2019.109780-SSZ-13) | mix | step_6
mix | TMAdaOH solution | reagents
mix | NaOH | reagents
step(doi:10.1016/j.micromeso.2019.109780-SSZ-13) | reaction | step_7
reaction | 160°C | participate_temperature
reaction | 4 days | participate_time
step(doi:10.1016/j.micromeso.2019.109780-SSZ-13) | stir1 | step_8
stir1 | room temperature | participate_temperature
stir1 | 6h | participate_time
step(doi:10.1016/j.micromeso.2019.109780-SSZ-13) | transfer | step_9
transfer | water | participate
step(doi:10.1016/j.micromeso.2019.109780-SSZ-13) | wash | step_10
SSZ-13(doi:10.1016/j.micromeso.2019.109780) | metadata(doi:10.1016/j.micromeso.2019.109780) | article metadata
metadata(doi:10.1016/j.micromeso.2019.109780) | doi:10.1016/j.micromeso.2019.109780 | article doi
metadata(doi:10.1016/j.micromeso.2019.109780) | Dry gel conversion synthesis of Cu/SSZ-13 as a catalyst with high performance for NH3-SCR | article title
metadata(doi:10.1016/j.micromeso.2019.109780) | Microporous and Mesoporous Materials | publication name
metadata(doi:10.1016/j.micromeso.2019.109780) | 2020-05-01 | Cover Date
SSZ-13(doi:10.1016/j.micromeso.2019.109780) | raw_material(doi:10.1016/j.micromeso.2019.109780-SSZ-13) | catalyst-raw_material
raw_material(doi:10.1016/j.micromeso.2019.109780-SSZ-13) | TMAdaOH | catalyst-raw_material
raw_material(doi:10.1016/j.micromeso.2019.109780-SSZ-13) | NaOH | catalyst-raw_material
raw_material(doi:10.1016/j.micromeso.2019.109780-SSZ-13) | silica source | catalyst-raw_material
raw_material(doi:10.1016/j.micromeso.2019.109780-SSZ-13) | aluminium source | catalyst-raw_material
SSZ-13(doi:10.1016/j.micromeso.2019.109780) | DGC | catalyst-method
Al and Ti-containing MFI nanozeolite aggregates(doi:10.1016/j.micromeso.2020.110204) | step(doi:10.1016/j.micromeso.2020.110204-Al and Ti-containing MFI nanozeolite aggregates) | step
step(doi:10.1016/j.micromeso.2020.110204-Al and Ti-containing MFI nanozeolite aggregates) | add | step_1
add | 25 wt% TPAOH diluted with 30 g deionized water | reagents
add | 0.45 g NaOH | reagents
step(doi:10.1016/j.micromeso.2020.110204-Al and Ti-containing MFI nanozeolite aggregates) | add2 | step_2
add2 | 60 g deionized water | participate
step(doi:10.1016/j.micromeso.2020.110204-Al and Ti-containing MFI nanozeolite aggregates) | calcined | step_3
calcined | 823 K | participate_temperature
calcined | 7 h | participate_time
step(doi:10.1016/j.micromeso.2020.110204-Al and Ti-containing MFI nanozeolite aggregates) | centrifuge | step_4
step(doi:10.1016/j.micromeso.2020.110204-Al and Ti-containing MFI nanozeolite aggregates) | cool | step_5
step(doi:10.1016/j.micromeso.2020.110204-Al and Ti-containing MFI nanozeolite aggregates) | crystallization | step_6
crystallization | 24 h | participate_time
step(doi:10.1016/j.micromeso.2020.110204-Al and Ti-containing MFI nanozeolite aggregates) | dissolve | step_7
dissolve | 0.31 g aluminum isopropoxide or 0.51 g tetrabutyl titanate | reagents
dissolve | 15.62 g tetraethyl orthosilicate | reagents
dissolve | 25.92 g deionized water | reagents
step(doi:10.1016/j.micromeso.2020.110204-Al and Ti-containing MFI nanozeolite aggregates) | dry | step_8
dry | 373 K | participate_temperature
dry | overnight | participate_time
step(doi:10.1016/j.micromeso.2020.110204-Al and Ti-containing MFI nanozeolite aggregates) | stir1 | step_9
stir1 | 313 K | participate_temperature
stir1 | 3-5 h | participate_time
step(doi:10.1016/j.micromeso.2020.110204-Al and Ti-containing MFI nanozeolite aggregates) | stir2 | step_10
stir2 | 373 K | participate_temperature
stir2 | 2 days | participate_time
step(doi:10.1016/j.micromeso.2020.110204-Al and Ti-containing MFI nanozeolite aggregates) | treat | step_11
treat | 423 K | participate_temperature
step(doi:10.1016/j.micromeso.2020.110204-Al and Ti-containing MFI nanozeolite aggregates) | wash | step_12
wash | deionized water | participate
Al and Ti-containing MFI nanozeolite aggregates(doi:10.1016/j.micromeso.2020.110204) | metadata(doi:10.1016/j.micromeso.2020.110204) | article metadata
metadata(doi:10.1016/j.micromeso.2020.110204) | doi:10.1016/j.micromeso.2020.110204 | article doi
metadata(doi:10.1016/j.micromeso.2020.110204) | Adsorptive properties in toluene removal over hierarchical zeolites | article title
metadata(doi:10.1016/j.micromeso.2020.110204) | Microporous and Mesoporous Materials | publication name
metadata(doi:10.1016/j.micromeso.2020.110204) | 2020-08-01 | Cover Date
Al and Ti-containing MFI nanozeolite aggregates(doi:10.1016/j.micromeso.2020.110204) | raw_material(doi:10.1016/j.micromeso.2020.110204-Al and Ti-containing MFI nanozeolite aggregates) | catalyst-raw_material
raw_material(doi:10.1016/j.micromeso.2020.110204-Al and Ti-containing MFI nanozeolite aggregates) | aluminum isopropoxide | catalyst-raw_material
raw_material(doi:10.1016/j.micromeso.2020.110204-Al and Ti-containing MFI nanozeolite aggregates) | tetrabutyl titanate | catalyst-raw_material
raw_material(doi:10.1016/j.micromeso.2020.110204-Al and Ti-containing MFI nanozeolite aggregates) | tetraethyl orthosilicate | catalyst-raw_material
raw_material(doi:10.1016/j.micromeso.2020.110204-Al and Ti-containing MFI nanozeolite aggregates) | TPAOH | catalyst-raw_material
raw_material(doi:10.1016/j.micromeso.2020.110204-Al and Ti-containing MFI nanozeolite aggregates) | NaOH | catalyst-raw_material
Al and Ti-containing MFI nanozeolite aggregates(doi:10.1016/j.micromeso.2020.110204) | two-stage varying temperature hydrothermal treatment | catalyst-method
MCM-22;nano-MCM-22;DS-ITQ-2;ZSM-5(doi:10.1016/j.micromeso.2020.110222) | step(doi:10.1016/j.micromeso.2020.110222-MCM-22;nano-MCM-22;DS-ITQ-2;ZSM-5) | step
step(doi:10.1016/j.micromeso.2020.110222-MCM-22;nano-MCM-22;DS-ITQ-2;ZSM-5) | calcined | step_1
calcined | 650 °C | participate_temperature
calcined | 4 h | participate_time
step(doi:10.1016/j.micromeso.2020.110222-MCM-22;nano-MCM-22;DS-ITQ-2;ZSM-5) | dry | step_2
dry | 100 °C | participate_temperature
dry | 2 h | participate_time
step(doi:10.1016/j.micromeso.2020.110222-MCM-22;nano-MCM-22;DS-ITQ-2;ZSM-5) | dry2 | step_3
dry2 | 100 °C | participate_temperature
step(doi:10.1016/j.micromeso.2020.110222-MCM-22;nano-MCM-22;DS-ITQ-2;ZSM-5) | filter | step_4
step(doi:10.1016/j.micromeso.2020.110222-MCM-22;nano-MCM-22;DS-ITQ-2;ZSM-5) | ion-exchange | step_5
ion-exchange | 2 M NH4NO3 | reagents
ion-exchange | 80 °C | participate_temperature
ion-exchange | 2 h | participate_time
step(doi:10.1016/j.micromeso.2020.110222-MCM-22;nano-MCM-22;DS-ITQ-2;ZSM-5) | metal-exchange | step_6
metal-exchange | 1.0 g NH4-zeolites | reagents
metal-exchange | 40 g Pd(NH3)4(NO3)2 | reagents
metal-exchange | room temperature | participate_temperature
metal-exchange | overnight | participate_time
step(doi:10.1016/j.micromeso.2020.110222-MCM-22;nano-MCM-22;DS-ITQ-2;ZSM-5) | recovery | step_7
step(doi:10.1016/j.micromeso.2020.110222-MCM-22;nano-MCM-22;DS-ITQ-2;ZSM-5) | stir | step_8
stir | overnight | participate_time
step(doi:10.1016/j.micromeso.2020.110222-MCM-22;nano-MCM-22;DS-ITQ-2;ZSM-5) | wash | step_9
step(doi:10.1016/j.micromeso.2020.110222-MCM-22;nano-MCM-22;DS-ITQ-2;ZSM-5) | wash2 | step_10
wash2 | abundant water | participate
MCM-22;nano-MCM-22;DS-ITQ-2;ZSM-5(doi:10.1016/j.micromeso.2020.110222) | metadata(doi:10.1016/j.micromeso.2020.110222) | article metadata
metadata(doi:10.1016/j.micromeso.2020.110222) | doi:10.1016/j.micromeso.2020.110222 | article doi
metadata(doi:10.1016/j.micromeso.2020.110222) | Deactivation and regeneration studies on Pd-containing medium pore zeolites as passive NOx adsorbers (PNAs) in cold-start applications | article title
metadata(doi:10.1016/j.micromeso.2020.110222) | Microporous and Mesoporous Materials | publication name
metadata(doi:10.1016/j.micromeso.2020.110222) | 2020-08-01 | Cover Date
MCM-22;nano-MCM-22;DS-ITQ-2;ZSM-5(doi:10.1016/j.micromeso.2020.110222) | raw_material(doi:10.1016/j.micromeso.2020.110222-MCM-22;nano-MCM-22;DS-ITQ-2;ZSM-5) | catalyst-raw_material
raw_material(doi:10.1016/j.micromeso.2020.110222-MCM-22;nano-MCM-22;DS-ITQ-2;ZSM-5) | MCM-22 | catalyst-raw_material
raw_material(doi:10.1016/j.micromeso.2020.110222-MCM-22;nano-MCM-22;DS-ITQ-2;ZSM-5) | nano-MCM-22 | catalyst-raw_material
raw_material(doi:10.1016/j.micromeso.2020.110222-MCM-22;nano-MCM-22;DS-ITQ-2;ZSM-5) | DS-ITQ-2 | catalyst-raw_material
raw_material(doi:10.1016/j.micromeso.2020.110222-MCM-22;nano-MCM-22;DS-ITQ-2;ZSM-5) | ZSM-5 | catalyst-raw_material
raw_material(doi:10.1016/j.micromeso.2020.110222-MCM-22;nano-MCM-22;DS-ITQ-2;ZSM-5) | NH4NO3 | catalyst-raw_material
MCM-22;nano-MCM-22;DS-ITQ-2;ZSM-5(doi:10.1016/j.micromeso.2020.110222) | ion-exchanged | catalyst-method
SSZ-39 zeolite(doi:10.1016/j.micromeso.2020.110736) | step(doi:10.1016/j.micromeso.2020.110736-SSZ-39 zeolite) | step
step(doi:10.1016/j.micromeso.2020.110736-SSZ-39 zeolite) | add | step_1
add | 0.02g of SSZ-39 zeolite seeds | participate
step(doi:10.1016/j.micromeso.2020.110736-SSZ-39 zeolite) | calcined | step_2
calcined | 550 °C | participate_temperature
calcined | 4 h | participate_time
step(doi:10.1016/j.micromeso.2020.110736-SSZ-39 zeolite) | calcined2 | step_3
calcined2 | 500 °C | participate_temperature
calcined2 | 4 h | participate_time
step(doi:10.1016/j.micromeso.2020.110736-SSZ-39 zeolite) | crystallization | step_4
crystallization | 140 °C | participate_temperature
crystallization | 3 d | participate_time
step(doi:10.1016/j.micromeso.2020.110736-SSZ-39 zeolite) | ion-exchanged | step_5
ion-exchanged | 1 M NH4NO3 | participate
ion-exchanged | 80 °C | participate_temperature
ion-exchanged | 4 h | participate_time
step(doi:10.1016/j.micromeso.2020.110736-SSZ-39 zeolite) | mix | step_6
mix | 1 g USY zeolite | reagents
mix | 10 g deionized water | reagents
mix | 0.25 g NaOH | reagents
mix | 0.92 g DMDMPOH | reagents
step(doi:10.1016/j.micromeso.2020.110736-SSZ-39 zeolite) | obtain | step_7
step(doi:10.1016/j.micromeso.2020.110736-SSZ-39 zeolite) | stir1 | step_8
stir1 | 2h | participate_time
step(doi:10.1016/j.micromeso.2020.110736-SSZ-39 zeolite) | stir2 | step_9
stir2 | 10 min | participate_time
step(doi:10.1016/j.micromeso.2020.110736-SSZ-39 zeolite) | transfer | step_10
SSZ-39 zeolite(doi:10.1016/j.micromeso.2020.110736) | metadata(doi:10.1016/j.micromeso.2020.110736) | article metadata
metadata(doi:10.1016/j.micromeso.2020.110736) | doi:10.1016/j.micromeso.2020.110736 | article doi
metadata(doi:10.1016/j.micromeso.2020.110736) | Solvent-free synthesis of aluminosilicate SSZ-39 zeolite | article title
metadata(doi:10.1016/j.micromeso.2020.110736) | Microporous and Mesoporous Materials | publication name
metadata(doi:10.1016/j.micromeso.2020.110736) | 2021-01-31 | Cover Date
SSZ-39 zeolite(doi:10.1016/j.micromeso.2020.110736) | raw_material(doi:10.1016/j.micromeso.2020.110736-SSZ-39 zeolite) | catalyst-raw_material
raw_material(doi:10.1016/j.micromeso.2020.110736-SSZ-39 zeolite) | USY zeolite | catalyst-raw_material
raw_material(doi:10.1016/j.micromeso.2020.110736-SSZ-39 zeolite) | NaOH | catalyst-raw_material
raw_material(doi:10.1016/j.micromeso.2020.110736-SSZ-39 zeolite) | DMDMPOH | catalyst-raw_material
raw_material(doi:10.1016/j.micromeso.2020.110736-SSZ-39 zeolite) | SSZ-39 zeolite seed | catalyst-raw_material
SSZ-39 zeolite(doi:10.1016/j.micromeso.2020.110736) | Hydrothermal synthesis | catalyst-method
hollow and conventional SSZ-13(doi:10.1016/j.micromeso.2020.110865) | step(doi:10.1016/j.micromeso.2020.110865-hollow and conventional SSZ-13) | step
step(doi:10.1016/j.micromeso.2020.110865-hollow and conventional SSZ-13) | add1 | step_1
add1 | TMAda-OH aqueous solution | participate
step(doi:10.1016/j.micromeso.2020.110865-hollow and conventional SSZ-13) | add2 | step_2
add2 | aluminum hydroxide particles | participate
step(doi:10.1016/j.micromeso.2020.110865-hollow and conventional SSZ-13) | add3 | step_3
add3 | silica sol | participate
step(doi:10.1016/j.micromeso.2020.110865-hollow and conventional SSZ-13) | calcined | step_4
calcined | 650 °C | participate_temperature
calcined | 8 h | participate_time
step(doi:10.1016/j.micromeso.2020.110865-hollow and conventional SSZ-13) | centrifugation | step_5
step(doi:10.1016/j.micromeso.2020.110865-hollow and conventional SSZ-13) | dissolve1 | step_6
dissolve1 | sodium hydroxide | reagents
dissolve1 | pure water | reagents
dissolve1 | 25 °C | participate_temperature
step(doi:10.1016/j.micromeso.2020.110865-hollow and conventional SSZ-13) | dry | step_7
dry | 100 °C | participate_temperature
step(doi:10.1016/j.micromeso.2020.110865-hollow and conventional SSZ-13) | heat | step_8
heat | 160 °C | participate_temperature
step(doi:10.1016/j.micromeso.2020.110865-hollow and conventional SSZ-13) | react | step_9
react | 160 °C | participate_temperature
react | 72 h | participate_time
step(doi:10.1016/j.micromeso.2020.110865-hollow and conventional SSZ-13) | stir1 | step_10
stir1 | 1h | participate_time
step(doi:10.1016/j.micromeso.2020.110865-hollow and conventional SSZ-13) | stir2 | step_11
stir2 | 3h | participate_time
step(doi:10.1016/j.micromeso.2020.110865-hollow and conventional SSZ-13) | wash1 | step_12
wash1 | deionized water | participate
hollow and conventional SSZ-13(doi:10.1016/j.micromeso.2020.110865) | metadata(doi:10.1016/j.micromeso.2020.110865) | article metadata
metadata(doi:10.1016/j.micromeso.2020.110865) | doi:10.1016/j.micromeso.2020.110865 | article doi
metadata(doi:10.1016/j.micromeso.2020.110865) | One-pot synthesis of hollow single crystal SSZ-13 zeolite by creating aluminum gradients with excellent activity for NH3-SCR | article title
metadata(doi:10.1016/j.micromeso.2020.110865) | Microporous and Mesoporous Materials | publication name
metadata(doi:10.1016/j.micromeso.2020.110865) | 2021-02-28 | Cover Date
Copper loaded samples(doi:10.1016/j.micromeso.2020.110865) | step(doi:10.1016/j.micromeso.2020.110865-Copper loaded samples) | step
step(doi:10.1016/j.micromeso.2020.110865-Copper loaded samples) | add1 | step_1
add1 | 1 g Na-SSZ-13 | reagents
add1 | 80 ml1.0 M NH4Cl solution | reagents
step(doi:10.1016/j.micromeso.2020.110865-Copper loaded samples) | add2 | step_2
add2 | 1 g of NH4-SSZ-13 | reagents
step(doi:10.1016/j.micromeso.2020.110865-Copper loaded samples) | calcined | step_3
calcined | 550 °C | participate_temperature
calcined | 6 h | participate_time
step(doi:10.1016/j.micromeso.2020.110865-Copper loaded samples) | dry1 | step_4
dry1 | 100 °C | participate_temperature
dry1 | overnight | participate_time
step(doi:10.1016/j.micromeso.2020.110865-Copper loaded samples) | dry2 | step_5
dry2 | 100 °C | participate_temperature
dry2 | overnight | participate_time
step(doi:10.1016/j.micromeso.2020.110865-Copper loaded samples) | heat1 | step_6
heat1 | 80 °C | participate_temperature
step(doi:10.1016/j.micromeso.2020.110865-Copper loaded samples) | heat2 | step_7
heat2 | 80 °C | participate_temperature
step(doi:10.1016/j.micromeso.2020.110865-Copper loaded samples) | repeat | step_8
step(doi:10.1016/j.micromeso.2020.110865-Copper loaded samples) | stir1 | step_9
stir1 | 6h | participate_time
step(doi:10.1016/j.micromeso.2020.110865-Copper loaded samples) | stir2 | step_10
stir2 | 12h | participate_time
step(doi:10.1016/j.micromeso.2020.110865-Copper loaded samples) | wash1 | step_11
wash1 | deionized water | participate
step(doi:10.1016/j.micromeso.2020.110865-Copper loaded samples) | wash2 | step_12
wash2 | DI water | participate
Copper loaded samples(doi:10.1016/j.micromeso.2020.110865) | metadata(doi:10.1016/j.micromeso.2020.110865) | article metadata
metadata(doi:10.1016/j.micromeso.2020.110865) | doi:10.1016/j.micromeso.2020.110865 | article doi
metadata(doi:10.1016/j.micromeso.2020.110865) | One-pot synthesis of hollow single crystal SSZ-13 zeolite by creating aluminum gradients with excellent activity for NH3-SCR | article title
metadata(doi:10.1016/j.micromeso.2020.110865) | Microporous and Mesoporous Materials | publication name
metadata(doi:10.1016/j.micromeso.2020.110865) | 2021-02-28 | Cover Date
Copper loaded samples(doi:10.1016/j.micromeso.2020.110865) | raw_material(doi:10.1016/j.micromeso.2020.110865-Copper loaded samples) | catalyst-raw_material
raw_material(doi:10.1016/j.micromeso.2020.110865-Copper loaded samples) | Na-SSZ-13 | catalyst-raw_material
raw_material(doi:10.1016/j.micromeso.2020.110865-Copper loaded samples) | NH4Cl | catalyst-raw_material
raw_material(doi:10.1016/j.micromeso.2020.110865-Copper loaded samples) | CuCl2 | catalyst-raw_material
Copper loaded samples(doi:10.1016/j.micromeso.2020.110865) | solution ion exchange method | catalyst-method
Ion-exchanged Ag/ZSM-5 zeolites(doi:10.1016/j.micromeso.2021.111428) | step(doi:10.1016/j.micromeso.2021.111428-Ion-exchanged Ag/ZSM-5 zeolites) | step
step(doi:10.1016/j.micromeso.2021.111428-Ion-exchanged Ag/ZSM-5 zeolites) | calcined | step_1
calcined | Ammonium form ZSM-5 zeolites | participate
calcined | 500 °C | participate_temperature
calcined | 2 h | participate_time
step(doi:10.1016/j.micromeso.2021.111428-Ion-exchanged Ag/ZSM-5 zeolites) | calcined2 | step_2
calcined2 | 500 °C | participate_temperature
calcined2 | 2 h | participate_time
step(doi:10.1016/j.micromeso.2021.111428-Ion-exchanged Ag/ZSM-5 zeolites) | dry | step_3
dry | 100 °C | participate_temperature
dry | overnight | participate_time
step(doi:10.1016/j.micromeso.2021.111428-Ion-exchanged Ag/ZSM-5 zeolites) | exchange | step_4
exchange | 80 °C | participate_temperature
exchange | 24 h | participate_time
step(doi:10.1016/j.micromeso.2021.111428-Ion-exchanged Ag/ZSM-5 zeolites) | filter | step_5
step(doi:10.1016/j.micromeso.2021.111428-Ion-exchanged Ag/ZSM-5 zeolites) | mix | step_6
mix | 0.5 g HZSM-5 | reagents
mix | 25 ml silver nitrate (AgNO3, concentrations varying from 0.9 to 20.6 mM) | reagents
step(doi:10.1016/j.micromeso.2021.111428-Ion-exchanged Ag/ZSM-5 zeolites) | wash | step_7
Ion-exchanged Ag/ZSM-5 zeolites(doi:10.1016/j.micromeso.2021.111428) | metadata(doi:10.1016/j.micromeso.2021.111428) | article metadata
metadata(doi:10.1016/j.micromeso.2021.111428) | doi:10.1016/j.micromeso.2021.111428 | article doi
metadata(doi:10.1016/j.micromeso.2021.111428) | Ag/ZSM-5 traps for C2H4 and C7H8 adsorption under cold-start conditions | article title
metadata(doi:10.1016/j.micromeso.2021.111428) | Microporous and Mesoporous Materials | publication name
metadata(doi:10.1016/j.micromeso.2021.111428) | 2021-11-30 | Cover Date
Ion-exchanged Ag/ZSM-5 zeolites(doi:10.1016/j.micromeso.2021.111428) | raw_material(doi:10.1016/j.micromeso.2021.111428-Ion-exchanged Ag/ZSM-5 zeolites) | catalyst-raw_material
raw_material(doi:10.1016/j.micromeso.2021.111428-Ion-exchanged Ag/ZSM-5 zeolites) | Ammonium form ZSM-5 zeolites (Si/Al ratio of 11.5) | catalyst-raw_material
raw_material(doi:10.1016/j.micromeso.2021.111428-Ion-exchanged Ag/ZSM-5 zeolites) | Silver nitrate (AgNO3) | catalyst-raw_material
Ion-exchanged Ag/ZSM-5 zeolites(doi:10.1016/j.micromeso.2021.111428) | Ion-exchanged | catalyst-method
Cu-SAPO-18(doi:10.1016/j.micromeso.2021.111496) | step(doi:10.1016/j.micromeso.2021.111496-Cu-SAPO-18) | step
step(doi:10.1016/j.micromeso.2021.111496-Cu-SAPO-18) | add1 | step_1
add1 | Cu-triethylenetetramine complex | reagents
add1 | N,N-diisopropylethylamine | reagents
step(doi:10.1016/j.micromeso.2021.111496-Cu-SAPO-18) | add2 | step_2
add2 | a certain amount of uncalcined Cu-SAPO-18 | participate
step(doi:10.1016/j.micromeso.2021.111496-Cu-SAPO-18) | calcination | step_3
calcination | 600 °C | participate_temperature
calcination | 5 h | participate_time
step(doi:10.1016/j.micromeso.2021.111496-Cu-SAPO-18) | dry | step_4
dry | 120 °C | participate_temperature
dry | 1h | participate_time
step(doi:10.1016/j.micromeso.2021.111496-Cu-SAPO-18) | filter | step_5
step(doi:10.1016/j.micromeso.2021.111496-Cu-SAPO-18) | hydrothermally | step_6
hydrothermally | 120 °C | participate_temperature
hydrothermally | 12h | participate_time
step(doi:10.1016/j.micromeso.2021.111496-Cu-SAPO-18) | prepare | step_7
prepare | MnSO4·H2O : (NH4)2S2O8 : (NH4)2SO4 the molar ratio of 1:1:5 | reagents
step(doi:10.1016/j.micromeso.2021.111496-Cu-SAPO-18) | stir | step_8
stir | room temperature | participate_temperature
stir | 1h | participate_time
step(doi:10.1016/j.micromeso.2021.111496-Cu-SAPO-18) | wash | step_9
Cu-SAPO-18(doi:10.1016/j.micromeso.2021.111496) | metadata(doi:10.1016/j.micromeso.2021.111496) | article metadata
metadata(doi:10.1016/j.micromeso.2021.111496) | doi:10.1016/j.micromeso.2021.111496 | article doi
metadata(doi:10.1016/j.micromeso.2021.111496) | Promoting effect of post-synthesis treatment strategy on NH3-SCR performance and hydrothermal stability of Cu-SAPO-18 | article title
metadata(doi:10.1016/j.micromeso.2021.111496) | Microporous and Mesoporous Materials | publication name
metadata(doi:10.1016/j.micromeso.2021.111496) | 2021-12-31 | Cover Date
Mn/Cu-18-Ⅰ, Ⅱ, Ⅲ and Ⅳ catalysts(doi:10.1016/j.micromeso.2021.111496) | step(doi:10.1016/j.micromeso.2021.111496-Mn/Cu-18-Ⅰ, Ⅱ, Ⅲ and Ⅳ catalysts) | step
step(doi:10.1016/j.micromeso.2021.111496-Mn/Cu-18-Ⅰ, Ⅱ, Ⅲ and Ⅳ catalysts) | add1 | step_1
add1 | uncalcined Cu-SAPO-18 | reagents
add1 | different concentrations | reagents
step(doi:10.1016/j.micromeso.2021.111496-Mn/Cu-18-Ⅰ, Ⅱ, Ⅲ and Ⅳ catalysts) | calcined | step_2
calcined | 600 °C | participate_temperature
calcined | 5h | participate_time
step(doi:10.1016/j.micromeso.2021.111496-Mn/Cu-18-Ⅰ, Ⅱ, Ⅲ and Ⅳ catalysts) | dry | step_3
dry | 120 °C | participate_temperature
dry | 1h | participate_time
step(doi:10.1016/j.micromeso.2021.111496-Mn/Cu-18-Ⅰ, Ⅱ, Ⅲ and Ⅳ catalysts) | filter | step_4
step(doi:10.1016/j.micromeso.2021.111496-Mn/Cu-18-Ⅰ, Ⅱ, Ⅲ and Ⅳ catalysts) | hydrothermally | step_5
hydrothermally | 120 °C | participate_temperature
hydrothermally | 12h | participate_time
step(doi:10.1016/j.micromeso.2021.111496-Mn/Cu-18-Ⅰ, Ⅱ, Ⅲ and Ⅳ catalysts) | prepare | step_6
prepare | MnSO4·H2O:(NH4)2S2O8:(NH4)2SO4) the molar ratio of 1 : 1 : 5 | reagents
step(doi:10.1016/j.micromeso.2021.111496-Mn/Cu-18-Ⅰ, Ⅱ, Ⅲ and Ⅳ catalysts) | stir | step_7
stir | room temperature | participate_temperature
stir | 1h | participate_time
step(doi:10.1016/j.micromeso.2021.111496-Mn/Cu-18-Ⅰ, Ⅱ, Ⅲ and Ⅳ catalysts) | wash | step_8
Mn/Cu-18-Ⅰ, Ⅱ, Ⅲ and Ⅳ catalysts(doi:10.1016/j.micromeso.2021.111496) | metadata(doi:10.1016/j.micromeso.2021.111496) | article metadata
metadata(doi:10.1016/j.micromeso.2021.111496) | doi:10.1016/j.micromeso.2021.111496 | article doi
metadata(doi:10.1016/j.micromeso.2021.111496) | Promoting effect of post-synthesis treatment strategy on NH3-SCR performance and hydrothermal stability of Cu-SAPO-18 | article title
metadata(doi:10.1016/j.micromeso.2021.111496) | Microporous and Mesoporous Materials | publication name
metadata(doi:10.1016/j.micromeso.2021.111496) | 2021-12-31 | Cover Date
LaMn/Cu-18-Ⅲ, CeMn/Cu-18-Ⅲ, SmMn/Cu-18-Ⅲ and ZrMn/Cu-18-Ⅲ(doi:10.1016/j.micromeso.2021.111496) | step(doi:10.1016/j.micromeso.2021.111496-LaMn/Cu-18-Ⅲ, CeMn/Cu-18-Ⅲ, SmMn/Cu-18-Ⅲ and ZrMn/Cu-18-Ⅲ) | step
step(doi:10.1016/j.micromeso.2021.111496-LaMn/Cu-18-Ⅲ, CeMn/Cu-18-Ⅲ, SmMn/Cu-18-Ⅲ and ZrMn/Cu-18-Ⅲ) | add | step_1
add | La(NO3)3·6H2O, Ce(NO3)3·6H2O, Sm(NO3)3·6H2O and Zr(NO3)4·5H2O | reagents
step(doi:10.1016/j.micromeso.2021.111496-LaMn/Cu-18-Ⅲ, CeMn/Cu-18-Ⅲ, SmMn/Cu-18-Ⅲ and ZrMn/Cu-18-Ⅲ) | calcined | step_2
calcined | 600 °C | participate_temperature
calcined | 5h | participate_time
step(doi:10.1016/j.micromeso.2021.111496-LaMn/Cu-18-Ⅲ, CeMn/Cu-18-Ⅲ, SmMn/Cu-18-Ⅲ and ZrMn/Cu-18-Ⅲ) | dry | step_3
dry | 120 °C | participate_temperature
dry | 1h | participate_time
step(doi:10.1016/j.micromeso.2021.111496-LaMn/Cu-18-Ⅲ, CeMn/Cu-18-Ⅲ, SmMn/Cu-18-Ⅲ and ZrMn/Cu-18-Ⅲ) | filter | step_4
step(doi:10.1016/j.micromeso.2021.111496-LaMn/Cu-18-Ⅲ, CeMn/Cu-18-Ⅲ, SmMn/Cu-18-Ⅲ and ZrMn/Cu-18-Ⅲ) | hydrothermally | step_5
hydrothermally | 120 °C | participate_temperature
hydrothermally | 12h | participate_time
step(doi:10.1016/j.micromeso.2021.111496-LaMn/Cu-18-Ⅲ, CeMn/Cu-18-Ⅲ, SmMn/Cu-18-Ⅲ and ZrMn/Cu-18-Ⅲ) | stir | step_6
stir | room temperature | participate_temperature
stir | 1h | participate_time
step(doi:10.1016/j.micromeso.2021.111496-LaMn/Cu-18-Ⅲ, CeMn/Cu-18-Ⅲ, SmMn/Cu-18-Ⅲ and ZrMn/Cu-18-Ⅲ) | wash | step_7
LaMn/Cu-18-Ⅲ, CeMn/Cu-18-Ⅲ, SmMn/Cu-18-Ⅲ and ZrMn/Cu-18-Ⅲ(doi:10.1016/j.micromeso.2021.111496) | metadata(doi:10.1016/j.micromeso.2021.111496) | article metadata
metadata(doi:10.1016/j.micromeso.2021.111496) | doi:10.1016/j.micromeso.2021.111496 | article doi
metadata(doi:10.1016/j.micromeso.2021.111496) | Promoting effect of post-synthesis treatment strategy on NH3-SCR performance and hydrothermal stability of Cu-SAPO-18 | article title
metadata(doi:10.1016/j.micromeso.2021.111496) | Microporous and Mesoporous Materials | publication name
metadata(doi:10.1016/j.micromeso.2021.111496) | 2021-12-31 | Cover Date
obtained powder samples(doi:10.1016/j.micromeso.2021.111496) | step(doi:10.1016/j.micromeso.2021.111496-obtained powder samples) | step
step(doi:10.1016/j.micromeso.2021.111496-obtained powder samples) | Slurry | step_1
Slurry | room temperature | participate_temperature
Slurry | 1h | participate_time
step(doi:10.1016/j.micromeso.2021.111496-obtained powder samples) | add | step_2
add | obtained powder samples | participate
step(doi:10.1016/j.micromeso.2021.111496-obtained powder samples) | calcined | step_3
calcined | 800 °C | participate_temperature
calcined | 12h | participate_time
step(doi:10.1016/j.micromeso.2021.111496-obtained powder samples) | dry | step_4
dry | 120 °C | participate_temperature
dry | 12h | participate_time
step(doi:10.1016/j.micromeso.2021.111496-obtained powder samples) | filter | step_5
step(doi:10.1016/j.micromeso.2021.111496-obtained powder samples) | grind | step_6
obtained powder samples(doi:10.1016/j.micromeso.2021.111496) | metadata(doi:10.1016/j.micromeso.2021.111496) | article metadata
metadata(doi:10.1016/j.micromeso.2021.111496) | doi:10.1016/j.micromeso.2021.111496 | article doi
metadata(doi:10.1016/j.micromeso.2021.111496) | Promoting effect of post-synthesis treatment strategy on NH3-SCR performance and hydrothermal stability of Cu-SAPO-18 | article title
metadata(doi:10.1016/j.micromeso.2021.111496) | Microporous and Mesoporous Materials | publication name
metadata(doi:10.1016/j.micromeso.2021.111496) | 2021-12-31 | Cover Date
obtained powder samples(doi:10.1016/j.micromeso.2021.111496) | distilled water | catalyst-raw_material
obtained powder samples(doi:10.1016/j.micromeso.2021.111496) | one-pot method | catalyst-method
Fe-Beta and Ce-Fe-Beta(doi:10.1016/j.micromeso.2022.111937) | step(doi:10.1016/j.micromeso.2022.111937-Fe-Beta and Ce-Fe-Beta) | step
step(doi:10.1016/j.micromeso.2022.111937-Fe-Beta and Ce-Fe-Beta) | coat | step_1
step(doi:10.1016/j.micromeso.2022.111937-Fe-Beta and Ce-Fe-Beta) | dry | step_2
dry | 110 °C | participate_temperature
dry | 3h | participate_time
step(doi:10.1016/j.micromeso.2022.111937-Fe-Beta and Ce-Fe-Beta) | dry2 | step_3
step(doi:10.1016/j.micromeso.2022.111937-Fe-Beta and Ce-Fe-Beta) | grind | step_4
step(doi:10.1016/j.micromeso.2022.111937-Fe-Beta and Ce-Fe-Beta) | impregnate | step_5
impregnate | FeCl2 | reagents
impregnate | Ce(NO3)3 | reagents
step(doi:10.1016/j.micromeso.2022.111937-Fe-Beta and Ce-Fe-Beta) | leave | step_6
leave | 1h | participate_time
step(doi:10.1016/j.micromeso.2022.111937-Fe-Beta and Ce-Fe-Beta) | mix | step_7
mix | catalyst powder | reagents
mix | silica sol | reagents
mix | aluminum sol | reagents
mix | tackifier | reagents
mix | deionized water | reagents
step(doi:10.1016/j.micromeso.2022.111937-Fe-Beta and Ce-Fe-Beta) | roast | step_8
roast | 750 °C | participate_temperature
roast | 24h | participate_time
Fe-Beta and Ce-Fe-Beta(doi:10.1016/j.micromeso.2022.111937) | metadata(doi:10.1016/j.micromeso.2022.111937) | article metadata
metadata(doi:10.1016/j.micromeso.2022.111937) | doi:10.1016/j.micromeso.2022.111937 | article doi
metadata(doi:10.1016/j.micromeso.2022.111937) | The promoting mechanism of Ce on the hydrothermal stability of Fe-Beta catalyst for NH3-SCR reaction | article title
metadata(doi:10.1016/j.micromeso.2022.111937) | Microporous and Mesoporous Materials | publication name
metadata(doi:10.1016/j.micromeso.2022.111937) | 2022-06-30 | Cover Date
Fe-Beta and Ce-Fe-Beta(doi:10.1016/j.micromeso.2022.111937) | distilled water | catalyst-raw_material
Fe-Beta and Ce-Fe-Beta(doi:10.1016/j.micromeso.2022.111937) | wet incipient impregnation | catalyst-method
TiO2and V2O5–WO3/TiO2(doi:10.1016/j.molcata.2003.07.016) | step(doi:10.1016/j.molcata.2003.07.016-TiO2and V2O5–WO3/TiO2) | step
step(doi:10.1016/j.molcata.2003.07.016-TiO2and V2O5–WO3/TiO2) | BET | step_1
BET | Nitrogen | participate
step(doi:10.1016/j.molcata.2003.07.016-TiO2and V2O5–WO3/TiO2) | Thermal | step_2
step(doi:10.1016/j.molcata.2003.07.016-TiO2and V2O5–WO3/TiO2) | X-ray | step_3
step(doi:10.1016/j.molcata.2003.07.016-TiO2and V2O5–WO3/TiO2) | add | step_4
add | Acetyl acetone | reagents
add | ethylene glycol | reagents
add | water | reagents
add | ternary mixture | reagents
step(doi:10.1016/j.molcata.2003.07.016-TiO2and V2O5–WO3/TiO2) | calcined | step_5
calcined | 400-800°C | participate_temperature
calcined | 2h | participate_time
step(doi:10.1016/j.molcata.2003.07.016-TiO2and V2O5–WO3/TiO2) | catalytic | step_6
catalytic | ∼400ppm NO | reagents
catalytic | ∼100ppm NO2 | reagents
catalytic | ∼500ppm NH3 | reagents
catalytic | ∼6% (v/v) O2 | reagents
catalytic | 150-500°C | participate_temperature
step(doi:10.1016/j.molcata.2003.07.016-TiO2and V2O5–WO3/TiO2) | dry1 | step_7
dry1 | 70°C | participate_temperature
step(doi:10.1016/j.molcata.2003.07.016-TiO2and V2O5–WO3/TiO2) | dry2 | step_8
dry2 | 120°C | participate_temperature
step(doi:10.1016/j.molcata.2003.07.016-TiO2and V2O5–WO3/TiO2) | stir | step_9
stir | ambient temperature | participate_temperature
stir | 15min | participate_time
TiO2and V2O5–WO3/TiO2(doi:10.1016/j.molcata.2003.07.016) | metadata(doi:10.1016/j.molcata.2003.07.016) | article metadata
metadata(doi:10.1016/j.molcata.2003.07.016) | doi:10.1016/j.molcata.2003.07.016 | article doi
metadata(doi:10.1016/j.molcata.2003.07.016) | Effect of vanadia and tungsten loadings on the physical and chemical characteristics of V2O5-WO3/TiO2 catalysts | article title
metadata(doi:10.1016/j.molcata.2003.07.016) | Journal of Molecular Catalysis A: Chemical | publication name
metadata(doi:10.1016/j.molcata.2003.07.016) | 2004-02-02 | Cover Date
TiO2and V2O5–WO3/TiO2(doi:10.1016/j.molcata.2003.07.016) | raw_material(doi:10.1016/j.molcata.2003.07.016-TiO2and V2O5–WO3/TiO2) | catalyst-raw_material
raw_material(doi:10.1016/j.molcata.2003.07.016-TiO2and V2O5–WO3/TiO2) | titania(IV)-bis-ethylacetoacetato-isopropyl | catalyst-raw_material
raw_material(doi:10.1016/j.molcata.2003.07.016-TiO2and V2O5–WO3/TiO2) | vanadyl (IV) acetylacetonat | catalyst-raw_material
raw_material(doi:10.1016/j.molcata.2003.07.016-TiO2and V2O5–WO3/TiO2) | NH4metatungstate hydrate | catalyst-raw_material
TiO2and V2O5–WO3/TiO2(doi:10.1016/j.molcata.2003.07.016) | sol–gel | catalyst-method
TiO2and V2O5–WO3/TiO2(doi:10.1016/j.molcata.2003.07.016) | High selectivity to N2 preserved in all working temperature | selectivity
TiO2and V2O5–WO3/TiO2(doi:10.1016/j.molcata.2003.07.016) | Slight lower reactivity compared to the catalyst with 8% V2O5 loading but with high selectivity to N2 | activity
Alumina(doi:10.1016/j.molcata.2003.08.016) | step(doi:10.1016/j.molcata.2003.08.016-Alumina) | step
step(doi:10.1016/j.molcata.2003.08.016-Alumina) | calcined | step_1
calcined | 600°C | participate_temperature
calcined | 2h | participate_time
Alumina(doi:10.1016/j.molcata.2003.08.016) | metadata(doi:10.1016/j.molcata.2003.08.016) | article metadata
metadata(doi:10.1016/j.molcata.2003.08.016) | doi:10.1016/j.molcata.2003.08.016 | article doi
metadata(doi:10.1016/j.molcata.2003.08.016) | The influence of surface acidity on NO2 reduction by propane under lean conditions | article title
metadata(doi:10.1016/j.molcata.2003.08.016) | Journal of Molecular Catalysis A: Chemical | publication name
metadata(doi:10.1016/j.molcata.2003.08.016) | 2004-02-16 | Cover Date
Alumina(doi:10.1016/j.molcata.2003.08.016) | raw_material(doi:10.1016/j.molcata.2003.08.016-Alumina) | catalyst-raw_material
raw_material(doi:10.1016/j.molcata.2003.08.016-Alumina) | Puralox NGa-180 | catalyst-raw_material
Alumina(doi:10.1016/j.molcata.2003.08.016) | calcined | catalyst-method
CuO/TiO2 and CuO-ZrO2/TiO2(doi:10.1016/j.molcata.2004.02.020) | step(doi:10.1016/j.molcata.2004.02.020-CuO/TiO2 and CuO-ZrO2/TiO2) | step
step(doi:10.1016/j.molcata.2004.02.020-CuO/TiO2 and CuO-ZrO2/TiO2) | calcined | step_1
calcined | 500°C | participate_temperature
calcined | 2h | participate_time
step(doi:10.1016/j.molcata.2004.02.020-CuO/TiO2 and CuO-ZrO2/TiO2) | dry | step_2
dry | 120°C | participate_temperature
dry | 2h | participate_time
step(doi:10.1016/j.molcata.2004.02.020-CuO/TiO2 and CuO-ZrO2/TiO2) | impregnation | step_3
impregnation | Cu(NO3)2 | reagents
impregnation | Zr(NO3)4 | reagents
CuO/TiO2 and CuO-ZrO2/TiO2(doi:10.1016/j.molcata.2004.02.020) | metadata(doi:10.1016/j.molcata.2004.02.020) | article metadata
metadata(doi:10.1016/j.molcata.2004.02.020) | doi:10.1016/j.molcata.2004.02.020 | article doi
metadata(doi:10.1016/j.molcata.2004.02.020) | Catalytic activities of CuO/TiO2 and CuO-ZrO2/TiO2 in NO + CO reaction | article title
metadata(doi:10.1016/j.molcata.2004.02.020) | Journal of Molecular Catalysis A: Chemical | publication name
metadata(doi:10.1016/j.molcata.2004.02.020) | 2004-08-24 | Cover Date
CuO/TiO2 and CuO-ZrO2/TiO2(doi:10.1016/j.molcata.2004.02.020) | raw_material(doi:10.1016/j.molcata.2004.02.020-CuO/TiO2 and CuO-ZrO2/TiO2) | catalyst-raw_material
raw_material(doi:10.1016/j.molcata.2004.02.020-CuO/TiO2 and CuO-ZrO2/TiO2) | Cu(NO3)2 | catalyst-raw_material
raw_material(doi:10.1016/j.molcata.2004.02.020-CuO/TiO2 and CuO-ZrO2/TiO2) | Zr(NO3)4 | catalyst-raw_material
CuO/TiO2 and CuO-ZrO2/TiO2(doi:10.1016/j.molcata.2004.02.020) | impregnation method | catalyst-method
CuO/TiO2 and CuO-ZrO2/TiO2(doi:10.1016/j.molcata.2004.02.020) | T 99% at 300°C for 6% CuO-10% ZrO2/TiO2 | conversion
CuO/TiO2 and CuO-ZrO2/TiO2(doi:10.1016/j.molcata.2004.02.020) | N2 at high temperature | selectivity
CuO/TiO2 and CuO-ZrO2/TiO2(doi:10.1016/j.molcata.2004.02.020) | Increased with ZrO2 loading | activity
CuO/TiO2 and CuO-ZrO2/TiO2(doi:10.1016/j.molcata.2004.02.020) | Air at 500°C for 2h | condition
composite oxides(doi:10.1016/j.molcata.2004.02.031) | step(doi:10.1016/j.molcata.2004.02.031-composite oxides) | step
step(doi:10.1016/j.molcata.2004.02.031-composite oxides) | add1 | step_1
add1 | InCl3 | participate
step(doi:10.1016/j.molcata.2004.02.031-composite oxides) | add2 | step_2
add2 | unamed | participate
step(doi:10.1016/j.molcata.2004.02.031-composite oxides) | add3 | step_3
add3 | urea | participate
step(doi:10.1016/j.molcata.2004.02.031-composite oxides) | calcined1 | step_4
calcined1 | 773K | participate_temperature
calcined1 | 5h | participate_time
step(doi:10.1016/j.molcata.2004.02.031-composite oxides) | calcined2 | step_5
calcined2 | 773K | participate_temperature
calcined2 | 5h | participate_time
step(doi:10.1016/j.molcata.2004.02.031-composite oxides) | calcined3 | step_6
calcined3 | 773K | participate_temperature
calcined3 | 5h | participate_time
step(doi:10.1016/j.molcata.2004.02.031-composite oxides) | calcined4 | step_7
calcined4 | 873K,973K,1073K | participate_temperature
calcined4 | 5h | participate_time
step(doi:10.1016/j.molcata.2004.02.031-composite oxides) | dig1 | step_8
dig1 | TiCl4 | reagents
dig1 | HCl | reagents
step(doi:10.1016/j.molcata.2004.02.031-composite oxides) | dissolve1 | step_9
dissolve1 | Ga(NO3)3 | participate
step(doi:10.1016/j.molcata.2004.02.031-composite oxides) | dissolve2 | step_10
dissolve2 | La(NO3)3 | participate
step(doi:10.1016/j.molcata.2004.02.031-composite oxides) | dry | step_11
dry | 393K | participate_temperature
dry | 16h | participate_time
step(doi:10.1016/j.molcata.2004.02.031-composite oxides) | dry2 | step_12
dry2 | 383K | participate_temperature
dry2 | 12h | participate_time
step(doi:10.1016/j.molcata.2004.02.031-composite oxides) | evaporate | step_13
step(doi:10.1016/j.molcata.2004.02.031-composite oxides) | heat1 | step_14
heat1 | 368K | participate_temperature
step(doi:10.1016/j.molcata.2004.02.031-composite oxides) | heat2 | step_15
heat2 | 6h | participate_time
step(doi:10.1016/j.molcata.2004.02.031-composite oxides) | heat3 | step_16
heat3 | 873K,973K,1073K | participate_temperature
heat3 | 5h | participate_time
step(doi:10.1016/j.molcata.2004.02.031-composite oxides) | impregnate | step_17
impregnate | V2O5 | reagents
impregnate | calcined (773K) support material | reagents
step(doi:10.1016/j.molcata.2004.02.031-composite oxides) | stir1 | step_18
step(doi:10.1016/j.molcata.2004.02.031-composite oxides) | wash | step_19
wash | deionized water | participate
composite oxides(doi:10.1016/j.molcata.2004.02.031) | metadata(doi:10.1016/j.molcata.2004.02.031) | article metadata
metadata(doi:10.1016/j.molcata.2004.02.031) | doi:10.1016/j.molcata.2004.02.031 | article doi
metadata(doi:10.1016/j.molcata.2004.02.031) | Stabilization of nanosized titania-anatase for high temperature catalytic applications | article title
metadata(doi:10.1016/j.molcata.2004.02.031) | Journal of Molecular Catalysis A: Chemical | publication name
metadata(doi:10.1016/j.molcata.2004.02.031) | 2004-12-01 | Cover Date
composite oxides(doi:10.1016/j.molcata.2004.02.031) | raw_material(doi:10.1016/j.molcata.2004.02.031-composite oxides) | catalyst-raw_material
raw_material(doi:10.1016/j.molcata.2004.02.031-composite oxides) | TiCl4 | catalyst-raw_material
raw_material(doi:10.1016/j.molcata.2004.02.031-composite oxides) | Ga(NO3)3 | catalyst-raw_material
raw_material(doi:10.1016/j.molcata.2004.02.031-composite oxides) | La(NO3)3 | catalyst-raw_material
raw_material(doi:10.1016/j.molcata.2004.02.031-composite oxides) | InCl3 | catalyst-raw_material
raw_material(doi:10.1016/j.molcata.2004.02.031-composite oxides) | ammonium metavanadate | catalyst-raw_material
raw_material(doi:10.1016/j.molcata.2004.02.031-composite oxides) | oxalic acid | catalyst-raw_material
composite oxides(doi:10.1016/j.molcata.2004.02.031) | homogeneous co-precipitation | catalyst-method
Fe-ZSM-5 catalysts(doi:10.1016/j.molcata.2004.09.083) | step(doi:10.1016/j.molcata.2004.09.083-Fe-ZSM-5 catalysts) | step
step(doi:10.1016/j.molcata.2004.09.083-Fe-ZSM-5 catalysts) | add | step_1
add | Na-ZSM-5 (4g) | reagents
add | FeSO4·7H2O(2.45×10−2M) | reagents
step(doi:10.1016/j.molcata.2004.09.083-Fe-ZSM-5 catalysts) | calcined | step_2
calcined | 773K | participate_temperature
calcined | 3h | participate_time
step(doi:10.1016/j.molcata.2004.09.083-Fe-ZSM-5 catalysts) | dry | step_3
dry | 383K | participate_temperature
dry | 24h | participate_time
step(doi:10.1016/j.molcata.2004.09.083-Fe-ZSM-5 catalysts) | filter | step_4
step(doi:10.1016/j.molcata.2004.09.083-Fe-ZSM-5 catalysts) | stir | step_5
stir | 343K | participate_temperature
stir | 12h | participate_time
step(doi:10.1016/j.molcata.2004.09.083-Fe-ZSM-5 catalysts) | wash | step_6
wash | distilled water | participate
Fe-ZSM-5 catalysts(doi:10.1016/j.molcata.2004.09.083) | metadata(doi:10.1016/j.molcata.2004.09.083) | article metadata
metadata(doi:10.1016/j.molcata.2004.09.083) | doi:10.1016/j.molcata.2004.09.083 | article doi
metadata(doi:10.1016/j.molcata.2004.09.083) | Catalytic reduction of N2O by various hydrocarbons over Fe-ZSM-5: nature and reactivity of carbonaceous deposits | article title
metadata(doi:10.1016/j.molcata.2004.09.083) | Journal of Molecular Catalysis A: Chemical | publication name
metadata(doi:10.1016/j.molcata.2004.09.083) | 2005-03-01 | Cover Date
Fe-ZSM-5 catalysts(doi:10.1016/j.molcata.2004.09.083) | raw_material(doi:10.1016/j.molcata.2004.09.083-Fe-ZSM-5 catalysts) | catalyst-raw_material
raw_material(doi:10.1016/j.molcata.2004.09.083-Fe-ZSM-5 catalysts) | Na-ZSM-5 | catalyst-raw_material
raw_material(doi:10.1016/j.molcata.2004.09.083-Fe-ZSM-5 catalysts) | FeSO4·7H2O | catalyst-raw_material
Fe-ZSM-5 catalysts(doi:10.1016/j.molcata.2004.09.083) | ion-exchange method | catalyst-method
Nanocrystalline NaY zeolite(doi:10.1016/j.molcata.2004.10.002) | step(doi:10.1016/j.molcata.2004.10.002-Nanocrystalline NaY zeolite) | step
step(doi:10.1016/j.molcata.2004.10.002-Nanocrystalline NaY zeolite) | add1 | step_1
add1 | NaOH | reagents
add1 | TMAOH | reagents
add1 | distilled water | reagents
step(doi:10.1016/j.molcata.2004.10.002-Nanocrystalline NaY zeolite) | add2 | step_2
add2 | Aluminum isopropylate | reagents
step(doi:10.1016/j.molcata.2004.10.002-Nanocrystalline NaY zeolite) | add3 | step_3
add3 | TEOS | reagents
add3 | TMAOH | reagents
step(doi:10.1016/j.molcata.2004.10.002-Nanocrystalline NaY zeolite) | centrifuge | step_4
centrifuge | 30min | participate_time
step(doi:10.1016/j.molcata.2004.10.002-Nanocrystalline NaY zeolite) | dissolve1 | step_5
step(doi:10.1016/j.molcata.2004.10.002-Nanocrystalline NaY zeolite) | dry | step_6
step(doi:10.1016/j.molcata.2004.10.002-Nanocrystalline NaY zeolite) | filter | step_7
step(doi:10.1016/j.molcata.2004.10.002-Nanocrystalline NaY zeolite) | heat | step_8
heat | 403K | participate_temperature
heat | 3 days | participate_time
step(doi:10.1016/j.molcata.2004.10.002-Nanocrystalline NaY zeolite) | stir | step_9
stir | room temperature | participate_temperature
stir | overnight | participate_time
step(doi:10.1016/j.molcata.2004.10.002-Nanocrystalline NaY zeolite) | wash | step_10
Nanocrystalline NaY zeolite(doi:10.1016/j.molcata.2004.10.002) | metadata(doi:10.1016/j.molcata.2004.10.002) | article metadata
metadata(doi:10.1016/j.molcata.2004.10.002) | doi:10.1016/j.molcata.2004.10.002 | article doi
metadata(doi:10.1016/j.molcata.2004.10.002) | Catalytic reduction of NO2 in nanocrystalline NaY zeolite | article title
metadata(doi:10.1016/j.molcata.2004.10.002) | Journal of Molecular Catalysis A: Chemical | publication name
metadata(doi:10.1016/j.molcata.2004.10.002) | 2005-03-01 | Cover Date
Nanocrystalline NaY zeolite(doi:10.1016/j.molcata.2004.10.002) | raw_material(doi:10.1016/j.molcata.2004.10.002-Nanocrystalline NaY zeolite) | catalyst-raw_material
raw_material(doi:10.1016/j.molcata.2004.10.002-Nanocrystalline NaY zeolite) | NaOH | catalyst-raw_material
raw_material(doi:10.1016/j.molcata.2004.10.002-Nanocrystalline NaY zeolite) | TMAOH | catalyst-raw_material
raw_material(doi:10.1016/j.molcata.2004.10.002-Nanocrystalline NaY zeolite) | Aluminum isopropylate | catalyst-raw_material
raw_material(doi:10.1016/j.molcata.2004.10.002-Nanocrystalline NaY zeolite) | TEOS | catalyst-raw_material
Nanocrystalline NaY zeolite(doi:10.1016/j.molcata.2004.10.002) | literature[25] | catalyst-method
vanadia-neodymia catalysts(doi:10.1016/j.molcata.2005.04.015) | step(doi:10.1016/j.molcata.2005.04.015-vanadia-neodymia catalysts) | step
step(doi:10.1016/j.molcata.2005.04.015-vanadia-neodymia catalysts) | calcined1 | step_1
calcined1 | 500℃ | participate_temperature
step(doi:10.1016/j.molcata.2005.04.015-vanadia-neodymia catalysts) | calcined2 | step_2
calcined2 | 500℃ | participate_temperature
calcined2 | 5h | participate_time
step(doi:10.1016/j.molcata.2005.04.015-vanadia-neodymia catalysts) | dry | step_3
dry | 100℃ | participate_temperature
dry | overnight | participate_time
step(doi:10.1016/j.molcata.2005.04.015-vanadia-neodymia catalysts) | evaporate | step_4
evaporate | 110℃ | participate_temperature
evaporate | 12h | participate_time
step(doi:10.1016/j.molcata.2005.04.015-vanadia-neodymia catalysts) | free nitrate ions | step_5
step(doi:10.1016/j.molcata.2005.04.015-vanadia-neodymia catalysts) | impregnate | step_6
impregnate | aqueous solution containing ammonium metavanadate | reagents
impregnate | oxalic acid | reagents
step(doi:10.1016/j.molcata.2005.04.015-vanadia-neodymia catalysts) | prepare support | step_7
prepare support | neodymium nitrate | reagents
prepare support | ammonia | reagents
vanadia-neodymia catalysts(doi:10.1016/j.molcata.2005.04.015) | metadata(doi:10.1016/j.molcata.2005.04.015) | article metadata
metadata(doi:10.1016/j.molcata.2005.04.015) | doi:10.1016/j.molcata.2005.04.015 | article doi
metadata(doi:10.1016/j.molcata.2005.04.015) | Synthesis, characterization and catalytic activity of Nd2O3 supported V2O5 catalysts | article title
metadata(doi:10.1016/j.molcata.2005.04.015) | Journal of Molecular Catalysis A: Chemical | publication name
metadata(doi:10.1016/j.molcata.2005.04.015) | 2005-07-18 | Cover Date
vanadia-neodymia catalysts(doi:10.1016/j.molcata.2005.04.015) | raw_material(doi:10.1016/j.molcata.2005.04.015-vanadia-neodymia catalysts) | catalyst-raw_material
raw_material(doi:10.1016/j.molcata.2005.04.015-vanadia-neodymia catalysts) | neodymium nitrate | catalyst-raw_material
raw_material(doi:10.1016/j.molcata.2005.04.015-vanadia-neodymia catalysts) | ammonium metavanadate | catalyst-raw_material
raw_material(doi:10.1016/j.molcata.2005.04.015-vanadia-neodymia catalysts) | oxalic acid | catalyst-raw_material
vanadia-neodymia catalysts(doi:10.1016/j.molcata.2005.04.015) | incipient wet impregnation | catalyst-method
zirconium-doped mesoporous silica(doi:10.1016/j.molcata.2005.12.019) | step(doi:10.1016/j.molcata.2005.12.019-zirconium-doped mesoporous silica) | step
step(doi:10.1016/j.molcata.2005.12.019-zirconium-doped mesoporous silica) | calcined1 | step_1
calcined1 | 550°C | participate_temperature
calcined1 | 6h | participate_time
zirconium-doped mesoporous silica(doi:10.1016/j.molcata.2005.12.019) | metadata(doi:10.1016/j.molcata.2005.12.019) | article metadata
metadata(doi:10.1016/j.molcata.2005.12.019) | doi:10.1016/j.molcata.2005.12.019 | article doi
metadata(doi:10.1016/j.molcata.2005.12.019) | Cobalt–iridium impregnated zirconium-doped mesoporous silica as catalysts for the selective catalytic reduction of NO with ammonia | article title
metadata(doi:10.1016/j.molcata.2005.12.019) | Journal of Molecular Catalysis A: Chemical | publication name
metadata(doi:10.1016/j.molcata.2005.12.019) | 2006-04-03 | Cover Date
Bimetallic catalysts(doi:10.1016/j.molcata.2005.12.019) | step(doi:10.1016/j.molcata.2005.12.019-Bimetallic catalysts) | step
step(doi:10.1016/j.molcata.2005.12.019-Bimetallic catalysts) | calcined | step_1
calcined | 550°C | participate_temperature
calcined | 4h | participate_time
step(doi:10.1016/j.molcata.2005.12.019-Bimetallic catalysts) | loading | step_2
loading | cobalt | reagents
loading | iridium | reagents
Bimetallic catalysts(doi:10.1016/j.molcata.2005.12.019) | metadata(doi:10.1016/j.molcata.2005.12.019) | article metadata
metadata(doi:10.1016/j.molcata.2005.12.019) | doi:10.1016/j.molcata.2005.12.019 | article doi
metadata(doi:10.1016/j.molcata.2005.12.019) | Cobalt–iridium impregnated zirconium-doped mesoporous silica as catalysts for the selective catalytic reduction of NO with ammonia | article title
metadata(doi:10.1016/j.molcata.2005.12.019) | Journal of Molecular Catalysis A: Chemical | publication name
metadata(doi:10.1016/j.molcata.2005.12.019) | 2006-04-03 | Cover Date
Bimetallic catalysts(doi:10.1016/j.molcata.2005.12.019) | raw_material(doi:10.1016/j.molcata.2005.12.019-Bimetallic catalysts) | catalyst-raw_material
raw_material(doi:10.1016/j.molcata.2005.12.019-Bimetallic catalysts) | Cobalt | catalyst-raw_material
raw_material(doi:10.1016/j.molcata.2005.12.019-Bimetallic catalysts) | Iridium | catalyst-raw_material
Bimetallic catalysts(doi:10.1016/j.molcata.2005.12.019) | Incipient Wetness Method | catalyst-method
zirconium-doped mesoporous silica(doi:10.1016/j.molcata.2005.12.019) | high conversions of NO at low reaction temperatures | conversion
zirconium-doped mesoporous silica(doi:10.1016/j.molcata.2005.12.019) | low yield of N2O | selectivity
zirconium-doped mesoporous silica(doi:10.1016/j.molcata.2005.12.019) | active in the selective reduction of NO with ammonia | activity
zirconium-doped mesoporous silica(doi:10.1016/j.molcata.2005.12.019) | Si/Zr molar ratio of 5 | condition
HZSM-5 zeolites(doi:10.1016/j.molcata.2005.12.033) | metadata(doi:10.1016/j.molcata.2005.12.033) | article metadata
metadata(doi:10.1016/j.molcata.2005.12.033) | doi:10.1016/j.molcata.2005.12.033 | article doi
metadata(doi:10.1016/j.molcata.2005.12.033) | Catalytic and mechanistic study of lean NO2 reduction by isobutane and propane over HZSM-5 | article title
metadata(doi:10.1016/j.molcata.2005.12.033) | Journal of Molecular Catalysis A: Chemical | publication name
metadata(doi:10.1016/j.molcata.2005.12.033) | 2006-04-18 | Cover Date
HZSM-5 zeolites(doi:10.1016/j.molcata.2005.12.033) | HZSM-5 zeolites with different SiO2/Al2O3 molar ratios (40, 234 and 569) | catalyst-raw_material
HZSM-5 zeolites(doi:10.1016/j.molcata.2005.12.033) | pressed into discs, ground and sieved | catalyst-method
HZSM-5 zeolites(doi:10.1016/j.molcata.2005.12.033) | Selective catalytic reduction (SCR) of NO2 | conversion
HZSM-5 zeolites(doi:10.1016/j.molcata.2005.12.033) | Formation of N2 | selectivity
HZSM-5 zeolites(doi:10.1016/j.molcata.2005.12.033) | Correlates with intracrystalline acidity (Brønsted acid sites) | activity
Ceria–zirconia(doi:10.1016/j.molcata.2006.01.001) | step(doi:10.1016/j.molcata.2006.01.001-Ceria–zirconia) | step
step(doi:10.1016/j.molcata.2006.01.001-Ceria–zirconia) | add | step_1
add | CZ | reagents
add | chloridric acid solution | reagents
step(doi:10.1016/j.molcata.2006.01.001-Ceria–zirconia) | age | step_2
age | 2h | participate_time
step(doi:10.1016/j.molcata.2006.01.001-Ceria–zirconia) | dry | step_3
dry | 120°C | participate_temperature
dry | 3h | participate_time
step(doi:10.1016/j.molcata.2006.01.001-Ceria–zirconia) | expose | step_4
expose | RT | participate_temperature
step(doi:10.1016/j.molcata.2006.01.001-Ceria–zirconia) | filter | step_5
step(doi:10.1016/j.molcata.2006.01.001-Ceria–zirconia) | reduce | step_6
reduce | 500°C | participate_temperature
reduce | 2h | participate_time
step(doi:10.1016/j.molcata.2006.01.001-Ceria–zirconia) | stir | step_7
step(doi:10.1016/j.molcata.2006.01.001-Ceria–zirconia) | wash | step_8
wash | distilled water | participate
Ceria–zirconia(doi:10.1016/j.molcata.2006.01.001) | metadata(doi:10.1016/j.molcata.2006.01.001) | article metadata
metadata(doi:10.1016/j.molcata.2006.01.001) | doi:10.1016/j.molcata.2006.01.001 | article doi
metadata(doi:10.1016/j.molcata.2006.01.001) | Influence of the nature of the noble metal on the lean C3H6-assisted decomposition of NO on Ce0.68Zr0.32O2-supported catalysts | article title
metadata(doi:10.1016/j.molcata.2006.01.001) | Journal of Molecular Catalysis A: Chemical | publication name
metadata(doi:10.1016/j.molcata.2006.01.001) | 2006-04-18 | Cover Date
Rh/CZ(doi:10.1016/j.molcata.2006.01.001) | step(doi:10.1016/j.molcata.2006.01.001-Rh/CZ) | step
step(doi:10.1016/j.molcata.2006.01.001-Rh/CZ) | add | step_1
add | RhCl3·3H2O | reagents
add | CZ | reagents
step(doi:10.1016/j.molcata.2006.01.001-Rh/CZ) | dry | step_2
dry | 120°C | participate_temperature
dry | 3h | participate_time
step(doi:10.1016/j.molcata.2006.01.001-Rh/CZ) | exchange | step_3
step(doi:10.1016/j.molcata.2006.01.001-Rh/CZ) | expose | step_4
expose | RT | participate_temperature
step(doi:10.1016/j.molcata.2006.01.001-Rh/CZ) | filter | step_5
step(doi:10.1016/j.molcata.2006.01.001-Rh/CZ) | reduce | step_6
reduce | 500°C | participate_temperature
reduce | 2h | participate_time
step(doi:10.1016/j.molcata.2006.01.001-Rh/CZ) | wash | step_7
wash | distilled water | participate
Rh/CZ(doi:10.1016/j.molcata.2006.01.001) | metadata(doi:10.1016/j.molcata.2006.01.001) | article metadata
metadata(doi:10.1016/j.molcata.2006.01.001) | doi:10.1016/j.molcata.2006.01.001 | article doi
metadata(doi:10.1016/j.molcata.2006.01.001) | Influence of the nature of the noble metal on the lean C3H6-assisted decomposition of NO on Ce0.68Zr0.32O2-supported catalysts | article title
metadata(doi:10.1016/j.molcata.2006.01.001) | Journal of Molecular Catalysis A: Chemical | publication name
metadata(doi:10.1016/j.molcata.2006.01.001) | 2006-04-18 | Cover Date
Pd/CZ(doi:10.1016/j.molcata.2006.01.001) | step(doi:10.1016/j.molcata.2006.01.001-Pd/CZ) | step
step(doi:10.1016/j.molcata.2006.01.001-Pd/CZ) | age | step_1
age | 2h | participate_time
step(doi:10.1016/j.molcata.2006.01.001-Pd/CZ) | dry | step_2
dry | 120°C | participate_temperature
dry | 3h | participate_time
step(doi:10.1016/j.molcata.2006.01.001-Pd/CZ) | expose | step_3
step(doi:10.1016/j.molcata.2006.01.001-Pd/CZ) | impregnate | step_4
step(doi:10.1016/j.molcata.2006.01.001-Pd/CZ) | reduce | step_5
reduce | 500°C | participate_temperature
reduce | 2h | participate_time
Pd/CZ(doi:10.1016/j.molcata.2006.01.001) | metadata(doi:10.1016/j.molcata.2006.01.001) | article metadata
metadata(doi:10.1016/j.molcata.2006.01.001) | doi:10.1016/j.molcata.2006.01.001 | article doi
metadata(doi:10.1016/j.molcata.2006.01.001) | Influence of the nature of the noble metal on the lean C3H6-assisted decomposition of NO on Ce0.68Zr0.32O2-supported catalysts | article title
metadata(doi:10.1016/j.molcata.2006.01.001) | Journal of Molecular Catalysis A: Chemical | publication name
metadata(doi:10.1016/j.molcata.2006.01.001) | 2006-04-18 | Cover Date
Rh-Pd/CZ(doi:10.1016/j.molcata.2006.01.001) | step(doi:10.1016/j.molcata.2006.01.001-Rh-Pd/CZ) | step
step(doi:10.1016/j.molcata.2006.01.001-Rh-Pd/CZ) | add | step_1
step(doi:10.1016/j.molcata.2006.01.001-Rh-Pd/CZ) | age | step_2
age | 2h | participate_time
step(doi:10.1016/j.molcata.2006.01.001-Rh-Pd/CZ) | dry | step_3
dry | 120°C | participate_temperature
dry | 3h | participate_time
step(doi:10.1016/j.molcata.2006.01.001-Rh-Pd/CZ) | expose | step_4
step(doi:10.1016/j.molcata.2006.01.001-Rh-Pd/CZ) | expose2 | step_5
expose2 | RT | participate_temperature
step(doi:10.1016/j.molcata.2006.01.001-Rh-Pd/CZ) | filter | step_6
step(doi:10.1016/j.molcata.2006.01.001-Rh-Pd/CZ) | impregnate | step_7
step(doi:10.1016/j.molcata.2006.01.001-Rh-Pd/CZ) | reduce | step_8
reduce | 500°C | participate_temperature
reduce | 2h | participate_time
step(doi:10.1016/j.molcata.2006.01.001-Rh-Pd/CZ) | stir | step_9
step(doi:10.1016/j.molcata.2006.01.001-Rh-Pd/CZ) | wash | step_10
Rh-Pd/CZ(doi:10.1016/j.molcata.2006.01.001) | metadata(doi:10.1016/j.molcata.2006.01.001) | article metadata
metadata(doi:10.1016/j.molcata.2006.01.001) | doi:10.1016/j.molcata.2006.01.001 | article doi
metadata(doi:10.1016/j.molcata.2006.01.001) | Influence of the nature of the noble metal on the lean C3H6-assisted decomposition of NO on Ce0.68Zr0.32O2-supported catalysts | article title
metadata(doi:10.1016/j.molcata.2006.01.001) | Journal of Molecular Catalysis A: Chemical | publication name
metadata(doi:10.1016/j.molcata.2006.01.001) | 2006-04-18 | Cover Date
Rh-Pd/SiO2(doi:10.1016/j.molcata.2006.01.001) | step(doi:10.1016/j.molcata.2006.01.001-Rh-Pd/SiO2) | step
step(doi:10.1016/j.molcata.2006.01.001-Rh-Pd/SiO2) | age | step_1
age | 2h | participate_time
step(doi:10.1016/j.molcata.2006.01.001-Rh-Pd/SiO2) | dry | step_2
dry | 120°C | participate_temperature
dry | 3h | participate_time
step(doi:10.1016/j.molcata.2006.01.001-Rh-Pd/SiO2) | expose | step_3
step(doi:10.1016/j.molcata.2006.01.001-Rh-Pd/SiO2) | impregnate | step_4
step(doi:10.1016/j.molcata.2006.01.001-Rh-Pd/SiO2) | reduce | step_5
reduce | 500°C | participate_temperature
reduce | 2h | participate_time
Rh-Pd/SiO2(doi:10.1016/j.molcata.2006.01.001) | metadata(doi:10.1016/j.molcata.2006.01.001) | article metadata
metadata(doi:10.1016/j.molcata.2006.01.001) | doi:10.1016/j.molcata.2006.01.001 | article doi
metadata(doi:10.1016/j.molcata.2006.01.001) | Influence of the nature of the noble metal on the lean C3H6-assisted decomposition of NO on Ce0.68Zr0.32O2-supported catalysts | article title
metadata(doi:10.1016/j.molcata.2006.01.001) | Journal of Molecular Catalysis A: Chemical | publication name
metadata(doi:10.1016/j.molcata.2006.01.001) | 2006-04-18 | Cover Date
Rh-Pt/CZ(doi:10.1016/j.molcata.2006.01.001) | step(doi:10.1016/j.molcata.2006.01.001-Rh-Pt/CZ) | step
step(doi:10.1016/j.molcata.2006.01.001-Rh-Pt/CZ) | add | step_1
step(doi:10.1016/j.molcata.2006.01.001-Rh-Pt/CZ) | age | step_2
age | 2h | participate_time
step(doi:10.1016/j.molcata.2006.01.001-Rh-Pt/CZ) | dry | step_3
dry | 120°C | participate_temperature
dry | 3h | participate_time
step(doi:10.1016/j.molcata.2006.01.001-Rh-Pt/CZ) | expose | step_4
expose | RT | participate_temperature
step(doi:10.1016/j.molcata.2006.01.001-Rh-Pt/CZ) | filter | step_5
step(doi:10.1016/j.molcata.2006.01.001-Rh-Pt/CZ) | impregnate | step_6
impregnate | H2PtCl6·6H2O | participate
step(doi:10.1016/j.molcata.2006.01.001-Rh-Pt/CZ) | reduce | step_7
reduce | 500°C | participate_temperature
reduce | 2h | participate_time
step(doi:10.1016/j.molcata.2006.01.001-Rh-Pt/CZ) | stir | step_8
step(doi:10.1016/j.molcata.2006.01.001-Rh-Pt/CZ) | wash | step_9
Rh-Pt/CZ(doi:10.1016/j.molcata.2006.01.001) | metadata(doi:10.1016/j.molcata.2006.01.001) | article metadata
metadata(doi:10.1016/j.molcata.2006.01.001) | doi:10.1016/j.molcata.2006.01.001 | article doi
metadata(doi:10.1016/j.molcata.2006.01.001) | Influence of the nature of the noble metal on the lean C3H6-assisted decomposition of NO on Ce0.68Zr0.32O2-supported catalysts | article title
metadata(doi:10.1016/j.molcata.2006.01.001) | Journal of Molecular Catalysis A: Chemical | publication name
metadata(doi:10.1016/j.molcata.2006.01.001) | 2006-04-18 | Cover Date
Rh-Pt/CZ(doi:10.1016/j.molcata.2006.01.001) | H2PtCl6·6H2O (Johnson Matthey) | catalyst-raw_material
Rh-Pt/CZ(doi:10.1016/j.molcata.2006.01.001) | impregnation | catalyst-method
Ceria–zirconia(doi:10.1016/j.molcata.2006.01.001) | The order of reactivity: Pd≫Pt≥Rh | conversion
Ceria–zirconia(doi:10.1016/j.molcata.2006.01.001) | CZ-supported catalysts are much more selective to N2 | selectivity
Ceria–zirconia(doi:10.1016/j.molcata.2006.01.001) | The much higher activity of the Pd-based catalysts might be attributed to the greater ability of the PdOx phase to adsorb NO2 | activity
Ceria–zirconia(doi:10.1016/j.molcata.2006.01.001) | SCR of NOx assisted by C3H6 | condition
CaO-TiO2(doi:10.1016/j.molcata.2006.02.067) | step(doi:10.1016/j.molcata.2006.02.067-CaO-TiO2) | step
step(doi:10.1016/j.molcata.2006.02.067-CaO-TiO2) | add1 | step_1
add1 | solid urea | participate
step(doi:10.1016/j.molcata.2006.02.067-CaO-TiO2) | attain | step_2
attain | 363-368K | participate_temperature
step(doi:10.1016/j.molcata.2006.02.067-CaO-TiO2) | calcined | step_3
calcined | 723-1273K | participate_temperature
calcined | 6h | participate_time
step(doi:10.1016/j.molcata.2006.02.067-CaO-TiO2) | calcined2 | step_4
calcined2 | 723K | participate_temperature
calcined2 | 5h | participate_time
step(doi:10.1016/j.molcata.2006.02.067-CaO-TiO2) | change | step_5
step(doi:10.1016/j.molcata.2006.02.067-CaO-TiO2) | continue | step_6
continue | 6h | participate_time
step(doi:10.1016/j.molcata.2006.02.067-CaO-TiO2) | digest | step_7
digest | Cold TiCl4 | participate
step(doi:10.1016/j.molcata.2006.02.067-CaO-TiO2) | dissolve | step_8
dissolve | titanium tetrachloride (TiCl4) | reagents
dissolve | calcium chloride (CaCl2•2H2O) | reagents
dissolve | deionised water | reagents
step(doi:10.1016/j.molcata.2006.02.067-CaO-TiO2) | dry | step_9
dry | 383K | participate_temperature
dry | 12h | participate_time
step(doi:10.1016/j.molcata.2006.02.067-CaO-TiO2) | dry2 | step_10
dry2 | 383K | participate_temperature
dry2 | 16h | participate_time
step(doi:10.1016/j.molcata.2006.02.067-CaO-TiO2) | filter | step_11
step(doi:10.1016/j.molcata.2006.02.067-CaO-TiO2) | heat | step_12
heat | 363-368K | participate_temperature
step(doi:10.1016/j.molcata.2006.02.067-CaO-TiO2) | impregnate | step_13
impregnate | V2O5 | participate
step(doi:10.1016/j.molcata.2006.02.067-CaO-TiO2) | increase | step_14
increase | ammonia | participate
step(doi:10.1016/j.molcata.2006.02.067-CaO-TiO2) | monitor | step_15
monitor | pH | participate
step(doi:10.1016/j.molcata.2006.02.067-CaO-TiO2) | stir | step_16
step(doi:10.1016/j.molcata.2006.02.067-CaO-TiO2) | wash | step_17
wash | deionised water | participate
CaO-TiO2(doi:10.1016/j.molcata.2006.02.067) | metadata(doi:10.1016/j.molcata.2006.02.067) | article metadata
metadata(doi:10.1016/j.molcata.2006.02.067) | doi:10.1016/j.molcata.2006.02.067 | article doi
metadata(doi:10.1016/j.molcata.2006.02.067) | Characterization of CaO–TiO2 and V2O5/CaO–TiO2 catalysts and their activity for cyclohexanol conversion | article title
metadata(doi:10.1016/j.molcata.2006.02.067) | Journal of Molecular Catalysis A: Chemical | publication name
metadata(doi:10.1016/j.molcata.2006.02.067) | 2006-06-01 | Cover Date
CaO-TiO2(doi:10.1016/j.molcata.2006.02.067) | raw_material(doi:10.1016/j.molcata.2006.02.067-CaO-TiO2) | catalyst-raw_material
raw_material(doi:10.1016/j.molcata.2006.02.067-CaO-TiO2) | titanium tetrachloride (TiCl4) | catalyst-raw_material
raw_material(doi:10.1016/j.molcata.2006.02.067-CaO-TiO2) | calcium chloride (CaCl2•2H2O) | catalyst-raw_material
raw_material(doi:10.1016/j.molcata.2006.02.067-CaO-TiO2) | urea | catalyst-raw_material
CaO-TiO2(doi:10.1016/j.molcata.2006.02.067) | aqueous homogeneous co-precipitation | catalyst-method
CaO-TiO2(doi:10.1016/j.molcata.2006.02.067) | Conversion of cyclohexanol to cyclohexanone/cyclohexene | conversion
CaO-TiO2(doi:10.1016/j.molcata.2006.02.067) | The formation of CaVO3 and physicochemical properties reflect catalytic activity | activity
CaO-TiO2(doi:10.1016/j.molcata.2006.02.067) | CaO–TiO2 binary oxide synthesized by co-precipitation and calcined at 723K to 1273K | condition
Al2O3-TiO2(doi:10.1016/j.molcata.2006.03.016) | step(doi:10.1016/j.molcata.2006.03.016-Al2O3-TiO2) | step
step(doi:10.1016/j.molcata.2006.03.016-Al2O3-TiO2) | add | step_1
add | Urea | participate
step(doi:10.1016/j.molcata.2006.03.016-Al2O3-TiO2) | add2 | step_2
add2 | support | participate
step(doi:10.1016/j.molcata.2006.03.016-Al2O3-TiO2) | aged | step_3
aged | 6h | participate_time
step(doi:10.1016/j.molcata.2006.03.016-Al2O3-TiO2) | calcined | step_4
calcined | 773K | participate_temperature
calcined | 6h | participate_time
step(doi:10.1016/j.molcata.2006.03.016-Al2O3-TiO2) | calcined2 | step_5
calcined2 | 773K | participate_temperature
calcined2 | 6h | participate_time
step(doi:10.1016/j.molcata.2006.03.016-Al2O3-TiO2) | decomposed | step_6
step(doi:10.1016/j.molcata.2006.03.016-Al2O3-TiO2) | digested | step_7
digested | titanium tetrachloride | reagents
digested | HCl | reagents
step(doi:10.1016/j.molcata.2006.03.016-Al2O3-TiO2) | dissolved1 | step_8
dissolved1 | NaAlO2 | participate
step(doi:10.1016/j.molcata.2006.03.016-Al2O3-TiO2) | dissolved2 | step_9
dissolved2 | ammonium metavanadate | reagents
dissolved2 | oxalic acid | reagents
step(doi:10.1016/j.molcata.2006.03.016-Al2O3-TiO2) | dried1 | step_10
dried1 | 383K | participate_temperature
dried1 | 16h | participate_time
step(doi:10.1016/j.molcata.2006.03.016-Al2O3-TiO2) | dried2 | step_11
dried2 | 383K | participate_temperature
dried2 | 16h | participate_time
step(doi:10.1016/j.molcata.2006.03.016-Al2O3-TiO2) | evaporated | step_12
step(doi:10.1016/j.molcata.2006.03.016-Al2O3-TiO2) | filtered | step_13
step(doi:10.1016/j.molcata.2006.03.016-Al2O3-TiO2) | gradually | step_14
step(doi:10.1016/j.molcata.2006.03.016-Al2O3-TiO2) | heated1 | step_15
heated1 | 368K | participate_temperature
step(doi:10.1016/j.molcata.2006.03.016-Al2O3-TiO2) | heated2 | step_16
heated2 | 6h | participate_time
step(doi:10.1016/j.molcata.2006.03.016-Al2O3-TiO2) | increased | step_17
step(doi:10.1016/j.molcata.2006.03.016-Al2O3-TiO2) | oven-dried | step_18
oven-dried | 383K | participate_temperature
oven-dried | 12h | participate_time
step(doi:10.1016/j.molcata.2006.03.016-Al2O3-TiO2) | stir | step_19
step(doi:10.1016/j.molcata.2006.03.016-Al2O3-TiO2) | stir1 | step_20
step(doi:10.1016/j.molcata.2006.03.016-Al2O3-TiO2) | treated | step_21
treated | 873, 973 and 1073K | participate_temperature
treated | 6h | participate_time
step(doi:10.1016/j.molcata.2006.03.016-Al2O3-TiO2) | washed | step_22
washed | deionized water | participate
step(doi:10.1016/j.molcata.2006.03.016-Al2O3-TiO2) | washed2 | step_23
washed2 | ammonium nitrate solution | participate
Al2O3-TiO2(doi:10.1016/j.molcata.2006.03.016) | metadata(doi:10.1016/j.molcata.2006.03.016) | article metadata
metadata(doi:10.1016/j.molcata.2006.03.016) | doi:10.1016/j.molcata.2006.03.016 | article doi
metadata(doi:10.1016/j.molcata.2006.03.016) | Characterization and catalytic activity of V2O5/Al2O3-TiO2 for selective oxidation of 4-methylanisole | article title
metadata(doi:10.1016/j.molcata.2006.03.016) | Journal of Molecular Catalysis A: Chemical | publication name
metadata(doi:10.1016/j.molcata.2006.03.016) | 2006-07-01 | Cover Date
Al2O3-TiO2(doi:10.1016/j.molcata.2006.03.016) | raw_material(doi:10.1016/j.molcata.2006.03.016-Al2O3-TiO2) | catalyst-raw_material
raw_material(doi:10.1016/j.molcata.2006.03.016-Al2O3-TiO2) | NaAlO2 | catalyst-raw_material
raw_material(doi:10.1016/j.molcata.2006.03.016-Al2O3-TiO2) | TiCl4 | catalyst-raw_material
raw_material(doi:10.1016/j.molcata.2006.03.016-Al2O3-TiO2) | urea | catalyst-raw_material
raw_material(doi:10.1016/j.molcata.2006.03.016-Al2O3-TiO2) | ammonium metavanadate | catalyst-raw_material
raw_material(doi:10.1016/j.molcata.2006.03.016-Al2O3-TiO2) | oxalic acid | catalyst-raw_material
raw_material(doi:10.1016/j.molcata.2006.03.016-Al2O3-TiO2) | deionized water | catalyst-raw_material
Al2O3-TiO2(doi:10.1016/j.molcata.2006.03.016) | homogeneous coprecipitation method, wet impregnation method | catalyst-method
Al2O3-TiO2(doi:10.1016/j.molcata.2006.03.016) | More conversion with 16wt.% V2O5 | conversion
Al2O3-TiO2(doi:10.1016/j.molcata.2006.03.016) | More selectivity to p-anisaldehyde with 16wt.% V2O5 | selectivity
Al2O3-TiO2(doi:10.1016/j.molcata.2006.03.016) | Temperature: 523–723K, Pressure: 1 atm | condition
2%Pd/TiO2(doi:10.1016/j.molcata.2006.06.024) | step(doi:10.1016/j.molcata.2006.06.024-2%Pd/TiO2) | step
step(doi:10.1016/j.molcata.2006.06.024-2%Pd/TiO2) | add1 | step_1
add1 | Titanium(IV) isopropoxide | participate
step(doi:10.1016/j.molcata.2006.06.024-2%Pd/TiO2) | calcined | step_2
calcined | 500°C | participate_temperature
calcined | 4h | participate_time
step(doi:10.1016/j.molcata.2006.06.024-2%Pd/TiO2) | dissolve | step_3
dissolve | Palladium acetate | reagents
dissolve | Isopropyl alcohol | reagents
step(doi:10.1016/j.molcata.2006.06.024-2%Pd/TiO2) | dropwise | step_4
dropwise | Gadolinium nitrate | participate
step(doi:10.1016/j.molcata.2006.06.024-2%Pd/TiO2) | dry | step_5
dry | overnight | participate_time
step(doi:10.1016/j.molcata.2006.06.024-2%Pd/TiO2) | stir | step_6
stir | room temperature | participate_temperature
2%Pd/TiO2(doi:10.1016/j.molcata.2006.06.024) | metadata(doi:10.1016/j.molcata.2006.06.024) | article metadata
metadata(doi:10.1016/j.molcata.2006.06.024) | doi:10.1016/j.molcata.2006.06.024 | article doi
metadata(doi:10.1016/j.molcata.2006.06.024) | Catalytic reduction of N2O and NO2 with methane over sol–gel palladium-based catalysts | article title
metadata(doi:10.1016/j.molcata.2006.06.024) | Journal of Molecular Catalysis A: Chemical | publication name
metadata(doi:10.1016/j.molcata.2006.06.024) | 2006-11-15 | Cover Date
1%Gd/2%Pd/TiO2(doi:10.1016/j.molcata.2006.06.024) | step(doi:10.1016/j.molcata.2006.06.024-1%Gd/2%Pd/TiO2) | step
step(doi:10.1016/j.molcata.2006.06.024-1%Gd/2%Pd/TiO2) | add1 | step_1
add1 | Titanium(IV) isopropoxide | participate
step(doi:10.1016/j.molcata.2006.06.024-1%Gd/2%Pd/TiO2) | calcined | step_2
calcined | 500°C | participate_temperature
calcined | 4h | participate_time
step(doi:10.1016/j.molcata.2006.06.024-1%Gd/2%Pd/TiO2) | dissolve | step_3
dissolve | Palladium acetate | reagents
dissolve | Isopropyl alcohol | reagents
step(doi:10.1016/j.molcata.2006.06.024-1%Gd/2%Pd/TiO2) | dropwise | step_4
dropwise | Gadolinium nitrate | participate
step(doi:10.1016/j.molcata.2006.06.024-1%Gd/2%Pd/TiO2) | dry | step_5
dry | overnight | participate_time
step(doi:10.1016/j.molcata.2006.06.024-1%Gd/2%Pd/TiO2) | stir | step_6
stir | room temperature | participate_temperature
1%Gd/2%Pd/TiO2(doi:10.1016/j.molcata.2006.06.024) | metadata(doi:10.1016/j.molcata.2006.06.024) | article metadata
metadata(doi:10.1016/j.molcata.2006.06.024) | doi:10.1016/j.molcata.2006.06.024 | article doi
metadata(doi:10.1016/j.molcata.2006.06.024) | Catalytic reduction of N2O and NO2 with methane over sol–gel palladium-based catalysts | article title
metadata(doi:10.1016/j.molcata.2006.06.024) | Journal of Molecular Catalysis A: Chemical | publication name
metadata(doi:10.1016/j.molcata.2006.06.024) | 2006-11-15 | Cover Date
1%Gd/2%Pd/TiO2(doi:10.1016/j.molcata.2006.06.024) | raw_material(doi:10.1016/j.molcata.2006.06.024-1%Gd/2%Pd/TiO2) | catalyst-raw_material
raw_material(doi:10.1016/j.molcata.2006.06.024-1%Gd/2%Pd/TiO2) | Palladium acetate | catalyst-raw_material
raw_material(doi:10.1016/j.molcata.2006.06.024-1%Gd/2%Pd/TiO2) | Titanium(IV) isopropoxide | catalyst-raw_material
raw_material(doi:10.1016/j.molcata.2006.06.024-1%Gd/2%Pd/TiO2) | Isopropyl alcohol | catalyst-raw_material
raw_material(doi:10.1016/j.molcata.2006.06.024-1%Gd/2%Pd/TiO2) | Gadolinium nitrate | catalyst-raw_material
1%Gd/2%Pd/TiO2(doi:10.1016/j.molcata.2006.06.024) | one-pot sol–gel method | catalyst-method
Alumina-supported catalysts(doi:10.1016/j.molcata.2006.07.065) | step(doi:10.1016/j.molcata.2006.07.065-Alumina-supported catalysts) | step
step(doi:10.1016/j.molcata.2006.07.065-Alumina-supported catalysts) | calcined | step_1
calcined | 600°C | participate_temperature
calcined | 5h | participate_time
step(doi:10.1016/j.molcata.2006.07.065-Alumina-supported catalysts) | dry | step_2
dry | 110°C | participate_temperature
step(doi:10.1016/j.molcata.2006.07.065-Alumina-supported catalysts) | impregnation | step_3
impregnation | Alumina | reagents
impregnation | Mn(NO3)2 | reagents
impregnation | (CH3COO)2Co | reagents
impregnation | Ni(NO3)2 | reagents
impregnation | In(NO3)3 | reagents
impregnation | SnCl4 | reagents
impregnation | Ga(NO3)3 | reagents
impregnation | AgNO3 | reagents
impregnation | Rh(NO3)3 | reagents
Alumina-supported catalysts(doi:10.1016/j.molcata.2006.07.065) | metadata(doi:10.1016/j.molcata.2006.07.065) | article metadata
metadata(doi:10.1016/j.molcata.2006.07.065) | doi:10.1016/j.molcata.2006.07.065 | article doi
metadata(doi:10.1016/j.molcata.2006.07.065) | Selective reduction of NO2 with acetaldehyde over Co/Al2O3 in lean conditions | article title
metadata(doi:10.1016/j.molcata.2006.07.065) | Journal of Molecular Catalysis A: Chemical | publication name
metadata(doi:10.1016/j.molcata.2006.07.065) | 2007-01-02 | Cover Date
Alumina-supported catalysts(doi:10.1016/j.molcata.2006.07.065) | raw_material(doi:10.1016/j.molcata.2006.07.065-Alumina-supported catalysts) | catalyst-raw_material
raw_material(doi:10.1016/j.molcata.2006.07.065-Alumina-supported catalysts) | Alumina | catalyst-raw_material
raw_material(doi:10.1016/j.molcata.2006.07.065-Alumina-supported catalysts) | Mn(NO3)2 | catalyst-raw_material
raw_material(doi:10.1016/j.molcata.2006.07.065-Alumina-supported catalysts) | (CH3COO)2Co | catalyst-raw_material
raw_material(doi:10.1016/j.molcata.2006.07.065-Alumina-supported catalysts) | Ni(NO3)2 | catalyst-raw_material
raw_material(doi:10.1016/j.molcata.2006.07.065-Alumina-supported catalysts) | In(NO3)3 | catalyst-raw_material
raw_material(doi:10.1016/j.molcata.2006.07.065-Alumina-supported catalysts) | SnCl4 | catalyst-raw_material
raw_material(doi:10.1016/j.molcata.2006.07.065-Alumina-supported catalysts) | Ga(NO3)3 | catalyst-raw_material
raw_material(doi:10.1016/j.molcata.2006.07.065-Alumina-supported catalysts) | AgNO3 | catalyst-raw_material
raw_material(doi:10.1016/j.molcata.2006.07.065-Alumina-supported catalysts) | Rh(NO3)3 | catalyst-raw_material
Alumina-supported catalysts(doi:10.1016/j.molcata.2006.07.065) | impregnation method | catalyst-method
Alumina-supported catalysts(doi:10.1016/j.molcata.2007.03.067) | raw_material(doi:10.1016/j.molcata.2007.03.067-Alumina-supported catalysts) | catalyst-raw_material
raw_material(doi:10.1016/j.molcata.2007.03.067-Alumina-supported catalysts) | Alumina | catalyst-raw_material
raw_material(doi:10.1016/j.molcata.2007.03.067-Alumina-supported catalysts) | Mn(NO3)2 | catalyst-raw_material
raw_material(doi:10.1016/j.molcata.2007.03.067-Alumina-supported catalysts) | (CH3COO)2Co | catalyst-raw_material
raw_material(doi:10.1016/j.molcata.2007.03.067-Alumina-supported catalysts) | Ni(NO3)2 | catalyst-raw_material
raw_material(doi:10.1016/j.molcata.2007.03.067-Alumina-supported catalysts) | In(NO3)3 | catalyst-raw_material
raw_material(doi:10.1016/j.molcata.2007.03.067-Alumina-supported catalysts) | SnCl4 | catalyst-raw_material
raw_material(doi:10.1016/j.molcata.2007.03.067-Alumina-supported catalysts) | Ga(NO3)3 | catalyst-raw_material
raw_material(doi:10.1016/j.molcata.2007.03.067-Alumina-supported catalysts) | AgNO3 | catalyst-raw_material
raw_material(doi:10.1016/j.molcata.2007.03.067-Alumina-supported catalysts) | Rh(NO3)3 | catalyst-raw_material
Alumina-supported catalysts(doi:10.1016/j.molcata.2007.03.067) | impregnation method | catalyst-method
mixed oxide supports(doi:10.1016/j.molcata.2007.07.018) | step(doi:10.1016/j.molcata.2007.07.018-mixed oxide supports) | step
step(doi:10.1016/j.molcata.2007.07.018-mixed oxide supports) | add1 | step_1
add1 | BaCl2·2H2O or SrCl2·6H2O or CaCl2·2H2O | participate
step(doi:10.1016/j.molcata.2007.07.018-mixed oxide supports) | add2 | step_2
add2 | solid urea | participate
step(doi:10.1016/j.molcata.2007.07.018-mixed oxide supports) | add3 | step_3
add3 | dilute ammonia | participate
step(doi:10.1016/j.molcata.2007.07.018-mixed oxide supports) | age | step_4
age | 4 days | participate_time
step(doi:10.1016/j.molcata.2007.07.018-mixed oxide supports) | calcined | step_5
calcined | 723-1073K | participate_temperature
calcined | 6h | participate_time
step(doi:10.1016/j.molcata.2007.07.018-mixed oxide supports) | digest | step_6
digest | cold TiCl4 | reagents
digest | cold concentrated HCl | reagents
step(doi:10.1016/j.molcata.2007.07.018-mixed oxide supports) | dilute | step_7
dilute | deionized water | participate
step(doi:10.1016/j.molcata.2007.07.018-mixed oxide supports) | dissolve | step_8
dissolve | metal to urea | participate
step(doi:10.1016/j.molcata.2007.07.018-mixed oxide supports) | dry | step_9
dry | 383K | participate_temperature
dry | 12h | participate_time
step(doi:10.1016/j.molcata.2007.07.018-mixed oxide supports) | filter | step_10
step(doi:10.1016/j.molcata.2007.07.018-mixed oxide supports) | heat | step_11
heat | 368K | participate_temperature
step(doi:10.1016/j.molcata.2007.07.018-mixed oxide supports) | heat2 | step_12
heat2 | 18-24h | participate_time
step(doi:10.1016/j.molcata.2007.07.018-mixed oxide supports) | stir | step_13
stir | 6h | participate_time
step(doi:10.1016/j.molcata.2007.07.018-mixed oxide supports) | wash | step_14
wash | deionized water | participate
mixed oxide supports(doi:10.1016/j.molcata.2007.07.018) | metadata(doi:10.1016/j.molcata.2007.07.018) | article metadata
metadata(doi:10.1016/j.molcata.2007.07.018) | doi:10.1016/j.molcata.2007.07.018 | article doi
metadata(doi:10.1016/j.molcata.2007.07.018) | Influence of alkaline earth metal on acid–base characteristics of V2O5/MO–TiO2 (M=Ca, Sr and Ba) catalysts | article title
metadata(doi:10.1016/j.molcata.2007.07.018) | Journal of Molecular Catalysis A: Chemical | publication name
metadata(doi:10.1016/j.molcata.2007.07.018) | 2007-10-17 | Cover Date
V2O5(doi:10.1016/j.molcata.2007.07.018) | step(doi:10.1016/j.molcata.2007.07.018-V2O5) | step
step(doi:10.1016/j.molcata.2007.07.018-V2O5) | add | step_1
add | calcined mixed oxide support | participate
step(doi:10.1016/j.molcata.2007.07.018-V2O5) | calcined | step_2
calcined | 723-1073K | participate_temperature
calcined | 5h | participate_time
step(doi:10.1016/j.molcata.2007.07.018-V2O5) | dissolve | step_3
dissolve | ammonium metavanadate | reagents
dissolve | oxalic acid solution (2M) | reagents
step(doi:10.1016/j.molcata.2007.07.018-V2O5) | dry | step_4
dry | 383K | participate_temperature
dry | 16h | participate_time
step(doi:10.1016/j.molcata.2007.07.018-V2O5) | evaporated | step_5
step(doi:10.1016/j.molcata.2007.07.018-V2O5) | labeled | step_6
labeled | V2O5 | reagents
labeled | 10wt.% | reagents
step(doi:10.1016/j.molcata.2007.07.018-V2O5) | stir | step_7
V2O5(doi:10.1016/j.molcata.2007.07.018) | metadata(doi:10.1016/j.molcata.2007.07.018) | article metadata
metadata(doi:10.1016/j.molcata.2007.07.018) | doi:10.1016/j.molcata.2007.07.018 | article doi
metadata(doi:10.1016/j.molcata.2007.07.018) | Influence of alkaline earth metal on acid–base characteristics of V2O5/MO–TiO2 (M=Ca, Sr and Ba) catalysts | article title
metadata(doi:10.1016/j.molcata.2007.07.018) | Journal of Molecular Catalysis A: Chemical | publication name
metadata(doi:10.1016/j.molcata.2007.07.018) | 2007-10-17 | Cover Date
V2O5(doi:10.1016/j.molcata.2007.07.018) | raw_material(doi:10.1016/j.molcata.2007.07.018-V2O5) | catalyst-raw_material
raw_material(doi:10.1016/j.molcata.2007.07.018-V2O5) | V2O5 | catalyst-raw_material
raw_material(doi:10.1016/j.molcata.2007.07.018-V2O5) | calcined mixed oxide support | catalyst-raw_material
raw_material(doi:10.1016/j.molcata.2007.07.018-V2O5) | ammonium metavanadate | catalyst-raw_material
raw_material(doi:10.1016/j.molcata.2007.07.018-V2O5) | oxalic acid solution (2M) | catalyst-raw_material
V2O5(doi:10.1016/j.molcata.2007.07.018) | wet impregnation method | catalyst-method
V2O5(doi:10.1016/j.molcata.2007.07.018) | Cyclohexanol to cyclohexanone/cyclohexene | conversion
V2O5(doi:10.1016/j.molcata.2007.07.018) | Interesting catalytic properties | activity
V2O5(doi:10.1016/j.molcata.2007.07.018) | Normal atmospheric pressure | condition
mixed oxide supports(doi:10.1016/j.molcata.2007.07.018) | Cyclohexanol to cyclohexanone/cyclohexene | conversion
mixed oxide supports(doi:10.1016/j.molcata.2007.07.018) | Interesting catalytic properties | activity
mixed oxide supports(doi:10.1016/j.molcata.2007.07.018) | Normal atmospheric pressure | condition
V2O5(doi:10.1016/j.molcata.2008.11.003) | raw_material(doi:10.1016/j.molcata.2008.11.003-V2O5) | catalyst-raw_material
raw_material(doi:10.1016/j.molcata.2008.11.003-V2O5) | V2O5 | catalyst-raw_material
raw_material(doi:10.1016/j.molcata.2008.11.003-V2O5) | calcined mixed oxide support | catalyst-raw_material
raw_material(doi:10.1016/j.molcata.2008.11.003-V2O5) | ammonium metavanadate | catalyst-raw_material
raw_material(doi:10.1016/j.molcata.2008.11.003-V2O5) | oxalic acid solution (2M) | catalyst-raw_material
V2O5(doi:10.1016/j.molcata.2008.11.003) | wet impregnation method | catalyst-method
Silver-alumina catalysts(doi:10.1016/j.molcata.2008.12.003) | step(doi:10.1016/j.molcata.2008.12.003-Silver-alumina catalysts) | step
step(doi:10.1016/j.molcata.2008.12.003-Silver-alumina catalysts) | add | step_1
add | alumina support | participate
step(doi:10.1016/j.molcata.2008.12.003-Silver-alumina catalysts) | add2 | step_2
add2 | Aluminium isopropoxide | participate
step(doi:10.1016/j.molcata.2008.12.003-Silver-alumina catalysts) | add3 | step_3
add3 | AgNO3/AIP/water | participate
step(doi:10.1016/j.molcata.2008.12.003-Silver-alumina catalysts) | add4 | step_4
add4 | nitric acid (10%) | participate
step(doi:10.1016/j.molcata.2008.12.003-Silver-alumina catalysts) | add5 | step_5
add5 | water | participate
step(doi:10.1016/j.molcata.2008.12.003-Silver-alumina catalysts) | adjust | step_6
step(doi:10.1016/j.molcata.2008.12.003-Silver-alumina catalysts) | calcined | step_7
calcined | 600°C | participate_temperature
calcined | 6h | participate_time
step(doi:10.1016/j.molcata.2008.12.003-Silver-alumina catalysts) | calcined2 | step_8
calcined2 | 600°C | participate_temperature
calcined2 | 6h | participate_time
step(doi:10.1016/j.molcata.2008.12.003-Silver-alumina catalysts) | calcined3 | step_9
calcined3 | 6h | participate_time
step(doi:10.1016/j.molcata.2008.12.003-Silver-alumina catalysts) | calcined4 | step_10
calcined4 | 500°C | participate_temperature
calcined4 | 5min | participate_time
step(doi:10.1016/j.molcata.2008.12.003-Silver-alumina catalysts) | calcined5 | step_11
calcined5 | 600°C | participate_temperature
calcined5 | 3h | participate_time
step(doi:10.1016/j.molcata.2008.12.003-Silver-alumina catalysts) | coat | step_12
coat | until 20% of the total weight is deposited on the coated monolith | participate_time
step(doi:10.1016/j.molcata.2008.12.003-Silver-alumina catalysts) | crush | step_13
step(doi:10.1016/j.molcata.2008.12.003-Silver-alumina catalysts) | crushed | step_14
step(doi:10.1016/j.molcata.2008.12.003-Silver-alumina catalysts) | dissolve | step_15
dissolve | Silver nitrate | reagents
dissolve | AIP | reagents
step(doi:10.1016/j.molcata.2008.12.003-Silver-alumina catalysts) | dry | step_16
dry | 100°C | participate_temperature
step(doi:10.1016/j.molcata.2008.12.003-Silver-alumina catalysts) | dry2 | step_17
dry2 | 90°C | participate_temperature
dry2 | 15min | participate_time
step(doi:10.1016/j.molcata.2008.12.003-Silver-alumina catalysts) | freeze-dried | step_18
step(doi:10.1016/j.molcata.2008.12.003-Silver-alumina catalysts) | freeze-dry | step_19
step(doi:10.1016/j.molcata.2008.12.003-Silver-alumina catalysts) | heat | step_20
heat | 600°C | participate_temperature
step(doi:10.1016/j.molcata.2008.12.003-Silver-alumina catalysts) | heat2 | step_21
heat2 | 600°C | participate_temperature
step(doi:10.1016/j.molcata.2008.12.003-Silver-alumina catalysts) | heat3 | step_22
heat3 | 600°C | participate_temperature
step(doi:10.1016/j.molcata.2008.12.003-Silver-alumina catalysts) | heated | step_23
heated | 80°C | participate_temperature
step(doi:10.1016/j.molcata.2008.12.003-Silver-alumina catalysts) | mix | step_24
mix | AgNO3 | reagents
mix | EDTA | reagents
step(doi:10.1016/j.molcata.2008.12.003-Silver-alumina catalysts) | mix2 | step_25
mix2 | Aluminium isopropoxide | reagents
mix2 | Silver nitrate | reagents
step(doi:10.1016/j.molcata.2008.12.003-Silver-alumina catalysts) | mix3 | step_26
mix3 | silver-alumina powder | reagents
mix3 | boehmite | reagents
step(doi:10.1016/j.molcata.2008.12.003-Silver-alumina catalysts) | remove | step_27
remove | 50°C | participate_temperature
step(doi:10.1016/j.molcata.2008.12.003-Silver-alumina catalysts) | remove2 | step_28
step(doi:10.1016/j.molcata.2008.12.003-Silver-alumina catalysts) | removed | step_29
removed | 45°C | participate_temperature
step(doi:10.1016/j.molcata.2008.12.003-Silver-alumina catalysts) | repeat | step_30
step(doi:10.1016/j.molcata.2008.12.003-Silver-alumina catalysts) | stir | step_31
stir | 2h | participate_time
step(doi:10.1016/j.molcata.2008.12.003-Silver-alumina catalysts) | stir2 | step_32
stir2 | 12h | participate_time
step(doi:10.1016/j.molcata.2008.12.003-Silver-alumina catalysts) | stir3 | step_33
stir3 | 12h | participate_time
step(doi:10.1016/j.molcata.2008.12.003-Silver-alumina catalysts) | stir4 | step_34
Silver-alumina catalysts(doi:10.1016/j.molcata.2008.12.003) | metadata(doi:10.1016/j.molcata.2008.12.003) | article metadata
metadata(doi:10.1016/j.molcata.2008.12.003) | doi:10.1016/j.molcata.2008.12.003 | article doi
metadata(doi:10.1016/j.molcata.2008.12.003) | Ag–Al2O3 catalysts for lean NO x reduction—Influence of preparation method and reductant | article title
metadata(doi:10.1016/j.molcata.2008.12.003) | Journal of Molecular Catalysis A: Chemical | publication name
metadata(doi:10.1016/j.molcata.2008.12.003) | 2009-04-01 | Cover Date
Silver-alumina catalysts(doi:10.1016/j.molcata.2008.12.003) | raw_material(doi:10.1016/j.molcata.2008.12.003-Silver-alumina catalysts) | catalyst-raw_material
raw_material(doi:10.1016/j.molcata.2008.12.003-Silver-alumina catalysts) | 2wt% silver | catalyst-raw_material
raw_material(doi:10.1016/j.molcata.2008.12.003-Silver-alumina catalysts) | alumina support | catalyst-raw_material
raw_material(doi:10.1016/j.molcata.2008.12.003-Silver-alumina catalysts) | AgNO3 | catalyst-raw_material
raw_material(doi:10.1016/j.molcata.2008.12.003-Silver-alumina catalysts) | EDTA | catalyst-raw_material
raw_material(doi:10.1016/j.molcata.2008.12.003-Silver-alumina catalysts) | tetramethylammonium hydroxide | catalyst-raw_material
raw_material(doi:10.1016/j.molcata.2008.12.003-Silver-alumina catalysts) | Aluminium isopropoxide | catalyst-raw_material
raw_material(doi:10.1016/j.molcata.2008.12.003-Silver-alumina catalysts) | Silver nitrate | catalyst-raw_material
raw_material(doi:10.1016/j.molcata.2008.12.003-Silver-alumina catalysts) | boehmite | catalyst-raw_material
Silver-alumina catalysts(doi:10.1016/j.molcata.2008.12.003) | impregnation, sol–gel | catalyst-method
Mesoporous material(doi:10.1016/j.molcata.2009.02.022) | step(doi:10.1016/j.molcata.2009.02.022-Mesoporous material) | step
step(doi:10.1016/j.molcata.2009.02.022-Mesoporous material) | add1 | step_1
add1 | 8ml NH3 | participate
step(doi:10.1016/j.molcata.2009.02.022-Mesoporous material) | add2 | step_2
add2 | 10ml TEOS | participate
step(doi:10.1016/j.molcata.2009.02.022-Mesoporous material) | calcined | step_3
calcined | 550°C | participate_temperature
calcined | 5h | participate_time
step(doi:10.1016/j.molcata.2009.02.022-Mesoporous material) | condensation | step_4
condensation | room temperature | participate_temperature
condensation | 1h | participate_time
step(doi:10.1016/j.molcata.2009.02.022-Mesoporous material) | dissolve | step_5
dissolve | 1.988g CTAB | reagents
dissolve | 120g water | reagents
dissolve | room temperature | participate_temperature
step(doi:10.1016/j.molcata.2009.02.022-Mesoporous material) | dry | step_6
dry | 80°C | participate_temperature
dry | 12h | participate_time
step(doi:10.1016/j.molcata.2009.02.022-Mesoporous material) | filter | step_7
step(doi:10.1016/j.molcata.2009.02.022-Mesoporous material) | hydrolysis | step_8
hydrolysis | room temperature | participate_temperature
hydrolysis | 2min | participate_time
step(doi:10.1016/j.molcata.2009.02.022-Mesoporous material) | stir | step_9
Mesoporous material(doi:10.1016/j.molcata.2009.02.022) | metadata(doi:10.1016/j.molcata.2009.02.022) | article metadata
metadata(doi:10.1016/j.molcata.2009.02.022) | doi:10.1016/j.molcata.2009.02.022 | article doi
metadata(doi:10.1016/j.molcata.2009.02.022) | Manganese containing MCM-41: Synthesis, characterization and catalytic activity in the oxidation of ethylbenzene | article title
metadata(doi:10.1016/j.molcata.2009.02.022) | Journal of Molecular Catalysis A: Chemical | publication name
metadata(doi:10.1016/j.molcata.2009.02.022) | 2009-07-01 | Cover Date
Samples(doi:10.1016/j.molcata.2009.02.022) | step(doi:10.1016/j.molcata.2009.02.022-Samples) | step
step(doi:10.1016/j.molcata.2009.02.022-Samples) | calcined | step_1
calcined | 500°C | participate_temperature
calcined | 6h | participate_time
step(doi:10.1016/j.molcata.2009.02.022-Samples) | dry | step_2
step(doi:10.1016/j.molcata.2009.02.022-Samples) | impregnate | step_3
impregnate | 1g MCM-41 | reagents
impregnate | Mn(acac)2 | reagents
step(doi:10.1016/j.molcata.2009.02.022-Samples) | remove | step_4
remove | 50°C | participate_temperature
remove | 4h | participate_time
step(doi:10.1016/j.molcata.2009.02.022-Samples) | stir | step_5
Samples(doi:10.1016/j.molcata.2009.02.022) | metadata(doi:10.1016/j.molcata.2009.02.022) | article metadata
metadata(doi:10.1016/j.molcata.2009.02.022) | doi:10.1016/j.molcata.2009.02.022 | article doi
metadata(doi:10.1016/j.molcata.2009.02.022) | Manganese containing MCM-41: Synthesis, characterization and catalytic activity in the oxidation of ethylbenzene | article title
metadata(doi:10.1016/j.molcata.2009.02.022) | Journal of Molecular Catalysis A: Chemical | publication name
metadata(doi:10.1016/j.molcata.2009.02.022) | 2009-07-01 | Cover Date
Samples(doi:10.1016/j.molcata.2009.02.022) | raw_material(doi:10.1016/j.molcata.2009.02.022-Samples) | catalyst-raw_material
raw_material(doi:10.1016/j.molcata.2009.02.022-Samples) | Mn(acac)2 | catalyst-raw_material
raw_material(doi:10.1016/j.molcata.2009.02.022-Samples) | MCM-41 | catalyst-raw_material
Samples(doi:10.1016/j.molcata.2009.02.022) | impregnation | catalyst-method
Mesoporous material(doi:10.1016/j.molcata.2009.02.022) | significant catalytic activity for oxidation of ethylbenzene using TBHP | activity
Mesoporous material(doi:10.1016/j.molcata.2009.02.022) | mild reaction conditions | condition
Samples(doi:10.1016/j.molcata.2009.02.022) | 57.7% | conversion
Samples(doi:10.1016/j.molcata.2009.02.022) | 82.2% for acetophenone, 18% for benzaldehyde | selectivity
MCM-41 (Si/M=100) supported noble metal catalysts(doi:10.1016/j.molcata.2009.08.016) | step(doi:10.1016/j.molcata.2009.08.016-MCM-41 (Si/M=100) supported noble metal catalysts) | step
step(doi:10.1016/j.molcata.2009.08.016-MCM-41 (Si/M=100) supported noble metal catalysts) | add1 | step_1
add1 | fumed silica | participate
step(doi:10.1016/j.molcata.2009.08.016-MCM-41 (Si/M=100) supported noble metal catalysts) | add2 | step_2
add2 | metal source ( PdCl2 or RhCl3 or IrCl3 or H2PtCl6) | reagents
step(doi:10.1016/j.molcata.2009.08.016-MCM-41 (Si/M=100) supported noble metal catalysts) | adjust | step_3
adjust | dilute H2SO4 | reagents
adjust | aqueous NaOH | reagents
step(doi:10.1016/j.molcata.2009.08.016-MCM-41 (Si/M=100) supported noble metal catalysts) | calcined | step_4
calcined | 550°C,550°C | participate_temperature
calcined | 1h,7h | participate_time
step(doi:10.1016/j.molcata.2009.08.016-MCM-41 (Si/M=100) supported noble metal catalysts) | dilute | step_5
dilute | TMAOH | reagents
dilute | water | reagents
dilute | 10min | participate_time
step(doi:10.1016/j.molcata.2009.08.016-MCM-41 (Si/M=100) supported noble metal catalysts) | dry | step_6
dry | 70°C | participate_temperature
step(doi:10.1016/j.molcata.2009.08.016-MCM-41 (Si/M=100) supported noble metal catalysts) | homogenization | step_7
homogenization | 1h | participate_time
step(doi:10.1016/j.molcata.2009.08.016-MCM-41 (Si/M=100) supported noble metal catalysts) | mix | step_8
mix | CTAB | reagents
mix | NaOH | reagents
mix | distilled water | reagents
step(doi:10.1016/j.molcata.2009.08.016-MCM-41 (Si/M=100) supported noble metal catalysts) | place | step_9
step(doi:10.1016/j.molcata.2009.08.016-MCM-41 (Si/M=100) supported noble metal catalysts) | stir1 | step_10
stir1 | 30min | participate_time
step(doi:10.1016/j.molcata.2009.08.016-MCM-41 (Si/M=100) supported noble metal catalysts) | stir2 | step_11
stir2 | 30min | participate_time
step(doi:10.1016/j.molcata.2009.08.016-MCM-41 (Si/M=100) supported noble metal catalysts) | stir3 | step_12
stir3 | 30min | participate_time
step(doi:10.1016/j.molcata.2009.08.016-MCM-41 (Si/M=100) supported noble metal catalysts) | temperature | step_13
step(doi:10.1016/j.molcata.2009.08.016-MCM-41 (Si/M=100) supported noble metal catalysts) | time | step_14
MCM-41 (Si/M=100) supported noble metal catalysts(doi:10.1016/j.molcata.2009.08.016) | metadata(doi:10.1016/j.molcata.2009.08.016) | article metadata
metadata(doi:10.1016/j.molcata.2009.08.016) | doi:10.1016/j.molcata.2009.08.016 | article doi
metadata(doi:10.1016/j.molcata.2009.08.016) | Platinum group metals substituted MCM-41 molecular sieves: Synthesis, characterization and application as novel catalysts for the reduction of NO by CO | article title
metadata(doi:10.1016/j.molcata.2009.08.016) | Journal of Molecular Catalysis A: Chemical | publication name
metadata(doi:10.1016/j.molcata.2009.08.016) | 2009-12-31 | Cover Date
MCM-41 (Si/M=100) supported noble metal catalysts(doi:10.1016/j.molcata.2009.08.016) | raw_material(doi:10.1016/j.molcata.2009.08.016-MCM-41 (Si/M=100) supported noble metal catalysts) | catalyst-raw_material
raw_material(doi:10.1016/j.molcata.2009.08.016-MCM-41 (Si/M=100) supported noble metal catalysts) | TMAOH | catalyst-raw_material
raw_material(doi:10.1016/j.molcata.2009.08.016-MCM-41 (Si/M=100) supported noble metal catalysts) | fumed silica | catalyst-raw_material
raw_material(doi:10.1016/j.molcata.2009.08.016-MCM-41 (Si/M=100) supported noble metal catalysts) | CTAB | catalyst-raw_material
raw_material(doi:10.1016/j.molcata.2009.08.016-MCM-41 (Si/M=100) supported noble metal catalysts) | NaOH | catalyst-raw_material
raw_material(doi:10.1016/j.molcata.2009.08.016-MCM-41 (Si/M=100) supported noble metal catalysts) | PdCl2 or RhCl3 or IrCl3 or H2PtCl6 | catalyst-raw_material
MCM-41 (Si/M=100) supported noble metal catalysts(doi:10.1016/j.molcata.2009.08.016) | hydrothermal method | catalyst-method
1wt% Ag/α-Al2O3(doi:10.1016/j.molcata.2009.08.022) | step(doi:10.1016/j.molcata.2009.08.022-1wt% Ag/α-Al2O3) | step
step(doi:10.1016/j.molcata.2009.08.022-1wt% Ag/α-Al2O3) | calcined | step_1
calcined | 600°C | participate_temperature
calcined | 6h | participate_time
step(doi:10.1016/j.molcata.2009.08.022-1wt% Ag/α-Al2O3) | freeze-dried | step_2
step(doi:10.1016/j.molcata.2009.08.022-1wt% Ag/α-Al2O3) | mix | step_3
mix | alumina powder | reagents
mix | aqueous solution of silver EDTA complexes | reagents
step(doi:10.1016/j.molcata.2009.08.022-1wt% Ag/α-Al2O3) | stir | step_4
stir | 1 h | participate_time
1wt% Ag/α-Al2O3(doi:10.1016/j.molcata.2009.08.022) | metadata(doi:10.1016/j.molcata.2009.08.022) | article metadata
metadata(doi:10.1016/j.molcata.2009.08.022) | doi:10.1016/j.molcata.2009.08.022 | article doi
metadata(doi:10.1016/j.molcata.2009.08.022) | Experimental and theoretical characterization of NO x species on Ag/α-Al2O3 | article title
metadata(doi:10.1016/j.molcata.2009.08.022) | Journal of Molecular Catalysis A: Chemical | publication name
metadata(doi:10.1016/j.molcata.2009.08.022) | 2009-12-31 | Cover Date
1wt% Ag/α-Al2O3(doi:10.1016/j.molcata.2009.08.022) | raw_material(doi:10.1016/j.molcata.2009.08.022-1wt% Ag/α-Al2O3) | catalyst-raw_material
raw_material(doi:10.1016/j.molcata.2009.08.022-1wt% Ag/α-Al2O3) | alumina powder | catalyst-raw_material
raw_material(doi:10.1016/j.molcata.2009.08.022-1wt% Ag/α-Al2O3) | aqueous solution of silver EDTA complexes | catalyst-raw_material
1wt% Ag/α-Al2O3(doi:10.1016/j.molcata.2009.08.022) | calcined | catalyst-method
V/AC catalysts(doi:10.1016/j.molcata.2009.08.028) | step(doi:10.1016/j.molcata.2009.08.028-V/AC catalysts) | step
step(doi:10.1016/j.molcata.2009.08.028-V/AC catalysts) | dissolve | step_1
dissolve | ammonium metavanadate | reagents
dissolve | 2M oxalic acid solution | reagents
step(doi:10.1016/j.molcata.2009.08.028-V/AC catalysts) | dry | step_2
dry | 393K | participate_temperature
dry | overnight | participate_time
step(doi:10.1016/j.molcata.2009.08.028-V/AC catalysts) | evaporate | step_3
step(doi:10.1016/j.molcata.2009.08.028-V/AC catalysts) | mix | step_4
mix | AC support (vanadium loadings of 1–20wt.%). | participate
step(doi:10.1016/j.molcata.2009.08.028-V/AC catalysts) | treat | step_5
treat | 673K | participate_temperature
treat | 3h | participate_time
V/AC catalysts(doi:10.1016/j.molcata.2009.08.028) | metadata(doi:10.1016/j.molcata.2009.08.028) | article metadata
metadata(doi:10.1016/j.molcata.2009.08.028) | doi:10.1016/j.molcata.2009.08.028 | article doi
metadata(doi:10.1016/j.molcata.2009.08.028) | Understanding the nature of vanadium species supported on activated carbon and its catalytic properties in the aerobic oxidation of aromatic alcohols | article title
metadata(doi:10.1016/j.molcata.2009.08.028) | Journal of Molecular Catalysis A: Chemical | publication name
metadata(doi:10.1016/j.molcata.2009.08.028) | 2010-01-02 | Cover Date
V/AC catalysts(doi:10.1016/j.molcata.2009.08.028) | raw_material(doi:10.1016/j.molcata.2009.08.028-V/AC catalysts) | catalyst-raw_material
raw_material(doi:10.1016/j.molcata.2009.08.028-V/AC catalysts) | High purity activated carbon | catalyst-raw_material
raw_material(doi:10.1016/j.molcata.2009.08.028-V/AC catalysts) | Ammonium metavanadate | catalyst-raw_material
V/AC catalysts(doi:10.1016/j.molcata.2009.08.028) | wet-impregnation | catalyst-method
Ce0.80Zr0.20O2mixed oxides(doi:10.1016/j.molcata.2010.03.010) | step(doi:10.1016/j.molcata.2010.03.010-Ce0.80Zr0.20O2mixed oxides) | step
step(doi:10.1016/j.molcata.2010.03.010-Ce0.80Zr0.20O2mixed oxides) | calcined | step_1
calcined | 500°C | participate_temperature
calcined | 1h | participate_time
step(doi:10.1016/j.molcata.2010.03.010-Ce0.80Zr0.20O2mixed oxides) | dissolve | step_2
dissolve | Ce(NO3)3·6H2O | reagents
dissolve | ZrO(NO3)2·xH2O | reagents
dissolve | water | reagents
step(doi:10.1016/j.molcata.2010.03.010-Ce0.80Zr0.20O2mixed oxides) | dry | step_3
dry | 110°C | participate_temperature
dry | overnight | participate_time
step(doi:10.1016/j.molcata.2010.03.010-Ce0.80Zr0.20O2mixed oxides) | filter | step_4
step(doi:10.1016/j.molcata.2010.03.010-Ce0.80Zr0.20O2mixed oxides) | precipitate | step_5
precipitate | ammonia solution | reagents
Ce0.80Zr0.20O2mixed oxides(doi:10.1016/j.molcata.2010.03.010) | metadata(doi:10.1016/j.molcata.2010.03.010) | article metadata
metadata(doi:10.1016/j.molcata.2010.03.010) | doi:10.1016/j.molcata.2010.03.010 | article doi
metadata(doi:10.1016/j.molcata.2010.03.010) | Influence of the cerium precursor on the physico-chemical features and NO to NO2 oxidation activity of ceria and ceria–zirconia catalysts | article title
metadata(doi:10.1016/j.molcata.2010.03.010) | Journal of Molecular Catalysis A: Chemical | publication name
metadata(doi:10.1016/j.molcata.2010.03.010) | 2010-05-17 | Cover Date
CeO2samples(doi:10.1016/j.molcata.2010.03.010) | step(doi:10.1016/j.molcata.2010.03.010-CeO2samples) | step
step(doi:10.1016/j.molcata.2010.03.010-CeO2samples) | calcined | step_1
calcined | 500°C | participate_temperature
calcined | 1h | participate_time
step(doi:10.1016/j.molcata.2010.03.010-CeO2samples) | dissolve | step_2
dissolve | Ce(NO3)3·6H2O | reagents
dissolve | ZrO(NO3)2·xH2O | reagents
dissolve | water | reagents
step(doi:10.1016/j.molcata.2010.03.010-CeO2samples) | dry | step_3
dry | 110°C | participate_temperature
dry | overnight | participate_time
step(doi:10.1016/j.molcata.2010.03.010-CeO2samples) | filter | step_4
step(doi:10.1016/j.molcata.2010.03.010-CeO2samples) | precipitate | step_5
precipitate | ammonia solution | reagents
CeO2samples(doi:10.1016/j.molcata.2010.03.010) | metadata(doi:10.1016/j.molcata.2010.03.010) | article metadata
metadata(doi:10.1016/j.molcata.2010.03.010) | doi:10.1016/j.molcata.2010.03.010 | article doi
metadata(doi:10.1016/j.molcata.2010.03.010) | Influence of the cerium precursor on the physico-chemical features and NO to NO2 oxidation activity of ceria and ceria–zirconia catalysts | article title
metadata(doi:10.1016/j.molcata.2010.03.010) | Journal of Molecular Catalysis A: Chemical | publication name
metadata(doi:10.1016/j.molcata.2010.03.010) | 2010-05-17 | Cover Date
Ce0.80Zr0.20O2mixed oxides(doi:10.1016/j.molcata.2010.03.010) | step(doi:10.1016/j.molcata.2010.03.010-Ce0.80Zr0.20O2mixed oxides) | step
step(doi:10.1016/j.molcata.2010.03.010-Ce0.80Zr0.20O2mixed oxides) | calcined | step_1
calcined | 500°C | participate_temperature
calcined | 1h | participate_time
step(doi:10.1016/j.molcata.2010.03.010-Ce0.80Zr0.20O2mixed oxides) | dissolve | step_2
dissolve | (NH4)2Ce(NO3)6 | reagents
dissolve | ZrO(NO3)2·xH2O | reagents
dissolve | water | reagents
step(doi:10.1016/j.molcata.2010.03.010-Ce0.80Zr0.20O2mixed oxides) | dry | step_3
dry | 110°C | participate_temperature
dry | overnight | participate_time
step(doi:10.1016/j.molcata.2010.03.010-Ce0.80Zr0.20O2mixed oxides) | filter | step_4
step(doi:10.1016/j.molcata.2010.03.010-Ce0.80Zr0.20O2mixed oxides) | precipitate | step_5
precipitate | ammonia solution | reagents
Ce0.80Zr0.20O2mixed oxides(doi:10.1016/j.molcata.2010.03.010) | metadata(doi:10.1016/j.molcata.2010.03.010) | article metadata
metadata(doi:10.1016/j.molcata.2010.03.010) | doi:10.1016/j.molcata.2010.03.010 | article doi
metadata(doi:10.1016/j.molcata.2010.03.010) | Influence of the cerium precursor on the physico-chemical features and NO to NO2 oxidation activity of ceria and ceria–zirconia catalysts | article title
metadata(doi:10.1016/j.molcata.2010.03.010) | Journal of Molecular Catalysis A: Chemical | publication name
metadata(doi:10.1016/j.molcata.2010.03.010) | 2010-05-17 | Cover Date
CeO2samples(doi:10.1016/j.molcata.2010.03.010) | step(doi:10.1016/j.molcata.2010.03.010-CeO2samples) | step
step(doi:10.1016/j.molcata.2010.03.010-CeO2samples) | calcined | step_1
calcined | 500°C | participate_temperature
calcined | 1h | participate_time
step(doi:10.1016/j.molcata.2010.03.010-CeO2samples) | dissolve | step_2
dissolve | (NH4)2Ce(NO3)6 | reagents
dissolve | ZrO(NO3)2·xH2O | reagents
dissolve | water | reagents
step(doi:10.1016/j.molcata.2010.03.010-CeO2samples) | dry | step_3
dry | 110°C | participate_temperature
dry | overnight | participate_time
step(doi:10.1016/j.molcata.2010.03.010-CeO2samples) | filter | step_4
step(doi:10.1016/j.molcata.2010.03.010-CeO2samples) | precipitate | step_5
precipitate | ammonia solution | reagents
CeO2samples(doi:10.1016/j.molcata.2010.03.010) | metadata(doi:10.1016/j.molcata.2010.03.010) | article metadata
metadata(doi:10.1016/j.molcata.2010.03.010) | doi:10.1016/j.molcata.2010.03.010 | article doi
metadata(doi:10.1016/j.molcata.2010.03.010) | Influence of the cerium precursor on the physico-chemical features and NO to NO2 oxidation activity of ceria and ceria–zirconia catalysts | article title
metadata(doi:10.1016/j.molcata.2010.03.010) | Journal of Molecular Catalysis A: Chemical | publication name
metadata(doi:10.1016/j.molcata.2010.03.010) | 2010-05-17 | Cover Date
Ce0.80Zr0.20O2mixed oxides(doi:10.1016/j.molcata.2010.03.010) | step(doi:10.1016/j.molcata.2010.03.010-Ce0.80Zr0.20O2mixed oxides) | step
step(doi:10.1016/j.molcata.2010.03.010-Ce0.80Zr0.20O2mixed oxides) | calcined | step_1
calcined | 500°C | participate_temperature
calcined | 1h | participate_time
step(doi:10.1016/j.molcata.2010.03.010-Ce0.80Zr0.20O2mixed oxides) | dissolve | step_2
dissolve | Ce(NO3)3·6H2O | reagents
dissolve | ZrO(NO3)2·xH2O | reagents
dissolve | water | reagents
step(doi:10.1016/j.molcata.2010.03.010-Ce0.80Zr0.20O2mixed oxides) | dry | step_3
dry | 110°C | participate_temperature
dry | overnight | participate_time
step(doi:10.1016/j.molcata.2010.03.010-Ce0.80Zr0.20O2mixed oxides) | filter | step_4
step(doi:10.1016/j.molcata.2010.03.010-Ce0.80Zr0.20O2mixed oxides) | precipitate | step_5
precipitate | ammonia solution | reagents
Ce0.80Zr0.20O2mixed oxides(doi:10.1016/j.molcata.2010.03.010) | metadata(doi:10.1016/j.molcata.2010.03.010) | article metadata
metadata(doi:10.1016/j.molcata.2010.03.010) | doi:10.1016/j.molcata.2010.03.010 | article doi
metadata(doi:10.1016/j.molcata.2010.03.010) | Influence of the cerium precursor on the physico-chemical features and NO to NO2 oxidation activity of ceria and ceria–zirconia catalysts | article title
metadata(doi:10.1016/j.molcata.2010.03.010) | Journal of Molecular Catalysis A: Chemical | publication name
metadata(doi:10.1016/j.molcata.2010.03.010) | 2010-05-17 | Cover Date
Ce0.80Zr0.20O2mixed oxides(doi:10.1016/j.molcata.2010.03.010) | raw_material(doi:10.1016/j.molcata.2010.03.010-Ce0.80Zr0.20O2mixed oxides) | catalyst-raw_material
raw_material(doi:10.1016/j.molcata.2010.03.010-Ce0.80Zr0.20O2mixed oxides) | Ce(NO3)3·6H2O | catalyst-raw_material
raw_material(doi:10.1016/j.molcata.2010.03.010-Ce0.80Zr0.20O2mixed oxides) | ZrO(NO3)2·xH2O | catalyst-raw_material
Ce0.80Zr0.20O2mixed oxides(doi:10.1016/j.molcata.2010.03.010) | coprecipitation route | catalyst-method
Series of MTS catalysts(doi:10.1016/j.molcata.2010.03.017) | step(doi:10.1016/j.molcata.2010.03.017-Series of MTS catalysts) | step
step(doi:10.1016/j.molcata.2010.03.017-Series of MTS catalysts) | add1 | step_1
add1 | doubly distilled water | participate
step(doi:10.1016/j.molcata.2010.03.017-Series of MTS catalysts) | add2 | step_2
add2 | excess ammonia solution | participate
step(doi:10.1016/j.molcata.2010.03.017-Series of MTS catalysts) | calcined | step_3
calcined | 500°C | participate_temperature
calcined | 6h | participate_time
step(doi:10.1016/j.molcata.2010.03.017-Series of MTS catalysts) | dissolve1 | step_4
dissolve1 | cold TiCl4 | reagents
dissolve1 | cold conc. HCl | reagents
step(doi:10.1016/j.molcata.2010.03.017-Series of MTS catalysts) | dissolve2 | step_5
dissolve2 | Na2SiO3 | reagents
dissolve2 | deionized water | reagents
step(doi:10.1016/j.molcata.2010.03.017-Series of MTS catalysts) | dry | step_6
dry | 120°C | participate_temperature
dry | 16h | participate_time
step(doi:10.1016/j.molcata.2010.03.017-Series of MTS catalysts) | filter | step_7
step(doi:10.1016/j.molcata.2010.03.017-Series of MTS catalysts) | heat | step_8
heat | 115°C | participate_temperature
step(doi:10.1016/j.molcata.2010.03.017-Series of MTS catalysts) | stand | step_9
stand | room temperature | participate_temperature
stand | 24h | participate_time
step(doi:10.1016/j.molcata.2010.03.017-Series of MTS catalysts) | stir1 | step_10
stir1 | 6h | participate_time
step(doi:10.1016/j.molcata.2010.03.017-Series of MTS catalysts) | wash | step_11
wash | deionized water | participate
Series of MTS catalysts(doi:10.1016/j.molcata.2010.03.017) | metadata(doi:10.1016/j.molcata.2010.03.017) | article metadata
metadata(doi:10.1016/j.molcata.2010.03.017) | doi:10.1016/j.molcata.2010.03.017 | article doi
metadata(doi:10.1016/j.molcata.2010.03.017) | TiO2–SiO2 mixed oxide supported MoO3 catalyst: Physicochemical characterization and activities in nitration of phenol | article title
metadata(doi:10.1016/j.molcata.2010.03.017) | Journal of Molecular Catalysis A: Chemical | publication name
metadata(doi:10.1016/j.molcata.2010.03.017) | 2010-05-17 | Cover Date
12wt%MoO3supported on TiO2–SiO2mixed oxide support(doi:10.1016/j.molcata.2010.03.017) | step(doi:10.1016/j.molcata.2010.03.017-12wt%MoO3supported on TiO2–SiO2mixed oxide support) | step
step(doi:10.1016/j.molcata.2010.03.017-12wt%MoO3supported on TiO2–SiO2mixed oxide support) | add | step_1
add | NH4OH | participate
step(doi:10.1016/j.molcata.2010.03.017-12wt%MoO3supported on TiO2–SiO2mixed oxide support) | calcined1 | step_2
calcined1 | 500°C | participate_temperature
step(doi:10.1016/j.molcata.2010.03.017-12wt%MoO3supported on TiO2–SiO2mixed oxide support) | calcined2 | step_3
calcined2 | 600°C | participate_temperature
step(doi:10.1016/j.molcata.2010.03.017-12wt%MoO3supported on TiO2–SiO2mixed oxide support) | calcined3 | step_4
calcined3 | 700°C | participate_temperature
calcined3 | 5h | participate_time
step(doi:10.1016/j.molcata.2010.03.017-12wt%MoO3supported on TiO2–SiO2mixed oxide support) | dissolve | step_5
dissolve | ammonium heptamolybdate | reagents
dissolve | doubly distilled water | reagents
step(doi:10.1016/j.molcata.2010.03.017-12wt%MoO3supported on TiO2–SiO2mixed oxide support) | dry | step_6
dry | 110°C | participate_temperature
dry | 12h | participate_time
step(doi:10.1016/j.molcata.2010.03.017-12wt%MoO3supported on TiO2–SiO2mixed oxide support) | evaporate | step_7
evaporate | excess of water | participate
step(doi:10.1016/j.molcata.2010.03.017-12wt%MoO3supported on TiO2–SiO2mixed oxide support) | impregnate | step_8
impregnate | MoO3, calcined support | participate
step(doi:10.1016/j.molcata.2010.03.017-12wt%MoO3supported on TiO2–SiO2mixed oxide support) | stir | step_9
12wt%MoO3supported on TiO2–SiO2mixed oxide support(doi:10.1016/j.molcata.2010.03.017) | metadata(doi:10.1016/j.molcata.2010.03.017) | article metadata
metadata(doi:10.1016/j.molcata.2010.03.017) | doi:10.1016/j.molcata.2010.03.017 | article doi
metadata(doi:10.1016/j.molcata.2010.03.017) | TiO2–SiO2 mixed oxide supported MoO3 catalyst: Physicochemical characterization and activities in nitration of phenol | article title
metadata(doi:10.1016/j.molcata.2010.03.017) | Journal of Molecular Catalysis A: Chemical | publication name
metadata(doi:10.1016/j.molcata.2010.03.017) | 2010-05-17 | Cover Date
12wt%MoO3supported on TiO2–SiO2mixed oxide support(doi:10.1016/j.molcata.2010.03.017) | raw_material(doi:10.1016/j.molcata.2010.03.017-12wt%MoO3supported on TiO2–SiO2mixed oxide support) | catalyst-raw_material
raw_material(doi:10.1016/j.molcata.2010.03.017-12wt%MoO3supported on TiO2–SiO2mixed oxide support) | ammonium heptamolybdate | catalyst-raw_material
raw_material(doi:10.1016/j.molcata.2010.03.017-12wt%MoO3supported on TiO2–SiO2mixed oxide support) | NH4OH | catalyst-raw_material
raw_material(doi:10.1016/j.molcata.2010.03.017-12wt%MoO3supported on TiO2–SiO2mixed oxide support) | TiO2–SiO2mixed oxide support | catalyst-raw_material
12wt%MoO3supported on TiO2–SiO2mixed oxide support(doi:10.1016/j.molcata.2010.03.017) | incipient wetness | catalyst-method
12wt%MoO3supported on TiO2–SiO2mixed oxide support(doi:10.1016/j.molcata.2010.03.017) | highest phenol conversion | conversion
12wt%MoO3supported on TiO2–SiO2mixed oxide support(doi:10.1016/j.molcata.2010.03.017) | activity studied in liquid phase nitration of phenol | activity
12wt%MoO3supported on TiO2–SiO2mixed oxide support(doi:10.1016/j.molcata.2010.03.017) | various temperatures, highest phenol conversion at 500°C | condition
0.15wt.% Fe-Beta(doi:10.1016/j.molcata.2010.03.035) | step(doi:10.1016/j.molcata.2010.03.035-0.15wt.% Fe-Beta) | step
step(doi:10.1016/j.molcata.2010.03.035-0.15wt.% Fe-Beta) | calcined1 | step_1
calcined1 | 550°C | participate_temperature
calcined1 | 4h | participate_time
step(doi:10.1016/j.molcata.2010.03.035-0.15wt.% Fe-Beta) | calcined2 | step_2
calcined2 | 550°C | participate_temperature
calcined2 | 4h | participate_time
step(doi:10.1016/j.molcata.2010.03.035-0.15wt.% Fe-Beta) | dry | step_3
step(doi:10.1016/j.molcata.2010.03.035-0.15wt.% Fe-Beta) | hydrothermal | step_4
hydrothermal | 750°C | participate_temperature
hydrothermal | 4h | participate_time
step(doi:10.1016/j.molcata.2010.03.035-0.15wt.% Fe-Beta) | impregnate | step_5
impregnate | commercial Beta (β) zeolite | reagents
impregnate | Fe(NO3)3 | reagents
step(doi:10.1016/j.molcata.2010.03.035-0.15wt.% Fe-Beta) | impregnate2 | step_6
impregnate2 | Cu(NO3)2 | participate
step(doi:10.1016/j.molcata.2010.03.035-0.15wt.% Fe-Beta) | load | step_7
0.15wt.% Fe-Beta(doi:10.1016/j.molcata.2010.03.035) | metadata(doi:10.1016/j.molcata.2010.03.035) | article metadata
metadata(doi:10.1016/j.molcata.2010.03.035) | doi:10.1016/j.molcata.2010.03.035 | article doi
metadata(doi:10.1016/j.molcata.2010.03.035) | ESR study of competition between Fe3+ and Cu2+ active sites for NO x selective catalytic reduction by NH3 in Cu–Fe-Beta catalyst | article title
metadata(doi:10.1016/j.molcata.2010.03.035) | Journal of Molecular Catalysis A: Chemical | publication name
metadata(doi:10.1016/j.molcata.2010.03.035) | 2010-06-15 | Cover Date
0.15wt.% Fe-Beta(doi:10.1016/j.molcata.2010.03.035) | raw_material(doi:10.1016/j.molcata.2010.03.035-0.15wt.% Fe-Beta) | catalyst-raw_material
raw_material(doi:10.1016/j.molcata.2010.03.035-0.15wt.% Fe-Beta) | commercial Beta (β) zeolite | catalyst-raw_material
raw_material(doi:10.1016/j.molcata.2010.03.035-0.15wt.% Fe-Beta) | Fe(NO3)3 | catalyst-raw_material
0.15wt.% Fe-Beta(doi:10.1016/j.molcata.2010.03.035) | incipient wetness impregnation | catalyst-method
MnOx–γ-Al2O3(doi:10.1016/j.molcata.2010.08.016) | step(doi:10.1016/j.molcata.2010.08.016-MnOx–γ-Al2O3) | step
step(doi:10.1016/j.molcata.2010.08.016-MnOx–γ-Al2O3) | calcined1 | step_1
calcined1 | 500°C | participate_temperature
calcined1 | 5h | participate_time
step(doi:10.1016/j.molcata.2010.08.016-MnOx–γ-Al2O3) | dry1 | step_2
dry1 | 110°C | participate_temperature
dry1 | overnight | participate_time
step(doi:10.1016/j.molcata.2010.08.016-MnOx–γ-Al2O3) | impregnate | step_3
impregnate | γ-Al2O3 | reagents
impregnate | Mn(CH3COO)2 | reagents
MnOx–γ-Al2O3(doi:10.1016/j.molcata.2010.08.016) | metadata(doi:10.1016/j.molcata.2010.08.016) | article metadata
metadata(doi:10.1016/j.molcata.2010.08.016) | doi:10.1016/j.molcata.2010.08.016 | article doi
metadata(doi:10.1016/j.molcata.2010.08.016) | Catalytic behaviors of CuO supported on Mn2O3 modified γ-Al2O3 for NO reduction by CO | article title
metadata(doi:10.1016/j.molcata.2010.08.016) | Journal of Molecular Catalysis A: Chemical | publication name
metadata(doi:10.1016/j.molcata.2010.08.016) | 2010-11-01 | Cover Date
CuO/MnOx–γ-Al2O3(doi:10.1016/j.molcata.2010.08.016) | step(doi:10.1016/j.molcata.2010.08.016-CuO/MnOx–γ-Al2O3) | step
step(doi:10.1016/j.molcata.2010.08.016-CuO/MnOx–γ-Al2O3) | calcined2 | step_1
calcined2 | 500°C | participate_temperature
calcined2 | 5h | participate_time
step(doi:10.1016/j.molcata.2010.08.016-CuO/MnOx–γ-Al2O3) | dry2 | step_2
dry2 | 110°C | participate_temperature
dry2 | overnight | participate_time
step(doi:10.1016/j.molcata.2010.08.016-CuO/MnOx–γ-Al2O3) | impregnate | step_3
impregnate | Mn–Al sample | reagents
impregnate | Cu(NO3)2 | reagents
CuO/MnOx–γ-Al2O3(doi:10.1016/j.molcata.2010.08.016) | metadata(doi:10.1016/j.molcata.2010.08.016) | article metadata
metadata(doi:10.1016/j.molcata.2010.08.016) | doi:10.1016/j.molcata.2010.08.016 | article doi
metadata(doi:10.1016/j.molcata.2010.08.016) | Catalytic behaviors of CuO supported on Mn2O3 modified γ-Al2O3 for NO reduction by CO | article title
metadata(doi:10.1016/j.molcata.2010.08.016) | Journal of Molecular Catalysis A: Chemical | publication name
metadata(doi:10.1016/j.molcata.2010.08.016) | 2010-11-01 | Cover Date
CuO/MnOx–γ-Al2O3(doi:10.1016/j.molcata.2010.08.016) | raw_material(doi:10.1016/j.molcata.2010.08.016-CuO/MnOx–γ-Al2O3) | catalyst-raw_material
raw_material(doi:10.1016/j.molcata.2010.08.016-CuO/MnOx–γ-Al2O3) | Mn–Al sample | catalyst-raw_material
raw_material(doi:10.1016/j.molcata.2010.08.016-CuO/MnOx–γ-Al2O3) | Cu(NO3)2 | catalyst-raw_material
CuO/MnOx–γ-Al2O3(doi:10.1016/j.molcata.2010.08.016) | impregnating | catalyst-method
MnOx–γ-Al2O3(doi:10.1016/j.molcata.2010.08.016) | the catalyst with 0.6mmol Cu and 0.3mmol Mn | conversion
MnOx–γ-Al2O3(doi:10.1016/j.molcata.2010.08.016) | N2 selectivity | selectivity
MnOx–γ-Al2O3(doi:10.1016/j.molcata.2010.08.016) | 0.75mmol Cu2+/100m2 γ-Al2O3 | activity
Fe-pillared clay(doi:10.1016/j.molcata.2010.08.019) | step(doi:10.1016/j.molcata.2010.08.019-Fe-pillared clay) | step
step(doi:10.1016/j.molcata.2010.08.019-Fe-pillared clay) | add1 | step_1
add1 | FeCl3·6H2O | reagents
add1 | NaOH | reagents
step(doi:10.1016/j.molcata.2010.08.019-Fe-pillared clay) | add2 | step_2
add2 | pillaring solution | reagents
add2 | aqueous clay suspension | reagents
step(doi:10.1016/j.molcata.2010.08.019-Fe-pillared clay) | age | step_3
age | room temperature | participate_temperature
age | 4h | participate_time
step(doi:10.1016/j.molcata.2010.08.019-Fe-pillared clay) | calcined | step_4
calcined | 400°C | participate_temperature
calcined | 2h | participate_time
step(doi:10.1016/j.molcata.2010.08.019-Fe-pillared clay) | dry | step_5
step(doi:10.1016/j.molcata.2010.08.019-Fe-pillared clay) | stir1 | step_6
stir1 | room temperature | participate_temperature
stir1 | 4h | participate_time
step(doi:10.1016/j.molcata.2010.08.019-Fe-pillared clay) | stir2 | step_7
stir2 | room temperature | participate_temperature
stir2 | 12h | participate_time
step(doi:10.1016/j.molcata.2010.08.019-Fe-pillared clay) | wash | step_8
Fe-pillared clay(doi:10.1016/j.molcata.2010.08.019) | metadata(doi:10.1016/j.molcata.2010.08.019) | article metadata
metadata(doi:10.1016/j.molcata.2010.08.019) | doi:10.1016/j.molcata.2010.08.019 | article doi
metadata(doi:10.1016/j.molcata.2010.08.019) | Hydrocarbon selective catalytic reduction of NO over Cu/Fe-pillared clays: Diffuse reflectance infrared spectroscopy studies | article title
metadata(doi:10.1016/j.molcata.2010.08.019) | Journal of Molecular Catalysis A: Chemical | publication name
metadata(doi:10.1016/j.molcata.2010.08.019) | 2010-11-01 | Cover Date
Cu-exchanged Fe-PILC(doi:10.1016/j.molcata.2010.08.019) | step(doi:10.1016/j.molcata.2010.08.019-Cu-exchanged Fe-PILC) | step
step(doi:10.1016/j.molcata.2010.08.019-Cu-exchanged Fe-PILC) | add | step_1
add | 100mL metal aqueous solution per gram of iron-pillared clay | reagents
step(doi:10.1016/j.molcata.2010.08.019-Cu-exchanged Fe-PILC) | adjust | step_2
adjust | aqueous ammonia | participate
step(doi:10.1016/j.molcata.2010.08.019-Cu-exchanged Fe-PILC) | calcined | step_3
calcined | 400°C | participate_temperature
calcined | 2h | participate_time
Cu-exchanged Fe-PILC(doi:10.1016/j.molcata.2010.08.019) | metadata(doi:10.1016/j.molcata.2010.08.019) | article metadata
metadata(doi:10.1016/j.molcata.2010.08.019) | doi:10.1016/j.molcata.2010.08.019 | article doi
metadata(doi:10.1016/j.molcata.2010.08.019) | Hydrocarbon selective catalytic reduction of NO over Cu/Fe-pillared clays: Diffuse reflectance infrared spectroscopy studies | article title
metadata(doi:10.1016/j.molcata.2010.08.019) | Journal of Molecular Catalysis A: Chemical | publication name
metadata(doi:10.1016/j.molcata.2010.08.019) | 2010-11-01 | Cover Date
Cu-exchanged Fe-PILC(doi:10.1016/j.molcata.2010.08.019) | raw_material(doi:10.1016/j.molcata.2010.08.019-Cu-exchanged Fe-PILC) | catalyst-raw_material
raw_material(doi:10.1016/j.molcata.2010.08.019-Cu-exchanged Fe-PILC) | Fe-pillared clay | catalyst-raw_material
raw_material(doi:10.1016/j.molcata.2010.08.019-Cu-exchanged Fe-PILC) | Cu(CH3COO)2·H2O | catalyst-raw_material
Cu-exchanged Fe-PILC(doi:10.1016/j.molcata.2010.08.019) | conventional ion-exchange | catalyst-method
NH4-form of ZSM-5(doi:10.1016/j.molcata.2010.10.008) | step(doi:10.1016/j.molcata.2010.10.008-NH4-form of ZSM-5) | step
step(doi:10.1016/j.molcata.2010.10.008-NH4-form of ZSM-5) | calcined | step_1
calcined | 873K | participate_temperature
calcined | 6h | participate_time
step(doi:10.1016/j.molcata.2010.10.008-NH4-form of ZSM-5) | dry | step_2
dry | 400K | participate_temperature
step(doi:10.1016/j.molcata.2010.10.008-NH4-form of ZSM-5) | filter | step_3
step(doi:10.1016/j.molcata.2010.10.008-NH4-form of ZSM-5) | heat | step_4
heat | 350K | participate_temperature
step(doi:10.1016/j.molcata.2010.10.008-NH4-form of ZSM-5) | stir1 | step_5
stir1 | 4h | participate_time
step(doi:10.1016/j.molcata.2010.10.008-NH4-form of ZSM-5) | stir2 | step_6
stir2 | overnight | participate_time
step(doi:10.1016/j.molcata.2010.10.008-NH4-form of ZSM-5) | suspended | step_7
suspended | 4g CBV-2314 | reagents
suspended | 400mL deionized water | reagents
suspended | Mn(NO3)2 | reagents
step(doi:10.1016/j.molcata.2010.10.008-NH4-form of ZSM-5) | wash | step_8
wash | 150mL deionized H2O | reagents
wash | 150mL deionized H2O | reagents
NH4-form of ZSM-5(doi:10.1016/j.molcata.2010.10.008) | metadata(doi:10.1016/j.molcata.2010.10.008) | article metadata
metadata(doi:10.1016/j.molcata.2010.10.008) | doi:10.1016/j.molcata.2010.10.008 | article doi
metadata(doi:10.1016/j.molcata.2010.10.008) | DeNO x activity–TPD correlations of NH3-SCR catalysts | article title
metadata(doi:10.1016/j.molcata.2010.10.008) | Journal of Molecular Catalysis A: Chemical | publication name
metadata(doi:10.1016/j.molcata.2010.10.008) | 2010-12-01 | Cover Date
NH4-form of ZSM-5(doi:10.1016/j.molcata.2010.10.008) | raw_material(doi:10.1016/j.molcata.2010.10.008-NH4-form of ZSM-5) | catalyst-raw_material
raw_material(doi:10.1016/j.molcata.2010.10.008-NH4-form of ZSM-5) | CBV-2314 | catalyst-raw_material
raw_material(doi:10.1016/j.molcata.2010.10.008-NH4-form of ZSM-5) | Mn(NO3)2 | catalyst-raw_material
NH4-form of ZSM-5(doi:10.1016/j.molcata.2010.10.008) | exchanged | catalyst-method
NH4-form of ZSM-5(doi:10.1016/j.molcata.2010.10.008) | 50% at 700K | conversion
NH4-form of ZSM-5(doi:10.1016/j.molcata.2010.10.008) | DeNOx activity | activity
NH4-form of ZSM-5(doi:10.1016/j.molcata.2010.10.008) | Metal loading: low Mn content limits conversion to 50% at 700K | condition
PtY(doi:10.1016/j.molcata.2011.05.008) | step(doi:10.1016/j.molcata.2011.05.008-PtY) | step
step(doi:10.1016/j.molcata.2011.05.008-PtY) | add | step_1
add | 4gm of HY | reagents
add | 0.01M Pt(NH3)4Cl2·H2O | reagents
step(doi:10.1016/j.molcata.2011.05.008-PtY) | filter1 | step_2
step(doi:10.1016/j.molcata.2011.05.008-PtY) | measure | step_3
step(doi:10.1016/j.molcata.2011.05.008-PtY) | obtain | step_4
step(doi:10.1016/j.molcata.2011.05.008-PtY) | repeat | step_5
step(doi:10.1016/j.molcata.2011.05.008-PtY) | stir1 | step_6
stir1 | room temperature | participate_temperature
stir1 | 24h | participate_time
PtY(doi:10.1016/j.molcata.2011.05.008) | metadata(doi:10.1016/j.molcata.2011.05.008) | article metadata
metadata(doi:10.1016/j.molcata.2011.05.008) | doi:10.1016/j.molcata.2011.05.008 | article doi
metadata(doi:10.1016/j.molcata.2011.05.008) | In situ FTIR studies of CO oxidation over Fe-free and Fe-promoted PtY catalysts: Effect of water vapor addition | article title
metadata(doi:10.1016/j.molcata.2011.05.008) | Journal of Molecular Catalysis A: Chemical | publication name
metadata(doi:10.1016/j.molcata.2011.05.008) | 2011-06-17 | Cover Date
bimetallic PtFeY(doi:10.1016/j.molcata.2011.05.008) | step(doi:10.1016/j.molcata.2011.05.008-bimetallic PtFeY) | step
step(doi:10.1016/j.molcata.2011.05.008-bimetallic PtFeY) | add | step_1
step(doi:10.1016/j.molcata.2011.05.008-bimetallic PtFeY) | calcined | step_2
calcined | 500°C | participate_temperature
calcined | 3h | participate_time
step(doi:10.1016/j.molcata.2011.05.008-bimetallic PtFeY) | centrifuged | step_3
step(doi:10.1016/j.molcata.2011.05.008-bimetallic PtFeY) | dry | step_4
dry | 100°C | participate_temperature
dry | 24h | participate_time
step(doi:10.1016/j.molcata.2011.05.008-bimetallic PtFeY) | dry2 | step_5
dry2 | 100°C | participate_temperature
dry2 | 24h | participate_time
step(doi:10.1016/j.molcata.2011.05.008-bimetallic PtFeY) | filter | step_6
step(doi:10.1016/j.molcata.2011.05.008-bimetallic PtFeY) | stir1 | step_7
stir1 | 4gm of HY zeolite | reagents
stir1 | 0.01M FeCl3·9H2O | reagents
stir1 | room temperature | participate_temperature
stir1 | 1h | participate_time
step(doi:10.1016/j.molcata.2011.05.008-bimetallic PtFeY) | stir2 | step_8
stir2 | 80°C | participate_temperature
stir2 | 1h | participate_time
step(doi:10.1016/j.molcata.2011.05.008-bimetallic PtFeY) | wash | step_9
wash | distilled water | participate
step(doi:10.1016/j.molcata.2011.05.008-bimetallic PtFeY) | wash2 | step_10
wash2 | distilled water | participate
bimetallic PtFeY(doi:10.1016/j.molcata.2011.05.008) | metadata(doi:10.1016/j.molcata.2011.05.008) | article metadata
metadata(doi:10.1016/j.molcata.2011.05.008) | doi:10.1016/j.molcata.2011.05.008 | article doi
metadata(doi:10.1016/j.molcata.2011.05.008) | In situ FTIR studies of CO oxidation over Fe-free and Fe-promoted PtY catalysts: Effect of water vapor addition | article title
metadata(doi:10.1016/j.molcata.2011.05.008) | Journal of Molecular Catalysis A: Chemical | publication name
metadata(doi:10.1016/j.molcata.2011.05.008) | 2011-06-17 | Cover Date
bimetallic PtFeY(doi:10.1016/j.molcata.2011.05.008) | raw_material(doi:10.1016/j.molcata.2011.05.008-bimetallic PtFeY) | catalyst-raw_material
raw_material(doi:10.1016/j.molcata.2011.05.008-bimetallic PtFeY) | HY zeolite | catalyst-raw_material
raw_material(doi:10.1016/j.molcata.2011.05.008-bimetallic PtFeY) | FeCl3·9H2O | catalyst-raw_material
raw_material(doi:10.1016/j.molcata.2011.05.008-bimetallic PtFeY) | Pt(NH3)4Cl2·H2O | catalyst-raw_material
bimetallic PtFeY(doi:10.1016/j.molcata.2011.05.008) | successive ion exchange method | catalyst-method
bimetallic PtFeY(doi:10.1016/j.molcata.2012.01.004) | raw_material(doi:10.1016/j.molcata.2012.01.004-bimetallic PtFeY) | catalyst-raw_material
raw_material(doi:10.1016/j.molcata.2012.01.004-bimetallic PtFeY) | HY zeolite | catalyst-raw_material
raw_material(doi:10.1016/j.molcata.2012.01.004-bimetallic PtFeY) | FeCl3·9H2O | catalyst-raw_material
raw_material(doi:10.1016/j.molcata.2012.01.004-bimetallic PtFeY) | Pt(NH3)4Cl2·H2O | catalyst-raw_material
bimetallic PtFeY(doi:10.1016/j.molcata.2012.01.004) | successive ion exchange method | catalyst-method
CuO/TiO2catalysts(doi:10.1016/j.molcata.2012.11.021) | step(doi:10.1016/j.molcata.2012.11.021-CuO/TiO2catalysts) | step
step(doi:10.1016/j.molcata.2012.11.021-CuO/TiO2catalysts) | add | step_1
add | TiO2support | participate
step(doi:10.1016/j.molcata.2012.11.021-CuO/TiO2catalysts) | adjust | step_2
adjust | 0.1M NaOH | reagents
step(doi:10.1016/j.molcata.2012.11.021-CuO/TiO2catalysts) | age | step_3
age | 2h | participate_time
step(doi:10.1016/j.molcata.2012.11.021-CuO/TiO2catalysts) | calcined | step_4
calcined | 300°C | participate_temperature
calcined | 4h | participate_time
step(doi:10.1016/j.molcata.2012.11.021-CuO/TiO2catalysts) | dissolve | step_5
dissolve | Cu(NO3)2·2.5H2O | reagents
dissolve | 100ml deionized water | reagents
step(doi:10.1016/j.molcata.2012.11.021-CuO/TiO2catalysts) | dry | step_6
dry | 80°C | participate_temperature
dry | 12h | participate_time
step(doi:10.1016/j.molcata.2012.11.021-CuO/TiO2catalysts) | heat | step_7
heat | 70°C | participate_temperature
step(doi:10.1016/j.molcata.2012.11.021-CuO/TiO2catalysts) | wash | step_8
wash | 1L deionized water | participate
CuO/TiO2catalysts(doi:10.1016/j.molcata.2012.11.021) | metadata(doi:10.1016/j.molcata.2012.11.021) | article metadata
metadata(doi:10.1016/j.molcata.2012.11.021) | doi:10.1016/j.molcata.2012.11.021 | article doi
metadata(doi:10.1016/j.molcata.2012.11.021) | Effect of TiO2 crystalline phase on CO oxidation over CuO catalysts supported on TiO2 | article title
metadata(doi:10.1016/j.molcata.2012.11.021) | Journal of Molecular Catalysis A: Chemical | publication name
metadata(doi:10.1016/j.molcata.2012.11.021) | 2013-03-31 | Cover Date
CuO/TiO2catalysts(doi:10.1016/j.molcata.2012.11.021) | raw_material(doi:10.1016/j.molcata.2012.11.021-CuO/TiO2catalysts) | catalyst-raw_material
raw_material(doi:10.1016/j.molcata.2012.11.021-CuO/TiO2catalysts) | TiO2 | catalyst-raw_material
raw_material(doi:10.1016/j.molcata.2012.11.021-CuO/TiO2catalysts) | Cu(NO3)2·2.5H2O | catalyst-raw_material
raw_material(doi:10.1016/j.molcata.2012.11.021-CuO/TiO2catalysts) | deionized water | catalyst-raw_material
raw_material(doi:10.1016/j.molcata.2012.11.021-CuO/TiO2catalysts) | NaOH | catalyst-raw_material
CuO/TiO2catalysts(doi:10.1016/j.molcata.2012.11.021) | deposition–precipitation (DP) method | catalyst-method
perovskite catalysts(doi:10.1016/j.molcata.2013.01.018) | step(doi:10.1016/j.molcata.2013.01.018-perovskite catalysts) | step
step(doi:10.1016/j.molcata.2013.01.018-perovskite catalysts) | add | step_1
add | citric acid solution | reagents
add | 80°C | participate_temperature
step(doi:10.1016/j.molcata.2013.01.018-perovskite catalysts) | calcination | step_2
calcination | 600°C | participate_temperature
step(doi:10.1016/j.molcata.2013.01.018-perovskite catalysts) | crush | step_3
step(doi:10.1016/j.molcata.2013.01.018-perovskite catalysts) | dissolve | step_4
dissolve | metal nitrates | reagents
dissolve | distilled water | reagents
step(doi:10.1016/j.molcata.2013.01.018-perovskite catalysts) | dry | step_5
dry | 110°C | participate_temperature
dry | 24h | participate_time
step(doi:10.1016/j.molcata.2013.01.018-perovskite catalysts) | sieve | step_6
step(doi:10.1016/j.molcata.2013.01.018-perovskite catalysts) | stir | step_7
stir | 80°C | participate_temperature
stir |  | participate_time
perovskite catalysts(doi:10.1016/j.molcata.2013.01.018) | metadata(doi:10.1016/j.molcata.2013.01.018) | article metadata
metadata(doi:10.1016/j.molcata.2013.01.018) | doi:10.1016/j.molcata.2013.01.018 | article doi
metadata(doi:10.1016/j.molcata.2013.01.018) | Low-temperature selective catalytic reduction of NO with NH3 using perovskite-type oxides as the novel catalysts | article title
metadata(doi:10.1016/j.molcata.2013.01.018) | Journal of Molecular Catalysis A: Chemical | publication name
metadata(doi:10.1016/j.molcata.2013.01.018) | 2013-05-31 | Cover Date
perovskite catalysts(doi:10.1016/j.molcata.2013.01.018) | raw_material(doi:10.1016/j.molcata.2013.01.018-perovskite catalysts) | catalyst-raw_material
raw_material(doi:10.1016/j.molcata.2013.01.018-perovskite catalysts) | individual metal nitrates | catalyst-raw_material
raw_material(doi:10.1016/j.molcata.2013.01.018-perovskite catalysts) | citric acid | catalyst-raw_material
perovskite catalysts(doi:10.1016/j.molcata.2013.01.018) | complexation method | catalyst-method
3CuO/A;5CuO/A;7CuO/A(doi:10.1016/j.molcata.2013.02.026) | metadata(doi:10.1016/j.molcata.2013.02.026) | article metadata
metadata(doi:10.1016/j.molcata.2013.02.026) | doi:10.1016/j.molcata.2013.02.026 | article doi
metadata(doi:10.1016/j.molcata.2013.02.026) | Effect of titania polymorph on the properties of CuO/TiO2 catalysts for trace methane combustion | article title
metadata(doi:10.1016/j.molcata.2013.02.026) | Journal of Molecular Catalysis A: Chemical | publication name
metadata(doi:10.1016/j.molcata.2013.02.026) | 2013-06-30 | Cover Date
3CuO/A;5CuO/A;7CuO/A(doi:10.1016/j.molcata.2013.02.026) | raw_material(doi:10.1016/j.molcata.2013.02.026-3CuO/A;5CuO/A;7CuO/A) | catalyst-raw_material
raw_material(doi:10.1016/j.molcata.2013.02.026-3CuO/A;5CuO/A;7CuO/A) | individual metal nitrates | catalyst-raw_material
raw_material(doi:10.1016/j.molcata.2013.02.026-3CuO/A;5CuO/A;7CuO/A) | citric acid | catalyst-raw_material
3CuO/A;5CuO/A;7CuO/A(doi:10.1016/j.molcata.2013.02.026) | incipient wetness impregnation method | catalyst-method
V2O5/WO3/TiO2(doi:10.1016/j.molcata.2013.03.011) | step(doi:10.1016/j.molcata.2013.03.011-V2O5/WO3/TiO2) | step
step(doi:10.1016/j.molcata.2013.03.011-V2O5/WO3/TiO2) | add | step_1
add | WxTi | participate
step(doi:10.1016/j.molcata.2013.03.011-V2O5/WO3/TiO2) | calcined1 | step_2
calcined1 | 500°C | participate_temperature
calcined1 | 3h | participate_time
step(doi:10.1016/j.molcata.2013.03.011-V2O5/WO3/TiO2) | calcined2 | step_3
calcined2 | 500°C | participate_temperature
calcined2 | 2h | participate_time
step(doi:10.1016/j.molcata.2013.03.011-V2O5/WO3/TiO2) | calcined3 | step_4
calcined3 | 500°C | participate_temperature
calcined3 | 2h | participate_time
step(doi:10.1016/j.molcata.2013.03.011-V2O5/WO3/TiO2) | concentrate | step_5
concentrate | 60°C | participate_temperature
step(doi:10.1016/j.molcata.2013.03.011-V2O5/WO3/TiO2) | dissolve | step_6
dissolve | ammonium metavanadate | reagents
dissolve | 50ml deionized water | reagents
dissolve | 80°C | participate_temperature
step(doi:10.1016/j.molcata.2013.03.011-V2O5/WO3/TiO2) | dry1 | step_7
dry1 | 120°C | participate_temperature
dry1 | 6h | participate_time
step(doi:10.1016/j.molcata.2013.03.011-V2O5/WO3/TiO2) | dry2 | step_8
dry2 | 120°C | participate_temperature
dry2 | 6h | participate_time
step(doi:10.1016/j.molcata.2013.03.011-V2O5/WO3/TiO2) | dry3 | step_9
dry3 | 120°C | participate_temperature
dry3 | 6h | participate_time
step(doi:10.1016/j.molcata.2013.03.011-V2O5/WO3/TiO2) | impregnation | step_10
impregnation | ammonium wolframate solution | participate
impregnation | 60°C | participate_temperature
impregnation | 4h | participate_time
step(doi:10.1016/j.molcata.2013.03.011-V2O5/WO3/TiO2) | reflux | step_11
reflux | 4h | participate_time
step(doi:10.1016/j.molcata.2013.03.011-V2O5/WO3/TiO2) | stir1 | step_12
stir1 | Ti(OC4H9)4 | reagents
stir1 | 0.128mol acetylacetone | reagents
step(doi:10.1016/j.molcata.2013.03.011-V2O5/WO3/TiO2) | stir2 | step_13
stir2 | 1h | participate_time
V2O5/WO3/TiO2(doi:10.1016/j.molcata.2013.03.011) | metadata(doi:10.1016/j.molcata.2013.03.011) | article metadata
metadata(doi:10.1016/j.molcata.2013.03.011) | doi:10.1016/j.molcata.2013.03.011 | article doi
metadata(doi:10.1016/j.molcata.2013.03.011) | Promotional effect of WO3 on O2 − over V2O5/TiO2 catalyst for selective catalytic reduction of NO with NH3 | article title
metadata(doi:10.1016/j.molcata.2013.03.011) | Journal of Molecular Catalysis A: Chemical | publication name
metadata(doi:10.1016/j.molcata.2013.03.011) | 2013-07-31 | Cover Date
V2O5/WO3/TiO2(doi:10.1016/j.molcata.2013.03.011) | raw_material(doi:10.1016/j.molcata.2013.03.011-V2O5/WO3/TiO2) | catalyst-raw_material
raw_material(doi:10.1016/j.molcata.2013.03.011-V2O5/WO3/TiO2) | Ti(OC4H9)4 | catalyst-raw_material
raw_material(doi:10.1016/j.molcata.2013.03.011-V2O5/WO3/TiO2) | acetylacetone | catalyst-raw_material
raw_material(doi:10.1016/j.molcata.2013.03.011-V2O5/WO3/TiO2) | ammonium wolframate solution | catalyst-raw_material
raw_material(doi:10.1016/j.molcata.2013.03.011-V2O5/WO3/TiO2) | ammonium metavanadate | catalyst-raw_material
V2O5/WO3/TiO2(doi:10.1016/j.molcata.2013.03.011) | sol–gel method | catalyst-method
MnOx/MWCNTs catalyst(doi:10.1016/j.molcata.2013.05.009) | metadata(doi:10.1016/j.molcata.2013.05.009) | article metadata
metadata(doi:10.1016/j.molcata.2013.05.009) | doi:10.1016/j.molcata.2013.05.009 | article doi
metadata(doi:10.1016/j.molcata.2013.05.009) | H2O and SO2 deactivation mechanism of MnO x /MWCNTs for low-temperature SCR of NO x with NH3 | article title
metadata(doi:10.1016/j.molcata.2013.05.009) | Journal of Molecular Catalysis A: Chemical | publication name
metadata(doi:10.1016/j.molcata.2013.05.009) | 2013-10-31 | Cover Date
MnOx/MWCNTs catalyst(doi:10.1016/j.molcata.2013.05.009) | raw_material(doi:10.1016/j.molcata.2013.05.009-MnOx/MWCNTs catalyst) | catalyst-raw_material
raw_material(doi:10.1016/j.molcata.2013.05.009-MnOx/MWCNTs catalyst) | Ti(OC4H9)4 | catalyst-raw_material
raw_material(doi:10.1016/j.molcata.2013.05.009-MnOx/MWCNTs catalyst) | acetylacetone | catalyst-raw_material
raw_material(doi:10.1016/j.molcata.2013.05.009-MnOx/MWCNTs catalyst) | ammonium wolframate solution | catalyst-raw_material
raw_material(doi:10.1016/j.molcata.2013.05.009-MnOx/MWCNTs catalyst) | ammonium metavanadate | catalyst-raw_material
MnOx/MWCNTs catalyst(doi:10.1016/j.molcata.2013.05.009) | sol–gel method | catalyst-method
MnOx/CeO2catalyst(doi:10.1016/j.molcata.2013.05.021) | step(doi:10.1016/j.molcata.2013.05.021-MnOx/CeO2catalyst) | step
step(doi:10.1016/j.molcata.2013.05.021-MnOx/CeO2catalyst) | add | step_1
add | sodium carbonate | participate
step(doi:10.1016/j.molcata.2013.05.021-MnOx/CeO2catalyst) | age | step_2
age | room temperature | participate_temperature
age | 1h | participate_time
step(doi:10.1016/j.molcata.2013.05.021-MnOx/CeO2catalyst) | calcined | step_3
calcined | 400°C | participate_temperature
calcined | 4h | participate_time
step(doi:10.1016/j.molcata.2013.05.021-MnOx/CeO2catalyst) | dry | step_4
dry | 110°C | participate_temperature
dry | 8h | participate_time
step(doi:10.1016/j.molcata.2013.05.021-MnOx/CeO2catalyst) | filter | step_5
step(doi:10.1016/j.molcata.2013.05.021-MnOx/CeO2catalyst) | mix1 | step_6
mix1 | CeO2powder | reagents
mix1 | Mn(NO3)2 | reagents
step(doi:10.1016/j.molcata.2013.05.021-MnOx/CeO2catalyst) | stir | step_7
step(doi:10.1016/j.molcata.2013.05.021-MnOx/CeO2catalyst) | wash | step_8
MnOx/CeO2catalyst(doi:10.1016/j.molcata.2013.05.021) | metadata(doi:10.1016/j.molcata.2013.05.021) | article metadata
metadata(doi:10.1016/j.molcata.2013.05.021) | doi:10.1016/j.molcata.2013.05.021 | article doi
metadata(doi:10.1016/j.molcata.2013.05.021) | A study of the mechanism of low-temperature SCR of NO with NH3 on MnO x /CeO2 | article title
metadata(doi:10.1016/j.molcata.2013.05.021) | Journal of Molecular Catalysis A: Chemical | publication name
metadata(doi:10.1016/j.molcata.2013.05.021) | 2013-11-01 | Cover Date
MnOx/CeO2catalyst(doi:10.1016/j.molcata.2013.05.021) | raw_material(doi:10.1016/j.molcata.2013.05.021-MnOx/CeO2catalyst) | catalyst-raw_material
raw_material(doi:10.1016/j.molcata.2013.05.021-MnOx/CeO2catalyst) | CeO2 | catalyst-raw_material
raw_material(doi:10.1016/j.molcata.2013.05.021-MnOx/CeO2catalyst) | Mn(NO3)2 | catalyst-raw_material
raw_material(doi:10.1016/j.molcata.2013.05.021-MnOx/CeO2catalyst) | sodium carbonate | catalyst-raw_material
MnOx/CeO2catalyst(doi:10.1016/j.molcata.2013.05.021) | deposition–precipitation method | catalyst-method
MnOx/CeO2catalyst(doi:10.1016/j.molcata.2013.05.021) | nearly 100% NO conversion across 80–150°C at 50,000h−1 | conversion
MnOx/CeO2catalyst(doi:10.1016/j.molcata.2013.05.021) | Stable activity at 120°C at 120,000h−1 in a 36h test | activity
MnOx/CeO2catalyst(doi:10.1016/j.molcata.2013.05.021) | Temperature range 80–150°C, Space velocity 50,000h−1, Test at 120°C at 120,000h−1 | condition
Ti1−xCexO2(doi:10.1016/j.molcata.2013.06.005) | step(doi:10.1016/j.molcata.2013.06.005-Ti1−xCexO2) | step
step(doi:10.1016/j.molcata.2013.06.005-Ti1−xCexO2) | calcined | step_1
calcined | 450°C | participate_temperature
calcined | 6h | participate_time
step(doi:10.1016/j.molcata.2013.06.005-Ti1−xCexO2) | dry | step_2
step(doi:10.1016/j.molcata.2013.06.005-Ti1−xCexO2) | mix | step_3
mix | (NH4)2Ce(NO3)6 | reagents
mix | TiOSO4·2H2O | reagents
mix | CO(NH2)2 | reagents
step(doi:10.1016/j.molcata.2013.06.005-Ti1−xCexO2) | stir | step_4
stir | 90°C | participate_temperature
stir | 8h | participate_time
step(doi:10.1016/j.molcata.2013.06.005-Ti1−xCexO2) | wash | step_5
wash | double-distilled water | reagents
wash | ethanol | reagents
Ti1−xCexO2(doi:10.1016/j.molcata.2013.06.005) | metadata(doi:10.1016/j.molcata.2013.06.005) | article metadata
metadata(doi:10.1016/j.molcata.2013.06.005) | doi:10.1016/j.molcata.2013.06.005 | article doi
metadata(doi:10.1016/j.molcata.2013.06.005) | The selective catalytic reduction of NO with propene over Cu-supported Ti–Ce mixed oxide catalysts: Promotional effect of ceria | article title
metadata(doi:10.1016/j.molcata.2013.06.005) | Journal of Molecular Catalysis A: Chemical | publication name
metadata(doi:10.1016/j.molcata.2013.06.005) | 2013-11-01 | Cover Date
Cu/Ti1−xCexO2(doi:10.1016/j.molcata.2013.06.005) | step(doi:10.1016/j.molcata.2013.06.005-Cu/Ti1−xCexO2) | step
step(doi:10.1016/j.molcata.2013.06.005-Cu/Ti1−xCexO2) | calcined | step_1
calcined | 350°C | participate_temperature
calcined | 6h | participate_time
step(doi:10.1016/j.molcata.2013.06.005-Cu/Ti1−xCexO2) | dry | step_2
dry | overnight | participate_time
step(doi:10.1016/j.molcata.2013.06.005-Cu/Ti1−xCexO2) | impregnation | step_3
impregnation | Cu(CH3COOH)2·H2O | reagents
impregnation | Ti1−xCexO2 | reagents
impregnation | water | reagents
Cu/Ti1−xCexO2(doi:10.1016/j.molcata.2013.06.005) | metadata(doi:10.1016/j.molcata.2013.06.005) | article metadata
metadata(doi:10.1016/j.molcata.2013.06.005) | doi:10.1016/j.molcata.2013.06.005 | article doi
metadata(doi:10.1016/j.molcata.2013.06.005) | The selective catalytic reduction of NO with propene over Cu-supported Ti–Ce mixed oxide catalysts: Promotional effect of ceria | article title
metadata(doi:10.1016/j.molcata.2013.06.005) | Journal of Molecular Catalysis A: Chemical | publication name
metadata(doi:10.1016/j.molcata.2013.06.005) | 2013-11-01 | Cover Date
Cu/Ti1−xCexO2(doi:10.1016/j.molcata.2013.06.005) | raw_material(doi:10.1016/j.molcata.2013.06.005-Cu/Ti1−xCexO2) | catalyst-raw_material
raw_material(doi:10.1016/j.molcata.2013.06.005-Cu/Ti1−xCexO2) | Cu(CH3COOH)2·H2O | catalyst-raw_material
Cu/Ti1−xCexO2(doi:10.1016/j.molcata.2013.06.005) | impregnation method | catalyst-method
Ti1−xCexO2(doi:10.1016/j.molcata.2013.06.005) | 66.2% | conversion
Ti1−xCexO2(doi:10.1016/j.molcata.2013.06.005) | 50.3% | selectivity
Ti1−xCexO2(doi:10.1016/j.molcata.2013.06.005) | Low-temperature activity with high SCR performance | activity
Ti1−xCexO2(doi:10.1016/j.molcata.2013.06.005) | 240°C under lean-burn conditions | condition
Alkyl/aryl functionalized porous pillared-zirconium phosphates(doi:10.1016/j.molcata.2013.09.019) | step(doi:10.1016/j.molcata.2013.09.019-Alkyl/aryl functionalized porous pillared-zirconium phosphates) | step
step(doi:10.1016/j.molcata.2013.09.019-Alkyl/aryl functionalized porous pillared-zirconium phosphates) | add | step_1
add | 3.04g 85wt% orthophosphoric acid | reagents
add | zirconium tetra-n-propoxide (70wt%n-propanol solution) | reagents
step(doi:10.1016/j.molcata.2013.09.019-Alkyl/aryl functionalized porous pillared-zirconium phosphates) | centrifugation | step_2
step(doi:10.1016/j.molcata.2013.09.019-Alkyl/aryl functionalized porous pillared-zirconium phosphates) | dissolve | step_3
dissolve | 14.4g cetyltrimethylammonium bromide (CTAB) | reagents
dissolve | 100mln-propanol | reagents
step(doi:10.1016/j.molcata.2013.09.019-Alkyl/aryl functionalized porous pillared-zirconium phosphates) | dry | step_4
dry | 60°C | participate_temperature
step(doi:10.1016/j.molcata.2013.09.019-Alkyl/aryl functionalized porous pillared-zirconium phosphates) | stir1 | step_5
stir1 | 30min | participate_time
step(doi:10.1016/j.molcata.2013.09.019-Alkyl/aryl functionalized porous pillared-zirconium phosphates) | wash1 | step_6
wash1 | mixture ofn-propanol/water | participate
step(doi:10.1016/j.molcata.2013.09.019-Alkyl/aryl functionalized porous pillared-zirconium phosphates) | wash2 | step_7
wash2 | distilled water | participate
Alkyl/aryl functionalized porous pillared-zirconium phosphates(doi:10.1016/j.molcata.2013.09.019) | metadata(doi:10.1016/j.molcata.2013.09.019) | article metadata
metadata(doi:10.1016/j.molcata.2013.09.019) | doi:10.1016/j.molcata.2013.09.019 | article doi
metadata(doi:10.1016/j.molcata.2013.09.019) | Enhanced activity over alkyl/aryl functionalized porous pillared-zirconium phosphates in liquid-phase reaction | article title
metadata(doi:10.1016/j.molcata.2013.09.019) | Journal of Molecular Catalysis A: Chemical | publication name
metadata(doi:10.1016/j.molcata.2013.09.019) | 2013-12-31 | Cover Date
Alkyl/aryl functionalized porous pillared-zirconium phosphates(doi:10.1016/j.molcata.2013.09.019) | step(doi:10.1016/j.molcata.2013.09.019-Alkyl/aryl functionalized porous pillared-zirconium phosphates) | step
step(doi:10.1016/j.molcata.2013.09.019-Alkyl/aryl functionalized porous pillared-zirconium phosphates) | add1 | step_1
add1 | hexadecylamine inn-propanol (35g/l) solution | reagents
step(doi:10.1016/j.molcata.2013.09.019-Alkyl/aryl functionalized porous pillared-zirconium phosphates) | add2 | step_2
add2 | tetraethylorthosilicate and organo-triethoxysilane mixture in n-propanol | reagents
step(doi:10.1016/j.molcata.2013.09.019-Alkyl/aryl functionalized porous pillared-zirconium phosphates) | centrifugation | step_3
step(doi:10.1016/j.molcata.2013.09.019-Alkyl/aryl functionalized porous pillared-zirconium phosphates) | centrifuged | step_4
step(doi:10.1016/j.molcata.2013.09.019-Alkyl/aryl functionalized porous pillared-zirconium phosphates) | dry | step_5
dry | 60°C | participate_temperature
step(doi:10.1016/j.molcata.2013.09.019-Alkyl/aryl functionalized porous pillared-zirconium phosphates) | remove | step_6
remove | 200ml ethanol containing 1.5ml concentrated hydrochloric acid | reagents
remove | 70°C | participate_temperature
remove | overnight | participate_time
step(doi:10.1016/j.molcata.2013.09.019-Alkyl/aryl functionalized porous pillared-zirconium phosphates) | stir2 | step_7
stir2 | room temperature | participate_temperature
stir2 | one day | participate_time
step(doi:10.1016/j.molcata.2013.09.019-Alkyl/aryl functionalized porous pillared-zirconium phosphates) | stir3 | step_8
stir3 | room temperature | participate_temperature
stir3 | three days | participate_time
step(doi:10.1016/j.molcata.2013.09.019-Alkyl/aryl functionalized porous pillared-zirconium phosphates) | suspend | step_9
suspend | 1g CTAB-ZrP | reagents
suspend | 100ml water | reagents
step(doi:10.1016/j.molcata.2013.09.019-Alkyl/aryl functionalized porous pillared-zirconium phosphates) | wash | step_10
wash | ethanol | participate
step(doi:10.1016/j.molcata.2013.09.019-Alkyl/aryl functionalized porous pillared-zirconium phosphates) | wash2 | step_11
wash2 | ethanol | participate
Alkyl/aryl functionalized porous pillared-zirconium phosphates(doi:10.1016/j.molcata.2013.09.019) | metadata(doi:10.1016/j.molcata.2013.09.019) | article metadata
metadata(doi:10.1016/j.molcata.2013.09.019) | doi:10.1016/j.molcata.2013.09.019 | article doi
metadata(doi:10.1016/j.molcata.2013.09.019) | Enhanced activity over alkyl/aryl functionalized porous pillared-zirconium phosphates in liquid-phase reaction | article title
metadata(doi:10.1016/j.molcata.2013.09.019) | Journal of Molecular Catalysis A: Chemical | publication name
metadata(doi:10.1016/j.molcata.2013.09.019) | 2013-12-31 | Cover Date
Alkyl/aryl functionalized porous pillared-zirconium phosphates(doi:10.1016/j.molcata.2013.09.019) | raw_material(doi:10.1016/j.molcata.2013.09.019-Alkyl/aryl functionalized porous pillared-zirconium phosphates) | catalyst-raw_material
raw_material(doi:10.1016/j.molcata.2013.09.019-Alkyl/aryl functionalized porous pillared-zirconium phosphates) | CTAB-ZrP | catalyst-raw_material
raw_material(doi:10.1016/j.molcata.2013.09.019-Alkyl/aryl functionalized porous pillared-zirconium phosphates) | hexadecylamine inn-propanol | catalyst-raw_material
raw_material(doi:10.1016/j.molcata.2013.09.019-Alkyl/aryl functionalized porous pillared-zirconium phosphates) | tetraethylorthosilicate | catalyst-raw_material
raw_material(doi:10.1016/j.molcata.2013.09.019-Alkyl/aryl functionalized porous pillared-zirconium phosphates) | organo-triethoxysilane | catalyst-raw_material
Alkyl/aryl functionalized porous pillared-zirconium phosphates(doi:10.1016/j.molcata.2013.09.019) | Alkyl/aryl functionalized porous pillared-zirconium phosphates | catalyst-method
SO42−/Al2O3and BaO/Al2O3supports(doi:10.1016/j.molcata.2013.12.011) | step(doi:10.1016/j.molcata.2013.12.011-SO42−/Al2O3and BaO/Al2O3supports) | step
step(doi:10.1016/j.molcata.2013.12.011-SO42−/Al2O3and BaO/Al2O3supports) | calcined | step_1
calcined | 500°C | participate_temperature
calcined | 2h | participate_time
step(doi:10.1016/j.molcata.2013.12.011-SO42−/Al2O3and BaO/Al2O3supports) | dry | step_2
dry | 110°C | participate_temperature
dry | 6h | participate_time
step(doi:10.1016/j.molcata.2013.12.011-SO42−/Al2O3and BaO/Al2O3supports) | impregnate | step_3
impregnate | H2SO4and BaO(5wt.%) | reagents
SO42−/Al2O3and BaO/Al2O3supports(doi:10.1016/j.molcata.2013.12.011) | metadata(doi:10.1016/j.molcata.2013.12.011) | article metadata
metadata(doi:10.1016/j.molcata.2013.12.011) | doi:10.1016/j.molcata.2013.12.011 | article doi
metadata(doi:10.1016/j.molcata.2013.12.011) | Effect of acid and base modification on the catalytic activity of Pt/Al2O3 for propene oxidation | article title
metadata(doi:10.1016/j.molcata.2013.12.011) | Journal of Molecular Catalysis A: Chemical | publication name
metadata(doi:10.1016/j.molcata.2013.12.011) | 2014-03-31 | Cover Date
Pt supported catalysts(doi:10.1016/j.molcata.2013.12.011) | step(doi:10.1016/j.molcata.2013.12.011-Pt supported catalysts) | step
step(doi:10.1016/j.molcata.2013.12.011-Pt supported catalysts) | calcined | step_1
calcined | 500°C | participate_temperature
calcined | 2h | participate_time
step(doi:10.1016/j.molcata.2013.12.011-Pt supported catalysts) | dry | step_2
dry | 110°C | participate_temperature
dry | overnight | participate_time
step(doi:10.1016/j.molcata.2013.12.011-Pt supported catalysts) | impregnate | step_3
impregnate | Pt(NO3)2(2wt.%) | reagents
impregnate | BaO/Al2O3 | reagents
Pt supported catalysts(doi:10.1016/j.molcata.2013.12.011) | metadata(doi:10.1016/j.molcata.2013.12.011) | article metadata
metadata(doi:10.1016/j.molcata.2013.12.011) | doi:10.1016/j.molcata.2013.12.011 | article doi
metadata(doi:10.1016/j.molcata.2013.12.011) | Effect of acid and base modification on the catalytic activity of Pt/Al2O3 for propene oxidation | article title
metadata(doi:10.1016/j.molcata.2013.12.011) | Journal of Molecular Catalysis A: Chemical | publication name
metadata(doi:10.1016/j.molcata.2013.12.011) | 2014-03-31 | Cover Date
Pt supported catalysts(doi:10.1016/j.molcata.2013.12.011) | step(doi:10.1016/j.molcata.2013.12.011-Pt supported catalysts) | step
step(doi:10.1016/j.molcata.2013.12.011-Pt supported catalysts) | calcined | step_1
calcined | 500°C | participate_temperature
calcined | 2h | participate_time
step(doi:10.1016/j.molcata.2013.12.011-Pt supported catalysts) | dry | step_2
dry | 110°C | participate_temperature
dry | overnight | participate_time
step(doi:10.1016/j.molcata.2013.12.011-Pt supported catalysts) | impregnate | step_3
impregnate | Pt(NO3)2(2wt.%) and Al2O3 | participate
Pt supported catalysts(doi:10.1016/j.molcata.2013.12.011) | metadata(doi:10.1016/j.molcata.2013.12.011) | article metadata
metadata(doi:10.1016/j.molcata.2013.12.011) | doi:10.1016/j.molcata.2013.12.011 | article doi
metadata(doi:10.1016/j.molcata.2013.12.011) | Effect of acid and base modification on the catalytic activity of Pt/Al2O3 for propene oxidation | article title
metadata(doi:10.1016/j.molcata.2013.12.011) | Journal of Molecular Catalysis A: Chemical | publication name
metadata(doi:10.1016/j.molcata.2013.12.011) | 2014-03-31 | Cover Date
Pt supported catalysts(doi:10.1016/j.molcata.2013.12.011) | raw_material(doi:10.1016/j.molcata.2013.12.011-Pt supported catalysts) | catalyst-raw_material
raw_material(doi:10.1016/j.molcata.2013.12.011-Pt supported catalysts) | Pt(NO3)2 | catalyst-raw_material
raw_material(doi:10.1016/j.molcata.2013.12.011-Pt supported catalysts) | Al2O3 | catalyst-raw_material
Pt supported catalysts(doi:10.1016/j.molcata.2013.12.011) | incipient wetness method | catalyst-method
HAP powder(doi:10.1016/j.molcata.2014.06.008) | step(doi:10.1016/j.molcata.2014.06.008-HAP powder) | step
step(doi:10.1016/j.molcata.2014.06.008-HAP powder) | add | step_1
step(doi:10.1016/j.molcata.2014.06.008-HAP powder) | adjust | step_2
step(doi:10.1016/j.molcata.2014.06.008-HAP powder) | calcined | step_3
calcined | 700°C | participate_temperature
calcined | 2h | participate_time
step(doi:10.1016/j.molcata.2014.06.008-HAP powder) | calcined1 | step_4
calcined1 | 700°C | participate_temperature
calcined1 | 2h | participate_time
step(doi:10.1016/j.molcata.2014.06.008-HAP powder) | dry | step_5
dry | 100°C | participate_temperature
dry | 24h | participate_time
step(doi:10.1016/j.molcata.2014.06.008-HAP powder) | dry1 | step_6
dry1 | 100°C | participate_temperature
dry1 | 24h | participate_time
step(doi:10.1016/j.molcata.2014.06.008-HAP powder) | exchange | step_7
exchange | 1g HAP powder | reagents
exchange | 100mL 0.01M copper nitrate | reagents
exchange | 40°C | participate_temperature
step(doi:10.1016/j.molcata.2014.06.008-HAP powder) | filter | step_8
step(doi:10.1016/j.molcata.2014.06.008-HAP powder) | heat | step_9
heat | 100°C | participate_temperature
heat | 8h | participate_time
step(doi:10.1016/j.molcata.2014.06.008-HAP powder) | prepare | step_10
step(doi:10.1016/j.molcata.2014.06.008-HAP powder) | soak | step_11
soak | room temperature | participate_temperature
step(doi:10.1016/j.molcata.2014.06.008-HAP powder) | stir | step_12
step(doi:10.1016/j.molcata.2014.06.008-HAP powder) | wash | step_13
HAP powder(doi:10.1016/j.molcata.2014.06.008) | metadata(doi:10.1016/j.molcata.2014.06.008) | article metadata
metadata(doi:10.1016/j.molcata.2014.06.008) | doi:10.1016/j.molcata.2014.06.008 | article doi
metadata(doi:10.1016/j.molcata.2014.06.008) | Possible sites of copper located on hydroxyapatite structure and the identification of active sites for formaldehyde oxidation | article title
metadata(doi:10.1016/j.molcata.2014.06.008) | Journal of Molecular Catalysis A: Chemical | publication name
metadata(doi:10.1016/j.molcata.2014.06.008) | 2014-11-01 | Cover Date
CuHAP powder(doi:10.1016/j.molcata.2014.06.008) | step(doi:10.1016/j.molcata.2014.06.008-CuHAP powder) | step
step(doi:10.1016/j.molcata.2014.06.008-CuHAP powder) | calcined | step_1
calcined | 100°C | participate_temperature
step(doi:10.1016/j.molcata.2014.06.008-CuHAP powder) | dry | step_2
dry | 100°C | participate_temperature
step(doi:10.1016/j.molcata.2014.06.008-CuHAP powder) | soak | step_3
soak | 1g HAP powder | reagents
soak | 2mL copper nitrate solution | reagents
CuHAP powder(doi:10.1016/j.molcata.2014.06.008) | metadata(doi:10.1016/j.molcata.2014.06.008) | article metadata
metadata(doi:10.1016/j.molcata.2014.06.008) | doi:10.1016/j.molcata.2014.06.008 | article doi
metadata(doi:10.1016/j.molcata.2014.06.008) | Possible sites of copper located on hydroxyapatite structure and the identification of active sites for formaldehyde oxidation | article title
metadata(doi:10.1016/j.molcata.2014.06.008) | Journal of Molecular Catalysis A: Chemical | publication name
metadata(doi:10.1016/j.molcata.2014.06.008) | 2014-11-01 | Cover Date
CuHAP powder(doi:10.1016/j.molcata.2014.06.008) | step(doi:10.1016/j.molcata.2014.06.008-CuHAP powder) | step
step(doi:10.1016/j.molcata.2014.06.008-CuHAP powder) | prepare | step_1
CuHAP powder(doi:10.1016/j.molcata.2014.06.008) | metadata(doi:10.1016/j.molcata.2014.06.008) | article metadata
metadata(doi:10.1016/j.molcata.2014.06.008) | doi:10.1016/j.molcata.2014.06.008 | article doi
metadata(doi:10.1016/j.molcata.2014.06.008) | Possible sites of copper located on hydroxyapatite structure and the identification of active sites for formaldehyde oxidation | article title
metadata(doi:10.1016/j.molcata.2014.06.008) | Journal of Molecular Catalysis A: Chemical | publication name
metadata(doi:10.1016/j.molcata.2014.06.008) | 2014-11-01 | Cover Date
CuHAP powder(doi:10.1016/j.molcata.2014.06.008) | raw_material(doi:10.1016/j.molcata.2014.06.008-CuHAP powder) | catalyst-raw_material
raw_material(doi:10.1016/j.molcata.2014.06.008-CuHAP powder) | Ca(NO3)2·4H2O | catalyst-raw_material
raw_material(doi:10.1016/j.molcata.2014.06.008-CuHAP powder) | Cu(NO3)2·3H2O | catalyst-raw_material
CuHAP powder(doi:10.1016/j.molcata.2014.06.008) | Co-precipitation method | catalyst-method
HAP powder(doi:10.1016/j.molcata.2014.06.008) | Complete conversion temperature of 180°C | conversion
HAP powder(doi:10.1016/j.molcata.2014.06.008) | Highly-dispersed Cu(II) clusters mainly responsible for HCHO oxidation | activity
HAP powder(doi:10.1016/j.molcata.2014.06.008) | Prepared by ion exchange | condition
ZSM-5 nanosheets(doi:10.1016/j.molcata.2014.07.004) | step(doi:10.1016/j.molcata.2014.07.004-ZSM-5 nanosheets) | step
step(doi:10.1016/j.molcata.2014.07.004-ZSM-5 nanosheets) | add1 | step_1
add1 | 1.5gC18-6-6Br2 and 0.37g Al2(SO4)3·18H2O | participate
step(doi:10.1016/j.molcata.2014.07.004-ZSM-5 nanosheets) | add2 | step_2
add2 | 6.73g silica gel (25wt%) | participate
add2 | room temperature | participate_temperature
step(doi:10.1016/j.molcata.2014.07.004-ZSM-5 nanosheets) | calcine | step_3
calcine | 550°C | participate_temperature
calcine | 4h | participate_time
step(doi:10.1016/j.molcata.2014.07.004-ZSM-5 nanosheets) | dissovle | step_4
dissovle | 0.36g NaOH | reagents
dissovle | 20ml deionized water | reagents
step(doi:10.1016/j.molcata.2014.07.004-ZSM-5 nanosheets) | dry | step_5
dry | 120°C | participate_temperature
step(doi:10.1016/j.molcata.2014.07.004-ZSM-5 nanosheets) | dry2 | step_6
dry2 | 100°C | participate_temperature
step(doi:10.1016/j.molcata.2014.07.004-ZSM-5 nanosheets) | exchange | step_7
exchange | 1mol/l NaNO3solution | participate
exchange | 80°C | participate_temperature
exchange | 4h | participate_time
step(doi:10.1016/j.molcata.2014.07.004-ZSM-5 nanosheets) | filter | step_8
step(doi:10.1016/j.molcata.2014.07.004-ZSM-5 nanosheets) | heat | step_9
heat | 150°C | participate_temperature
heat | 7d | participate_time
step(doi:10.1016/j.molcata.2014.07.004-ZSM-5 nanosheets) | stir1 | step_10
stir1 | 60°C | participate_temperature
stir1 | 1h | participate_time
step(doi:10.1016/j.molcata.2014.07.004-ZSM-5 nanosheets) | stir2 | step_11
stir2 | 60°C | participate_temperature
stir2 | 1h | participate_time
step(doi:10.1016/j.molcata.2014.07.004-ZSM-5 nanosheets) | transfer | step_12
step(doi:10.1016/j.molcata.2014.07.004-ZSM-5 nanosheets) | wash | step_13
ZSM-5 nanosheets(doi:10.1016/j.molcata.2014.07.004) | metadata(doi:10.1016/j.molcata.2014.07.004) | article metadata
metadata(doi:10.1016/j.molcata.2014.07.004) | doi:10.1016/j.molcata.2014.07.004 | article doi
metadata(doi:10.1016/j.molcata.2014.07.004) | Catalytic decomposition of N2O over Cu-ZSM-5 nanosheets | article title
metadata(doi:10.1016/j.molcata.2014.07.004) | Journal of Molecular Catalysis A: Chemical | publication name
metadata(doi:10.1016/j.molcata.2014.07.004) | 2014-11-15 | Cover Date
Cu-ZSM-5 nanosheets(doi:10.1016/j.molcata.2014.07.004) | step(doi:10.1016/j.molcata.2014.07.004-Cu-ZSM-5 nanosheets) | step
step(doi:10.1016/j.molcata.2014.07.004-Cu-ZSM-5 nanosheets) | calcined | step_1
calcined | 450°C | participate_temperature
calcined | 4h | participate_time
step(doi:10.1016/j.molcata.2014.07.004-Cu-ZSM-5 nanosheets) | dry | step_2
dry | 100°C | participate_temperature
step(doi:10.1016/j.molcata.2014.07.004-Cu-ZSM-5 nanosheets) | exchange | step_3
exchange | Cu(II) acetate | participate
step(doi:10.1016/j.molcata.2014.07.004-Cu-ZSM-5 nanosheets) | ion-exchange1 | step_4
ion-exchange1 | 1mol/l NaNO3solution | participate
ion-exchange1 | 80°C | participate_temperature
ion-exchange1 | 4h | participate_time
step(doi:10.1016/j.molcata.2014.07.004-Cu-ZSM-5 nanosheets) | repeat1 | step_5
Cu-ZSM-5 nanosheets(doi:10.1016/j.molcata.2014.07.004) | metadata(doi:10.1016/j.molcata.2014.07.004) | article metadata
metadata(doi:10.1016/j.molcata.2014.07.004) | doi:10.1016/j.molcata.2014.07.004 | article doi
metadata(doi:10.1016/j.molcata.2014.07.004) | Catalytic decomposition of N2O over Cu-ZSM-5 nanosheets | article title
metadata(doi:10.1016/j.molcata.2014.07.004) | Journal of Molecular Catalysis A: Chemical | publication name
metadata(doi:10.1016/j.molcata.2014.07.004) | 2014-11-15 | Cover Date
Cu-ZSM-5 nanosheets(doi:10.1016/j.molcata.2014.07.004) | raw_material(doi:10.1016/j.molcata.2014.07.004-Cu-ZSM-5 nanosheets) | catalyst-raw_material
raw_material(doi:10.1016/j.molcata.2014.07.004-Cu-ZSM-5 nanosheets) | NH4-ZSM-5 from Zeolyst | catalyst-raw_material
raw_material(doi:10.1016/j.molcata.2014.07.004-Cu-ZSM-5 nanosheets) | NaNO3 | catalyst-raw_material
raw_material(doi:10.1016/j.molcata.2014.07.004-Cu-ZSM-5 nanosheets) | Cu(II) acetate | catalyst-raw_material
Cu-ZSM-5 nanosheets(doi:10.1016/j.molcata.2014.07.004) | reference | catalyst-method
Co/Zr1−xCexO2(doi:10.1016/j.molcata.2015.01.015) | step(doi:10.1016/j.molcata.2015.01.015-Co/Zr1−xCexO2) | step
step(doi:10.1016/j.molcata.2015.01.015-Co/Zr1−xCexO2) | calcined | step_1
calcined | 500°C | participate_temperature
calcined | 4h | participate_time
step(doi:10.1016/j.molcata.2015.01.015-Co/Zr1−xCexO2) | dissolve | step_2
dissolve | Zr, Ce and Co nitrates precursors | reagents
dissolve | citric acid | reagents
dissolve | 40mL distilled water | reagents
dissolve | 5vol% ethanol | reagents
step(doi:10.1016/j.molcata.2015.01.015-Co/Zr1−xCexO2) | dry | step_3
dry | 120°C | participate_temperature
dry | 12h | participate_time
step(doi:10.1016/j.molcata.2015.01.015-Co/Zr1−xCexO2) | place | step_4
place | 60°C | participate_temperature
step(doi:10.1016/j.molcata.2015.01.015-Co/Zr1−xCexO2) | reflux | step_5
reflux | 60°C | participate_temperature
reflux | 4h | participate_time
step(doi:10.1016/j.molcata.2015.01.015-Co/Zr1−xCexO2) | stir1 | step_6
stir1 | 2h | participate_time
step(doi:10.1016/j.molcata.2015.01.015-Co/Zr1−xCexO2) | stir2 | step_7
stir2 | 2h | participate_time
Co/Zr1−xCexO2(doi:10.1016/j.molcata.2015.01.015) | metadata(doi:10.1016/j.molcata.2015.01.015) | article metadata
metadata(doi:10.1016/j.molcata.2015.01.015) | doi:10.1016/j.molcata.2015.01.015 | article doi
metadata(doi:10.1016/j.molcata.2015.01.015) | Influence of the preparation method on the catalytic activity of Co/Zr1−x Ce x O2 for NO oxidation | article title
metadata(doi:10.1016/j.molcata.2015.01.015) | Journal of Molecular Catalysis A: Chemical | publication name
metadata(doi:10.1016/j.molcata.2015.01.015) | 2015-04-30 | Cover Date
Co/Zr1−xCexO2(doi:10.1016/j.molcata.2015.01.015) | step(doi:10.1016/j.molcata.2015.01.015-Co/Zr1−xCexO2) | step
step(doi:10.1016/j.molcata.2015.01.015-Co/Zr1−xCexO2) | calcined | step_1
calcined | 500°C | participate_temperature
calcined | 4h | participate_time
step(doi:10.1016/j.molcata.2015.01.015-Co/Zr1−xCexO2) | dip | step_2
dip | Zr1−xCexO2supports | participate
step(doi:10.1016/j.molcata.2015.01.015-Co/Zr1−xCexO2) | dry | step_3
dry | 60°C | participate_temperature
step(doi:10.1016/j.molcata.2015.01.015-Co/Zr1−xCexO2) | reflux | step_4
reflux | 60°C | participate_temperature
reflux | 4h | participate_time
step(doi:10.1016/j.molcata.2015.01.015-Co/Zr1−xCexO2) | stir | step_5
stir | room temperature | participate_temperature
stir | 2h | participate_time
Co/Zr1−xCexO2(doi:10.1016/j.molcata.2015.01.015) | metadata(doi:10.1016/j.molcata.2015.01.015) | article metadata
metadata(doi:10.1016/j.molcata.2015.01.015) | doi:10.1016/j.molcata.2015.01.015 | article doi
metadata(doi:10.1016/j.molcata.2015.01.015) | Influence of the preparation method on the catalytic activity of Co/Zr1−x Ce x O2 for NO oxidation | article title
metadata(doi:10.1016/j.molcata.2015.01.015) | Journal of Molecular Catalysis A: Chemical | publication name
metadata(doi:10.1016/j.molcata.2015.01.015) | 2015-04-30 | Cover Date
Co/Zr1−xCexO2(doi:10.1016/j.molcata.2015.01.015) | raw_material(doi:10.1016/j.molcata.2015.01.015-Co/Zr1−xCexO2) | catalyst-raw_material
raw_material(doi:10.1016/j.molcata.2015.01.015-Co/Zr1−xCexO2) | Co nitrates | catalyst-raw_material
Co/Zr1−xCexO2(doi:10.1016/j.molcata.2015.01.015) | Impregnation method | catalyst-method
Pt/HZSM-5(doi:10.1016/j.molcata.2015.02.013) | metadata(doi:10.1016/j.molcata.2015.02.013) | article metadata
metadata(doi:10.1016/j.molcata.2015.02.013) | doi:10.1016/j.molcata.2015.02.013 | article doi
metadata(doi:10.1016/j.molcata.2015.02.013) | The effect of H2O on the H2-SCR of NO x over Pt/HZSM-5 | article title
metadata(doi:10.1016/j.molcata.2015.02.013) | Journal of Molecular Catalysis A: Chemical | publication name
metadata(doi:10.1016/j.molcata.2015.02.013) | 2015-05-01 | Cover Date
Pt/HZSM-5(doi:10.1016/j.molcata.2015.02.013) | raw_material(doi:10.1016/j.molcata.2015.02.013-Pt/HZSM-5) | catalyst-raw_material
raw_material(doi:10.1016/j.molcata.2015.02.013-Pt/HZSM-5) | Co nitrates | catalyst-raw_material
Pt/HZSM-5(doi:10.1016/j.molcata.2015.02.013) | Impregnation method | catalyst-method
Pt/HZSM-5(doi:10.1016/j.molcata.2015.02.013) | Positive effect detected on H2 conversion | conversion
Pt/HZSM-5(doi:10.1016/j.molcata.2015.02.013) | H2 activation is rate-determining step of H2-SCR | activity
Pt/HZSM-5(doi:10.1016/j.molcata.2015.02.013) | Below 120°C: NOx conversion promoted by H2O | condition
Fe-Al-SBA-15(doi:10.1016/j.molcata.2015.02.018) | step(doi:10.1016/j.molcata.2015.02.018-Fe-Al-SBA-15) | step
step(doi:10.1016/j.molcata.2015.02.018-Fe-Al-SBA-15) | add | step_1
add | solution B | participate
step(doi:10.1016/j.molcata.2015.02.018-Fe-Al-SBA-15) | calcined | step_2
calcined | 823K | participate_temperature
calcined | 6h | participate_time
step(doi:10.1016/j.molcata.2015.02.018-Fe-Al-SBA-15) | dissolve1 | step_3
dissolve1 | 4g P123 | reagents
dissolve1 | 140mL HCl | reagents
step(doi:10.1016/j.molcata.2015.02.018-Fe-Al-SBA-15) | dry | step_4
step(doi:10.1016/j.molcata.2015.02.018-Fe-Al-SBA-15) | filter | step_5
step(doi:10.1016/j.molcata.2015.02.018-Fe-Al-SBA-15) | maintain | step_6
maintain | 373K | participate_temperature
maintain | 24h | participate_time
step(doi:10.1016/j.molcata.2015.02.018-Fe-Al-SBA-15) | mix | step_7
mix | 6.53g TMOS | reagents
mix | a certain amount of iron nitrate and aluminum isopropoxide | reagents
mix | 10mL of deionized water | reagents
step(doi:10.1016/j.molcata.2015.02.018-Fe-Al-SBA-15) | stir | step_8
stir | 313K | participate_temperature
stir | 4h | participate_time
step(doi:10.1016/j.molcata.2015.02.018-Fe-Al-SBA-15) | stir1 | step_9
stir1 | room temperature | participate_temperature
stir1 | 20min | participate_time
step(doi:10.1016/j.molcata.2015.02.018-Fe-Al-SBA-15) | wash | step_10
Fe-Al-SBA-15(doi:10.1016/j.molcata.2015.02.018) | metadata(doi:10.1016/j.molcata.2015.02.018) | article metadata
metadata(doi:10.1016/j.molcata.2015.02.018) | doi:10.1016/j.molcata.2015.02.018 | article doi
metadata(doi:10.1016/j.molcata.2015.02.018) | Property, active species and reaction mechanism of NO and NH3 over mesoporous Fe-Al-SBA-15 via microwave assisted synthesis for NH3-SCR | article title
metadata(doi:10.1016/j.molcata.2015.02.018) | Journal of Molecular Catalysis A: Chemical | publication name
metadata(doi:10.1016/j.molcata.2015.02.018) | 2015-07-31 | Cover Date
Fe-Al-SBA-15(doi:10.1016/j.molcata.2015.02.018) | raw_material(doi:10.1016/j.molcata.2015.02.018-Fe-Al-SBA-15) | catalyst-raw_material
raw_material(doi:10.1016/j.molcata.2015.02.018-Fe-Al-SBA-15) | Tetramethyl orthosilicate (TMOS) | catalyst-raw_material
raw_material(doi:10.1016/j.molcata.2015.02.018-Fe-Al-SBA-15) | iron nitrate (Fe(NO3)3·9H2O) | catalyst-raw_material
raw_material(doi:10.1016/j.molcata.2015.02.018-Fe-Al-SBA-15) | aluminum isopropoxide | catalyst-raw_material
raw_material(doi:10.1016/j.molcata.2015.02.018-Fe-Al-SBA-15) | Nonionic triblock copolymer surfactant EO20PO70EO20 (P123, Aldrich) | catalyst-raw_material
raw_material(doi:10.1016/j.molcata.2015.02.018-Fe-Al-SBA-15) | Concentrated HCl aqueous (37wt%) | catalyst-raw_material
Fe-Al-SBA-15(doi:10.1016/j.molcata.2015.02.018) | conventional heating method (CH) and microwave-assisted heating method (MW) | catalyst-method
Ag/MCM-41(doi:10.1016/j.molcata.2015.04.014) | metadata(doi:10.1016/j.molcata.2015.04.014) | article metadata
metadata(doi:10.1016/j.molcata.2015.04.014) | doi:10.1016/j.molcata.2015.04.014 | article doi
metadata(doi:10.1016/j.molcata.2015.04.014) | Effect of oxygen pretreatment on the surface catalytic oxidation of HCHO on Ag/MCM-41 catalysts | article title
metadata(doi:10.1016/j.molcata.2015.04.014) | Journal of Molecular Catalysis A: Chemical | publication name
metadata(doi:10.1016/j.molcata.2015.04.014) | 2015-08-31 | Cover Date
Ag/MCM-41(doi:10.1016/j.molcata.2015.04.014) | raw_material(doi:10.1016/j.molcata.2015.04.014-Ag/MCM-41) | catalyst-raw_material
raw_material(doi:10.1016/j.molcata.2015.04.014-Ag/MCM-41) | Tetramethyl orthosilicate (TMOS) | catalyst-raw_material
raw_material(doi:10.1016/j.molcata.2015.04.014-Ag/MCM-41) | iron nitrate (Fe(NO3)3·9H2O) | catalyst-raw_material
raw_material(doi:10.1016/j.molcata.2015.04.014-Ag/MCM-41) | aluminum isopropoxide | catalyst-raw_material
raw_material(doi:10.1016/j.molcata.2015.04.014-Ag/MCM-41) | Nonionic triblock copolymer surfactant EO20PO70EO20 (P123, Aldrich) | catalyst-raw_material
raw_material(doi:10.1016/j.molcata.2015.04.014-Ag/MCM-41) | Concentrated HCl aqueous (37wt%) | catalyst-raw_material
Ag/MCM-41(doi:10.1016/j.molcata.2015.04.014) | conventional heating method (CH) and microwave-assisted heating method (MW) | catalyst-method
Mn/TiO2(doi:10.1016/j.molcata.2015.06.017) | step(doi:10.1016/j.molcata.2015.06.017-Mn/TiO2) | step
step(doi:10.1016/j.molcata.2015.06.017-Mn/TiO2) | calcined | step_1
calcined | 550°C | participate_temperature
calcined | 6h | participate_time
step(doi:10.1016/j.molcata.2015.06.017-Mn/TiO2) | dry | step_2
dry | 80°C | participate_temperature
dry | 24h | participate_time
step(doi:10.1016/j.molcata.2015.06.017-Mn/TiO2) | mix | step_3
mix | Mn(NO3)2 | reagents
mix | butyl titanate | reagents
mix | ethanol | reagents
mix | water | reagents
mix | room temperature | participate_temperature
Mn/TiO2(doi:10.1016/j.molcata.2015.06.017) | metadata(doi:10.1016/j.molcata.2015.06.017) | article metadata
metadata(doi:10.1016/j.molcata.2015.06.017) | doi:10.1016/j.molcata.2015.06.017 | article doi
metadata(doi:10.1016/j.molcata.2015.06.017) | The poisoning effect of heavy metals doping on Mn/TiO2 catalyst for selective catalytic reduction of NO with NH3 | article title
metadata(doi:10.1016/j.molcata.2015.06.017) | Journal of Molecular Catalysis A: Chemical | publication name
metadata(doi:10.1016/j.molcata.2015.06.017) | 2015-10-31 | Cover Date
Mn/TiO2(doi:10.1016/j.molcata.2015.06.017) | raw_material(doi:10.1016/j.molcata.2015.06.017-Mn/TiO2) | catalyst-raw_material
raw_material(doi:10.1016/j.molcata.2015.06.017-Mn/TiO2) | Mn(NO3)2 | catalyst-raw_material
raw_material(doi:10.1016/j.molcata.2015.06.017-Mn/TiO2) | butyl titanate | catalyst-raw_material
raw_material(doi:10.1016/j.molcata.2015.06.017-Mn/TiO2) | ethanol | catalyst-raw_material
raw_material(doi:10.1016/j.molcata.2015.06.017-Mn/TiO2) | water | catalyst-raw_material
Mn/TiO2(doi:10.1016/j.molcata.2015.06.017) | precipitation method | catalyst-method
Ni catalysts supported on Zr-SBA (DS, PS, DS–PS)(doi:10.1016/j.molcata.2015.08.005) | metadata(doi:10.1016/j.molcata.2015.08.005) | article metadata
metadata(doi:10.1016/j.molcata.2015.08.005) | doi:10.1016/j.molcata.2015.08.005 | article doi
metadata(doi:10.1016/j.molcata.2015.08.005) | Zr-SBA-15 supported Ni catalysts for lean NOx reduction | article title
metadata(doi:10.1016/j.molcata.2015.08.005) | Journal of Molecular Catalysis A: Chemical | publication name
metadata(doi:10.1016/j.molcata.2015.08.005) | 2015-12-01 | Cover Date
Ni catalysts supported on Zr-SBA (DS, PS, DS–PS)(doi:10.1016/j.molcata.2015.08.005) | raw_material(doi:10.1016/j.molcata.2015.08.005-Ni catalysts supported on Zr-SBA (DS, PS, DS–PS)) | catalyst-raw_material
raw_material(doi:10.1016/j.molcata.2015.08.005-Ni catalysts supported on Zr-SBA (DS, PS, DS–PS)) | Mn(NO3)2 | catalyst-raw_material
raw_material(doi:10.1016/j.molcata.2015.08.005-Ni catalysts supported on Zr-SBA (DS, PS, DS–PS)) | butyl titanate | catalyst-raw_material
raw_material(doi:10.1016/j.molcata.2015.08.005-Ni catalysts supported on Zr-SBA (DS, PS, DS–PS)) | ethanol | catalyst-raw_material
raw_material(doi:10.1016/j.molcata.2015.08.005-Ni catalysts supported on Zr-SBA (DS, PS, DS–PS)) | water | catalyst-raw_material
Ni catalysts supported on Zr-SBA (DS, PS, DS–PS)(doi:10.1016/j.molcata.2015.08.005) | precipitation method | catalyst-method
FeCuOX/TiO2-hBN composites(doi:10.1016/j.molcata.2015.08.023) | step(doi:10.1016/j.molcata.2015.08.023-FeCuOX/TiO2-hBN composites) | step
step(doi:10.1016/j.molcata.2015.08.023-FeCuOX/TiO2-hBN composites) | add | step_1
add | tetrabutyl titanate | reagents
add | Copper nitrate | reagents
add | Iron nitrate | reagents
step(doi:10.1016/j.molcata.2015.08.023-FeCuOX/TiO2-hBN composites) | age | step_2
age | ambient conditions | participate_temperature
step(doi:10.1016/j.molcata.2015.08.023-FeCuOX/TiO2-hBN composites) | calcined | step_3
calcined | 500°C | participate_temperature
calcined | 4h | participate_time
step(doi:10.1016/j.molcata.2015.08.023-FeCuOX/TiO2-hBN composites) | dispersed | step_4
dispersed | ethanol | participate
step(doi:10.1016/j.molcata.2015.08.023-FeCuOX/TiO2-hBN composites) | dry1 | step_5
dry1 | 100°C | participate_temperature
step(doi:10.1016/j.molcata.2015.08.023-FeCuOX/TiO2-hBN composites) | dry2 | step_6
dry2 | 100°C | participate_temperature
dry2 | overnight | participate_time
step(doi:10.1016/j.molcata.2015.08.023-FeCuOX/TiO2-hBN composites) | filter | step_7
step(doi:10.1016/j.molcata.2015.08.023-FeCuOX/TiO2-hBN composites) | pre | step_8
pre | Hexagonal BN | reagents
pre | concentrated HNO3 | reagents
pre | 60°C | participate_temperature
pre | 3h | participate_time
step(doi:10.1016/j.molcata.2015.08.023-FeCuOX/TiO2-hBN composites) | stir1 | step_9
step(doi:10.1016/j.molcata.2015.08.023-FeCuOX/TiO2-hBN composites) | wash | step_10
wash | distilled water | participate
FeCuOX/TiO2-hBN composites(doi:10.1016/j.molcata.2015.08.023) | metadata(doi:10.1016/j.molcata.2015.08.023) | article metadata
metadata(doi:10.1016/j.molcata.2015.08.023) | doi:10.1016/j.molcata.2015.08.023 | article doi
metadata(doi:10.1016/j.molcata.2015.08.023) | Synergy between FeOX and CuOX in FeCuOX/TiO2-hBN composites for NO reduction with NH3 | article title
metadata(doi:10.1016/j.molcata.2015.08.023) | Journal of Molecular Catalysis A: Chemical | publication name
metadata(doi:10.1016/j.molcata.2015.08.023) | 2015-12-01 | Cover Date
FeCuOX/TiO2-hBN composites(doi:10.1016/j.molcata.2015.08.023) | raw_material(doi:10.1016/j.molcata.2015.08.023-FeCuOX/TiO2-hBN composites) | catalyst-raw_material
raw_material(doi:10.1016/j.molcata.2015.08.023-FeCuOX/TiO2-hBN composites) | Hexagonal BN | catalyst-raw_material
raw_material(doi:10.1016/j.molcata.2015.08.023-FeCuOX/TiO2-hBN composites) | Tetrabutyl titanate | catalyst-raw_material
raw_material(doi:10.1016/j.molcata.2015.08.023-FeCuOX/TiO2-hBN composites) | Copper nitrate | catalyst-raw_material
raw_material(doi:10.1016/j.molcata.2015.08.023-FeCuOX/TiO2-hBN composites) | Iron nitrate | catalyst-raw_material
FeCuOX/TiO2-hBN composites(doi:10.1016/j.molcata.2015.08.023) | impregnation method | catalyst-method
Fe–CuOx/ZSM-5(doi:10.1016/j.molcata.2015.08.029) | step(doi:10.1016/j.molcata.2015.08.029-Fe–CuOx/ZSM-5) | step
step(doi:10.1016/j.molcata.2015.08.029-Fe–CuOx/ZSM-5) | calcined | step_1
calcined | 350°C | participate_temperature
calcined | 4h | participate_time
step(doi:10.1016/j.molcata.2015.08.029-Fe–CuOx/ZSM-5) | dissolve | step_2
dissolve | 0.6mol Fe(NO3)3·9H2O | reagents
dissolve | Cu(CH3COO)2·H2O | reagents
dissolve | 40mL deionized water | reagents
step(doi:10.1016/j.molcata.2015.08.029-Fe–CuOx/ZSM-5) | dry | step_3
dry | 100°C | participate_temperature
dry | overnight | participate_time
step(doi:10.1016/j.molcata.2015.08.029-Fe–CuOx/ZSM-5) | mix | step_4
mix | 15g ZSM-5 zeolite(Si:Al=35:1) | participate
step(doi:10.1016/j.molcata.2015.08.029-Fe–CuOx/ZSM-5) | react | step_5
react | 40°C | participate_temperature
react | 2h | participate_time
Fe–CuOx/ZSM-5(doi:10.1016/j.molcata.2015.08.029) | metadata(doi:10.1016/j.molcata.2015.08.029) | article metadata
metadata(doi:10.1016/j.molcata.2015.08.029) | doi:10.1016/j.molcata.2015.08.029 | article doi
metadata(doi:10.1016/j.molcata.2015.08.029) | A study on chemisorbed oxygen and reaction process of Fe–CuO x /ZSM-5 via ultrasonic impregnation method for low-temperature NH3-SCR | article title
metadata(doi:10.1016/j.molcata.2015.08.029) | Journal of Molecular Catalysis A: Chemical | publication name
metadata(doi:10.1016/j.molcata.2015.08.029) | 2015-12-01 | Cover Date
Fe–CuOx/ZSM-5(doi:10.1016/j.molcata.2015.08.029) | step(doi:10.1016/j.molcata.2015.08.029-Fe–CuOx/ZSM-5) | step
step(doi:10.1016/j.molcata.2015.08.029-Fe–CuOx/ZSM-5) | add | step_1
add | 15g ZSM-5 zeolite | participate
step(doi:10.1016/j.molcata.2015.08.029-Fe–CuOx/ZSM-5) | calcined | step_2
calcined | 350°C | participate_temperature
calcined | 4h | participate_time
step(doi:10.1016/j.molcata.2015.08.029-Fe–CuOx/ZSM-5) | dissolve | step_3
dissolve | 0.6mol Fe(NO3)3·9H2O | reagents
dissolve | Cu(CH3COO)2·H2O | reagents
dissolve | 40mL deionized water | reagents
step(doi:10.1016/j.molcata.2015.08.029-Fe–CuOx/ZSM-5) | dry | step_4
dry | 100°C | participate_temperature
dry | overnight | participate_time
step(doi:10.1016/j.molcata.2015.08.029-Fe–CuOx/ZSM-5) | stir | step_5
stir | room temperature | participate_temperature
stir | 2h | participate_time
Fe–CuOx/ZSM-5(doi:10.1016/j.molcata.2015.08.029) | metadata(doi:10.1016/j.molcata.2015.08.029) | article metadata
metadata(doi:10.1016/j.molcata.2015.08.029) | doi:10.1016/j.molcata.2015.08.029 | article doi
metadata(doi:10.1016/j.molcata.2015.08.029) | A study on chemisorbed oxygen and reaction process of Fe–CuO x /ZSM-5 via ultrasonic impregnation method for low-temperature NH3-SCR | article title
metadata(doi:10.1016/j.molcata.2015.08.029) | Journal of Molecular Catalysis A: Chemical | publication name
metadata(doi:10.1016/j.molcata.2015.08.029) | 2015-12-01 | Cover Date
Fe–CuOx/ZSM-5(doi:10.1016/j.molcata.2015.08.029) | raw_material(doi:10.1016/j.molcata.2015.08.029-Fe–CuOx/ZSM-5) | catalyst-raw_material
raw_material(doi:10.1016/j.molcata.2015.08.029-Fe–CuOx/ZSM-5) | Fe(NO3)3·9H2O | catalyst-raw_material
raw_material(doi:10.1016/j.molcata.2015.08.029-Fe–CuOx/ZSM-5) | Cu(CH3COO)2·H2O | catalyst-raw_material
raw_material(doi:10.1016/j.molcata.2015.08.029-Fe–CuOx/ZSM-5) | ZSM-5 zeolite | catalyst-raw_material
Fe–CuOx/ZSM-5(doi:10.1016/j.molcata.2015.08.029) | conventional impregnation method | catalyst-method
Fe–CuOx/ZSM-5(doi:10.1016/j.molcata.2015.08.029) | 98% | conversion
Fe–CuOx/ZSM-5(doi:10.1016/j.molcata.2015.08.029) | Chemisorbed oxygen had catalytic oxidation activity against NO and NH3 | activity
Fe–CuOx/ZSM-5(doi:10.1016/j.molcata.2015.08.029) | Temperature range from 180 to 360°C | condition
CeO2supports(doi:10.1016/j.molcata.2015.12.009) | step(doi:10.1016/j.molcata.2015.12.009-CeO2supports) | step
step(doi:10.1016/j.molcata.2015.12.009-CeO2supports) | calcined | step_1
calcined | 550°C | participate_temperature
calcined | 5h | participate_time
step(doi:10.1016/j.molcata.2015.12.009-CeO2supports) | dissolve | step_2
dissolve | Ce(NO3)3·6H2O (10g) | reagents
dissolve | deionized water (100mL) | reagents
step(doi:10.1016/j.molcata.2015.12.009-CeO2supports) | dry | step_3
dry | 105°C | participate_temperature
dry | overnight | participate_time
step(doi:10.1016/j.molcata.2015.12.009-CeO2supports) | precipitation | step_4
precipitation | NH3·H2O (25wt%) | participate
precipitation | room temperature | participate_temperature
CeO2supports(doi:10.1016/j.molcata.2015.12.009) | metadata(doi:10.1016/j.molcata.2015.12.009) | article metadata
metadata(doi:10.1016/j.molcata.2015.12.009) | doi:10.1016/j.molcata.2015.12.009 | article doi
metadata(doi:10.1016/j.molcata.2015.12.009) | The role of surface properties of silicotungstic acid doped CeO2 for selective catalytic reduction of NO x by NH3: Effect of precipitant | article title
metadata(doi:10.1016/j.molcata.2015.12.009) | Journal of Molecular Catalysis A: Chemical | publication name
metadata(doi:10.1016/j.molcata.2015.12.009) | 2016-03-31 | Cover Date
Supports(doi:10.1016/j.molcata.2015.12.009) | step(doi:10.1016/j.molcata.2015.12.009-Supports) | step
step(doi:10.1016/j.molcata.2015.12.009-Supports) | calcined | step_1
calcined | 550°C | participate_temperature
calcined | 5h | participate_time
step(doi:10.1016/j.molcata.2015.12.009-Supports) | dissolve | step_2
dissolve | Ce(NO3)3·6H2O (10g) | reagents
dissolve | deionized water (100mL) | reagents
step(doi:10.1016/j.molcata.2015.12.009-Supports) | dry | step_3
dry | 105°C | participate_temperature
dry | overnight | participate_time
step(doi:10.1016/j.molcata.2015.12.009-Supports) | precipitation | step_4
precipitation | (NH4)2CO3 | reagents
precipitation | NH3·H2O | reagents
precipitation | room temperature | participate_temperature
Supports(doi:10.1016/j.molcata.2015.12.009) | metadata(doi:10.1016/j.molcata.2015.12.009) | article metadata
metadata(doi:10.1016/j.molcata.2015.12.009) | doi:10.1016/j.molcata.2015.12.009 | article doi
metadata(doi:10.1016/j.molcata.2015.12.009) | The role of surface properties of silicotungstic acid doped CeO2 for selective catalytic reduction of NO x by NH3: Effect of precipitant | article title
metadata(doi:10.1016/j.molcata.2015.12.009) | Journal of Molecular Catalysis A: Chemical | publication name
metadata(doi:10.1016/j.molcata.2015.12.009) | 2016-03-31 | Cover Date
Supports(doi:10.1016/j.molcata.2015.12.009) | step(doi:10.1016/j.molcata.2015.12.009-Supports) | step
step(doi:10.1016/j.molcata.2015.12.009-Supports) | calcined | step_1
calcined | 550°C | participate_temperature
calcined | 5h | participate_time
step(doi:10.1016/j.molcata.2015.12.009-Supports) | dissolve | step_2
dissolve | Ce(NO3)3·6H2O (10g) | reagents
dissolve | deionized water (100mL) | reagents
step(doi:10.1016/j.molcata.2015.12.009-Supports) | dry | step_3
dry | 105°C | participate_temperature
dry | overnight | participate_time
step(doi:10.1016/j.molcata.2015.12.009-Supports) | precipitation | step_4
precipitation | NH3·H2O | reagents
precipitation | (NH4)2CO3 | reagents
precipitation | room temperature | participate_temperature
Supports(doi:10.1016/j.molcata.2015.12.009) | metadata(doi:10.1016/j.molcata.2015.12.009) | article metadata
metadata(doi:10.1016/j.molcata.2015.12.009) | doi:10.1016/j.molcata.2015.12.009 | article doi
metadata(doi:10.1016/j.molcata.2015.12.009) | The role of surface properties of silicotungstic acid doped CeO2 for selective catalytic reduction of NO x by NH3: Effect of precipitant | article title
metadata(doi:10.1016/j.molcata.2015.12.009) | Journal of Molecular Catalysis A: Chemical | publication name
metadata(doi:10.1016/j.molcata.2015.12.009) | 2016-03-31 | Cover Date
CeO2(doi:10.1016/j.molcata.2015.12.009) | step(doi:10.1016/j.molcata.2015.12.009-CeO2) | step
step(doi:10.1016/j.molcata.2015.12.009-CeO2) | calcined | step_1
calcined | 550°C | participate_temperature
calcined | 5h | participate_time
step(doi:10.1016/j.molcata.2015.12.009-CeO2) | dissolve | step_2
dissolve | SiW (10%) | reagents
dissolve | 4mL deionized water | reagents
step(doi:10.1016/j.molcata.2015.12.009-CeO2) | dry | step_3
dry | 105°C | participate_temperature
dry | 12h | participate_time
step(doi:10.1016/j.molcata.2015.12.009-CeO2) | heat | step_4
heat | 60°C | participate_temperature
heat | 5h | participate_time
step(doi:10.1016/j.molcata.2015.12.009-CeO2) | immersed | step_5
immersed | CeO2-1, CeO2-2 and CeO2-3 support | reagents
immersed | 3.6g | reagents
CeO2(doi:10.1016/j.molcata.2015.12.009) | metadata(doi:10.1016/j.molcata.2015.12.009) | article metadata
metadata(doi:10.1016/j.molcata.2015.12.009) | doi:10.1016/j.molcata.2015.12.009 | article doi
metadata(doi:10.1016/j.molcata.2015.12.009) | The role of surface properties of silicotungstic acid doped CeO2 for selective catalytic reduction of NO x by NH3: Effect of precipitant | article title
metadata(doi:10.1016/j.molcata.2015.12.009) | Journal of Molecular Catalysis A: Chemical | publication name
metadata(doi:10.1016/j.molcata.2015.12.009) | 2016-03-31 | Cover Date
CeO2(doi:10.1016/j.molcata.2015.12.009) | raw_material(doi:10.1016/j.molcata.2015.12.009-CeO2) | catalyst-raw_material
raw_material(doi:10.1016/j.molcata.2015.12.009-CeO2) | SiW | catalyst-raw_material
raw_material(doi:10.1016/j.molcata.2015.12.009-CeO2) | CeO2-1, CeO2-2 and CeO2-3 support | catalyst-raw_material
CeO2(doi:10.1016/j.molcata.2015.12.009) | wet impregnation method | catalyst-method
CeO2supports(doi:10.1016/j.molcata.2015.12.009) | nearly 100% NOx conversion | conversion
CeO2supports(doi:10.1016/j.molcata.2015.12.009) | SCR performance is best for Cat-A | activity
CeO2supports(doi:10.1016/j.molcata.2015.12.009) | 225–450°C | condition
Ti-Sn-Ce-Oxcomplex oxide catalysts(doi:10.1016/j.molcata.2016.03.042) | step(doi:10.1016/j.molcata.2016.03.042-Ti-Sn-Ce-Oxcomplex oxide catalysts) | step
step(doi:10.1016/j.molcata.2016.03.042-Ti-Sn-Ce-Oxcomplex oxide catalysts) | add | step_1
add | solution B | reagents
step(doi:10.1016/j.molcata.2016.03.042-Ti-Sn-Ce-Oxcomplex oxide catalysts) | age | step_2
age | 80°C | participate_temperature
age | 24h | participate_time
step(doi:10.1016/j.molcata.2016.03.042-Ti-Sn-Ce-Oxcomplex oxide catalysts) | calcined | step_3
calcined | 500°C | participate_temperature
calcined | 2h | participate_time
step(doi:10.1016/j.molcata.2016.03.042-Ti-Sn-Ce-Oxcomplex oxide catalysts) | cool | step_4
step(doi:10.1016/j.molcata.2016.03.042-Ti-Sn-Ce-Oxcomplex oxide catalysts) | crush | step_5
step(doi:10.1016/j.molcata.2016.03.042-Ti-Sn-Ce-Oxcomplex oxide catalysts) | dissolve1 | step_6
dissolve1 | Ti(OC4H9)4 | reagents
dissolve1 | CH3CH2OH | reagents
step(doi:10.1016/j.molcata.2016.03.042-Ti-Sn-Ce-Oxcomplex oxide catalysts) | dissolve2 | step_7
dissolve2 | Ce(NO3)3·6H2O, SnCl4·4H2O | reagents
dissolve2 | AB mixture | reagents
step(doi:10.1016/j.molcata.2016.03.042-Ti-Sn-Ce-Oxcomplex oxide catalysts) | grind | step_8
step(doi:10.1016/j.molcata.2016.03.042-Ti-Sn-Ce-Oxcomplex oxide catalysts) | sieve | step_9
step(doi:10.1016/j.molcata.2016.03.042-Ti-Sn-Ce-Oxcomplex oxide catalysts) | stir1 | step_10
stir1 | 20min | participate_time
step(doi:10.1016/j.molcata.2016.03.042-Ti-Sn-Ce-Oxcomplex oxide catalysts) | stir2 | step_11
stir2 | 20min | participate_time
step(doi:10.1016/j.molcata.2016.03.042-Ti-Sn-Ce-Oxcomplex oxide catalysts) | stir3 | step_12
stir3 | 30min | participate_time
Ti-Sn-Ce-Oxcomplex oxide catalysts(doi:10.1016/j.molcata.2016.03.042) | metadata(doi:10.1016/j.molcata.2016.03.042) | article metadata
metadata(doi:10.1016/j.molcata.2016.03.042) | doi:10.1016/j.molcata.2016.03.042 | article doi
metadata(doi:10.1016/j.molcata.2016.03.042) | Effects of tin doping level on structure, acidity and catalytic performance of Ti-Ce-Ox catalyst for selective catalytic reduction of NO by ammonia | article title
metadata(doi:10.1016/j.molcata.2016.03.042) | Journal of Molecular Catalysis A: Chemical | publication name
metadata(doi:10.1016/j.molcata.2016.03.042) | 2016-07-31 | Cover Date
Ti-Sn-Ce-Oxcomplex oxide catalysts(doi:10.1016/j.molcata.2016.03.042) | raw_material(doi:10.1016/j.molcata.2016.03.042-Ti-Sn-Ce-Oxcomplex oxide catalysts) | catalyst-raw_material
raw_material(doi:10.1016/j.molcata.2016.03.042-Ti-Sn-Ce-Oxcomplex oxide catalysts) | Ti(OC4H9)4 | catalyst-raw_material
raw_material(doi:10.1016/j.molcata.2016.03.042-Ti-Sn-Ce-Oxcomplex oxide catalysts) | CH3CH2OH | catalyst-raw_material
raw_material(doi:10.1016/j.molcata.2016.03.042-Ti-Sn-Ce-Oxcomplex oxide catalysts) | glacial acetic acid | catalyst-raw_material
raw_material(doi:10.1016/j.molcata.2016.03.042-Ti-Sn-Ce-Oxcomplex oxide catalysts) | deionized water | catalyst-raw_material
raw_material(doi:10.1016/j.molcata.2016.03.042-Ti-Sn-Ce-Oxcomplex oxide catalysts) | Ce(NO3)3·6H2O | catalyst-raw_material
raw_material(doi:10.1016/j.molcata.2016.03.042-Ti-Sn-Ce-Oxcomplex oxide catalysts) | SnCl4·4H2O | catalyst-raw_material
Ti-Sn-Ce-Oxcomplex oxide catalysts(doi:10.1016/j.molcata.2016.03.042) | sol–gel method | catalyst-method
Ti-Sn-Ce-Oxcomplex oxide catalysts(doi:10.1016/j.molcata.2016.03.042) | 92% NO conversion efficiency at 200°C | conversion
Ti-Sn-Ce-Oxcomplex oxide catalysts(doi:10.1016/j.molcata.2016.03.042) | Extended active temperature window especially toward lower temperatures | condition
Sm-Mn mixed oxide catalysts(doi:10.1016/j.molcata.2016.04.028) | step(doi:10.1016/j.molcata.2016.04.028-Sm-Mn mixed oxide catalysts) | step
step(doi:10.1016/j.molcata.2016.04.028-Sm-Mn mixed oxide catalysts) | add | step_1
add | 0.2M Na2CO3solution | participate
step(doi:10.1016/j.molcata.2016.04.028-Sm-Mn mixed oxide catalysts) | calcined | step_2
calcined | 350–650°C | participate_temperature
calcined | 4h | participate_time
step(doi:10.1016/j.molcata.2016.04.028-Sm-Mn mixed oxide catalysts) | detect | step_3
step(doi:10.1016/j.molcata.2016.04.028-Sm-Mn mixed oxide catalysts) | dissolve | step_4
dissolve | MnSO4 | reagents
dissolve | Sm(NO3)3·6H2O | reagents
dissolve | deionized water | reagents
dissolve | room temperature | participate_temperature
step(doi:10.1016/j.molcata.2016.04.028-Sm-Mn mixed oxide catalysts) | dry | step_5
dry | 120°C | participate_temperature
dry | overnight | participate_time
step(doi:10.1016/j.molcata.2016.04.028-Sm-Mn mixed oxide catalysts) | filter | step_6
step(doi:10.1016/j.molcata.2016.04.028-Sm-Mn mixed oxide catalysts) | stir | step_7
stir | 24h | participate_time
step(doi:10.1016/j.molcata.2016.04.028-Sm-Mn mixed oxide catalysts) | wash | step_8
wash | deionized water | reagents
wash | ethyl alcohol | reagents
Sm-Mn mixed oxide catalysts(doi:10.1016/j.molcata.2016.04.028) | metadata(doi:10.1016/j.molcata.2016.04.028) | article metadata
metadata(doi:10.1016/j.molcata.2016.04.028) | doi:10.1016/j.molcata.2016.04.028 | article doi
metadata(doi:10.1016/j.molcata.2016.04.028) | A highly effective catalyst of Sm-Mn mixed oxide for the selective catalytic reduction of NO x with ammonia: Effect of the calcination temperature | article title
metadata(doi:10.1016/j.molcata.2016.04.028) | Journal of Molecular Catalysis A: Chemical | publication name
metadata(doi:10.1016/j.molcata.2016.04.028) | 2016-08-31 | Cover Date
Sm-Mn mixed oxide catalysts(doi:10.1016/j.molcata.2016.04.028) | raw_material(doi:10.1016/j.molcata.2016.04.028-Sm-Mn mixed oxide catalysts) | catalyst-raw_material
raw_material(doi:10.1016/j.molcata.2016.04.028-Sm-Mn mixed oxide catalysts) | MnSO4 | catalyst-raw_material
raw_material(doi:10.1016/j.molcata.2016.04.028-Sm-Mn mixed oxide catalysts) | Sm(NO3)3·6H2O | catalyst-raw_material
raw_material(doi:10.1016/j.molcata.2016.04.028-Sm-Mn mixed oxide catalysts) | Na2CO3 | catalyst-raw_material
Sm-Mn mixed oxide catalysts(doi:10.1016/j.molcata.2016.04.028) | co-precipitation | catalyst-method
Ce0.75Zr0.25O2(doi:10.1016/j.molcata.2016.06.023) | step(doi:10.1016/j.molcata.2016.06.023-Ce0.75Zr0.25O2) | step
step(doi:10.1016/j.molcata.2016.06.023-Ce0.75Zr0.25O2) | calcined | step_1
calcined | 550°C | participate_temperature
calcined | 3h | participate_time
step(doi:10.1016/j.molcata.2016.06.023-Ce0.75Zr0.25O2) | decomposition | step_2
decomposition | 300°C | participate_temperature
decomposition | 1h | participate_time
step(doi:10.1016/j.molcata.2016.06.023-Ce0.75Zr0.25O2) | dried | step_3
dried | 110°C | participate_temperature
dried | overnight | participate_time
Ce0.75Zr0.25O2(doi:10.1016/j.molcata.2016.06.023) | metadata(doi:10.1016/j.molcata.2016.06.023) | article metadata
metadata(doi:10.1016/j.molcata.2016.06.023) | doi:10.1016/j.molcata.2016.06.023 | article doi
metadata(doi:10.1016/j.molcata.2016.06.023) | NH3-SCR reaction mechanisms of NbO x /Ce0.75Zr0.25O2 catalyst: DRIFTS and kinetics studies | article title
metadata(doi:10.1016/j.molcata.2016.06.023) | Journal of Molecular Catalysis A: Chemical | publication name
metadata(doi:10.1016/j.molcata.2016.06.023) | 2016-11-30 | Cover Date
NbOx/Ce0.75Zr0.25O2(doi:10.1016/j.molcata.2016.06.023) | step(doi:10.1016/j.molcata.2016.06.023-NbOx/Ce0.75Zr0.25O2) | step
step(doi:10.1016/j.molcata.2016.06.023-NbOx/Ce0.75Zr0.25O2) | calcined | step_1
calcined | 550°C | participate_temperature
calcined | 3h | participate_time
step(doi:10.1016/j.molcata.2016.06.023-NbOx/Ce0.75Zr0.25O2) | dry | step_2
dry | 110°C | participate_temperature
dry | overnight | participate_time
step(doi:10.1016/j.molcata.2016.06.023-NbOx/Ce0.75Zr0.25O2) | impregnate | step_3
impregnate | Ce0.75Zr0.25O2powders | reagents
impregnate | C12H7NbO24 | reagents
NbOx/Ce0.75Zr0.25O2(doi:10.1016/j.molcata.2016.06.023) | metadata(doi:10.1016/j.molcata.2016.06.023) | article metadata
metadata(doi:10.1016/j.molcata.2016.06.023) | doi:10.1016/j.molcata.2016.06.023 | article doi
metadata(doi:10.1016/j.molcata.2016.06.023) | NH3-SCR reaction mechanisms of NbO x /Ce0.75Zr0.25O2 catalyst: DRIFTS and kinetics studies | article title
metadata(doi:10.1016/j.molcata.2016.06.023) | Journal of Molecular Catalysis A: Chemical | publication name
metadata(doi:10.1016/j.molcata.2016.06.023) | 2016-11-30 | Cover Date
NbOx/Ce0.75Zr0.25O2(doi:10.1016/j.molcata.2016.06.023) | raw_material(doi:10.1016/j.molcata.2016.06.023-NbOx/Ce0.75Zr0.25O2) | catalyst-raw_material
raw_material(doi:10.1016/j.molcata.2016.06.023-NbOx/Ce0.75Zr0.25O2) | Ce0.75Zr0.25O2powders | catalyst-raw_material
raw_material(doi:10.1016/j.molcata.2016.06.023-NbOx/Ce0.75Zr0.25O2) | C12H7NbO24 | catalyst-raw_material
NbOx/Ce0.75Zr0.25O2(doi:10.1016/j.molcata.2016.06.023) | impregnation | catalyst-method
Ce0.75Zr0.25O2(doi:10.1016/j.molcata.2016.06.023) | above 80% NOx conversion | conversion
Ce0.75Zr0.25O2(doi:10.1016/j.molcata.2016.06.023) | above 95% N2 selectivity | selectivity
Ce0.75Zr0.25O2(doi:10.1016/j.molcata.2016.06.023) | temperature range 200–450°C | condition
La1.6Ba0.4NiO4(doi:10.1016/j.molcata.2016.07.022) | step(doi:10.1016/j.molcata.2016.07.022-La1.6Ba0.4NiO4) | step
step(doi:10.1016/j.molcata.2016.07.022-La1.6Ba0.4NiO4) | calcined | step_1
calcined | 573K,873K | participate_temperature
calcined | 1h | participate_time
step(doi:10.1016/j.molcata.2016.07.022-La1.6Ba0.4NiO4) | calcined2 | step_2
calcined2 | 1123K | participate_temperature
calcined2 | 6h | participate_time
step(doi:10.1016/j.molcata.2016.07.022-La1.6Ba0.4NiO4) | dissolve1 | step_3
dissolve1 | 16mmol La(NO3)3·6H2O | reagents
dissolve1 | 10mmol Ni(NO3)2·6H2O | reagents
dissolve1 | 4mmol Ba(NO3)2 | reagents
dissolve1 | 100mL deionized water | reagents
dissolve1 | 30min | participate_time
step(doi:10.1016/j.molcata.2016.07.022-La1.6Ba0.4NiO4) | dissolve2 | step_4
dissolve2 | 45mmol C6H8O7 | reagents
dissolve2 | 225mL deionized water | reagents
dissolve2 | 30min | participate_time
step(doi:10.1016/j.molcata.2016.07.022-La1.6Ba0.4NiO4) | drop | step_5
drop | citric acid solution | participate
step(doi:10.1016/j.molcata.2016.07.022-La1.6Ba0.4NiO4) | evaporate | step_6
step(doi:10.1016/j.molcata.2016.07.022-La1.6Ba0.4NiO4) | heated | step_7
heated | 1023K | participate_temperature
step(doi:10.1016/j.molcata.2016.07.022-La1.6Ba0.4NiO4) | palletized | step_8
step(doi:10.1016/j.molcata.2016.07.022-La1.6Ba0.4NiO4) | pulverized | step_9
step(doi:10.1016/j.molcata.2016.07.022-La1.6Ba0.4NiO4) | stir1 | step_10
stir1 | 30min | participate_time
La1.6Ba0.4NiO4(doi:10.1016/j.molcata.2016.07.022) | metadata(doi:10.1016/j.molcata.2016.07.022) | article metadata
metadata(doi:10.1016/j.molcata.2016.07.022) | doi:10.1016/j.molcata.2016.07.022 | article doi
metadata(doi:10.1016/j.molcata.2016.07.022) | The effects of BaO on the catalytic activity of La1.6Ba0.4NiO4 in direct decomposition of NO | article title
metadata(doi:10.1016/j.molcata.2016.07.022) | Journal of Molecular Catalysis A: Chemical | publication name
metadata(doi:10.1016/j.molcata.2016.07.022) | 2016-11-30 | Cover Date
La1.6Ba0.4NiO4(doi:10.1016/j.molcata.2016.07.022) | step(doi:10.1016/j.molcata.2016.07.022-La1.6Ba0.4NiO4) | step
step(doi:10.1016/j.molcata.2016.07.022-La1.6Ba0.4NiO4) | cool | step_1
cool | 423K | participate_temperature
step(doi:10.1016/j.molcata.2016.07.022-La1.6Ba0.4NiO4) | heat | step_2
heat | 1023K | participate_temperature
step(doi:10.1016/j.molcata.2016.07.022-La1.6Ba0.4NiO4) | keep | step_3
keep | 1023K | participate_temperature
keep | 1h | participate_time
step(doi:10.1016/j.molcata.2016.07.022-La1.6Ba0.4NiO4) | mix | step_4
mix | La1.6Ba0.4NiO4 | reagents
mix | Ba(NO3)2 | reagents
step(doi:10.1016/j.molcata.2016.07.022-La1.6Ba0.4NiO4) | switch | step_5
La1.6Ba0.4NiO4(doi:10.1016/j.molcata.2016.07.022) | metadata(doi:10.1016/j.molcata.2016.07.022) | article metadata
metadata(doi:10.1016/j.molcata.2016.07.022) | doi:10.1016/j.molcata.2016.07.022 | article doi
metadata(doi:10.1016/j.molcata.2016.07.022) | The effects of BaO on the catalytic activity of La1.6Ba0.4NiO4 in direct decomposition of NO | article title
metadata(doi:10.1016/j.molcata.2016.07.022) | Journal of Molecular Catalysis A: Chemical | publication name
metadata(doi:10.1016/j.molcata.2016.07.022) | 2016-11-30 | Cover Date
La1.6Ba0.4NiO4(doi:10.1016/j.molcata.2016.07.022) | raw_material(doi:10.1016/j.molcata.2016.07.022-La1.6Ba0.4NiO4) | catalyst-raw_material
raw_material(doi:10.1016/j.molcata.2016.07.022-La1.6Ba0.4NiO4) | La1.6Ba0.4NiO4 | catalyst-raw_material
raw_material(doi:10.1016/j.molcata.2016.07.022-La1.6Ba0.4NiO4) | Ba(NO3)2 | catalyst-raw_material
La1.6Ba0.4NiO4(doi:10.1016/j.molcata.2016.07.022) | mixing and heating method | catalyst-method
Fe-based mono- and bimetallic ZSM-5 catalysts(doi:10.1016/j.molcata.2016.07.036) | step(doi:10.1016/j.molcata.2016.07.036-Fe-based mono- and bimetallic ZSM-5 catalysts) | step
step(doi:10.1016/j.molcata.2016.07.036-Fe-based mono- and bimetallic ZSM-5 catalysts) | calcined | step_1
calcined | 600°C | participate_temperature
calcined | 5h | participate_time
step(doi:10.1016/j.molcata.2016.07.036-Fe-based mono- and bimetallic ZSM-5 catalysts) | dispersing | step_2
dispersing | the respective metal precursor | reagents
dispersing | iron acetylacetonate | reagents
dispersing | cerium nitrate | reagents
dispersing | praseodymium nitrate | reagents
dispersing | neodymium nitrate | reagents
dispersing | samarium nitrate | reagents
dispersing | 80mL acetonitrile | reagents
step(doi:10.1016/j.molcata.2016.07.036-Fe-based mono- and bimetallic ZSM-5 catalysts) | dry | step_3
dry | 110°C | participate_temperature
dry | overnight | participate_time
step(doi:10.1016/j.molcata.2016.07.036-Fe-based mono- and bimetallic ZSM-5 catalysts) | filter | step_4
step(doi:10.1016/j.molcata.2016.07.036-Fe-based mono- and bimetallic ZSM-5 catalysts) | mix1 | step_5
mix1 | H-ZSM-5 zeolite | participate
mix1 | 80°C | participate_temperature
mix1 | 24h | participate_time
step(doi:10.1016/j.molcata.2016.07.036-Fe-based mono- and bimetallic ZSM-5 catalysts) | mix2 | step_6
mix2 | primary metal acetylacetonate | reagents
mix2 | secondary metal acetylacetonate precursors | reagents
mix2 | H-ZSM-5 zeolite | reagents
mix2 | 80°C | participate_temperature
step(doi:10.1016/j.molcata.2016.07.036-Fe-based mono- and bimetallic ZSM-5 catalysts) | stir1 | step_7
step(doi:10.1016/j.molcata.2016.07.036-Fe-based mono- and bimetallic ZSM-5 catalysts) | stir2 | step_8
Fe-based mono- and bimetallic ZSM-5 catalysts(doi:10.1016/j.molcata.2016.07.036) | metadata(doi:10.1016/j.molcata.2016.07.036) | article metadata
metadata(doi:10.1016/j.molcata.2016.07.036) | doi:10.1016/j.molcata.2016.07.036 | article doi
metadata(doi:10.1016/j.molcata.2016.07.036) | Acidity-activity correlation over bimetallic iron-based ZSM-5 catalysts during selective catalytic reduction of NO by NH3 | article title
metadata(doi:10.1016/j.molcata.2016.07.036) | Journal of Molecular Catalysis A: Chemical | publication name
metadata(doi:10.1016/j.molcata.2016.07.036) | 2016-11-30 | Cover Date
Fe-based mono- and bimetallic ZSM-5 catalysts(doi:10.1016/j.molcata.2016.07.036) | raw_material(doi:10.1016/j.molcata.2016.07.036-Fe-based mono- and bimetallic ZSM-5 catalysts) | catalyst-raw_material
raw_material(doi:10.1016/j.molcata.2016.07.036-Fe-based mono- and bimetallic ZSM-5 catalysts) | iron acetylacetonate | catalyst-raw_material
raw_material(doi:10.1016/j.molcata.2016.07.036-Fe-based mono- and bimetallic ZSM-5 catalysts) | cerium nitrate | catalyst-raw_material
raw_material(doi:10.1016/j.molcata.2016.07.036-Fe-based mono- and bimetallic ZSM-5 catalysts) | praseodymium nitrate | catalyst-raw_material
raw_material(doi:10.1016/j.molcata.2016.07.036-Fe-based mono- and bimetallic ZSM-5 catalysts) | neodymium nitrate | catalyst-raw_material
raw_material(doi:10.1016/j.molcata.2016.07.036-Fe-based mono- and bimetallic ZSM-5 catalysts) | samarium nitrate | catalyst-raw_material
raw_material(doi:10.1016/j.molcata.2016.07.036-Fe-based mono- and bimetallic ZSM-5 catalysts) | H-ZSM-5 zeolite | catalyst-raw_material
Fe-based mono- and bimetallic ZSM-5 catalysts(doi:10.1016/j.molcata.2016.07.036) | Reflux method | catalyst-method
Fe-ZSM-5(doi:10.1016/j.molcata.2016.08.026) | step(doi:10.1016/j.molcata.2016.08.026-Fe-ZSM-5) | step
step(doi:10.1016/j.molcata.2016.08.026-Fe-ZSM-5) | add | step_1
add | NH4-ZSM-5 (3g) | reagents
add | 0.05M FeSO4·7H2O (300mL) | reagents
step(doi:10.1016/j.molcata.2016.08.026-Fe-ZSM-5) | adjust | step_2
adjust | dilute H2SO4 | participate
step(doi:10.1016/j.molcata.2016.08.026-Fe-ZSM-5) | calcined | step_3
calcined | 600°C | participate_temperature
calcined | 5h | participate_time
step(doi:10.1016/j.molcata.2016.08.026-Fe-ZSM-5) | dry | step_4
dry | 120°C | participate_temperature
dry | overnight | participate_time
step(doi:10.1016/j.molcata.2016.08.026-Fe-ZSM-5) | filter | step_5
step(doi:10.1016/j.molcata.2016.08.026-Fe-ZSM-5) | stir | step_6
stir | 80°C | participate_temperature
step(doi:10.1016/j.molcata.2016.08.026-Fe-ZSM-5) | wash | step_7
wash | deionized water | participate
Fe-ZSM-5(doi:10.1016/j.molcata.2016.08.026) | metadata(doi:10.1016/j.molcata.2016.08.026) | article metadata
metadata(doi:10.1016/j.molcata.2016.08.026) | doi:10.1016/j.molcata.2016.08.026 | article doi
metadata(doi:10.1016/j.molcata.2016.08.026) | Performance of Fe-ZSM-5 for selective catalytic reduction of NO x with NH3: Effect of the atmosphere during the preparation of catalysts | article title
metadata(doi:10.1016/j.molcata.2016.08.026) | Journal of Molecular Catalysis A: Chemical | publication name
metadata(doi:10.1016/j.molcata.2016.08.026) | 2016-12-01 | Cover Date
Fe-ZSM-5(doi:10.1016/j.molcata.2016.08.026) | raw_material(doi:10.1016/j.molcata.2016.08.026-Fe-ZSM-5) | catalyst-raw_material
raw_material(doi:10.1016/j.molcata.2016.08.026-Fe-ZSM-5) | NH4-ZSM-5 | catalyst-raw_material
raw_material(doi:10.1016/j.molcata.2016.08.026-Fe-ZSM-5) | FeSO4·7H2O | catalyst-raw_material
Fe-ZSM-5(doi:10.1016/j.molcata.2016.08.026) | ion exchange method | catalyst-method
Fe-ZSM-5(doi:10.1016/j.molcata.2016.11.038) | raw_material(doi:10.1016/j.molcata.2016.11.038-Fe-ZSM-5) | catalyst-raw_material
raw_material(doi:10.1016/j.molcata.2016.11.038-Fe-ZSM-5) | NH4-ZSM-5 | catalyst-raw_material
raw_material(doi:10.1016/j.molcata.2016.11.038-Fe-ZSM-5) | FeSO4·7H2O | catalyst-raw_material
Fe-ZSM-5(doi:10.1016/j.molcata.2016.11.038) | ion exchange method | catalyst-method
V2O5/TiO2 or V2O5/Al2O3(doi:10.1016/j.molstruc.2015.05.045) | step(doi:10.1016/j.molstruc.2015.05.045-V2O5/TiO2 or V2O5/Al2O3) | step
step(doi:10.1016/j.molstruc.2015.05.045-V2O5/TiO2 or V2O5/Al2O3) | add1 | step_1
add1 | ammonium metavanadate | reagents
add1 | 50 mL deionized water | reagents
add1 | 80 °C | participate_temperature
step(doi:10.1016/j.molstruc.2015.05.045-V2O5/TiO2 or V2O5/Al2O3) | add2 | step_2
add2 | TiO2or Al2O3 | participate
step(doi:10.1016/j.molstruc.2015.05.045-V2O5/TiO2 or V2O5/Al2O3) | calcined | step_3
calcined | 500 °C | participate_temperature
calcined | 2h | participate_time
step(doi:10.1016/j.molstruc.2015.05.045-V2O5/TiO2 or V2O5/Al2O3) | dry | step_4
dry | 120 °C | participate_temperature
dry | 6h | participate_time
step(doi:10.1016/j.molstruc.2015.05.045-V2O5/TiO2 or V2O5/Al2O3) | stir | step_5
stir | 1h | participate_time
V2O5/TiO2 or V2O5/Al2O3(doi:10.1016/j.molstruc.2015.05.045) | metadata(doi:10.1016/j.molstruc.2015.05.045) | article metadata
metadata(doi:10.1016/j.molstruc.2015.05.045) | doi:10.1016/j.molstruc.2015.05.045 | article doi
metadata(doi:10.1016/j.molstruc.2015.05.045) | Selective catalytic reduction of NO with NH3 over V2O5 supported on TiO2 and Al2O3: A comparative study | article title
metadata(doi:10.1016/j.molstruc.2015.05.045) | Journal of Molecular Structure | publication name
metadata(doi:10.1016/j.molstruc.2015.05.045) | 2015-10-15 | Cover Date
V2O5/TiO2 or V2O5/Al2O3(doi:10.1016/j.molstruc.2015.05.045) | raw_material(doi:10.1016/j.molstruc.2015.05.045-V2O5/TiO2 or V2O5/Al2O3) | catalyst-raw_material
raw_material(doi:10.1016/j.molstruc.2015.05.045-V2O5/TiO2 or V2O5/Al2O3) | NH4-ZSM-5 | catalyst-raw_material
raw_material(doi:10.1016/j.molstruc.2015.05.045-V2O5/TiO2 or V2O5/Al2O3) | FeSO4·7H2O | catalyst-raw_material
V2O5/TiO2 or V2O5/Al2O3(doi:10.1016/j.molstruc.2015.05.045) | impregnation method | catalyst-method
Cu-BTC(doi:10.1016/j.molstruc.2021.132046) | step(doi:10.1016/j.molstruc.2021.132046-Cu-BTC) | step
step(doi:10.1016/j.molstruc.2021.132046-Cu-BTC) | dissolve1 | step_1
dissolve1 | 2.1 g 1,3,5-trimellitic acid (H3BTC) | reagents
dissolve1 | 15 mL DMF | reagents
dissolve1 | 15 mL absolute ethanol | reagents
dissolve1 | 15 min | participate_time
step(doi:10.1016/j.molstruc.2021.132046-Cu-BTC) | dissolve2 | step_2
dissolve2 | 2.42 g Cu(NO3)2•3H2O | participate
dissolve2 | 15 min | participate_time
step(doi:10.1016/j.molstruc.2021.132046-Cu-BTC) | dry | step_3
step(doi:10.1016/j.molstruc.2021.132046-Cu-BTC) | mix | step_4
mix | 30min | participate_time
step(doi:10.1016/j.molstruc.2021.132046-Cu-BTC) | pour | step_5
step(doi:10.1016/j.molstruc.2021.132046-Cu-BTC) | react | step_6
react | 30 °C | participate_temperature
react | 12, 18, 24, 30 h | participate_time
step(doi:10.1016/j.molstruc.2021.132046-Cu-BTC) | stir | step_7
stir | 30min | participate_time
step(doi:10.1016/j.molstruc.2021.132046-Cu-BTC) | wash | step_8
wash | DMF | reagents
wash | ethanol | reagents
wash | 3h | participate_time
Cu-BTC(doi:10.1016/j.molstruc.2021.132046) | metadata(doi:10.1016/j.molstruc.2021.132046) | article metadata
metadata(doi:10.1016/j.molstruc.2021.132046) | doi:10.1016/j.molstruc.2021.132046 | article doi
metadata(doi:10.1016/j.molstruc.2021.132046) | Synthesis of Cu-BTC by room temperature hydrothermal and its low temperature SCR denitration | article title
metadata(doi:10.1016/j.molstruc.2021.132046) | Journal of Molecular Structure | publication name
metadata(doi:10.1016/j.molstruc.2021.132046) | 2022-03-05 | Cover Date
Cu-BTC(doi:10.1016/j.molstruc.2021.132046) | raw_material(doi:10.1016/j.molstruc.2021.132046-Cu-BTC) | catalyst-raw_material
raw_material(doi:10.1016/j.molstruc.2021.132046-Cu-BTC) | 1,3,5-trimellitic acid (H3BTC) | catalyst-raw_material
raw_material(doi:10.1016/j.molstruc.2021.132046-Cu-BTC) | DMF | catalyst-raw_material
raw_material(doi:10.1016/j.molstruc.2021.132046-Cu-BTC) | absolute ethanol | catalyst-raw_material
raw_material(doi:10.1016/j.molstruc.2021.132046-Cu-BTC) | Cu(NO3)2•3H2O | catalyst-raw_material
Cu-BTC(doi:10.1016/j.molstruc.2021.132046) | Calyst preparation | catalyst-method
XCu/Al2O3-Temp and XCu/AC-Temp(doi:10.1016/j.mseb.2010.07.011) | step(doi:10.1016/j.mseb.2010.07.011-XCu/Al2O3-Temp and XCu/AC-Temp) | step
step(doi:10.1016/j.mseb.2010.07.011-XCu/Al2O3-Temp and XCu/AC-Temp) | add | step_1
add | Al2O3or an AC support | reagents
step(doi:10.1016/j.mseb.2010.07.011-XCu/Al2O3-Temp and XCu/AC-Temp) | calcined | step_2
calcined | 300, 400 and 500°C | participate_temperature
calcined | 4h | participate_time
step(doi:10.1016/j.mseb.2010.07.011-XCu/Al2O3-Temp and XCu/AC-Temp) | dissolve | step_3
dissolve | precursor | reagents
dissolve | distilled water | reagents
step(doi:10.1016/j.mseb.2010.07.011-XCu/Al2O3-Temp and XCu/AC-Temp) | dry | step_4
dry | 80°C | participate_temperature
dry | overnight | participate_time
step(doi:10.1016/j.mseb.2010.07.011-XCu/Al2O3-Temp and XCu/AC-Temp) | stir | step_5
stir | 70°C | participate_temperature
XCu/Al2O3-Temp and XCu/AC-Temp(doi:10.1016/j.mseb.2010.07.011) | metadata(doi:10.1016/j.mseb.2010.07.011) | article metadata
metadata(doi:10.1016/j.mseb.2010.07.011) | doi:10.1016/j.mseb.2010.07.011 | article doi
metadata(doi:10.1016/j.mseb.2010.07.011) | Catalytic activity of copper-supported catalyst for NO reduction in the presence of oxygen: Fitting of calcination temperature and copper loading | article title
metadata(doi:10.1016/j.mseb.2010.07.011) | Materials Science and Engineering: B | publication name
metadata(doi:10.1016/j.mseb.2010.07.011) | 2010-11-25 | Cover Date
XCu/Al2O3-Temp and XCu/AC-Temp(doi:10.1016/j.mseb.2010.07.011) | raw_material(doi:10.1016/j.mseb.2010.07.011-XCu/Al2O3-Temp and XCu/AC-Temp) | catalyst-raw_material
raw_material(doi:10.1016/j.mseb.2010.07.011-XCu/Al2O3-Temp and XCu/AC-Temp) | Commercial coconut shell-derived carbon (G-840) | catalyst-raw_material
raw_material(doi:10.1016/j.mseb.2010.07.011-XCu/Al2O3-Temp and XCu/AC-Temp) | Al2O3 | catalyst-raw_material
raw_material(doi:10.1016/j.mseb.2010.07.011-XCu/Al2O3-Temp and XCu/AC-Temp) | Cu(NO3)2·3H2O | catalyst-raw_material
XCu/Al2O3-Temp and XCu/AC-Temp(doi:10.1016/j.mseb.2010.07.011) | Impregnation | catalyst-method
ZrO2(doi:10.1016/j.mseb.2011.05.013) | step(doi:10.1016/j.mseb.2011.05.013-ZrO2) | step
step(doi:10.1016/j.mseb.2011.05.013-ZrO2) | characterize | step_1
step(doi:10.1016/j.mseb.2011.05.013-ZrO2) | collect | step_2
step(doi:10.1016/j.mseb.2011.05.013-ZrO2) | inject1 | step_3
step(doi:10.1016/j.mseb.2011.05.013-ZrO2) | inject2 | step_4
step(doi:10.1016/j.mseb.2011.05.013-ZrO2) | strike | step_5
ZrO2(doi:10.1016/j.mseb.2011.05.013) | metadata(doi:10.1016/j.mseb.2011.05.013) | article metadata
metadata(doi:10.1016/j.mseb.2011.05.013) | doi:10.1016/j.mseb.2011.05.013 | article doi
metadata(doi:10.1016/j.mseb.2011.05.013) | Characterization of nano-crystalline ZrO2 synthesized via reactive plasma processing | article title
metadata(doi:10.1016/j.mseb.2011.05.013) | Materials Science and Engineering: B | publication name
metadata(doi:10.1016/j.mseb.2011.05.013) | 2011-07-25 | Cover Date
ZrO2(doi:10.1016/j.mseb.2011.05.013) | ZrH2powder | catalyst-raw_material
ZrO2(doi:10.1016/j.mseb.2011.05.013) | Reactive plasma synthesis | catalyst-method
ZrO2(doi:10.1016/j.nanoen.2019.104253) | ZrH2powder | catalyst-raw_material
ZrO2(doi:10.1016/j.nanoen.2019.104253) | Reactive plasma synthesis | catalyst-method
Ce–Mn oxide samples(doi:10.1016/j.partic.2012.09.013) | step(doi:10.1016/j.partic.2012.09.013-Ce–Mn oxide samples) | step
step(doi:10.1016/j.partic.2012.09.013-Ce–Mn oxide samples) | combustion | step_1
step(doi:10.1016/j.partic.2012.09.013-Ce–Mn oxide samples) | dissolve | step_2
dissolve | Cerium acetate sesquihydrate | reagents
dissolve | Manganese acetate tetrahydrate | reagents
dissolve | 200mL glacial acetic acid | reagents
dissolve | 353K | participate_temperature
Ce–Mn oxide samples(doi:10.1016/j.partic.2012.09.013) | metadata(doi:10.1016/j.partic.2012.09.013) | article metadata
metadata(doi:10.1016/j.partic.2012.09.013) | doi:10.1016/j.partic.2012.09.013 | article doi
metadata(doi:10.1016/j.partic.2012.09.013) | Catalytic oxidation of benzene over Ce–Mn oxides synthesized by flame spray pyrolysis | article title
metadata(doi:10.1016/j.partic.2012.09.013) | Particuology | publication name
metadata(doi:10.1016/j.partic.2012.09.013) | 2013-08-31 | Cover Date
Ce–Mn oxide samples(doi:10.1016/j.partic.2012.09.013) | raw_material(doi:10.1016/j.partic.2012.09.013-Ce–Mn oxide samples) | catalyst-raw_material
raw_material(doi:10.1016/j.partic.2012.09.013-Ce–Mn oxide samples) | Cerium acetate sesquihydrate | catalyst-raw_material
raw_material(doi:10.1016/j.partic.2012.09.013-Ce–Mn oxide samples) | Manganese acetate tetrahydrate | catalyst-raw_material
Ce–Mn oxide samples(doi:10.1016/j.partic.2012.09.013) | Combustion of the precursor by FSP | catalyst-method
La1−xCexMnO3perovskites(doi:10.1016/j.partic.2014.07.001) | step(doi:10.1016/j.partic.2014.07.001-La1−xCexMnO3perovskites) | step
step(doi:10.1016/j.partic.2014.07.001-La1−xCexMnO3perovskites) | collect | step_1
step(doi:10.1016/j.partic.2014.07.001-La1−xCexMnO3perovskites) | dissolve | step_2
dissolve | La(CH3COO)3·6H2O | reagents
dissolve | Mn(CH3COO)2·4H2O | reagents
dissolve | propanoic acid | reagents
dissolve | 70°C | participate_temperature
dissolve | 20min | participate_time
step(doi:10.1016/j.partic.2014.07.001-La1−xCexMnO3perovskites) | ignited | step_3
step(doi:10.1016/j.partic.2014.07.001-La1−xCexMnO3perovskites) | mix | step_4
mix | Ce(CH3COO)3·6H2O | participate
step(doi:10.1016/j.partic.2014.07.001-La1−xCexMnO3perovskites) | observe | step_5
step(doi:10.1016/j.partic.2014.07.001-La1−xCexMnO3perovskites) | preheat | step_6
preheat | 4.0 and 2.4L/min | participate_temperature
step(doi:10.1016/j.partic.2014.07.001-La1−xCexMnO3perovskites) | spray | step_7
La1−xCexMnO3perovskites(doi:10.1016/j.partic.2014.07.001) | metadata(doi:10.1016/j.partic.2014.07.001) | article metadata
metadata(doi:10.1016/j.partic.2014.07.001) | doi:10.1016/j.partic.2014.07.001 | article doi
metadata(doi:10.1016/j.partic.2014.07.001) | Effects of cerium incorporation on the catalytic oxidation of benzene over flame-made perovskite La1−x Ce x MnO3 catalysts | article title
metadata(doi:10.1016/j.partic.2014.07.001) | Particuology | publication name
metadata(doi:10.1016/j.partic.2014.07.001) | 2015-04-30 | Cover Date
La1−xCexMnO3perovskites(doi:10.1016/j.partic.2014.07.001) | raw_material(doi:10.1016/j.partic.2014.07.001-La1−xCexMnO3perovskites) | catalyst-raw_material
raw_material(doi:10.1016/j.partic.2014.07.001-La1−xCexMnO3perovskites) | La(CH3COO)3·6H2O | catalyst-raw_material
raw_material(doi:10.1016/j.partic.2014.07.001-La1−xCexMnO3perovskites) | Ce(CH3COO)3·6H2O | catalyst-raw_material
raw_material(doi:10.1016/j.partic.2014.07.001-La1−xCexMnO3perovskites) | Mn(CH3COO)2·4H2O | catalyst-raw_material
La1−xCexMnO3perovskites(doi:10.1016/j.partic.2014.07.001) | flame spray pyrolysis (FSP) | catalyst-method
La1−xCexMnO3and ATP(doi:10.1016/j.partic.2016.01.003) | step(doi:10.1016/j.partic.2016.01.003-La1−xCexMnO3and ATP) | step
step(doi:10.1016/j.partic.2016.01.003-La1−xCexMnO3and ATP) | add | step_1
add | cerium nitrate | reagents
add | lanthanum nitrate | reagents
add | manganese nitrate | reagents
add | citric acid | reagents
add | ethylene glycol | reagents
add | deionized water | reagents
step(doi:10.1016/j.partic.2016.01.003-La1−xCexMnO3and ATP) | add2 | step_2
add2 | acetic acid solution | participate
step(doi:10.1016/j.partic.2016.01.003-La1−xCexMnO3and ATP) | calcine | step_3
step(doi:10.1016/j.partic.2016.01.003-La1−xCexMnO3and ATP) | disperse | step_4
disperse | deionized water | participate
step(doi:10.1016/j.partic.2016.01.003-La1−xCexMnO3and ATP) | dry | step_5
dry | 80°C | participate_temperature
dry | 12h | participate_time
step(doi:10.1016/j.partic.2016.01.003-La1−xCexMnO3and ATP) | dry2 | step_6
dry2 | 80°C | participate_temperature
step(doi:10.1016/j.partic.2016.01.003-La1−xCexMnO3and ATP) | filter | step_7
step(doi:10.1016/j.partic.2016.01.003-La1−xCexMnO3and ATP) | mix | step_8
mix | La1−xCexMnO3and ATP | reagents
mix | deionized water | reagents
step(doi:10.1016/j.partic.2016.01.003-La1−xCexMnO3and ATP) | sift | step_9
step(doi:10.1016/j.partic.2016.01.003-La1−xCexMnO3and ATP) | stir1 | step_10
stir1 | 85°C | participate_temperature
stir1 | 12h | participate_time
step(doi:10.1016/j.partic.2016.01.003-La1−xCexMnO3and ATP) | stir2 | step_11
stir2 | room temperature | participate_temperature
stir2 | 10h | participate_time
step(doi:10.1016/j.partic.2016.01.003-La1−xCexMnO3and ATP) | wash | step_12
wash | deionized water | participate
La1−xCexMnO3and ATP(doi:10.1016/j.partic.2016.01.003) | metadata(doi:10.1016/j.partic.2016.01.003) | article metadata
metadata(doi:10.1016/j.partic.2016.01.003) | doi:10.1016/j.partic.2016.01.003 | article doi
metadata(doi:10.1016/j.partic.2016.01.003) | La1−x Ce x MnO3/attapulgite nanocomposites as catalysts for NO reduction with NH3 at low temperature | article title
metadata(doi:10.1016/j.partic.2016.01.003) | Particuology | publication name
metadata(doi:10.1016/j.partic.2016.01.003) | 2016-06-30 | Cover Date
La1−xCexMnO3and ATP(doi:10.1016/j.partic.2016.01.003) | raw_material(doi:10.1016/j.partic.2016.01.003-La1−xCexMnO3and ATP) | catalyst-raw_material
raw_material(doi:10.1016/j.partic.2016.01.003-La1−xCexMnO3and ATP) | Cerium nitrate | catalyst-raw_material
raw_material(doi:10.1016/j.partic.2016.01.003-La1−xCexMnO3and ATP) | Lanthanum nitrate | catalyst-raw_material
raw_material(doi:10.1016/j.partic.2016.01.003-La1−xCexMnO3and ATP) | Manganese nitrate | catalyst-raw_material
raw_material(doi:10.1016/j.partic.2016.01.003-La1−xCexMnO3and ATP) | Citric acid | catalyst-raw_material
raw_material(doi:10.1016/j.partic.2016.01.003-La1−xCexMnO3and ATP) | Ethylene glycol | catalyst-raw_material
raw_material(doi:10.1016/j.partic.2016.01.003-La1−xCexMnO3and ATP) | attapulgite | catalyst-raw_material
La1−xCexMnO3and ATP(doi:10.1016/j.partic.2016.01.003) | sol–gel method | catalyst-method
La1−xCexMnO3and ATP(doi:10.1016/j.partic.2016.01.003) | 98.6% NO conversion at x = 0.1 | conversion
La1−xCexMnO3and ATP(doi:10.1016/j.partic.2016.01.003) | Enhanced catalytic activity by incorporation of Ce4+ | activity
La1−xCexMnO3and ATP(doi:10.1016/j.partic.2016.01.003) | Low-temperature range | condition
Catalyst(doi:10.1016/j.pnsc.2012.07.004) | step(doi:10.1016/j.pnsc.2012.07.004-Catalyst) | step
step(doi:10.1016/j.pnsc.2012.07.004-Catalyst) | add1 | step_1
add1 | tetrabutyl titanate | reagents
add1 | nitric acid | reagents
add1 | citric acid | reagents
step(doi:10.1016/j.pnsc.2012.07.004-Catalyst) | add2 | step_2
add2 | ammonium paratungstate | reagents
add2 | cerium nitrate hexahydrate | reagents
step(doi:10.1016/j.pnsc.2012.07.004-Catalyst) | calcined | step_3
calcined | 600°C | participate_temperature
calcined | 3h | participate_time
step(doi:10.1016/j.pnsc.2012.07.004-Catalyst) | dry | step_4
dry | 110°C | participate_temperature
dry | 12h | participate_time
step(doi:10.1016/j.pnsc.2012.07.004-Catalyst) | heat | step_5
heat | 3h | participate_temperature
step(doi:10.1016/j.pnsc.2012.07.004-Catalyst) | stir | step_6
Catalyst(doi:10.1016/j.pnsc.2012.07.004) | metadata(doi:10.1016/j.pnsc.2012.07.004) | article metadata
metadata(doi:10.1016/j.pnsc.2012.07.004) | doi:10.1016/j.pnsc.2012.07.004 | article doi
metadata(doi:10.1016/j.pnsc.2012.07.004) | Synergistic effect between ceria and tungsten oxide on WO3–CeO2–TiO2 catalysts for NH3-SCR reaction | article title
metadata(doi:10.1016/j.pnsc.2012.07.004) | Progress in Natural Science: Materials International | publication name
metadata(doi:10.1016/j.pnsc.2012.07.004) | 2012-08-31 | Cover Date
Catalyst(doi:10.1016/j.pnsc.2012.07.004) | raw_material(doi:10.1016/j.pnsc.2012.07.004-Catalyst) | catalyst-raw_material
raw_material(doi:10.1016/j.pnsc.2012.07.004-Catalyst) | Ammonium paratungstate | catalyst-raw_material
raw_material(doi:10.1016/j.pnsc.2012.07.004-Catalyst) | cerium nitrate hexahydrate | catalyst-raw_material
raw_material(doi:10.1016/j.pnsc.2012.07.004-Catalyst) | citric acid | catalyst-raw_material
raw_material(doi:10.1016/j.pnsc.2012.07.004-Catalyst) | nitric acid | catalyst-raw_material
raw_material(doi:10.1016/j.pnsc.2012.07.004-Catalyst) | tetrabutyl titanate | catalyst-raw_material
Catalyst(doi:10.1016/j.pnsc.2012.07.004) | sol–gel method | catalyst-method
Fe-H-ZSM-5(doi:10.1016/j.pnsc.2013.08.005) | step(doi:10.1016/j.pnsc.2013.08.005-Fe-H-ZSM-5) | step
step(doi:10.1016/j.pnsc.2013.08.005-Fe-H-ZSM-5) | calcined | step_1
calcined | 500°C | participate_temperature
calcined | 3h | participate_time
step(doi:10.1016/j.pnsc.2013.08.005-Fe-H-ZSM-5) | dry | step_2
dry | 110°C | participate_temperature
dry | overnight | participate_time
step(doi:10.1016/j.pnsc.2013.08.005-Fe-H-ZSM-5) | exchange | step_3
exchange | 0.8M NH4NO3 | participate
exchange | 80°C | participate_temperature
exchange | 3h | participate_time
step(doi:10.1016/j.pnsc.2013.08.005-Fe-H-ZSM-5) | filter | step_4
step(doi:10.1016/j.pnsc.2013.08.005-Fe-H-ZSM-5) | stir | step_5
stir | H-ZSM-5 powders | reagents
stir | NaOH aqueous solution | reagents
stir | 60°C | participate_temperature
stir | 2h | participate_time
step(doi:10.1016/j.pnsc.2013.08.005-Fe-H-ZSM-5) | support | step_6
support | alkali-treated H–ZSM-5 | participate
step(doi:10.1016/j.pnsc.2013.08.005-Fe-H-ZSM-5) | thermally_treat | step_7
thermally_treat | 500°C | participate_temperature
thermally_treat | 3h | participate_time
step(doi:10.1016/j.pnsc.2013.08.005-Fe-H-ZSM-5) | wash | step_8
Fe-H-ZSM-5(doi:10.1016/j.pnsc.2013.08.005) | metadata(doi:10.1016/j.pnsc.2013.08.005) | article metadata
metadata(doi:10.1016/j.pnsc.2013.08.005) | doi:10.1016/j.pnsc.2013.08.005 | article doi
metadata(doi:10.1016/j.pnsc.2013.08.005) | Highly dispersed iron species created on alkali-treated zeolite for ammonia SCR | article title
metadata(doi:10.1016/j.pnsc.2013.08.005) | Progress in Natural Science: Materials International | publication name
metadata(doi:10.1016/j.pnsc.2013.08.005) | 2013-10-31 | Cover Date
Fe-H-ZSM-5(doi:10.1016/j.pnsc.2013.08.005) | step(doi:10.1016/j.pnsc.2013.08.005-Fe-H-ZSM-5) | step
step(doi:10.1016/j.pnsc.2013.08.005-Fe-H-ZSM-5) | drop | step_1
drop | the original and alkali-treated H–ZSM-5 | reagents
drop | FeCl24H2O solution | reagents
step(doi:10.1016/j.pnsc.2013.08.005-Fe-H-ZSM-5) | dry | step_2
dry | 110°C | participate_temperature
dry | overnight | participate_time
step(doi:10.1016/j.pnsc.2013.08.005-Fe-H-ZSM-5) | dry2 | step_3
dry2 | 110°C | participate_temperature
dry2 | overnight | participate_time
step(doi:10.1016/j.pnsc.2013.08.005-Fe-H-ZSM-5) | evaporate | step_4
evaporate | 80°C | participate_temperature
step(doi:10.1016/j.pnsc.2013.08.005-Fe-H-ZSM-5) | exchange | step_5
exchange | 0.8M NH4NO3 | participate
exchange | 80°C | participate_temperature
exchange | 3h | participate_time
step(doi:10.1016/j.pnsc.2013.08.005-Fe-H-ZSM-5) | filter | step_6
step(doi:10.1016/j.pnsc.2013.08.005-Fe-H-ZSM-5) | thermally_treat | step_7
thermally_treat | 500°C | participate_temperature
thermally_treat | 3h | participate_time
step(doi:10.1016/j.pnsc.2013.08.005-Fe-H-ZSM-5) | wash | step_8
Fe-H-ZSM-5(doi:10.1016/j.pnsc.2013.08.005) | metadata(doi:10.1016/j.pnsc.2013.08.005) | article metadata
metadata(doi:10.1016/j.pnsc.2013.08.005) | doi:10.1016/j.pnsc.2013.08.005 | article doi
metadata(doi:10.1016/j.pnsc.2013.08.005) | Highly dispersed iron species created on alkali-treated zeolite for ammonia SCR | article title
metadata(doi:10.1016/j.pnsc.2013.08.005) | Progress in Natural Science: Materials International | publication name
metadata(doi:10.1016/j.pnsc.2013.08.005) | 2013-10-31 | Cover Date
Fe-H-ZSM-5(doi:10.1016/j.pnsc.2013.08.005) | step(doi:10.1016/j.pnsc.2013.08.005-Fe-H-ZSM-5) | step
step(doi:10.1016/j.pnsc.2013.08.005-Fe-H-ZSM-5) | drop | step_1
drop | the original and alkali-treated H–ZSM-5 | reagents
drop | FeCl24H2O solution | reagents
step(doi:10.1016/j.pnsc.2013.08.005-Fe-H-ZSM-5) | dry | step_2
dry | 110°C | participate_temperature
dry | overnight | participate_time
step(doi:10.1016/j.pnsc.2013.08.005-Fe-H-ZSM-5) | dry2 | step_3
dry2 | 110°C | participate_temperature
dry2 | overnight | participate_time
step(doi:10.1016/j.pnsc.2013.08.005-Fe-H-ZSM-5) | evaporate | step_4
evaporate | 80°C | participate_temperature
step(doi:10.1016/j.pnsc.2013.08.005-Fe-H-ZSM-5) | exchange | step_5
exchange | 0.8M NH4NO3 | participate
exchange | 80°C | participate_temperature
exchange | 3h | participate_time
step(doi:10.1016/j.pnsc.2013.08.005-Fe-H-ZSM-5) | filter | step_6
step(doi:10.1016/j.pnsc.2013.08.005-Fe-H-ZSM-5) | thermally_treat | step_7
thermally_treat | 500°C | participate_temperature
thermally_treat | 3h | participate_time
step(doi:10.1016/j.pnsc.2013.08.005-Fe-H-ZSM-5) | wash | step_8
Fe-H-ZSM-5(doi:10.1016/j.pnsc.2013.08.005) | metadata(doi:10.1016/j.pnsc.2013.08.005) | article metadata
metadata(doi:10.1016/j.pnsc.2013.08.005) | doi:10.1016/j.pnsc.2013.08.005 | article doi
metadata(doi:10.1016/j.pnsc.2013.08.005) | Highly dispersed iron species created on alkali-treated zeolite for ammonia SCR | article title
metadata(doi:10.1016/j.pnsc.2013.08.005) | Progress in Natural Science: Materials International | publication name
metadata(doi:10.1016/j.pnsc.2013.08.005) | 2013-10-31 | Cover Date
Fe-H-ZSM-5(doi:10.1016/j.pnsc.2013.08.005) | raw_material(doi:10.1016/j.pnsc.2013.08.005-Fe-H-ZSM-5) | catalyst-raw_material
raw_material(doi:10.1016/j.pnsc.2013.08.005-Fe-H-ZSM-5) | Ammonium paratungstate | catalyst-raw_material
raw_material(doi:10.1016/j.pnsc.2013.08.005-Fe-H-ZSM-5) | cerium nitrate hexahydrate | catalyst-raw_material
raw_material(doi:10.1016/j.pnsc.2013.08.005-Fe-H-ZSM-5) | citric acid | catalyst-raw_material
raw_material(doi:10.1016/j.pnsc.2013.08.005-Fe-H-ZSM-5) | nitric acid | catalyst-raw_material
raw_material(doi:10.1016/j.pnsc.2013.08.005-Fe-H-ZSM-5) | tetrabutyl titanate | catalyst-raw_material
Fe-H-ZSM-5(doi:10.1016/j.pnsc.2013.08.005) | sol–gel method | catalyst-method
Fe-H-ZSM-5(doi:10.1016/j.pnsc.2013.08.005) | over 80% NOx conversion at 250–500°C | conversion
Fe-H-ZSM-5(doi:10.1016/j.pnsc.2013.08.005) | mild sodium hydroxide treatment | condition
WO3–TiO2, CeO2–TiO2and CeO2–WO3–TiO2mixed oxides(doi:10.1016/j.pnsc.2015.07.002) | step(doi:10.1016/j.pnsc.2015.07.002-WO3–TiO2, CeO2–TiO2and CeO2–WO3–TiO2mixed oxides) | step
step(doi:10.1016/j.pnsc.2015.07.002-WO3–TiO2, CeO2–TiO2and CeO2–WO3–TiO2mixed oxides) | calcine | step_1
calcine | 500°C | participate_temperature
calcine | 4h | participate_time
step(doi:10.1016/j.pnsc.2015.07.002-WO3–TiO2, CeO2–TiO2and CeO2–WO3–TiO2mixed oxides) | dry | step_2
dry | 110°C | participate_temperature
dry | overnight | participate_time
step(doi:10.1016/j.pnsc.2015.07.002-WO3–TiO2, CeO2–TiO2and CeO2–WO3–TiO2mixed oxides) | mix | step_3
mix | Precursor salts or metal oxides | reagents
mix | citric acid(at twice the amount of the metal ions) | reagents
mix | polyethylene glycol(10wt%of the citric acid | reagents
mix | deionized water | reagents
step(doi:10.1016/j.pnsc.2015.07.002-WO3–TiO2, CeO2–TiO2and CeO2–WO3–TiO2mixed oxides) | stir | step_4
stir | 80°C | participate_temperature
WO3–TiO2, CeO2–TiO2and CeO2–WO3–TiO2mixed oxides(doi:10.1016/j.pnsc.2015.07.002) | metadata(doi:10.1016/j.pnsc.2015.07.002) | article metadata
metadata(doi:10.1016/j.pnsc.2015.07.002) | doi:10.1016/j.pnsc.2015.07.002 | article doi
metadata(doi:10.1016/j.pnsc.2015.07.002) | Low-temperature SCR activity and SO2 deactivation mechanism of Ce-modified V2O5–WO3/TiO2 catalyst | article title
metadata(doi:10.1016/j.pnsc.2015.07.002) | Progress in Natural Science: Materials International | publication name
metadata(doi:10.1016/j.pnsc.2015.07.002) | 2015-08-31 | Cover Date
VTi, VWTi, VCeTi and VCeWTi catalysts(doi:10.1016/j.pnsc.2015.07.002) | step(doi:10.1016/j.pnsc.2015.07.002-VTi, VWTi, VCeTi and VCeWTi catalysts) | step
step(doi:10.1016/j.pnsc.2015.07.002-VTi, VWTi, VCeTi and VCeWTi catalysts) | calcine | step_1
calcine | 500°C | participate_temperature
calcine | 3h | participate_time
step(doi:10.1016/j.pnsc.2015.07.002-VTi, VWTi, VCeTi and VCeWTi catalysts) | dry | step_2
dry | 110°C | participate_temperature
dry | overnight | participate_time
step(doi:10.1016/j.pnsc.2015.07.002-VTi, VWTi, VCeTi and VCeWTi catalysts) | impregnate | step_3
impregnate | as-received TiO2 | reagents
impregnate | WO3–TiO2 | reagents
impregnate | CeO2–TiO2and | reagents
impregnate | CeO2–WO3–TiO2oxides | reagents
impregnate | NH4VO3 | reagents
VTi, VWTi, VCeTi and VCeWTi catalysts(doi:10.1016/j.pnsc.2015.07.002) | metadata(doi:10.1016/j.pnsc.2015.07.002) | article metadata
metadata(doi:10.1016/j.pnsc.2015.07.002) | doi:10.1016/j.pnsc.2015.07.002 | article doi
metadata(doi:10.1016/j.pnsc.2015.07.002) | Low-temperature SCR activity and SO2 deactivation mechanism of Ce-modified V2O5–WO3/TiO2 catalyst | article title
metadata(doi:10.1016/j.pnsc.2015.07.002) | Progress in Natural Science: Materials International | publication name
metadata(doi:10.1016/j.pnsc.2015.07.002) | 2015-08-31 | Cover Date
VTi, VWTi, VCeTi and VCeWTi catalysts(doi:10.1016/j.pnsc.2015.07.002) | raw_material(doi:10.1016/j.pnsc.2015.07.002-VTi, VWTi, VCeTi and VCeWTi catalysts) | catalyst-raw_material
raw_material(doi:10.1016/j.pnsc.2015.07.002-VTi, VWTi, VCeTi and VCeWTi catalysts) | as-received TiO2 | catalyst-raw_material
raw_material(doi:10.1016/j.pnsc.2015.07.002-VTi, VWTi, VCeTi and VCeWTi catalysts) | WO3–TiO2 | catalyst-raw_material
raw_material(doi:10.1016/j.pnsc.2015.07.002-VTi, VWTi, VCeTi and VCeWTi catalysts) | CeO2–TiO2and | catalyst-raw_material
raw_material(doi:10.1016/j.pnsc.2015.07.002-VTi, VWTi, VCeTi and VCeWTi catalysts) | CeO2–WO3–TiO2oxides | catalyst-raw_material
raw_material(doi:10.1016/j.pnsc.2015.07.002-VTi, VWTi, VCeTi and VCeWTi catalysts) | NH4VO3 | catalyst-raw_material
VTi, VWTi, VCeTi and VCeWTi catalysts(doi:10.1016/j.pnsc.2015.07.002) | impregnating | catalyst-method
TD-TiO2(doi:10.1016/j.powtec.2010.09.035) | step(doi:10.1016/j.powtec.2010.09.035-TD-TiO2) | step
step(doi:10.1016/j.powtec.2010.09.035-TD-TiO2) | heat temperature | step_1
step(doi:10.1016/j.powtec.2010.09.035-TD-TiO2) | synthesis temperature | step_2
TD-TiO2(doi:10.1016/j.powtec.2010.09.035) | metadata(doi:10.1016/j.powtec.2010.09.035) | article metadata
metadata(doi:10.1016/j.powtec.2010.09.035) | doi:10.1016/j.powtec.2010.09.035 | article doi
metadata(doi:10.1016/j.powtec.2010.09.035) | Preparation of TiO2 ultrafine nanopowder with large surface area and its photocatalytic activity for gaseous nitrogen oxides | article title
metadata(doi:10.1016/j.powtec.2010.09.035) | Powder Technology | publication name
metadata(doi:10.1016/j.powtec.2010.09.035) | 2011-01-30 | Cover Date
TD-TiO2(doi:10.1016/j.powtec.2010.09.035) | Titanium tetraisopropoxide (TTIP) | catalyst-raw_material
TD-TiO2(doi:10.1016/j.powtec.2010.09.035) | thermal decomposition process | catalyst-method
TiO2particles(doi:10.1016/j.powtec.2011.10.055) | step(doi:10.1016/j.powtec.2011.10.055-TiO2particles) | step
step(doi:10.1016/j.powtec.2011.10.055-TiO2particles) | heating | step_1
heating | TTIP | participate
heating | 80°C,95°C,110°C | participate_temperature
step(doi:10.1016/j.powtec.2011.10.055-TiO2particles) | synthesis | step_2
synthesis | 700°C,900°C,1100°C | participate_temperature
TiO2particles(doi:10.1016/j.powtec.2011.10.055) | metadata(doi:10.1016/j.powtec.2011.10.055) | article metadata
metadata(doi:10.1016/j.powtec.2011.10.055) | doi:10.1016/j.powtec.2011.10.055 | article doi
metadata(doi:10.1016/j.powtec.2011.10.055) | Effect of the support material (TiO2) synthesis conditions in chemical vapor condensation on the catalytic oxidation for 1,2-dichlorobenzene over V2O5/TiO2 | article title
metadata(doi:10.1016/j.powtec.2011.10.055) | Powder Technology | publication name
metadata(doi:10.1016/j.powtec.2011.10.055) | 2012-02-29 | Cover Date
V2O5/TiO2samples(doi:10.1016/j.powtec.2011.10.055) | step(doi:10.1016/j.powtec.2011.10.055-V2O5/TiO2samples) | step
step(doi:10.1016/j.powtec.2011.10.055-V2O5/TiO2samples) | calcined | step_1
calcined | 500°C | participate_temperature
calcined | 2h | participate_time
step(doi:10.1016/j.powtec.2011.10.055-V2O5/TiO2samples) | dry | step_2
dry | 110°C | participate_temperature
dry | overnight | participate_time
step(doi:10.1016/j.powtec.2011.10.055-V2O5/TiO2samples) | impregnate | step_3
impregnate | TiO2 | reagents
impregnate | ammonium metavanadate | reagents
V2O5/TiO2samples(doi:10.1016/j.powtec.2011.10.055) | metadata(doi:10.1016/j.powtec.2011.10.055) | article metadata
metadata(doi:10.1016/j.powtec.2011.10.055) | doi:10.1016/j.powtec.2011.10.055 | article doi
metadata(doi:10.1016/j.powtec.2011.10.055) | Effect of the support material (TiO2) synthesis conditions in chemical vapor condensation on the catalytic oxidation for 1,2-dichlorobenzene over V2O5/TiO2 | article title
metadata(doi:10.1016/j.powtec.2011.10.055) | Powder Technology | publication name
metadata(doi:10.1016/j.powtec.2011.10.055) | 2012-02-29 | Cover Date
V2O5/TiO2samples(doi:10.1016/j.powtec.2011.10.055) | raw_material(doi:10.1016/j.powtec.2011.10.055-V2O5/TiO2samples) | catalyst-raw_material
raw_material(doi:10.1016/j.powtec.2011.10.055-V2O5/TiO2samples) | TiO2 | catalyst-raw_material
raw_material(doi:10.1016/j.powtec.2011.10.055-V2O5/TiO2samples) | ammonium metavanadate | catalyst-raw_material
V2O5/TiO2samples(doi:10.1016/j.powtec.2011.10.055) | impregnating | catalyst-method
CuO/AC(doi:10.1016/j.powtec.2013.02.002) | step(doi:10.1016/j.powtec.2013.02.002-CuO/AC) | step
step(doi:10.1016/j.powtec.2013.02.002-CuO/AC) | calcined | step_1
calcined | 400°C | participate_temperature
calcined | 4h | participate_time
step(doi:10.1016/j.powtec.2013.02.002-CuO/AC) | dry | step_2
dry | 110°C | participate_temperature
dry | 24h | participate_time
step(doi:10.1016/j.powtec.2013.02.002-CuO/AC) | impergnating | step_3
impergnating | AC pellets | reagents
impergnating | aqueous copper (II) nitrate solution | reagents
step(doi:10.1016/j.powtec.2013.02.002-CuO/AC) | pretreatment1 | step_4
pretreatment1 | HNO3 | reagents
pretreatment1 | H2O2 | reagents
pretreatment1 | H2SO4 | reagents
pretreatment1 | NaOH | reagents
step(doi:10.1016/j.powtec.2013.02.002-CuO/AC) | wash | step_5
CuO/AC(doi:10.1016/j.powtec.2013.02.002) | metadata(doi:10.1016/j.powtec.2013.02.002) | article metadata
metadata(doi:10.1016/j.powtec.2013.02.002) | doi:10.1016/j.powtec.2013.02.002 | article doi
metadata(doi:10.1016/j.powtec.2013.02.002) | Removal of NO and fly ash over a carbon supported catalyst: Effects of fly ash concentration and operating time | article title
metadata(doi:10.1016/j.powtec.2013.02.002) | Powder Technology | publication name
metadata(doi:10.1016/j.powtec.2013.02.002) | 2013-05-31 | Cover Date
CuO/AC(doi:10.1016/j.powtec.2013.02.002) | Coconut-shell-based AC | catalyst-raw_material
CuO/AC(doi:10.1016/j.powtec.2013.02.002) | impregnating AC pellets with an aqueous copper (II) nitrate solution | catalyst-method
SBA-15(doi:10.1016/j.powtec.2017.04.015) | step(doi:10.1016/j.powtec.2017.04.015-SBA-15) | step
step(doi:10.1016/j.powtec.2017.04.015-SBA-15) | add1 | step_1
add1 | 180mL 2M HCl solution | participate
step(doi:10.1016/j.powtec.2017.04.015-SBA-15) | add2 | step_2
add2 | 13.93mL TEOS | participate
step(doi:10.1016/j.powtec.2017.04.015-SBA-15) | age | step_3
age | 110°C | participate_temperature
age | 75h | participate_time
step(doi:10.1016/j.powtec.2017.04.015-SBA-15) | calcined | step_4
calcined | 350°C | participate_temperature
calcined | 12h | participate_time
step(doi:10.1016/j.powtec.2017.04.015-SBA-15) | cool | step_5
cool | room temperature | participate_temperature
cool | 32h | participate_time
step(doi:10.1016/j.powtec.2017.04.015-SBA-15) | dissolve | step_6
dissolve | 6g pluronic P123 | reagents
dissolve | 45mL double distilled water | reagents
dissolve | 20min | participate_time
step(doi:10.1016/j.powtec.2017.04.015-SBA-15) | dry | step_7
dry | 40°C | participate_temperature
dry | 24h | participate_time
step(doi:10.1016/j.powtec.2017.04.015-SBA-15) | filter | step_8
step(doi:10.1016/j.powtec.2017.04.015-SBA-15) | stir1 | step_9
stir1 | 40°C | participate_temperature
stir1 | 4h | participate_time
step(doi:10.1016/j.powtec.2017.04.015-SBA-15) | stir2 | step_10
stir2 | 40°C | participate_temperature
stir2 | 24h | participate_time
step(doi:10.1016/j.powtec.2017.04.015-SBA-15) | wash | step_11
wash | distilled water | participate
SBA-15(doi:10.1016/j.powtec.2017.04.015) | metadata(doi:10.1016/j.powtec.2017.04.015) | article metadata
metadata(doi:10.1016/j.powtec.2017.04.015) | doi:10.1016/j.powtec.2017.04.015 | article doi
metadata(doi:10.1016/j.powtec.2017.04.015) | Surfactant free synthesis of gold nanoparticles within meso-channels of non-functionalized SBA-15 for its promising catalytic activity | article title
metadata(doi:10.1016/j.powtec.2017.04.015) | Powder Technology | publication name
metadata(doi:10.1016/j.powtec.2017.04.015) | 2017-06-15 | Cover Date
Au/SBA-15 composites(doi:10.1016/j.powtec.2017.04.015) | step(doi:10.1016/j.powtec.2017.04.015-Au/SBA-15 composites) | step
step(doi:10.1016/j.powtec.2017.04.015-Au/SBA-15 composites) | add1 | step_1
add1 | SBA-15 material | reagents
add1 | 3mL HAuCl4·3H2O | reagents
step(doi:10.1016/j.powtec.2017.04.015-Au/SBA-15 composites) | age | step_2
age | room temperature | participate_temperature
age | 24h | participate_time
step(doi:10.1016/j.powtec.2017.04.015-Au/SBA-15 composites) | calcined | step_3
calcined | 200°C | participate_temperature
calcined | 4h | participate_time
step(doi:10.1016/j.powtec.2017.04.015-Au/SBA-15 composites) | centrifugation | step_4
step(doi:10.1016/j.powtec.2017.04.015-Au/SBA-15 composites) | cool | step_5
cool | room temperature | participate_temperature
cool | 1h | participate_time
step(doi:10.1016/j.powtec.2017.04.015-Au/SBA-15 composites) | heat | step_6
heat | 80°C | participate_temperature
heat | 2h | participate_time
step(doi:10.1016/j.powtec.2017.04.015-Au/SBA-15 composites) | stir | step_7
step(doi:10.1016/j.powtec.2017.04.015-Au/SBA-15 composites) | wash1 | step_8
wash1 | dilute aqueous NH3 | participate
step(doi:10.1016/j.powtec.2017.04.015-Au/SBA-15 composites) | wash2 | step_9
wash2 | double distilled water | participate
Au/SBA-15 composites(doi:10.1016/j.powtec.2017.04.015) | metadata(doi:10.1016/j.powtec.2017.04.015) | article metadata
metadata(doi:10.1016/j.powtec.2017.04.015) | doi:10.1016/j.powtec.2017.04.015 | article doi
metadata(doi:10.1016/j.powtec.2017.04.015) | Surfactant free synthesis of gold nanoparticles within meso-channels of non-functionalized SBA-15 for its promising catalytic activity | article title
metadata(doi:10.1016/j.powtec.2017.04.015) | Powder Technology | publication name
metadata(doi:10.1016/j.powtec.2017.04.015) | 2017-06-15 | Cover Date
Au/SBA-15 composites(doi:10.1016/j.powtec.2017.04.015) | raw_material(doi:10.1016/j.powtec.2017.04.015-Au/SBA-15 composites) | catalyst-raw_material
raw_material(doi:10.1016/j.powtec.2017.04.015-Au/SBA-15 composites) | SBA-15 material | catalyst-raw_material
raw_material(doi:10.1016/j.powtec.2017.04.015-Au/SBA-15 composites) | HAuCl4·3H2O | catalyst-raw_material
Au/SBA-15 composites(doi:10.1016/j.powtec.2017.04.015) | wetness impregnation (WI) method | catalyst-method
Cu-500/C sample(doi:10.1016/j.powtec.2019.12.060) | step(doi:10.1016/j.powtec.2019.12.060-Cu-500/C sample) | step
step(doi:10.1016/j.powtec.2019.12.060-Cu-500/C sample) | calcined1 | step_1
calcined1 | 500 °C | participate_temperature
calcined1 | 2 h | participate_time
step(doi:10.1016/j.powtec.2019.12.060-Cu-500/C sample) | calcined2 | step_2
calcined2 | 500 °C | participate_temperature
calcined2 | 2 h | participate_time
Cu-500/C sample(doi:10.1016/j.powtec.2019.12.060) | metadata(doi:10.1016/j.powtec.2019.12.060) | article metadata
metadata(doi:10.1016/j.powtec.2019.12.060) | doi:10.1016/j.powtec.2019.12.060 | article doi
metadata(doi:10.1016/j.powtec.2019.12.060) | Catalytic total oxidation of toluene over carbon-supported CuCo oxide catalysts derived from Cu-based metal organic framework | article title
metadata(doi:10.1016/j.powtec.2019.12.060) | Powder Technology | publication name
metadata(doi:10.1016/j.powtec.2019.12.060) | 2020-03-01 | Cover Date
Cu-Co/C catalysts(doi:10.1016/j.powtec.2019.12.060) | step(doi:10.1016/j.powtec.2019.12.060-Cu-Co/C catalysts) | step
step(doi:10.1016/j.powtec.2019.12.060-Cu-Co/C catalysts) | calcined1 | step_1
calcined1 | 500 °C | participate_temperature
calcined1 | 2 h | participate_time
step(doi:10.1016/j.powtec.2019.12.060-Cu-Co/C catalysts) | calcined2 | step_2
calcined2 | 500 °C | participate_temperature
calcined2 | 2 h | participate_time
step(doi:10.1016/j.powtec.2019.12.060-Cu-Co/C catalysts) | dry | step_3
dry | room temperature | participate_temperature
dry | overnight | participate_time
step(doi:10.1016/j.powtec.2019.12.060-Cu-Co/C catalysts) | impregnate | step_4
impregnate | 0.4 g Cu-BTC powder | reagents
impregnate | 0.1, 0.3, 0.5 and 0.7 of Co(NO3)2·6H2O | reagents
step(doi:10.1016/j.powtec.2019.12.060-Cu-Co/C catalysts) | rotary evaporator | step_5
rotary evaporator | 50 °C | participate_temperature
step(doi:10.1016/j.powtec.2019.12.060-Cu-Co/C catalysts) | stir | step_6
stir | 6h | participate_time
Cu-Co/C catalysts(doi:10.1016/j.powtec.2019.12.060) | metadata(doi:10.1016/j.powtec.2019.12.060) | article metadata
metadata(doi:10.1016/j.powtec.2019.12.060) | doi:10.1016/j.powtec.2019.12.060 | article doi
metadata(doi:10.1016/j.powtec.2019.12.060) | Catalytic total oxidation of toluene over carbon-supported CuCo oxide catalysts derived from Cu-based metal organic framework | article title
metadata(doi:10.1016/j.powtec.2019.12.060) | Powder Technology | publication name
metadata(doi:10.1016/j.powtec.2019.12.060) | 2020-03-01 | Cover Date
Cu-Co/C catalysts(doi:10.1016/j.powtec.2019.12.060) | raw_material(doi:10.1016/j.powtec.2019.12.060-Cu-Co/C catalysts) | catalyst-raw_material
raw_material(doi:10.1016/j.powtec.2019.12.060-Cu-Co/C catalysts) | Cu-BTC powder | catalyst-raw_material
raw_material(doi:10.1016/j.powtec.2019.12.060-Cu-Co/C catalysts) | Co(NO3)2·6H2O | catalyst-raw_material
Cu-Co/C catalysts(doi:10.1016/j.powtec.2019.12.060) | thermal decomposition | catalyst-method
MnO2phases(doi:10.1016/j.proci.2020.06.040) | step(doi:10.1016/j.proci.2020.06.040-MnO2phases) | step
step(doi:10.1016/j.proci.2020.06.040-MnO2phases) | add | step_1
add | 1.05g MnSO4·H2O | reagents
add | 2.5g KmnO4 | reagents
add | 160mL deionized water | reagents
step(doi:10.1016/j.proci.2020.06.040-MnO2phases) | calcined | step_2
calcined | 300 °C | participate_temperature
calcined | 3 h | participate_time
step(doi:10.1016/j.proci.2020.06.040-MnO2phases) | continue | step_3
continue | 160 °C | participate_temperature
continue | 12 h | participate_time
step(doi:10.1016/j.proci.2020.06.040-MnO2phases) | cool | step_4
cool | room temperature | participate_temperature
step(doi:10.1016/j.proci.2020.06.040-MnO2phases) | dry | step_5
dry | 95 °C | participate_temperature
dry | overnight | participate_time
step(doi:10.1016/j.proci.2020.06.040-MnO2phases) | heat | step_6
heat | 160 °C | participate_temperature
step(doi:10.1016/j.proci.2020.06.040-MnO2phases) | pour | step_7
step(doi:10.1016/j.proci.2020.06.040-MnO2phases) | stir | step_8
stir | 30 min | participate_time
step(doi:10.1016/j.proci.2020.06.040-MnO2phases) | wash | step_9
wash | deionized water | participate
wash | 5 times | participate_time
MnO2phases(doi:10.1016/j.proci.2020.06.040) | metadata(doi:10.1016/j.proci.2020.06.040) | article metadata
metadata(doi:10.1016/j.proci.2020.06.040) | doi:10.1016/j.proci.2020.06.040 | article doi
metadata(doi:10.1016/j.proci.2020.06.040) | Interplay effect on simultaneous catalytic oxidation of NO x and toluene over different crystal types of MnO2 catalysts | article title
metadata(doi:10.1016/j.proci.2020.06.040) | Proceedings of the Combustion Institute | publication name
metadata(doi:10.1016/j.proci.2020.06.040) | 2021-12-31 | Cover Date
MnO2phases(doi:10.1016/j.proci.2020.06.040) | raw_material(doi:10.1016/j.proci.2020.06.040-MnO2phases) | catalyst-raw_material
raw_material(doi:10.1016/j.proci.2020.06.040-MnO2phases) | KMnO4 | catalyst-raw_material
raw_material(doi:10.1016/j.proci.2020.06.040-MnO2phases) | MnSO4·H2O | catalyst-raw_material
raw_material(doi:10.1016/j.proci.2020.06.040-MnO2phases) | (NH4)2S2O8 | catalyst-raw_material
MnO2phases(doi:10.1016/j.proci.2020.06.040) | hydrothermal method | catalyst-method
MnO2phases(doi:10.1016/j.proci.2020.06.040) | Near zero efficiencies at low temperature | conversion
MnO2phases(doi:10.1016/j.proci.2020.06.040) | NO oxidation efficiency climbed rapidly to the equivalent value as absence of toluene | activity
MnO2phases(doi:10.1016/j.proci.2020.06.040) | Low to high temperature transition | condition
MnSmCo/Ti(doi:10.1016/j.proci.2020.06.295) | step(doi:10.1016/j.proci.2020.06.295-MnSmCo/Ti) | step
step(doi:10.1016/j.proci.2020.06.295-MnSmCo/Ti) | calcined | step_1
calcined | 500°C | participate_temperature
calcined | 5h | participate_time
step(doi:10.1016/j.proci.2020.06.295-MnSmCo/Ti) | dissolve | step_2
dissolve | Mn(NO3)2 | reagents
dissolve | Sm(NO3)3·6H2O | reagents
dissolve | Co(NO3)2·6H2O | reagents
dissolve | TiO2(P25, Degussa) | reagents
dissolve | deionized water | reagents
step(doi:10.1016/j.proci.2020.06.295-MnSmCo/Ti) | evaporate | step_3
evaporate | 110°C | participate_temperature
evaporate | 12h | participate_time
step(doi:10.1016/j.proci.2020.06.295-MnSmCo/Ti) | grind | step_4
step(doi:10.1016/j.proci.2020.06.295-MnSmCo/Ti) | sieve | step_5
step(doi:10.1016/j.proci.2020.06.295-MnSmCo/Ti) | stir | step_6
stir | room temperature | participate_temperature
stir | 1h | participate_time
step(doi:10.1016/j.proci.2020.06.295-MnSmCo/Ti) | ultrasonic | step_7
ultrasonic | 60°C | participate_temperature
MnSmCo/Ti(doi:10.1016/j.proci.2020.06.295) | metadata(doi:10.1016/j.proci.2020.06.295) | article metadata
metadata(doi:10.1016/j.proci.2020.06.295) | doi:10.1016/j.proci.2020.06.295 | article doi
metadata(doi:10.1016/j.proci.2020.06.295) | Simultaneous removal of NO and Hg0 from flue gas over MnSmCo/Ti catalyst at low temperature | article title
metadata(doi:10.1016/j.proci.2020.06.295) | Proceedings of the Combustion Institute | publication name
metadata(doi:10.1016/j.proci.2020.06.295) | 2021-12-31 | Cover Date
MnSmCo/Ti(doi:10.1016/j.proci.2020.06.295) | raw_material(doi:10.1016/j.proci.2020.06.295-MnSmCo/Ti) | catalyst-raw_material
raw_material(doi:10.1016/j.proci.2020.06.295-MnSmCo/Ti) | Mn(NO3)2 | catalyst-raw_material
raw_material(doi:10.1016/j.proci.2020.06.295-MnSmCo/Ti) | Sm(NO3)3·6H2O | catalyst-raw_material
raw_material(doi:10.1016/j.proci.2020.06.295-MnSmCo/Ti) | Co(NO3)2·6H2O | catalyst-raw_material
raw_material(doi:10.1016/j.proci.2020.06.295-MnSmCo/Ti) | TiO2(P25, Degussa) | catalyst-raw_material
MnSmCo/Ti(doi:10.1016/j.proci.2020.06.295) | ultrasonic-assisted impregnation method | catalyst-method
MnSmCo/Ti(doi:10.1016/j.proci.2020.06.295) | 80% NO conversion | conversion
MnSmCo/Ti(doi:10.1016/j.proci.2020.06.295) | almost 100% N2 selectivity | selectivity
MnSmCo/Ti(doi:10.1016/j.proci.2020.06.295) | 100% Hg0 removal | activity
MnSmCo/Ti(doi:10.1016/j.proci.2020.06.295) | absence of HCl within the temperature range of 150–250 °C with a gas hourly space velocity of 100,000 h−1 | condition
particles(doi:10.1016/j.psep.2020.02.012) | step(doi:10.1016/j.psep.2020.02.012-particles) | step
step(doi:10.1016/j.psep.2020.02.012-particles) | add | step_1
add | 20 L tap water | participate
step(doi:10.1016/j.psep.2020.02.012-particles) | calculate | step_2
step(doi:10.1016/j.psep.2020.02.012-particles) | determine | step_3
step(doi:10.1016/j.psep.2020.02.012-particles) | equation | step_4
step(doi:10.1016/j.psep.2020.02.012-particles) | measure | step_5
particles(doi:10.1016/j.psep.2020.02.012) | metadata(doi:10.1016/j.psep.2020.02.012) | article metadata
metadata(doi:10.1016/j.psep.2020.02.012) | doi:10.1016/j.psep.2020.02.012 | article doi
metadata(doi:10.1016/j.psep.2020.02.012) | Performance evaluation and environmental benefit assessment of fine particle removal using a co-current flow rotating packed bed | article title
metadata(doi:10.1016/j.psep.2020.02.012) | Process Safety and Environmental Protection | publication name
metadata(doi:10.1016/j.psep.2020.02.012) | 2020-05-31 | Cover Date
particles(doi:10.1016/j.psep.2020.02.012) | tap water | catalyst-raw_material
particles(doi:10.1016/j.psep.2020.02.012) | wet treatment | catalyst-method
particles(doi:10.1016/j.psep.2020.03.007) | tap water | catalyst-raw_material
particles(doi:10.1016/j.psep.2020.03.007) | wet treatment | catalyst-method
Mn-Fe-Ce/Al2O3(doi:10.1016/j.psep.2022.02.066) | step(doi:10.1016/j.psep.2022.02.066-Mn-Fe-Ce/Al2O3) | step
step(doi:10.1016/j.psep.2022.02.066-Mn-Fe-Ce/Al2O3) | add | step_1
step(doi:10.1016/j.psep.2022.02.066-Mn-Fe-Ce/Al2O3) | calcined | step_2
calcined | 550 °C | participate_temperature
calcined | 5 h | participate_time
step(doi:10.1016/j.psep.2022.02.066-Mn-Fe-Ce/Al2O3) | collect | step_3
step(doi:10.1016/j.psep.2022.02.066-Mn-Fe-Ce/Al2O3) | crush | step_4
step(doi:10.1016/j.psep.2022.02.066-Mn-Fe-Ce/Al2O3) | dry | step_5
dry | 110 °C | participate_temperature
dry | 12 h | participate_time
step(doi:10.1016/j.psep.2022.02.066-Mn-Fe-Ce/Al2O3) | mix | step_6
mix | Aqueous solutions of Al(NO3)3·9H2O, Ce(NO3)3·6H2O, Mn(NO3)2·4H2O | reagents
mix | Fe(NO3)3·9H2O | reagents
step(doi:10.1016/j.psep.2022.02.066-Mn-Fe-Ce/Al2O3) | sieve | step_7
step(doi:10.1016/j.psep.2022.02.066-Mn-Fe-Ce/Al2O3) | stir1 | step_8
step(doi:10.1016/j.psep.2022.02.066-Mn-Fe-Ce/Al2O3) | wash | step_9
wash | distilled H2O | participate
Mn-Fe-Ce/Al2O3(doi:10.1016/j.psep.2022.02.066) | metadata(doi:10.1016/j.psep.2022.02.066) | article metadata
metadata(doi:10.1016/j.psep.2022.02.066) | doi:10.1016/j.psep.2022.02.066 | article doi
metadata(doi:10.1016/j.psep.2022.02.066) | Green Ce-based honeycomb catalyst with excellent water and sulfur dioxide resistances for low-temperature selective catalytic reduction of NOx with ammonia | article title
metadata(doi:10.1016/j.psep.2022.02.066) | Process Safety and Environmental Protection | publication name
metadata(doi:10.1016/j.psep.2022.02.066) | 2022-06-30 | Cover Date
Mn-Fe-Ce/Al2O3(doi:10.1016/j.psep.2022.02.066) | step(doi:10.1016/j.psep.2022.02.066-Mn-Fe-Ce/Al2O3) | step
step(doi:10.1016/j.psep.2022.02.066-Mn-Fe-Ce/Al2O3) | add | step_1
add | impregnation reagents | participate
step(doi:10.1016/j.psep.2022.02.066-Mn-Fe-Ce/Al2O3) | calcined | step_2
calcined | 500 °C | participate_temperature
calcined | 5 h | participate_time
step(doi:10.1016/j.psep.2022.02.066-Mn-Fe-Ce/Al2O3) | crush | step_3
step(doi:10.1016/j.psep.2022.02.066-Mn-Fe-Ce/Al2O3) | dissolve | step_4
dissolve | polyvinyl alcohol | reagents
dissolve | emulsifier (OP-10) | reagents
dissolve | sodium silicate | reagents
dissolve | distilled H2O | reagents
step(doi:10.1016/j.psep.2022.02.066-Mn-Fe-Ce/Al2O3) | dry | step_5
dry | 110 °C | participate_temperature
dry | 10 h | participate_time
step(doi:10.1016/j.psep.2022.02.066-Mn-Fe-Ce/Al2O3) | sieve | step_6
step(doi:10.1016/j.psep.2022.02.066-Mn-Fe-Ce/Al2O3) | soak | step_7
soak | pretreated carrier | participate
soak | 10 min | participate_time
step(doi:10.1016/j.psep.2022.02.066-Mn-Fe-Ce/Al2O3) | stir1 | step_8
stir1 | 1h | participate_time
step(doi:10.1016/j.psep.2022.02.066-Mn-Fe-Ce/Al2O3) | stir2 | step_9
stir2 | 30 min | participate_time
Mn-Fe-Ce/Al2O3(doi:10.1016/j.psep.2022.02.066) | metadata(doi:10.1016/j.psep.2022.02.066) | article metadata
metadata(doi:10.1016/j.psep.2022.02.066) | doi:10.1016/j.psep.2022.02.066 | article doi
metadata(doi:10.1016/j.psep.2022.02.066) | Green Ce-based honeycomb catalyst with excellent water and sulfur dioxide resistances for low-temperature selective catalytic reduction of NOx with ammonia | article title
metadata(doi:10.1016/j.psep.2022.02.066) | Process Safety and Environmental Protection | publication name
metadata(doi:10.1016/j.psep.2022.02.066) | 2022-06-30 | Cover Date
Mn-Fe-Ce/Al2O3(doi:10.1016/j.psep.2022.02.066) | raw_material(doi:10.1016/j.psep.2022.02.066-Mn-Fe-Ce/Al2O3) | catalyst-raw_material
raw_material(doi:10.1016/j.psep.2022.02.066-Mn-Fe-Ce/Al2O3) | polyvinyl alcohol | catalyst-raw_material
raw_material(doi:10.1016/j.psep.2022.02.066-Mn-Fe-Ce/Al2O3) | emulsifier (OP-10) | catalyst-raw_material
raw_material(doi:10.1016/j.psep.2022.02.066-Mn-Fe-Ce/Al2O3) | sodium silicate | catalyst-raw_material
raw_material(doi:10.1016/j.psep.2022.02.066-Mn-Fe-Ce/Al2O3) | catalyst powder | catalyst-raw_material
Mn-Fe-Ce/Al2O3(doi:10.1016/j.psep.2022.02.066) | impregnation | catalyst-method
Sn0.2Ti0.8O2(doi:10.1016/j.psep.2022.03.005) | step(doi:10.1016/j.psep.2022.03.005-Sn0.2Ti0.8O2) | step
step(doi:10.1016/j.psep.2022.03.005-Sn0.2Ti0.8O2) | add | step_1
add | SnCl4 | reagents
add | tetrabutyl titanate (TBT) | reagents
add | deionized water | reagents
step(doi:10.1016/j.psep.2022.03.005-Sn0.2Ti0.8O2) | adjust | step_2
step(doi:10.1016/j.psep.2022.03.005-Sn0.2Ti0.8O2) | calcined | step_3
calcined | 550 ℃ | participate_temperature
calcined | 5 h | participate_time
step(doi:10.1016/j.psep.2022.03.005-Sn0.2Ti0.8O2) | dry | step_4
Sn0.2Ti0.8O2(doi:10.1016/j.psep.2022.03.005) | metadata(doi:10.1016/j.psep.2022.03.005) | article metadata
metadata(doi:10.1016/j.psep.2022.03.005) | doi:10.1016/j.psep.2022.03.005 | article doi
metadata(doi:10.1016/j.psep.2022.03.005) | Enhanced performance of Nb2O5 decorated RuO2/Sn0.2Ti0.8O2 for selective catalytic oxidation of ammonia | article title
metadata(doi:10.1016/j.psep.2022.03.005) | Process Safety and Environmental Protection | publication name
metadata(doi:10.1016/j.psep.2022.03.005) | 2022-04-30 | Cover Date
RuO2/Sn0.2Ti0.8O2(doi:10.1016/j.psep.2022.03.005) | step(doi:10.1016/j.psep.2022.03.005-RuO2/Sn0.2Ti0.8O2) | step
step(doi:10.1016/j.psep.2022.03.005-RuO2/Sn0.2Ti0.8O2) | add | step_1
add | Sn0.2Ti0.8O2support | participate
step(doi:10.1016/j.psep.2022.03.005-RuO2/Sn0.2Ti0.8O2) | calcined | step_2
calcined | 500℃ | participate_temperature
calcined | 5h | participate_time
step(doi:10.1016/j.psep.2022.03.005-RuO2/Sn0.2Ti0.8O2) | dissolve | step_3
dissolve | RuCl3⋅H2O | reagents
dissolve | deionized water | reagents
step(doi:10.1016/j.psep.2022.03.005-RuO2/Sn0.2Ti0.8O2) | dry | step_4
dry | 110 ℃ | participate_temperature
dry | overnight | participate_time
step(doi:10.1016/j.psep.2022.03.005-RuO2/Sn0.2Ti0.8O2) | stir1 | step_5
stir1 | 1h | participate_time
step(doi:10.1016/j.psep.2022.03.005-RuO2/Sn0.2Ti0.8O2) | stir2 | step_6
stir2 | 12h | participate_time
RuO2/Sn0.2Ti0.8O2(doi:10.1016/j.psep.2022.03.005) | metadata(doi:10.1016/j.psep.2022.03.005) | article metadata
metadata(doi:10.1016/j.psep.2022.03.005) | doi:10.1016/j.psep.2022.03.005 | article doi
metadata(doi:10.1016/j.psep.2022.03.005) | Enhanced performance of Nb2O5 decorated RuO2/Sn0.2Ti0.8O2 for selective catalytic oxidation of ammonia | article title
metadata(doi:10.1016/j.psep.2022.03.005) | Process Safety and Environmental Protection | publication name
metadata(doi:10.1016/j.psep.2022.03.005) | 2022-04-30 | Cover Date
RuO2&Sb2O5/ Sn0.2Ti0.8O2(doi:10.1016/j.psep.2022.03.005) | step(doi:10.1016/j.psep.2022.03.005-RuO2&Sb2O5/ Sn0.2Ti0.8O2) | step
step(doi:10.1016/j.psep.2022.03.005-RuO2&Sb2O5/ Sn0.2Ti0.8O2) | add | step_1
add | antimony | reagents
add | niobium | reagents
add | RuCl3⋅H2O | reagents
step(doi:10.1016/j.psep.2022.03.005-RuO2&Sb2O5/ Sn0.2Ti0.8O2) | add2 | step_2
step(doi:10.1016/j.psep.2022.03.005-RuO2&Sb2O5/ Sn0.2Ti0.8O2) | calcined | step_3
calcined | 500℃ | participate_temperature
calcined | 5h | participate_time
step(doi:10.1016/j.psep.2022.03.005-RuO2&Sb2O5/ Sn0.2Ti0.8O2) | dry | step_4
dry | 110 ℃ | participate_temperature
dry | overnight | participate_time
step(doi:10.1016/j.psep.2022.03.005-RuO2&Sb2O5/ Sn0.2Ti0.8O2) | stir1 | step_5
stir1 | 1h | participate_time
step(doi:10.1016/j.psep.2022.03.005-RuO2&Sb2O5/ Sn0.2Ti0.8O2) | stir2 | step_6
stir2 | 12h | participate_time
RuO2&Sb2O5/ Sn0.2Ti0.8O2(doi:10.1016/j.psep.2022.03.005) | metadata(doi:10.1016/j.psep.2022.03.005) | article metadata
metadata(doi:10.1016/j.psep.2022.03.005) | doi:10.1016/j.psep.2022.03.005 | article doi
metadata(doi:10.1016/j.psep.2022.03.005) | Enhanced performance of Nb2O5 decorated RuO2/Sn0.2Ti0.8O2 for selective catalytic oxidation of ammonia | article title
metadata(doi:10.1016/j.psep.2022.03.005) | Process Safety and Environmental Protection | publication name
metadata(doi:10.1016/j.psep.2022.03.005) | 2022-04-30 | Cover Date
RuO2&Nb2O5/Sn0.2Ti0.8O2(doi:10.1016/j.psep.2022.03.005) | step(doi:10.1016/j.psep.2022.03.005-RuO2&Nb2O5/Sn0.2Ti0.8O2) | step
step(doi:10.1016/j.psep.2022.03.005-RuO2&Nb2O5/Sn0.2Ti0.8O2) | add | step_1
add | antimony | reagents
add | niobium | reagents
add | RuCl3⋅H2O | reagents
step(doi:10.1016/j.psep.2022.03.005-RuO2&Nb2O5/Sn0.2Ti0.8O2) | add2 | step_2
step(doi:10.1016/j.psep.2022.03.005-RuO2&Nb2O5/Sn0.2Ti0.8O2) | calcined | step_3
calcined | 500℃ | participate_temperature
calcined | 5h | participate_time
step(doi:10.1016/j.psep.2022.03.005-RuO2&Nb2O5/Sn0.2Ti0.8O2) | dry | step_4
dry | 110 ℃ | participate_temperature
dry | overnight | participate_time
step(doi:10.1016/j.psep.2022.03.005-RuO2&Nb2O5/Sn0.2Ti0.8O2) | stir1 | step_5
stir1 | 1h | participate_time
step(doi:10.1016/j.psep.2022.03.005-RuO2&Nb2O5/Sn0.2Ti0.8O2) | stir2 | step_6
stir2 | 12h | participate_time
RuO2&Nb2O5/Sn0.2Ti0.8O2(doi:10.1016/j.psep.2022.03.005) | metadata(doi:10.1016/j.psep.2022.03.005) | article metadata
metadata(doi:10.1016/j.psep.2022.03.005) | doi:10.1016/j.psep.2022.03.005 | article doi
metadata(doi:10.1016/j.psep.2022.03.005) | Enhanced performance of Nb2O5 decorated RuO2/Sn0.2Ti0.8O2 for selective catalytic oxidation of ammonia | article title
metadata(doi:10.1016/j.psep.2022.03.005) | Process Safety and Environmental Protection | publication name
metadata(doi:10.1016/j.psep.2022.03.005) | 2022-04-30 | Cover Date
RuO2&Nb2O5/Sn0.2Ti0.8O2(doi:10.1016/j.psep.2022.03.005) | raw_material(doi:10.1016/j.psep.2022.03.005-RuO2&Nb2O5/Sn0.2Ti0.8O2) | catalyst-raw_material
raw_material(doi:10.1016/j.psep.2022.03.005-RuO2&Nb2O5/Sn0.2Ti0.8O2) | RuCl3⋅H2O | catalyst-raw_material
raw_material(doi:10.1016/j.psep.2022.03.005-RuO2&Nb2O5/Sn0.2Ti0.8O2) | antimony | catalyst-raw_material
raw_material(doi:10.1016/j.psep.2022.03.005-RuO2&Nb2O5/Sn0.2Ti0.8O2) | niobium | catalyst-raw_material
RuO2&Nb2O5/Sn0.2Ti0.8O2(doi:10.1016/j.psep.2022.03.005) | wet impregnation | catalyst-method
RuO2/Sn0.2Ti0.8O2(doi:10.1016/j.psep.2022.03.005) | Decline in N2 selectivity with increased Ru loading | selectivity
RuO2/Sn0.2Ti0.8O2(doi:10.1016/j.psep.2022.03.005) | Enhanced activity with increased Ru loading | activity
RuO2&Nb2O5/Sn0.2Ti0.8O2(doi:10.1016/j.psep.2022.03.005) | Superior N2 selectivity within a wide temperature range | selectivity
RuO2&Nb2O5/Sn0.2Ti0.8O2(doi:10.1016/j.psep.2022.03.005) | Similar catalytic activity compared to other mentioned catalysts | activity
Mn0.1HoxCeyMz/TiO2(doi:10.1016/j.psep.2022.08.024) | step(doi:10.1016/j.psep.2022.08.024-Mn0.1HoxCeyMz/TiO2) | step
step(doi:10.1016/j.psep.2022.08.024-Mn0.1HoxCeyMz/TiO2) | calcined | step_1
calcined | 520 °C | participate_temperature
calcined | 4 h | participate_time
step(doi:10.1016/j.psep.2022.08.024-Mn0.1HoxCeyMz/TiO2) | dry | step_2
dry | 105 °C | participate_temperature
dry | 24 h | participate_time
step(doi:10.1016/j.psep.2022.08.024-Mn0.1HoxCeyMz/TiO2) | evaporate | step_3
evaporate | 75 °C | participate_temperature
step(doi:10.1016/j.psep.2022.08.024-Mn0.1HoxCeyMz/TiO2) | grind | step_4
step(doi:10.1016/j.psep.2022.08.024-Mn0.1HoxCeyMz/TiO2) | impregnate | step_5
impregnate | TiO2 | reagents
impregnate | Ho(NO3)3·5H2O | reagents
impregnate | Ce(NO3)3·6H2O | reagents
impregnate | Mn(CH3COO)2·2H2O | reagents
impregnate | Al(NO3)3·9H2O | reagents
impregnate | NH4VO3 | reagents
impregnate | Fe(NO3)2·9H2O | reagents
impregnate | Cu(NO3)2·3H2O | reagents
step(doi:10.1016/j.psep.2022.08.024-Mn0.1HoxCeyMz/TiO2) | stir | step_6
stir | room temperature | participate_temperature
stir | 4-6 h | participate_time
Mn0.1HoxCeyMz/TiO2(doi:10.1016/j.psep.2022.08.024) | metadata(doi:10.1016/j.psep.2022.08.024) | article metadata
metadata(doi:10.1016/j.psep.2022.08.024) | doi:10.1016/j.psep.2022.08.024 | article doi
metadata(doi:10.1016/j.psep.2022.08.024) | Enhanced activity and N2 selectivity for manganese oxides catalysts modified with transition metals: Mechanism and N2O formation pathways | article title
metadata(doi:10.1016/j.psep.2022.08.024) | Process Safety and Environmental Protection | publication name
metadata(doi:10.1016/j.psep.2022.08.024) | 2022-10-31 | Cover Date
Mn0.1HoxCeyMz/TiO2(doi:10.1016/j.psep.2022.08.024) | raw_material(doi:10.1016/j.psep.2022.08.024-Mn0.1HoxCeyMz/TiO2) | catalyst-raw_material
raw_material(doi:10.1016/j.psep.2022.08.024-Mn0.1HoxCeyMz/TiO2) | TiO2 | catalyst-raw_material
raw_material(doi:10.1016/j.psep.2022.08.024-Mn0.1HoxCeyMz/TiO2) | Ho(NO3)3·5H2O | catalyst-raw_material
raw_material(doi:10.1016/j.psep.2022.08.024-Mn0.1HoxCeyMz/TiO2) | Ce(NO3)3·6H2O | catalyst-raw_material
raw_material(doi:10.1016/j.psep.2022.08.024-Mn0.1HoxCeyMz/TiO2) | Mn(CH3COO)2·2H2O | catalyst-raw_material
raw_material(doi:10.1016/j.psep.2022.08.024-Mn0.1HoxCeyMz/TiO2) | Al(NO3)3·9H2O | catalyst-raw_material
raw_material(doi:10.1016/j.psep.2022.08.024-Mn0.1HoxCeyMz/TiO2) | NH4VO3 | catalyst-raw_material
raw_material(doi:10.1016/j.psep.2022.08.024-Mn0.1HoxCeyMz/TiO2) | Fe(NO3)2·9H2O | catalyst-raw_material
raw_material(doi:10.1016/j.psep.2022.08.024-Mn0.1HoxCeyMz/TiO2) | Cu(NO3)2·3H2O | catalyst-raw_material
Mn0.1HoxCeyMz/TiO2(doi:10.1016/j.psep.2022.08.024) | wet impregnating | catalyst-method
Mn0.1HoxCeyMz/TiO2(doi:10.1016/j.psep.2022.08.024) | Improvement in selectivity | selectivity
Mn0.1HoxCeyMz/TiO2(doi:10.1016/j.psep.2022.08.024) | Improvement in activity | activity
Mn0.1HoxCeyMz/TiO2(doi:10.1016/j.psep.2022.08.024) | SCR reaction of NH3 and NO | condition
Mn0.1HoxCeyMz/TiO2(doi:10.1016/j.renene.2020.09.113) | metadata(doi:10.1016/j.renene.2020.09.113) | article metadata
metadata(doi:10.1016/j.renene.2020.09.113) | doi:10.1016/j.renene.2020.09.113 | article doi
metadata(doi:10.1016/j.renene.2020.09.113) | Sulfated attapulgite for catalyzing the conversion of furfuryl alcohol to ethyl levulinate: Impacts of sulfonation on structural transformation and evolution of acidic sites on the catalyst | article title
metadata(doi:10.1016/j.renene.2020.09.113) | Renewable Energy | publication name
metadata(doi:10.1016/j.renene.2020.09.113) | 2020-12-31 | Cover Date
Mn0.1HoxCeyMz/TiO2(doi:10.1016/j.renene.2020.09.113) | raw_material(doi:10.1016/j.renene.2020.09.113-Mn0.1HoxCeyMz/TiO2) | catalyst-raw_material
raw_material(doi:10.1016/j.renene.2020.09.113-Mn0.1HoxCeyMz/TiO2) | TiO2 | catalyst-raw_material
raw_material(doi:10.1016/j.renene.2020.09.113-Mn0.1HoxCeyMz/TiO2) | Ho(NO3)3·5H2O | catalyst-raw_material
raw_material(doi:10.1016/j.renene.2020.09.113-Mn0.1HoxCeyMz/TiO2) | Ce(NO3)3·6H2O | catalyst-raw_material
raw_material(doi:10.1016/j.renene.2020.09.113-Mn0.1HoxCeyMz/TiO2) | Mn(CH3COO)2·2H2O | catalyst-raw_material
raw_material(doi:10.1016/j.renene.2020.09.113-Mn0.1HoxCeyMz/TiO2) | Al(NO3)3·9H2O | catalyst-raw_material
raw_material(doi:10.1016/j.renene.2020.09.113-Mn0.1HoxCeyMz/TiO2) | NH4VO3 | catalyst-raw_material
raw_material(doi:10.1016/j.renene.2020.09.113-Mn0.1HoxCeyMz/TiO2) | Fe(NO3)2·9H2O | catalyst-raw_material
raw_material(doi:10.1016/j.renene.2020.09.113-Mn0.1HoxCeyMz/TiO2) | Cu(NO3)2·3H2O | catalyst-raw_material
Mn0.1HoxCeyMz/TiO2(doi:10.1016/j.renene.2020.09.113) | wet impregnating | catalyst-method
Neem Methyl Ester (NME)(doi:10.1016/j.rser.2015.07.027) | step(doi:10.1016/j.rser.2015.07.027-Neem Methyl Ester (NME)) | step
step(doi:10.1016/j.rser.2015.07.027-Neem Methyl Ester (NME)) | Drain | step_1
step(doi:10.1016/j.rser.2015.07.027-Neem Methyl Ester (NME)) | Esterification | step_2
step(doi:10.1016/j.rser.2015.07.027-Neem Methyl Ester (NME)) | Trans-esterification | step_3
Trans-esterification | 200g raw Neem oil | reagents
Trans-esterification | 43g CH3OH | reagents
Trans-esterification | 2g KOH (determined) | reagents
Trans-esterification | 60°C | participate_temperature
step(doi:10.1016/j.rser.2015.07.027-Neem Methyl Ester (NME)) | Water Wash | step_4
Water Wash | biodiesel | reagents
Water Wash | water | reagents
Water Wash | 25min | participate_time
Neem Methyl Ester (NME)(doi:10.1016/j.rser.2015.07.027) | metadata(doi:10.1016/j.rser.2015.07.027) | article metadata
metadata(doi:10.1016/j.rser.2015.07.027) | doi:10.1016/j.rser.2015.07.027 | article doi
metadata(doi:10.1016/j.rser.2015.07.027) | Development and experimental investigation of a biodiesel from a nonedible woody plant: The Neem | article title
metadata(doi:10.1016/j.rser.2015.07.027) | Renewable and Sustainable Energy Reviews | publication name
metadata(doi:10.1016/j.rser.2015.07.027) | 2015-12-31 | Cover Date
Neem Methyl Ester (NME)(doi:10.1016/j.rser.2015.07.027) | raw_material(doi:10.1016/j.rser.2015.07.027-Neem Methyl Ester (NME)) | catalyst-raw_material
raw_material(doi:10.1016/j.rser.2015.07.027-Neem Methyl Ester (NME)) | Neem oil | catalyst-raw_material
raw_material(doi:10.1016/j.rser.2015.07.027-Neem Methyl Ester (NME)) | methanol (CH3OH) | catalyst-raw_material
raw_material(doi:10.1016/j.rser.2015.07.027-Neem Methyl Ester (NME)) | potassium hydroxide (KOH) | catalyst-raw_material
Neem Methyl Ester (NME)(doi:10.1016/j.rser.2015.07.027) | esterification and trans-esterification | catalyst-method
N-doped carbons(doi:10.1016/j.scitotenv.2020.140158) | step(doi:10.1016/j.scitotenv.2020.140158-N-doped carbons) | step
step(doi:10.1016/j.scitotenv.2020.140158-N-doped carbons) | calcine | step_1
calcine | 900 °C | participate_temperature
calcine | 40 min | participate_time
step(doi:10.1016/j.scitotenv.2020.140158-N-doped carbons) | dry | step_2
dry | 110 °C | participate_temperature
step(doi:10.1016/j.scitotenv.2020.140158-N-doped carbons) | treat | step_3
treat | 3 g original carbon | reagents
treat | 2 g melamine | reagents
treat | 1 g KHCO3 | reagents
treat | 400 ml water | reagents
treat | 40 °C | participate_temperature
treat | 1, 3, 5, 7 h | participate_time
N-doped carbons(doi:10.1016/j.scitotenv.2020.140158) | metadata(doi:10.1016/j.scitotenv.2020.140158) | article metadata
metadata(doi:10.1016/j.scitotenv.2020.140158) | doi:10.1016/j.scitotenv.2020.140158 | article doi
metadata(doi:10.1016/j.scitotenv.2020.140158) | A new insight into the promotional effect of nitrogen-doping in activated carbon for selective catalytic reduction of NOX with NH3 | article title
metadata(doi:10.1016/j.scitotenv.2020.140158) | Science of The Total Environment | publication name
metadata(doi:10.1016/j.scitotenv.2020.140158) | 2020-10-20 | Cover Date
N-doped carbons(doi:10.1016/j.scitotenv.2020.140158) | raw_material(doi:10.1016/j.scitotenv.2020.140158-N-doped carbons) | catalyst-raw_material
raw_material(doi:10.1016/j.scitotenv.2020.140158-N-doped carbons) | coal-based carbon (AC) | catalyst-raw_material
raw_material(doi:10.1016/j.scitotenv.2020.140158-N-doped carbons) | melamine | catalyst-raw_material
raw_material(doi:10.1016/j.scitotenv.2020.140158-N-doped carbons) | KHCO3 | catalyst-raw_material
N-doped carbons(doi:10.1016/j.scitotenv.2020.140158) | melamine method | catalyst-method
LNT, SCR(doi:10.1016/j.scitotenv.2021.146750) | metadata(doi:10.1016/j.scitotenv.2021.146750) | article metadata
metadata(doi:10.1016/j.scitotenv.2021.146750) | doi:10.1016/j.scitotenv.2021.146750 | article doi
metadata(doi:10.1016/j.scitotenv.2021.146750) | Characteristics of NOx emission of light-duty diesel vehicle with LNT and SCR system by season and RDE phase | article title
metadata(doi:10.1016/j.scitotenv.2021.146750) | Science of The Total Environment | publication name
metadata(doi:10.1016/j.scitotenv.2021.146750) | 2021-08-15 | Cover Date
LNT, SCR(doi:10.1016/j.scitotenv.2021.146750) | urea | catalyst-raw_material
LNT, SCR(doi:10.1016/j.scitotenv.2021.146750) | commercial equipped | catalyst-method
MnO2-Co3O4-CeO2(doi:10.1016/j.scitotenv.2021.147394) | step(doi:10.1016/j.scitotenv.2021.147394-MnO2-Co3O4-CeO2) | step
step(doi:10.1016/j.scitotenv.2021.147394-MnO2-Co3O4-CeO2) | calcined | step_1
calcined | 500 °C | participate_temperature
calcined | 3 h | participate_time
step(doi:10.1016/j.scitotenv.2021.147394-MnO2-Co3O4-CeO2) | dissolve | step_2
dissolve | Na2CO3 | participate
step(doi:10.1016/j.scitotenv.2021.147394-MnO2-Co3O4-CeO2) | dry | step_3
dry | 50 °C | participate_temperature
dry | 48 h | participate_time
step(doi:10.1016/j.scitotenv.2021.147394-MnO2-Co3O4-CeO2) | filter | step_4
step(doi:10.1016/j.scitotenv.2021.147394-MnO2-Co3O4-CeO2) | stir | step_5
stir | Co(NO3)2·6H2O | reagents
stir | Mn(NO3)2·4H2O | reagents
stir | Ce(NO3)2·6H2O | reagents
stir | distilled water | reagents
stir | room temperature | participate_temperature
step(doi:10.1016/j.scitotenv.2021.147394-MnO2-Co3O4-CeO2) | stir2 | step_6
stir2 | 3 h | participate_time
step(doi:10.1016/j.scitotenv.2021.147394-MnO2-Co3O4-CeO2) | wash | step_7
wash | warm distilled water | participate
wash | 60 °C | participate_temperature
MnO2-Co3O4-CeO2(doi:10.1016/j.scitotenv.2021.147394) | metadata(doi:10.1016/j.scitotenv.2021.147394) | article metadata
metadata(doi:10.1016/j.scitotenv.2021.147394) | doi:10.1016/j.scitotenv.2021.147394 | article doi
metadata(doi:10.1016/j.scitotenv.2021.147394) | Insight into the properties of MnO2-Co3O4-CeO2 catalyst series for the selective catalytic reduction of NOx by C3H6 and NH3 | article title
metadata(doi:10.1016/j.scitotenv.2021.147394) | Science of The Total Environment | publication name
metadata(doi:10.1016/j.scitotenv.2021.147394) | 2021-08-25 | Cover Date
MnO2-Co3O4-CeO2(doi:10.1016/j.scitotenv.2021.147394) | raw_material(doi:10.1016/j.scitotenv.2021.147394-MnO2-Co3O4-CeO2) | catalyst-raw_material
raw_material(doi:10.1016/j.scitotenv.2021.147394-MnO2-Co3O4-CeO2) | Co(NO3)2·6H2O | catalyst-raw_material
raw_material(doi:10.1016/j.scitotenv.2021.147394-MnO2-Co3O4-CeO2) | Mn(NO3)2·4H2O | catalyst-raw_material
raw_material(doi:10.1016/j.scitotenv.2021.147394-MnO2-Co3O4-CeO2) | Ce(NO3)2·6H2O | catalyst-raw_material
raw_material(doi:10.1016/j.scitotenv.2021.147394-MnO2-Co3O4-CeO2) | Na2CO3 | catalyst-raw_material
MnO2-Co3O4-CeO2(doi:10.1016/j.scitotenv.2021.147394) | co-precipitation | catalyst-method
FeMn catalysts(doi:10.1016/j.scitotenv.2021.147675) | step(doi:10.1016/j.scitotenv.2021.147675-FeMn catalysts) | step
step(doi:10.1016/j.scitotenv.2021.147675-FeMn catalysts) | calcined | step_1
calcined | 500 °C | participate_temperature
calcined | 5 h | participate_time
step(doi:10.1016/j.scitotenv.2021.147675-FeMn catalysts) | dissolve | step_2
step(doi:10.1016/j.scitotenv.2021.147675-FeMn catalysts) | heat | step_3
heat | 110 °C | participate_temperature
heat | overnight | participate_time
step(doi:10.1016/j.scitotenv.2021.147675-FeMn catalysts) | mix | step_4
mix | Mn(NO3)2 | reagents
mix | Fe(NO3)36H2O | reagents
mix | citric acid | reagents
step(doi:10.1016/j.scitotenv.2021.147675-FeMn catalysts) | stir | step_5
stir | room temperature | participate_temperature
stir | 2h | participate_time
step(doi:10.1016/j.scitotenv.2021.147675-FeMn catalysts) | water bath | step_6
water bath | 80 °C | participate_temperature
water bath | 4 h | participate_time
FeMn catalysts(doi:10.1016/j.scitotenv.2021.147675) | metadata(doi:10.1016/j.scitotenv.2021.147675) | article metadata
metadata(doi:10.1016/j.scitotenv.2021.147675) | doi:10.1016/j.scitotenv.2021.147675 | article doi
metadata(doi:10.1016/j.scitotenv.2021.147675) | Enhancement of plasma-catalytic oxidation of ethylene oxide (EO) over FeMn catalysts in a dielectric barrier discharge reactor | article title
metadata(doi:10.1016/j.scitotenv.2021.147675) | Science of The Total Environment | publication name
metadata(doi:10.1016/j.scitotenv.2021.147675) | 2021-09-20 | Cover Date
FeMn catalysts(doi:10.1016/j.scitotenv.2021.147675) | raw_material(doi:10.1016/j.scitotenv.2021.147675-FeMn catalysts) | catalyst-raw_material
raw_material(doi:10.1016/j.scitotenv.2021.147675-FeMn catalysts) | Mn(NO3)2 | catalyst-raw_material
raw_material(doi:10.1016/j.scitotenv.2021.147675-FeMn catalysts) | Fe(NO3)36H2O | catalyst-raw_material
raw_material(doi:10.1016/j.scitotenv.2021.147675-FeMn catalysts) | citric acid | catalyst-raw_material
FeMn catalysts(doi:10.1016/j.scitotenv.2021.147675) | citric acid method | catalyst-method
Copper-based catalyst(doi:10.1016/j.scitotenv.2022.152984) | step(doi:10.1016/j.scitotenv.2022.152984-Copper-based catalyst) | step
step(doi:10.1016/j.scitotenv.2022.152984-Copper-based catalyst) | dissolve1 | step_1
dissolve1 | Cu(NO3)2·3H2O(2.42g, 10mmol) | reagents
dissolve1 | 30mL deionized water | reagents
step(doi:10.1016/j.scitotenv.2022.152984-Copper-based catalyst) | dissolve2 | step_2
dissolve2 | 1,3,5-trimellitic acid (2.1g, 10mmol) | reagents
dissolve2 | DMF (15mL) | reagents
dissolve2 | ethanol (15mL) | reagents
step(doi:10.1016/j.scitotenv.2022.152984-Copper-based catalyst) | dry | step_3
dry | 120 °C | participate_temperature
dry | 12 h | participate_time
step(doi:10.1016/j.scitotenv.2022.152984-Copper-based catalyst) | dry2 | step_4
dry2 | 110 °C | participate_temperature
dry2 | 12 h | participate_time
step(doi:10.1016/j.scitotenv.2022.152984-Copper-based catalyst) | move | step_5
step(doi:10.1016/j.scitotenv.2022.152984-Copper-based catalyst) | stir | step_6
stir | 30 min | participate_time
step(doi:10.1016/j.scitotenv.2022.152984-Copper-based catalyst) | suction | step_7
step(doi:10.1016/j.scitotenv.2022.152984-Copper-based catalyst) | wash | step_8
wash | 30mL DMF | reagents
wash | ethanol | reagents
wash | 3 times | participate_time
Copper-based catalyst(doi:10.1016/j.scitotenv.2022.152984) | metadata(doi:10.1016/j.scitotenv.2022.152984) | article metadata
metadata(doi:10.1016/j.scitotenv.2022.152984) | doi:10.1016/j.scitotenv.2022.152984 | article doi
metadata(doi:10.1016/j.scitotenv.2022.152984) | Construction of Cu-BTC by carboxylic acid organic ligand and its application in low temperature SCR denitration | article title
metadata(doi:10.1016/j.scitotenv.2022.152984) | Science of The Total Environment | publication name
metadata(doi:10.1016/j.scitotenv.2022.152984) | 2022-05-10 | Cover Date
Copper-based catalyst(doi:10.1016/j.scitotenv.2022.152984) | raw_material(doi:10.1016/j.scitotenv.2022.152984-Copper-based catalyst) | catalyst-raw_material
raw_material(doi:10.1016/j.scitotenv.2022.152984-Copper-based catalyst) | Cu(NO3)2·3H2O | catalyst-raw_material
raw_material(doi:10.1016/j.scitotenv.2022.152984-Copper-based catalyst) | 1,3,5-trimellitic acid | catalyst-raw_material
raw_material(doi:10.1016/j.scitotenv.2022.152984-Copper-based catalyst) | DMF | catalyst-raw_material
raw_material(doi:10.1016/j.scitotenv.2022.152984-Copper-based catalyst) | ethanol | catalyst-raw_material
Copper-based catalyst(doi:10.1016/j.scitotenv.2022.152984) | hydrothermal synthesis | catalyst-method
TiO2and Al2O3supported copper catalysts(doi:10.1016/j.seppur.2007.07.015) | step(doi:10.1016/j.seppur.2007.07.015-TiO2and Al2O3supported copper catalysts) | step
step(doi:10.1016/j.seppur.2007.07.015-TiO2and Al2O3supported copper catalysts) | calcined | step_1
calcined | 450°C | participate_temperature
calcined | 3h | participate_time
step(doi:10.1016/j.seppur.2007.07.015-TiO2and Al2O3supported copper catalysts) | dry | step_2
dry | 110°C | participate_temperature
dry | 12h | participate_time
step(doi:10.1016/j.seppur.2007.07.015-TiO2and Al2O3supported copper catalysts) | impregnation | step_3
impregnation | anatase type TiO2 | reagents
impregnation | Cu(NO3)2 | reagents
step(doi:10.1016/j.seppur.2007.07.015-TiO2and Al2O3supported copper catalysts) | remove | step_4
remove | 80°C | participate_temperature
TiO2and Al2O3supported copper catalysts(doi:10.1016/j.seppur.2007.07.015) | metadata(doi:10.1016/j.seppur.2007.07.015) | article metadata
metadata(doi:10.1016/j.seppur.2007.07.015) | doi:10.1016/j.seppur.2007.07.015 | article doi
metadata(doi:10.1016/j.seppur.2007.07.015) | Selective catalytic oxidation of ammonia from MAP decomposition | article title
metadata(doi:10.1016/j.seppur.2007.07.015) | Separation and Purification Technology | publication name
metadata(doi:10.1016/j.seppur.2007.07.015) | 2007-12-01 | Cover Date
TiO2and Al2O3supported copper catalysts(doi:10.1016/j.seppur.2007.07.015) | raw_material(doi:10.1016/j.seppur.2007.07.015-TiO2and Al2O3supported copper catalysts) | catalyst-raw_material
raw_material(doi:10.1016/j.seppur.2007.07.015-TiO2and Al2O3supported copper catalysts) | anatase type TiO2 | catalyst-raw_material
raw_material(doi:10.1016/j.seppur.2007.07.015-TiO2and Al2O3supported copper catalysts) | Cu(NO3)2 | catalyst-raw_material
TiO2and Al2O3supported copper catalysts(doi:10.1016/j.seppur.2007.07.015) | impregnation method | catalyst-method
CuSO4-doped TiO2 catalysts(doi:10.1016/j.seppur.2017.09.027) | step(doi:10.1016/j.seppur.2017.09.027-CuSO4-doped TiO2 catalysts) | step
step(doi:10.1016/j.seppur.2017.09.027-CuSO4-doped TiO2 catalysts) | add1 | step_1
add1 | 20mL deionized water | reagents
add1 | 20mL anhydrous EtOH | reagents
add1 | 0.07, 0.14, 0.21, 0.28 or 0.35mol.% CuSO4 | reagents
step(doi:10.1016/j.seppur.2017.09.027-CuSO4-doped TiO2 catalysts) | add2 | step_2
add2 | Solution II | participate
step(doi:10.1016/j.seppur.2017.09.027-CuSO4-doped TiO2 catalysts) | add3 | step_3
add3 | Nitric acid (0.05 or 0.15V/V) | participate
step(doi:10.1016/j.seppur.2017.09.027-CuSO4-doped TiO2 catalysts) | calcined | step_4
calcined | 200 or 600°C | participate_temperature
calcined | 10h | participate_time
step(doi:10.1016/j.seppur.2017.09.027-CuSO4-doped TiO2 catalysts) | dry | step_5
dry | 120°C | participate_temperature
dry | 6h | participate_time
step(doi:10.1016/j.seppur.2017.09.027-CuSO4-doped TiO2 catalysts) | hydrolyze | step_6
hydrolyze | 3h | participate_time
step(doi:10.1016/j.seppur.2017.09.027-CuSO4-doped TiO2 catalysts) | mix1 | step_7
mix1 | 0.05mole titanium butoxide (Ti(OBu)4) | reagents
mix1 | 70mL EtOH | reagents
step(doi:10.1016/j.seppur.2017.09.027-CuSO4-doped TiO2 catalysts) | pulverize | step_8
step(doi:10.1016/j.seppur.2017.09.027-CuSO4-doped TiO2 catalysts) | stir1 | step_9
stir1 | ambient temperature | participate_temperature
step(doi:10.1016/j.seppur.2017.09.027-CuSO4-doped TiO2 catalysts) | stir2 | step_10
step(doi:10.1016/j.seppur.2017.09.027-CuSO4-doped TiO2 catalysts) | stir3 | step_11
stir3 | 1h | participate_time
step(doi:10.1016/j.seppur.2017.09.027-CuSO4-doped TiO2 catalysts) | stir4 | step_12
CuSO4-doped TiO2 catalysts(doi:10.1016/j.seppur.2017.09.027) | metadata(doi:10.1016/j.seppur.2017.09.027) | article metadata
metadata(doi:10.1016/j.seppur.2017.09.027) | doi:10.1016/j.seppur.2017.09.027 | article doi
metadata(doi:10.1016/j.seppur.2017.09.027) | Application of visible light on copper-doped titanium dioxide catalyzing degradation of chlorophenols | article title
metadata(doi:10.1016/j.seppur.2017.09.027) | Separation and Purification Technology | publication name
metadata(doi:10.1016/j.seppur.2017.09.027) | 2018-01-31 | Cover Date
CuSO4-doped TiO2 catalysts(doi:10.1016/j.seppur.2017.09.027) | raw_material(doi:10.1016/j.seppur.2017.09.027-CuSO4-doped TiO2 catalysts) | catalyst-raw_material
raw_material(doi:10.1016/j.seppur.2017.09.027-CuSO4-doped TiO2 catalysts) | titanium butoxide (Ti(OBu)4) | catalyst-raw_material
raw_material(doi:10.1016/j.seppur.2017.09.027-CuSO4-doped TiO2 catalysts) | copper sulfate | catalyst-raw_material
raw_material(doi:10.1016/j.seppur.2017.09.027-CuSO4-doped TiO2 catalysts) | ethyl alcohol (EtOH) | catalyst-raw_material
raw_material(doi:10.1016/j.seppur.2017.09.027-CuSO4-doped TiO2 catalysts) | deionized water | catalyst-raw_material
raw_material(doi:10.1016/j.seppur.2017.09.027-CuSO4-doped TiO2 catalysts) | nitric acid | catalyst-raw_material
CuSO4-doped TiO2 catalysts(doi:10.1016/j.seppur.2017.09.027) | sol-gel method | catalyst-method
urea and NaClO2 complex absorbent(doi:10.1016/j.seppur.2019.116141) | step(doi:10.1016/j.seppur.2019.116141-urea and NaClO2 complex absorbent) | step
step(doi:10.1016/j.seppur.2019.116141-urea and NaClO2 complex absorbent) | absorbor | step_1
step(doi:10.1016/j.seppur.2019.116141-urea and NaClO2 complex absorbent) | added | step_2
step(doi:10.1016/j.seppur.2019.116141-urea and NaClO2 complex absorbent) | adjust | step_3
step(doi:10.1016/j.seppur.2019.116141-urea and NaClO2 complex absorbent) | introduce | step_4
step(doi:10.1016/j.seppur.2019.116141-urea and NaClO2 complex absorbent) | mix | step_5
step(doi:10.1016/j.seppur.2019.116141-urea and NaClO2 complex absorbent) | remove | step_6
urea and NaClO2 complex absorbent(doi:10.1016/j.seppur.2019.116141) | metadata(doi:10.1016/j.seppur.2019.116141) | article metadata
metadata(doi:10.1016/j.seppur.2019.116141) | doi:10.1016/j.seppur.2019.116141 | article doi
metadata(doi:10.1016/j.seppur.2019.116141) | Using dielectric barrier discharge and rotating packed bed reactor for NOx removal | article title
metadata(doi:10.1016/j.seppur.2019.116141) | Separation and Purification Technology | publication name
metadata(doi:10.1016/j.seppur.2019.116141) | 2020-03-18 | Cover Date
urea and NaClO2 complex absorbent(doi:10.1016/j.seppur.2019.116141) | raw_material(doi:10.1016/j.seppur.2019.116141-urea and NaClO2 complex absorbent) | catalyst-raw_material
raw_material(doi:10.1016/j.seppur.2019.116141-urea and NaClO2 complex absorbent) | NO | catalyst-raw_material
raw_material(doi:10.1016/j.seppur.2019.116141-urea and NaClO2 complex absorbent) | NO2 | catalyst-raw_material
raw_material(doi:10.1016/j.seppur.2019.116141-urea and NaClO2 complex absorbent) | NOx | catalyst-raw_material
raw_material(doi:10.1016/j.seppur.2019.116141-urea and NaClO2 complex absorbent) | O2 | catalyst-raw_material
urea and NaClO2 complex absorbent(doi:10.1016/j.seppur.2019.116141) | simulated flue gas | catalyst-method
MNBOS(doi:10.1016/j.seppur.2020.116788) | step(doi:10.1016/j.seppur.2020.116788-MNBOS) | step
step(doi:10.1016/j.seppur.2020.116788-MNBOS) | absorb | step_1
step(doi:10.1016/j.seppur.2020.116788-MNBOS) | absorbed | step_2
step(doi:10.1016/j.seppur.2020.116788-MNBOS) | adjust | step_3
adjust | HCl | reagents
adjust | NaOH | reagents
step(doi:10.1016/j.seppur.2020.116788-MNBOS) | adjust_gas | step_4
step(doi:10.1016/j.seppur.2020.116788-MNBOS) | close_gas | step_5
step(doi:10.1016/j.seppur.2020.116788-MNBOS) | close_valve1 | step_6
step(doi:10.1016/j.seppur.2020.116788-MNBOS) | close_valve2 | step_7
step(doi:10.1016/j.seppur.2020.116788-MNBOS) | collect | step_8
collect | sample solution | participate
step(doi:10.1016/j.seppur.2020.116788-MNBOS) | detection | step_9
step(doi:10.1016/j.seppur.2020.116788-MNBOS) | discharged | step_10
step(doi:10.1016/j.seppur.2020.116788-MNBOS) | open_MNBG | step_11
step(doi:10.1016/j.seppur.2020.116788-MNBOS) | open_gas | step_12
step(doi:10.1016/j.seppur.2020.116788-MNBOS) | open_valve1 | step_13
step(doi:10.1016/j.seppur.2020.116788-MNBOS) | open_valve2 | step_14
step(doi:10.1016/j.seppur.2020.116788-MNBOS) | oxidized | step_15
oxidized | NO | reagents
oxidized | SO2 | reagents
step(doi:10.1016/j.seppur.2020.116788-MNBOS) | prepare | step_16
prepare | HA-Na aqueous solution | reagents
step(doi:10.1016/j.seppur.2020.116788-MNBOS) | run | step_17
run | 180min | participate_time
step(doi:10.1016/j.seppur.2020.116788-MNBOS) | spray | step_18
spray | MNBOS | participate
step(doi:10.1016/j.seppur.2020.116788-MNBOS) | turnon_MNBG | step_19
MNBOS(doi:10.1016/j.seppur.2020.116788) | metadata(doi:10.1016/j.seppur.2020.116788) | article metadata
metadata(doi:10.1016/j.seppur.2020.116788) | doi:10.1016/j.seppur.2020.116788 | article doi
metadata(doi:10.1016/j.seppur.2020.116788) | Simultaneous removal of NO and SO2 with a new recycling micro-nano bubble oxidation-absorption process based on HA-Na | article title
metadata(doi:10.1016/j.seppur.2020.116788) | Separation and Purification Technology | publication name
metadata(doi:10.1016/j.seppur.2020.116788) | 2020-07-01 | Cover Date
MNBOS(doi:10.1016/j.seppur.2020.116788) | HA-Na aqueous solution | catalyst-raw_material
MNBOS(doi:10.1016/j.seppur.2020.116788) | Oxidation-Absorption | catalyst-method
MnCoOxhollow nanotube catalyst(doi:10.1016/j.seppur.2021.118517) | step(doi:10.1016/j.seppur.2021.118517-MnCoOxhollow nanotube catalyst) | step
step(doi:10.1016/j.seppur.2021.118517-MnCoOxhollow nanotube catalyst) | calcined | step_1
calcined | 450 °C | participate_temperature
calcined | 4 h | participate_time
step(doi:10.1016/j.seppur.2021.118517-MnCoOxhollow nanotube catalyst) | dissolve | step_2
dissolve | 1 mmol Mn(acac)3 | reagents
dissolve | 1 mmol Co(acac)3 | reagents
dissolve | glycerol (15 ml) | reagents
dissolve | isopropanol (60 ml) | reagents
dissolve | 1h | participate_time
step(doi:10.1016/j.seppur.2021.118517-MnCoOxhollow nanotube catalyst) | dry | step_3
dry | 70 °C | participate_temperature
dry | 12 h | participate_time
step(doi:10.1016/j.seppur.2021.118517-MnCoOxhollow nanotube catalyst) | react | step_4
react | 180 °C | participate_temperature
react | 12 h | participate_time
step(doi:10.1016/j.seppur.2021.118517-MnCoOxhollow nanotube catalyst) | transfer | step_5
step(doi:10.1016/j.seppur.2021.118517-MnCoOxhollow nanotube catalyst) | wash | step_6
wash | distilled water | reagents
wash | absolute ethanol | reagents
MnCoOxhollow nanotube catalyst(doi:10.1016/j.seppur.2021.118517) | metadata(doi:10.1016/j.seppur.2021.118517) | article metadata
metadata(doi:10.1016/j.seppur.2021.118517) | doi:10.1016/j.seppur.2021.118517 | article doi
metadata(doi:10.1016/j.seppur.2021.118517) | Facile synthesis of hollow nanotube MnCoOx catalyst with superior resistance to SO2 and alkali metal poisons for NH3-SCR removal of NOx | article title
metadata(doi:10.1016/j.seppur.2021.118517) | Separation and Purification Technology | publication name
metadata(doi:10.1016/j.seppur.2021.118517) | 2021-06-15 | Cover Date
MnCoOxhollow nanotube catalyst(doi:10.1016/j.seppur.2021.118517) | raw_material(doi:10.1016/j.seppur.2021.118517-MnCoOxhollow nanotube catalyst) | catalyst-raw_material
raw_material(doi:10.1016/j.seppur.2021.118517-MnCoOxhollow nanotube catalyst) | Mn(acac)3 | catalyst-raw_material
raw_material(doi:10.1016/j.seppur.2021.118517-MnCoOxhollow nanotube catalyst) | Co(acac)3 | catalyst-raw_material
raw_material(doi:10.1016/j.seppur.2021.118517-MnCoOxhollow nanotube catalyst) | glycerol | catalyst-raw_material
raw_material(doi:10.1016/j.seppur.2021.118517-MnCoOxhollow nanotube catalyst) | isopropanol | catalyst-raw_material
MnCoOxhollow nanotube catalyst(doi:10.1016/j.seppur.2021.118517) | solvothermal method | catalyst-method
B-TiO2(doi:10.1016/j.seppur.2021.119362) | step(doi:10.1016/j.seppur.2021.119362-B-TiO2) | step
step(doi:10.1016/j.seppur.2021.119362-B-TiO2) | add | step_1
add | solution B | reagents
step(doi:10.1016/j.seppur.2021.119362-B-TiO2) | calcine | step_2
calcine | 400 ℃ | participate_temperature
calcine | 3 h | participate_time
step(doi:10.1016/j.seppur.2021.119362-B-TiO2) | dissolve | step_3
dissolve | 8 ml deionized water | reagents
dissolve | 8 ml acetic acid | reagents
dissolve | 20 ml ethanol | reagents
step(doi:10.1016/j.seppur.2021.119362-B-TiO2) | dry | step_4
dry | 120 ℃ | participate_temperature
step(doi:10.1016/j.seppur.2021.119362-B-TiO2) | keep | step_5
keep | room temperature | participate_temperature
keep | overnight | participate_time
step(doi:10.1016/j.seppur.2021.119362-B-TiO2) | mix | step_6
mix | 20 ml butyl titanate | reagents
mix | 80 ml ethanol | reagents
step(doi:10.1016/j.seppur.2021.119362-B-TiO2) | stir1 | step_7
stir1 | 30min | participate_time
B-TiO2(doi:10.1016/j.seppur.2021.119362) | metadata(doi:10.1016/j.seppur.2021.119362) | article metadata
metadata(doi:10.1016/j.seppur.2021.119362) | doi:10.1016/j.seppur.2021.119362 | article doi
metadata(doi:10.1016/j.seppur.2021.119362) | Effect of synergy between oxygen vacancies and graphene oxide on performance of TiO2 for photocatalytic NO removal under visible light | article title
metadata(doi:10.1016/j.seppur.2021.119362) | Separation and Purification Technology | publication name
metadata(doi:10.1016/j.seppur.2021.119362) | 2021-12-01 | Cover Date
B-TiO2-xGO composite photocatalyst(doi:10.1016/j.seppur.2021.119362) | step(doi:10.1016/j.seppur.2021.119362-B-TiO2-xGO composite photocatalyst) | step
step(doi:10.1016/j.seppur.2021.119362-B-TiO2-xGO composite photocatalyst) | cool | step_1
step(doi:10.1016/j.seppur.2021.119362-B-TiO2-xGO composite photocatalyst) | disperse | step_2
disperse | GO, 0.5 g B-TiO2 | reagents
disperse | 60 ml deionized water | reagents
step(doi:10.1016/j.seppur.2021.119362-B-TiO2-xGO composite photocatalyst) | dry | step_3
dry | 60 ℃ | participate_temperature
step(doi:10.1016/j.seppur.2021.119362-B-TiO2-xGO composite photocatalyst) | hydrothermal | step_4
hydrothermal | 150℃ | participate_temperature
hydrothermal | 5h | participate_time
step(doi:10.1016/j.seppur.2021.119362-B-TiO2-xGO composite photocatalyst) | sonicate | step_5
sonicate | 2h | participate_time
step(doi:10.1016/j.seppur.2021.119362-B-TiO2-xGO composite photocatalyst) | stir | step_6
step(doi:10.1016/j.seppur.2021.119362-B-TiO2-xGO composite photocatalyst) | transfer | step_7
step(doi:10.1016/j.seppur.2021.119362-B-TiO2-xGO composite photocatalyst) | wash | step_8
B-TiO2-xGO composite photocatalyst(doi:10.1016/j.seppur.2021.119362) | metadata(doi:10.1016/j.seppur.2021.119362) | article metadata
metadata(doi:10.1016/j.seppur.2021.119362) | doi:10.1016/j.seppur.2021.119362 | article doi
metadata(doi:10.1016/j.seppur.2021.119362) | Effect of synergy between oxygen vacancies and graphene oxide on performance of TiO2 for photocatalytic NO removal under visible light | article title
metadata(doi:10.1016/j.seppur.2021.119362) | Separation and Purification Technology | publication name
metadata(doi:10.1016/j.seppur.2021.119362) | 2021-12-01 | Cover Date
B-TiO2-xGO composite photocatalyst(doi:10.1016/j.seppur.2021.119362) | raw_material(doi:10.1016/j.seppur.2021.119362-B-TiO2-xGO composite photocatalyst) | catalyst-raw_material
raw_material(doi:10.1016/j.seppur.2021.119362-B-TiO2-xGO composite photocatalyst) | B-TiO2 | catalyst-raw_material
raw_material(doi:10.1016/j.seppur.2021.119362-B-TiO2-xGO composite photocatalyst) | GO | catalyst-raw_material
raw_material(doi:10.1016/j.seppur.2021.119362-B-TiO2-xGO composite photocatalyst) | deionized water | catalyst-raw_material
B-TiO2-xGO composite photocatalyst(doi:10.1016/j.seppur.2021.119362) | sol–gel method and hydrothermal method | catalyst-method
B-TiO2(doi:10.1016/j.seppur.2021.119362) | 50.4% | conversion
B-TiO2(doi:10.1016/j.seppur.2021.119362) | high activity toward the photocatalytic removal of NO | activity
B-TiO2-xGO composite photocatalyst(doi:10.1016/j.seppur.2021.119362) | 33.9% | conversion
γ-Al2O3(doi:10.1016/j.seppur.2021.119520) | step(doi:10.1016/j.seppur.2021.119520-γ-Al2O3) | step
step(doi:10.1016/j.seppur.2021.119520-γ-Al2O3) | calcination | step_1
calcination | 550 °C | participate_temperature
calcination | 5 h | participate_time
step(doi:10.1016/j.seppur.2021.119520-γ-Al2O3) | impregnation | step_2
impregnation | nickel nitrate hexahydrate | reagents
impregnation | arsenious acid solution | reagents
impregnation | γ-Al2O3 | reagents
step(doi:10.1016/j.seppur.2021.119520-γ-Al2O3) | modify | step_3
step(doi:10.1016/j.seppur.2021.119520-γ-Al2O3) | reduction | step_4
reduction | 450 °C | participate_temperature
reduction | 3 h | participate_time
γ-Al2O3(doi:10.1016/j.seppur.2021.119520) | metadata(doi:10.1016/j.seppur.2021.119520) | article metadata
metadata(doi:10.1016/j.seppur.2021.119520) | doi:10.1016/j.seppur.2021.119520 | article doi
metadata(doi:10.1016/j.seppur.2021.119520) | As2O3 adsorption enhancement over Ni-modified γ-Al2O3 in complex flue gas constituents | article title
metadata(doi:10.1016/j.seppur.2021.119520) | Separation and Purification Technology | publication name
metadata(doi:10.1016/j.seppur.2021.119520) | 2021-12-01 | Cover Date
γ-Al2O3(doi:10.1016/j.seppur.2021.119520) | raw_material(doi:10.1016/j.seppur.2021.119520-γ-Al2O3) | catalyst-raw_material
raw_material(doi:10.1016/j.seppur.2021.119520-γ-Al2O3) | nickel nitrate hexahydrate | catalyst-raw_material
raw_material(doi:10.1016/j.seppur.2021.119520-γ-Al2O3) | arsenious acid solution | catalyst-raw_material
γ-Al2O3(doi:10.1016/j.seppur.2021.119520) | bought | catalyst-method
MnOx/TiO2(doi:10.1016/j.seppur.2022.121544) | metadata(doi:10.1016/j.seppur.2022.121544) | article metadata
metadata(doi:10.1016/j.seppur.2022.121544) | doi:10.1016/j.seppur.2022.121544 | article doi
metadata(doi:10.1016/j.seppur.2022.121544) | Low temperature denitrification and mercury removal of Mn/TiO2-based catalysts: A review of activities, mechanisms, and deactivation | article title
metadata(doi:10.1016/j.seppur.2022.121544) | Separation and Purification Technology | publication name
metadata(doi:10.1016/j.seppur.2022.121544) | 2022-09-15 | Cover Date
Mn-Ce-Ti-O composite aerogels(doi:10.1016/j.seppur.2022.121544) | metadata(doi:10.1016/j.seppur.2022.121544) | article metadata
metadata(doi:10.1016/j.seppur.2022.121544) | doi:10.1016/j.seppur.2022.121544 | article doi
metadata(doi:10.1016/j.seppur.2022.121544) | Low temperature denitrification and mercury removal of Mn/TiO2-based catalysts: A review of activities, mechanisms, and deactivation | article title
metadata(doi:10.1016/j.seppur.2022.121544) | Separation and Purification Technology | publication name
metadata(doi:10.1016/j.seppur.2022.121544) | 2022-09-15 | Cover Date
Mn/TiO2(doi:10.1016/j.seppur.2022.121544) | metadata(doi:10.1016/j.seppur.2022.121544) | article metadata
metadata(doi:10.1016/j.seppur.2022.121544) | doi:10.1016/j.seppur.2022.121544 | article doi
metadata(doi:10.1016/j.seppur.2022.121544) | Low temperature denitrification and mercury removal of Mn/TiO2-based catalysts: A review of activities, mechanisms, and deactivation | article title
metadata(doi:10.1016/j.seppur.2022.121544) | Separation and Purification Technology | publication name
metadata(doi:10.1016/j.seppur.2022.121544) | 2022-09-15 | Cover Date
MnOx-CeO2pellets(doi:10.1016/j.seppur.2022.121544) | metadata(doi:10.1016/j.seppur.2022.121544) | article metadata
metadata(doi:10.1016/j.seppur.2022.121544) | doi:10.1016/j.seppur.2022.121544 | article doi
metadata(doi:10.1016/j.seppur.2022.121544) | Low temperature denitrification and mercury removal of Mn/TiO2-based catalysts: A review of activities, mechanisms, and deactivation | article title
metadata(doi:10.1016/j.seppur.2022.121544) | Separation and Purification Technology | publication name
metadata(doi:10.1016/j.seppur.2022.121544) | 2022-09-15 | Cover Date
Ce-Mn/TiO2catalysts(doi:10.1016/j.seppur.2022.121544) | metadata(doi:10.1016/j.seppur.2022.121544) | article metadata
metadata(doi:10.1016/j.seppur.2022.121544) | doi:10.1016/j.seppur.2022.121544 | article doi
metadata(doi:10.1016/j.seppur.2022.121544) | Low temperature denitrification and mercury removal of Mn/TiO2-based catalysts: A review of activities, mechanisms, and deactivation | article title
metadata(doi:10.1016/j.seppur.2022.121544) | Separation and Purification Technology | publication name
metadata(doi:10.1016/j.seppur.2022.121544) | 2022-09-15 | Cover Date
high-efficiency NH3-SCR catalysts(doi:10.1016/j.seppur.2022.121544) | metadata(doi:10.1016/j.seppur.2022.121544) | article metadata
metadata(doi:10.1016/j.seppur.2022.121544) | doi:10.1016/j.seppur.2022.121544 | article doi
metadata(doi:10.1016/j.seppur.2022.121544) | Low temperature denitrification and mercury removal of Mn/TiO2-based catalysts: A review of activities, mechanisms, and deactivation | article title
metadata(doi:10.1016/j.seppur.2022.121544) | Separation and Purification Technology | publication name
metadata(doi:10.1016/j.seppur.2022.121544) | 2022-09-15 | Cover Date
high-efficiency NH3-SCR catalysts(doi:10.1016/j.seppur.2022.121544) | Shen and Pan | catalyst-raw_material
high-efficiency NH3-SCR catalysts(doi:10.1016/j.seppur.2022.121544) | Ball milling method | catalyst-method
MnOx/TiO2(doi:10.1016/j.seppur.2022.121544) | NO reduction | conversion
MnOx/TiO2(doi:10.1016/j.seppur.2022.121544) | N2 selectivity | selectivity
MnOx/TiO2(doi:10.1016/j.seppur.2022.121544) | good catalytic activity at low temperature | activity
MnOx/TiO2(doi:10.1016/j.seppur.2022.121544) | low temperature | condition
FeOx-WO3(doi:10.1016/j.seppur.2022.121824) | step(doi:10.1016/j.seppur.2022.121824-FeOx-WO3) | step
step(doi:10.1016/j.seppur.2022.121824-FeOx-WO3) | add1 | step_1
add1 | Fe(NO3)3·9H2O | reagents
add1 | H28N6O41W12 | reagents
step(doi:10.1016/j.seppur.2022.121824-FeOx-WO3) | add2 | step_2
add2 | templates (10 wt%) | participate
step(doi:10.1016/j.seppur.2022.121824-FeOx-WO3) | calcined | step_3
calcined | 550 ℃ | participate_temperature
calcined | 4 h | participate_time
step(doi:10.1016/j.seppur.2022.121824-FeOx-WO3) | dry | step_4
dry | 80 ℃ | participate_temperature
dry | 2 days | participate_time
step(doi:10.1016/j.seppur.2022.121824-FeOx-WO3) | grind | step_5
grind | 40 min | participate_time
step(doi:10.1016/j.seppur.2022.121824-FeOx-WO3) | mix1 | step_6
step(doi:10.1016/j.seppur.2022.121824-FeOx-WO3) | mix2 | step_7
step(doi:10.1016/j.seppur.2022.121824-FeOx-WO3) | transfer | step_8
FeOx-WO3(doi:10.1016/j.seppur.2022.121824) | metadata(doi:10.1016/j.seppur.2022.121824) | article metadata
metadata(doi:10.1016/j.seppur.2022.121824) | doi:10.1016/j.seppur.2022.121824 | article doi
metadata(doi:10.1016/j.seppur.2022.121824) | Improved alkali-tolerance of FeOx-WO3 catalyst for NO removal via in situ reserving FeOx active species | article title
metadata(doi:10.1016/j.seppur.2022.121824) | Separation and Purification Technology | publication name
metadata(doi:10.1016/j.seppur.2022.121824) | 2022-11-01 | Cover Date
FeOx-WO3(doi:10.1016/j.seppur.2022.121824) | Shen and Pan | catalyst-raw_material
FeOx-WO3(doi:10.1016/j.seppur.2022.121824) | grinding method with different templates | catalyst-method
FeOx-WO3(doi:10.1016/j.seppur.2022.121864) | metadata(doi:10.1016/j.seppur.2022.121864) | article metadata
metadata(doi:10.1016/j.seppur.2022.121864) | doi:10.1016/j.seppur.2022.121864 | article doi
metadata(doi:10.1016/j.seppur.2022.121864) | The design of the highly active NH3-SCR catalyst Ce-W/UiO-66: Close coupling of active sites and acidic sites | article title
metadata(doi:10.1016/j.seppur.2022.121864) | Separation and Purification Technology | publication name
metadata(doi:10.1016/j.seppur.2022.121864) | 2022-11-01 | Cover Date
FeOx-WO3(doi:10.1016/j.seppur.2022.121864) | metadata(doi:10.1016/j.seppur.2022.121864) | article metadata
metadata(doi:10.1016/j.seppur.2022.121864) | doi:10.1016/j.seppur.2022.121864 | article doi
metadata(doi:10.1016/j.seppur.2022.121864) | The design of the highly active NH3-SCR catalyst Ce-W/UiO-66: Close coupling of active sites and acidic sites | article title
metadata(doi:10.1016/j.seppur.2022.121864) | Separation and Purification Technology | publication name
metadata(doi:10.1016/j.seppur.2022.121864) | 2022-11-01 | Cover Date
FeOx-WO3(doi:10.1016/j.seppur.2022.121864) | Shen and Pan | catalyst-raw_material
FeOx-WO3(doi:10.1016/j.seppur.2022.121864) | grinding method with different templates | catalyst-method
TiO2 support(doi:10.1016/j.seppur.2022.121934) | step(doi:10.1016/j.seppur.2022.121934-TiO2 support) | step
step(doi:10.1016/j.seppur.2022.121934-TiO2 support) | activate | step_1
activate | spent SCR catalyst | reagents
activate | NaOH | reagents
activate | 180°C | participate_temperature
activate | 2h | participate_time
step(doi:10.1016/j.seppur.2022.121934-TiO2 support) | calcined | step_2
calcined | 300°C | participate_temperature
calcined | 1h | participate_time
step(doi:10.1016/j.seppur.2022.121934-TiO2 support) | dry | step_3
dry | 110°C | participate_temperature
dry | overnight | participate_time
step(doi:10.1016/j.seppur.2022.121934-TiO2 support) | pulverize | step_4
step(doi:10.1016/j.seppur.2022.121934-TiO2 support) | ultrasonic cleaning | step_5
ultrasonic cleaning | room temperature | participate_temperature
step(doi:10.1016/j.seppur.2022.121934-TiO2 support) | wash | step_6
wash | 1​M H2SO4(S) | reagents
wash | reductants(S​ +​ C, S​+​O, S​ +​A) | reagents
wash | 70°C | participate_temperature
wash | 3h | participate_time
TiO2 support(doi:10.1016/j.seppur.2022.121934) | metadata(doi:10.1016/j.seppur.2022.121934) | article metadata
metadata(doi:10.1016/j.seppur.2022.121934) | doi:10.1016/j.seppur.2022.121934 | article doi
metadata(doi:10.1016/j.seppur.2022.121934) | Iron removal and titanium dioxide support recovery from spent V2O5-WO3/TiO2 catalyst | article title
metadata(doi:10.1016/j.seppur.2022.121934) | Separation and Purification Technology | publication name
metadata(doi:10.1016/j.seppur.2022.121934) | 2022-11-15 | Cover Date
TiO2 support(doi:10.1016/j.seppur.2022.121934) | raw_material(doi:10.1016/j.seppur.2022.121934-TiO2 support) | catalyst-raw_material
raw_material(doi:10.1016/j.seppur.2022.121934-TiO2 support) | spent SCR catalyst | catalyst-raw_material
raw_material(doi:10.1016/j.seppur.2022.121934-TiO2 support) | NaOH | catalyst-raw_material
TiO2 support(doi:10.1016/j.seppur.2022.121934) | activated by reacting with NaOH | catalyst-method
rare earth modified Cu/SAPO-34 molecular sieve catalyst(doi:10.1016/j.seppur.2022.122281) | step(doi:10.1016/j.seppur.2022.122281-rare earth modified Cu/SAPO-34 molecular sieve catalyst) | step
step(doi:10.1016/j.seppur.2022.122281-rare earth modified Cu/SAPO-34 molecular sieve catalyst) | add | step_1
step(doi:10.1016/j.seppur.2022.122281-rare earth modified Cu/SAPO-34 molecular sieve catalyst) | age | step_2
age | 180 °C | participate_temperature
age | 48 h | participate_time
step(doi:10.1016/j.seppur.2022.122281-rare earth modified Cu/SAPO-34 molecular sieve catalyst) | calcined | step_3
calcined | 550 °C | participate_temperature
calcined | 6 h | participate_time
step(doi:10.1016/j.seppur.2022.122281-rare earth modified Cu/SAPO-34 molecular sieve catalyst) | dry | step_4
step(doi:10.1016/j.seppur.2022.122281-rare earth modified Cu/SAPO-34 molecular sieve catalyst) | obtain | step_5
step(doi:10.1016/j.seppur.2022.122281-rare earth modified Cu/SAPO-34 molecular sieve catalyst) | prepare | step_6
prepare | Al(OH)3 | reagents
prepare | SiO2 | reagents
prepare | H3PO4 | reagents
prepare | SDA | reagents
prepare | M(NO3)x | reagents
prepare | TEPA | reagents
prepare | MOR | reagents
step(doi:10.1016/j.seppur.2022.122281-rare earth modified Cu/SAPO-34 molecular sieve catalyst) | wash | step_7
rare earth modified Cu/SAPO-34 molecular sieve catalyst(doi:10.1016/j.seppur.2022.122281) | metadata(doi:10.1016/j.seppur.2022.122281) | article metadata
metadata(doi:10.1016/j.seppur.2022.122281) | doi:10.1016/j.seppur.2022.122281 | article doi
metadata(doi:10.1016/j.seppur.2022.122281) | One-pot synthesis of rare earth modified Cu/SAPO-34 for enhanced selective catalytic reduction denitration performance | article title
metadata(doi:10.1016/j.seppur.2022.122281) | Separation and Purification Technology | publication name
metadata(doi:10.1016/j.seppur.2022.122281) | 2022-12-15 | Cover Date
rare earth modified Cu/SAPO-34 molecular sieve catalyst(doi:10.1016/j.seppur.2022.122281) | raw_material(doi:10.1016/j.seppur.2022.122281-rare earth modified Cu/SAPO-34 molecular sieve catalyst) | catalyst-raw_material
raw_material(doi:10.1016/j.seppur.2022.122281-rare earth modified Cu/SAPO-34 molecular sieve catalyst) | Al(OH)3 | catalyst-raw_material
raw_material(doi:10.1016/j.seppur.2022.122281-rare earth modified Cu/SAPO-34 molecular sieve catalyst) | SiO2 | catalyst-raw_material
raw_material(doi:10.1016/j.seppur.2022.122281-rare earth modified Cu/SAPO-34 molecular sieve catalyst) | H3PO4 | catalyst-raw_material
raw_material(doi:10.1016/j.seppur.2022.122281-rare earth modified Cu/SAPO-34 molecular sieve catalyst) | SDA | catalyst-raw_material
raw_material(doi:10.1016/j.seppur.2022.122281-rare earth modified Cu/SAPO-34 molecular sieve catalyst) | M(NO3)x | catalyst-raw_material
raw_material(doi:10.1016/j.seppur.2022.122281-rare earth modified Cu/SAPO-34 molecular sieve catalyst) | TEPA | catalyst-raw_material
raw_material(doi:10.1016/j.seppur.2022.122281-rare earth modified Cu/SAPO-34 molecular sieve catalyst) | MOR | catalyst-raw_material
rare earth modified Cu/SAPO-34 molecular sieve catalyst(doi:10.1016/j.seppur.2022.122281) | one-step method | catalyst-method
rare earth modified Cu/SAPO-34 molecular sieve catalyst(doi:10.1016/j.seppur.2022.122281) | 100% NO conversion between 210–500 °C | conversion
rare earth modified Cu/SAPO-34 molecular sieve catalyst(doi:10.1016/j.seppur.2022.122281) | 100% N2 selectivity between 210–390 °C | selectivity
rare earth modified Cu/SAPO-34 molecular sieve catalyst(doi:10.1016/j.seppur.2022.122281) | GHSV of 36,000 h−1 | condition
multi-layered sensing element(doi:10.1016/j.snb.2004.09.028) | step(doi:10.1016/j.snb.2004.09.028-multi-layered sensing element) | step
step(doi:10.1016/j.snb.2004.09.028-multi-layered sensing element) | coating | step_1
coating | C | participate
step(doi:10.1016/j.snb.2004.09.028-multi-layered sensing element) | dry1 | step_2
step(doi:10.1016/j.snb.2004.09.028-multi-layered sensing element) | dry2 | step_3
step(doi:10.1016/j.snb.2004.09.028-multi-layered sensing element) | examine | step_4
examine | 5kV | participate_temperature
step(doi:10.1016/j.snb.2004.09.028-multi-layered sensing element) | fire1 | step_5
fire1 | 1100°C | participate_temperature
fire1 | 0.3h | participate_time
step(doi:10.1016/j.snb.2004.09.028-multi-layered sensing element) | fire2 | step_6
fire2 | 1100°C | participate_temperature
fire2 | 1h | participate_time
step(doi:10.1016/j.snb.2004.09.028-multi-layered sensing element) | laminated | step_7
step(doi:10.1016/j.snb.2004.09.028-multi-layered sensing element) | measure | step_8
step(doi:10.1016/j.snb.2004.09.028-multi-layered sensing element) | pattern1 | step_9
step(doi:10.1016/j.snb.2004.09.028-multi-layered sensing element) | pattern2 | step_10
step(doi:10.1016/j.snb.2004.09.028-multi-layered sensing element) | screenprint1 | step_11
screenprint1 | LSC | reagents
screenprint1 | Pt | reagents
step(doi:10.1016/j.snb.2004.09.028-multi-layered sensing element) | screenprint2 | step_12
step(doi:10.1016/j.snb.2004.09.028-multi-layered sensing element) | sintered | step_13
sintered | 1350°C | participate_temperature
sintered | 2h | participate_time
step(doi:10.1016/j.snb.2004.09.028-multi-layered sensing element) | tape cast | step_14
tape cast | YSZ | reagents
tape cast | 1350°C | participate_temperature
tape cast | 2 h | participate_time
multi-layered sensing element(doi:10.1016/j.snb.2004.09.028) | metadata(doi:10.1016/j.snb.2004.09.028) | article metadata
metadata(doi:10.1016/j.snb.2004.09.028) | doi:10.1016/j.snb.2004.09.028 | article doi
metadata(doi:10.1016/j.snb.2004.09.028) | Use of La0.85Sr0.15CrO3 in high-temperature NO x sensing elements | article title
metadata(doi:10.1016/j.snb.2004.09.028) | Sensors and Actuators B: Chemical | publication name
metadata(doi:10.1016/j.snb.2004.09.028) | 2005-05-13 | Cover Date
multi-layered sensing element(doi:10.1016/j.snb.2004.09.028) | raw_material(doi:10.1016/j.snb.2004.09.028-multi-layered sensing element) | catalyst-raw_material
raw_material(doi:10.1016/j.snb.2004.09.028-multi-layered sensing element) | YSZ | catalyst-raw_material
raw_material(doi:10.1016/j.snb.2004.09.028-multi-layered sensing element) | LSC | catalyst-raw_material
raw_material(doi:10.1016/j.snb.2004.09.028-multi-layered sensing element) | Pt | catalyst-raw_material
multi-layered sensing element(doi:10.1016/j.snb.2004.09.028) | screen printing and thermal treatment | catalyst-method
sensing elements(doi:10.1016/j.snb.2005.06.043) | step(doi:10.1016/j.snb.2005.06.043-sensing elements) | step
step(doi:10.1016/j.snb.2005.06.043-sensing elements) | carbon-coated | step_1
step(doi:10.1016/j.snb.2005.06.043-sensing elements) | cross-sectioned | step_2
step(doi:10.1016/j.snb.2005.06.043-sensing elements) | examine | step_3
step(doi:10.1016/j.snb.2005.06.043-sensing elements) | fire1 | step_4
fire1 | 1400°C | participate_temperature
fire1 | 2h | participate_time
step(doi:10.1016/j.snb.2005.06.043-sensing elements) | fire2 | step_5
fire2 | 1100°C | participate_temperature
fire2 | 0.3h | participate_time
step(doi:10.1016/j.snb.2005.06.043-sensing elements) | fire3 | step_6
fire3 | at lower temperature | participate_temperature
step(doi:10.1016/j.snb.2005.06.043-sensing elements) | mix | step_7
mix | N2 | reagents
mix | O2 | reagents
mix | NOx(5000ppm NO or NO2in N2) | reagents
step(doi:10.1016/j.snb.2005.06.043-sensing elements) | polished | step_8
step(doi:10.1016/j.snb.2005.06.043-sensing elements) | screen print1 | step_9
step(doi:10.1016/j.snb.2005.06.043-sensing elements) | screen print2 | step_10
sensing elements(doi:10.1016/j.snb.2005.06.043) | metadata(doi:10.1016/j.snb.2005.06.043) | article metadata
metadata(doi:10.1016/j.snb.2005.06.043) | doi:10.1016/j.snb.2005.06.043 | article doi
metadata(doi:10.1016/j.snb.2005.06.043) | “NO-selective” NO x sensing elements for combustion exhausts | article title
metadata(doi:10.1016/j.snb.2005.06.043) | Sensors and Actuators B: Chemical | publication name
metadata(doi:10.1016/j.snb.2005.06.043) | 2005-11-11 | Cover Date
sensing elements(doi:10.1016/j.snb.2005.06.043) | raw_material(doi:10.1016/j.snb.2005.06.043-sensing elements) | catalyst-raw_material
raw_material(doi:10.1016/j.snb.2005.06.043-sensing elements) | Pt | catalyst-raw_material
raw_material(doi:10.1016/j.snb.2005.06.043-sensing elements) | oxides | catalyst-raw_material
sensing elements(doi:10.1016/j.snb.2005.06.043) | screen printing | catalyst-method
mixed oxides of V2O5(V2O5=37–50wt%)(doi:10.1016/j.snb.2009.06.048) | step(doi:10.1016/j.snb.2009.06.048-mixed oxides of V2O5(V2O5=37–50wt%)) | step
step(doi:10.1016/j.snb.2009.06.048-mixed oxides of V2O5(V2O5=37–50wt%)) | add | step_1
add | V2O5 | reagents
add | metal oxides | reagents
add | NH4VO3 | reagents
add | Al2O3–CeO2 | reagents
step(doi:10.1016/j.snb.2009.06.048-mixed oxides of V2O5(V2O5=37–50wt%)) | calcined | step_2
calcined | 800°C | participate_temperature
calcined | 12h | participate_time
step(doi:10.1016/j.snb.2009.06.048-mixed oxides of V2O5(V2O5=37–50wt%)) | dissolve | step_3
dissolve | NH4VO3 | reagents
dissolve | 0.2M aqueous oxalic acid solution | reagents
step(doi:10.1016/j.snb.2009.06.048-mixed oxides of V2O5(V2O5=37–50wt%)) | dry1 | step_4
dry1 | 100°C | participate_temperature
dry1 | 24h | participate_time
step(doi:10.1016/j.snb.2009.06.048-mixed oxides of V2O5(V2O5=37–50wt%)) | evaporate | step_5
evaporate | 70°C | participate_temperature
mixed oxides of V2O5(V2O5=37–50wt%)(doi:10.1016/j.snb.2009.06.048) | metadata(doi:10.1016/j.snb.2009.06.048) | article metadata
metadata(doi:10.1016/j.snb.2009.06.048) | doi:10.1016/j.snb.2009.06.048 | article doi
metadata(doi:10.1016/j.snb.2009.06.048) | Doped-vanadium oxides as sensing materials for high temperature operative selective ammonia gas sensors | article title
metadata(doi:10.1016/j.snb.2009.06.048) | Sensors and Actuators B: Chemical | publication name
metadata(doi:10.1016/j.snb.2009.06.048) | 2009-09-07 | Cover Date
mixed oxides of V2O5(V2O5=37–50wt%)(doi:10.1016/j.snb.2009.06.048) | raw_material(doi:10.1016/j.snb.2009.06.048-mixed oxides of V2O5(V2O5=37–50wt%)) | catalyst-raw_material
raw_material(doi:10.1016/j.snb.2009.06.048-mixed oxides of V2O5(V2O5=37–50wt%)) | Pt | catalyst-raw_material
raw_material(doi:10.1016/j.snb.2009.06.048-mixed oxides of V2O5(V2O5=37–50wt%)) | oxides | catalyst-raw_material
mixed oxides of V2O5(V2O5=37–50wt%)(doi:10.1016/j.snb.2009.06.048) | Impregnation Method | catalyst-method
mixed oxides of V2O5(V2O5=37–50wt%)(doi:10.1016/j.snb.2009.06.048) | Yes | selectivity
mixed oxides of V2O5(V2O5=37–50wt%)(doi:10.1016/j.snb.2009.06.048) | Increased response magnitude with Al, Fe, Ni | activity
mixed oxides of V2O5(V2O5=37–50wt%)(doi:10.1016/j.snb.2009.06.048) | 500°C | condition
ANO(doi:10.1016/j.snb.2019.126854) | step(doi:10.1016/j.snb.2019.126854-ANO) | step
step(doi:10.1016/j.snb.2019.126854-ANO) | grind | step_1
step(doi:10.1016/j.snb.2019.126854-ANO) | mix | step_2
mix | Nb2O5 | reagents
mix | Ag2O | reagents
step(doi:10.1016/j.snb.2019.126854-ANO) | sinter | step_3
sinter | 880 °C | participate_temperature
sinter | 5h | participate_time
ANO(doi:10.1016/j.snb.2019.126854) | metadata(doi:10.1016/j.snb.2019.126854) | article metadata
metadata(doi:10.1016/j.snb.2019.126854) | doi:10.1016/j.snb.2019.126854 | article doi
metadata(doi:10.1016/j.snb.2019.126854) | Enhancing NH3 sensing performance of mixed potential type sensors by chemical exsolution of Ag nanoparticle on AgNbO3 sensing electrode | article title
metadata(doi:10.1016/j.snb.2019.126854) | Sensors and Actuators B: Chemical | publication name
metadata(doi:10.1016/j.snb.2019.126854) | 2019-11-01 | Cover Date
ANO(doi:10.1016/j.snb.2019.126854) | raw_material(doi:10.1016/j.snb.2019.126854-ANO) | catalyst-raw_material
raw_material(doi:10.1016/j.snb.2019.126854-ANO) | Nb2O5 | catalyst-raw_material
raw_material(doi:10.1016/j.snb.2019.126854-ANO) | Ag2O | catalyst-raw_material
ANO(doi:10.1016/j.snb.2019.126854) | solid state reaction | catalyst-method
ANO(doi:10.1016/j.snb.2019.126854) | Superior activity | activity
ANO(doi:10.1016/j.snb.2019.126854) | Exsolution treatment at 400 °C | condition
YSZ powder, La2NiO4+δ, La3Ni2O7-δ or La4Ni3O10-δ(doi:10.1016/j.snb.2021.130289) | step(doi:10.1016/j.snb.2021.130289-YSZ powder, La2NiO4+δ, La3Ni2O7-δ or La4Ni3O10-δ) | step
step(doi:10.1016/j.snb.2021.130289-YSZ powder, La2NiO4+δ, La3Ni2O7-δ or La4Ni3O10-δ) | add | step_1
add | citric acid | participate
step(doi:10.1016/j.snb.2021.130289-YSZ powder, La2NiO4+δ, La3Ni2O7-δ or La4Ni3O10-δ) | calcine | step_2
calcine | 900 °C | participate_temperature
calcine | 3 h | participate_time
step(doi:10.1016/j.snb.2021.130289-YSZ powder, La2NiO4+δ, La3Ni2O7-δ or La4Ni3O10-δ) | dissolve | step_3
dissolve | La(NO3)3·6H2O | reagents
dissolve | Ni(NO3)2·6H2O | reagents
step(doi:10.1016/j.snb.2021.130289-YSZ powder, La2NiO4+δ, La3Ni2O7-δ or La4Ni3O10-δ) | dry | step_4
step(doi:10.1016/j.snb.2021.130289-YSZ powder, La2NiO4+δ, La3Ni2O7-δ or La4Ni3O10-δ) | impregnate | step_5
step(doi:10.1016/j.snb.2021.130289-YSZ powder, La2NiO4+δ, La3Ni2O7-δ or La4Ni3O10-δ) | transfer | step_6
YSZ powder, La2NiO4+δ, La3Ni2O7-δ or La4Ni3O10-δ(doi:10.1016/j.snb.2021.130289) | metadata(doi:10.1016/j.snb.2021.130289) | article metadata
metadata(doi:10.1016/j.snb.2021.130289) | doi:10.1016/j.snb.2021.130289 | article doi
metadata(doi:10.1016/j.snb.2021.130289) | Layered perovskite oxides Lan+1NinO3n+1 (n = 1, 2, and 3) for detecting ammonia under high temperature | article title
metadata(doi:10.1016/j.snb.2021.130289) | Sensors and Actuators B: Chemical | publication name
metadata(doi:10.1016/j.snb.2021.130289) | 2021-10-01 | Cover Date
YSZ powder, La2NiO4+δ, La3Ni2O7-δ or La4Ni3O10-δ(doi:10.1016/j.snb.2021.130289) | raw_material(doi:10.1016/j.snb.2021.130289-YSZ powder, La2NiO4+δ, La3Ni2O7-δ or La4Ni3O10-δ) | catalyst-raw_material
raw_material(doi:10.1016/j.snb.2021.130289-YSZ powder, La2NiO4+δ, La3Ni2O7-δ or La4Ni3O10-δ) | La(NO3)3·6H2O | catalyst-raw_material
raw_material(doi:10.1016/j.snb.2021.130289-YSZ powder, La2NiO4+δ, La3Ni2O7-δ or La4Ni3O10-δ) | Ni(NO3)2·6H2O | catalyst-raw_material
raw_material(doi:10.1016/j.snb.2021.130289-YSZ powder, La2NiO4+δ, La3Ni2O7-δ or La4Ni3O10-δ) | citric acid | catalyst-raw_material
YSZ powder, La2NiO4+δ, La3Ni2O7-δ or La4Ni3O10-δ(doi:10.1016/j.snb.2021.130289) | ball milling | catalyst-method
AgNbO3(doi:10.1016/j.snb.2021.130296) | step(doi:10.1016/j.snb.2021.130296-AgNbO3) | step
step(doi:10.1016/j.snb.2021.130296-AgNbO3) | calcined | step_1
calcined | 880°C | participate_temperature
calcined | 5h | participate_time
step(doi:10.1016/j.snb.2021.130296-AgNbO3) | dry | step_2
step(doi:10.1016/j.snb.2021.130296-AgNbO3) | exsol | step_3
exsol | 400°C | participate_temperature
exsol | 100-300 s | participate_time
step(doi:10.1016/j.snb.2021.130296-AgNbO3) | mix | step_4
mix | Nb2O5 | reagents
mix | Ag2O | reagents
step(doi:10.1016/j.snb.2021.130296-AgNbO3) | sinter | step_5
sinter | 900°C | participate_temperature
sinter | 4h | participate_time
AgNbO3(doi:10.1016/j.snb.2021.130296) | metadata(doi:10.1016/j.snb.2021.130296) | article metadata
metadata(doi:10.1016/j.snb.2021.130296) | doi:10.1016/j.snb.2021.130296 | article doi
metadata(doi:10.1016/j.snb.2021.130296) | Electrochemical exsolution of Ag nanoparticles from AgNbO3 sensing electrode for enhancing the performance of mixed potential type NH3 sensors | article title
metadata(doi:10.1016/j.snb.2021.130296) | Sensors and Actuators B: Chemical | publication name
metadata(doi:10.1016/j.snb.2021.130296) | 2021-10-01 | Cover Date
AgNbO3(doi:10.1016/j.snb.2021.130296) | raw_material(doi:10.1016/j.snb.2021.130296-AgNbO3) | catalyst-raw_material
raw_material(doi:10.1016/j.snb.2021.130296-AgNbO3) | Nb2O5 | catalyst-raw_material
raw_material(doi:10.1016/j.snb.2021.130296-AgNbO3) | Ag2O | catalyst-raw_material
raw_material(doi:10.1016/j.snb.2021.130296-AgNbO3) | YSZ pellets | catalyst-raw_material
AgNbO3(doi:10.1016/j.snb.2021.130296) | high temperature solid state | catalyst-method
AgNbO3(doi:10.1016/j.snb.2021.130296) | Excellent selectivity due to Ag exsolution | selectivity
AgNbO3(doi:10.1016/j.snb.2021.130296) | Improved sensitivity (-80.1 mV/decade) | activity
AgNbO3(doi:10.1016/j.snb.2021.130296) | Cathodic polarization at 400 ℃ and 2 V for 200 s in Ar | condition
Cu-Fe-zeolite catalysts(doi:10.1016/j.solidstatesciences.2018.08.008) | step(doi:10.1016/j.solidstatesciences.2018.08.008-Cu-Fe-zeolite catalysts) | step
step(doi:10.1016/j.solidstatesciences.2018.08.008-Cu-Fe-zeolite catalysts) | exchange | step_1
exchange | 1 g parent zeolite | reagents
exchange | anhydrous iron chloride FeCl3 | reagents
exchange | 5 min | participate_time
step(doi:10.1016/j.solidstatesciences.2018.08.008-Cu-Fe-zeolite catalysts) | heat1 | step_2
heat1 | 290°C | participate_temperature
heat1 | 12 h | participate_time
step(doi:10.1016/j.solidstatesciences.2018.08.008-Cu-Fe-zeolite catalysts) | heat2 | step_3
heat2 | 380°C | participate_temperature
heat2 | 12 h | participate_time
step(doi:10.1016/j.solidstatesciences.2018.08.008-Cu-Fe-zeolite catalysts) | mix | step_4
mix | dihydrate copper chloride CuCl2 | reagents
mix | powder | reagents
Cu-Fe-zeolite catalysts(doi:10.1016/j.solidstatesciences.2018.08.008) | metadata(doi:10.1016/j.solidstatesciences.2018.08.008) | article metadata
metadata(doi:10.1016/j.solidstatesciences.2018.08.008) | doi:10.1016/j.solidstatesciences.2018.08.008 | article doi
metadata(doi:10.1016/j.solidstatesciences.2018.08.008) | Selective catalytic reduction of nitric oxide with ammonia over Fe-Cu modified highly silicated zeolites | article title
metadata(doi:10.1016/j.solidstatesciences.2018.08.008) | Solid State Sciences | publication name
metadata(doi:10.1016/j.solidstatesciences.2018.08.008) | 2018-10-31 | Cover Date
Cu-Fe-zeolite catalysts(doi:10.1016/j.solidstatesciences.2018.08.008) | raw_material(doi:10.1016/j.solidstatesciences.2018.08.008-Cu-Fe-zeolite catalysts) | catalyst-raw_material
raw_material(doi:10.1016/j.solidstatesciences.2018.08.008-Cu-Fe-zeolite catalysts) | NH4+-BEA | catalyst-raw_material
raw_material(doi:10.1016/j.solidstatesciences.2018.08.008-Cu-Fe-zeolite catalysts) | NH4+-MOR | catalyst-raw_material
raw_material(doi:10.1016/j.solidstatesciences.2018.08.008-Cu-Fe-zeolite catalysts) | NH4+-FER | catalyst-raw_material
raw_material(doi:10.1016/j.solidstatesciences.2018.08.008-Cu-Fe-zeolite catalysts) | FeCl3 | catalyst-raw_material
raw_material(doi:10.1016/j.solidstatesciences.2018.08.008-Cu-Fe-zeolite catalysts) | CuCl2 | catalyst-raw_material
Cu-Fe-zeolite catalysts(doi:10.1016/j.solidstatesciences.2018.08.008) | solid-state ion exchange method (SSIE) | catalyst-method
carbon nanomaterial-SmMn2O5nanocrystal composites(doi:10.1016/j.solidstatesciences.2020.106425) | step(doi:10.1016/j.solidstatesciences.2020.106425-carbon nanomaterial-SmMn2O5nanocrystal composites) | step
step(doi:10.1016/j.solidstatesciences.2020.106425-carbon nanomaterial-SmMn2O5nanocrystal composites) | add | step_1
add | 0.4 g CNTs or GO | participate
step(doi:10.1016/j.solidstatesciences.2020.106425-carbon nanomaterial-SmMn2O5nanocrystal composites) | adjust | step_2
adjust | 0.3 M NaOH solution | participate
step(doi:10.1016/j.solidstatesciences.2020.106425-carbon nanomaterial-SmMn2O5nanocrystal composites) | centrifugation | step_3
centrifugation | 60 °C | participate_temperature
centrifugation | 12 h | participate_time
step(doi:10.1016/j.solidstatesciences.2020.106425-carbon nanomaterial-SmMn2O5nanocrystal composites) | clean | step_4
clean | distilled water | reagents
clean | ethanol | reagents
step(doi:10.1016/j.solidstatesciences.2020.106425-carbon nanomaterial-SmMn2O5nanocrystal composites) | dissolve | step_5
dissolve | 0.3 mmol KMnO4 | reagents
dissolve | 0.5 mmol Sm(NO3)3·6H2O | reagents
dissolve | 0.7 mmol Mn(C2H3O2)2·4H2O | reagents
step(doi:10.1016/j.solidstatesciences.2020.106425-carbon nanomaterial-SmMn2O5nanocrystal composites) | dry | step_6
dry | 60 °C | participate_temperature
dry | 12 h | participate_time
step(doi:10.1016/j.solidstatesciences.2020.106425-carbon nanomaterial-SmMn2O5nanocrystal composites) | place | step_7
place | 200 °C | participate_temperature
place | 12 h | participate_time
step(doi:10.1016/j.solidstatesciences.2020.106425-carbon nanomaterial-SmMn2O5nanocrystal composites) | stir | step_8
stir | a few minutes | participate_time
carbon nanomaterial-SmMn2O5nanocrystal composites(doi:10.1016/j.solidstatesciences.2020.106425) | metadata(doi:10.1016/j.solidstatesciences.2020.106425) | article metadata
metadata(doi:10.1016/j.solidstatesciences.2020.106425) | doi:10.1016/j.solidstatesciences.2020.106425 | article doi
metadata(doi:10.1016/j.solidstatesciences.2020.106425) | Carbon nanomaterial-SmMn2O5 nanocrystal composites with highly efficient catalytic oxidation of NO | article title
metadata(doi:10.1016/j.solidstatesciences.2020.106425) | Solid State Sciences | publication name
metadata(doi:10.1016/j.solidstatesciences.2020.106425) | 2020-10-31 | Cover Date
carbon nanomaterial-SmMn2O5nanocrystal composites(doi:10.1016/j.solidstatesciences.2020.106425) | raw_material(doi:10.1016/j.solidstatesciences.2020.106425-carbon nanomaterial-SmMn2O5nanocrystal composites) | catalyst-raw_material
raw_material(doi:10.1016/j.solidstatesciences.2020.106425-carbon nanomaterial-SmMn2O5nanocrystal composites) | NH4+-BEA | catalyst-raw_material
raw_material(doi:10.1016/j.solidstatesciences.2020.106425-carbon nanomaterial-SmMn2O5nanocrystal composites) | NH4+-MOR | catalyst-raw_material
raw_material(doi:10.1016/j.solidstatesciences.2020.106425-carbon nanomaterial-SmMn2O5nanocrystal composites) | NH4+-FER | catalyst-raw_material
raw_material(doi:10.1016/j.solidstatesciences.2020.106425-carbon nanomaterial-SmMn2O5nanocrystal composites) | FeCl3 | catalyst-raw_material
raw_material(doi:10.1016/j.solidstatesciences.2020.106425-carbon nanomaterial-SmMn2O5nanocrystal composites) | CuCl2 | catalyst-raw_material
carbon nanomaterial-SmMn2O5nanocrystal composites(doi:10.1016/j.solidstatesciences.2020.106425) | hydrothermal reaction | catalyst-method
Cu-MORS(doi:10.1016/j.supflu.2021.105417) | step(doi:10.1016/j.supflu.2021.105417-Cu-MORS) | step
step(doi:10.1016/j.supflu.2021.105417-Cu-MORS) | add | step_1
add | 1 g of pelletized H-MOR | reagents
add | CuL2 | reagents
step(doi:10.1016/j.supflu.2021.105417-Cu-MORS) | calcine | step_2
calcine | 500 °C | participate_temperature
calcine | 5 h | participate_time
step(doi:10.1016/j.supflu.2021.105417-Cu-MORS) | compress | step_3
compress | 90 s | participate_time
step(doi:10.1016/j.supflu.2021.105417-Cu-MORS) | depressurize | step_4
step(doi:10.1016/j.supflu.2021.105417-Cu-MORS) | exchange | step_5
exchange | 0.5–72 h | participate_time
step(doi:10.1016/j.supflu.2021.105417-Cu-MORS) | heat | step_6
heat | 40-80 °C | participate_temperature
step(doi:10.1016/j.supflu.2021.105417-Cu-MORS) | place | step_7
step(doi:10.1016/j.supflu.2021.105417-Cu-MORS) | pressurize | step_8
pressurize | CO2 | participate
step(doi:10.1016/j.supflu.2021.105417-Cu-MORS) | remove | step_9
remove | CuL2,pores, (HL) | participate
step(doi:10.1016/j.supflu.2021.105417-Cu-MORS) | remove2 | step_10
Cu-MORS(doi:10.1016/j.supflu.2021.105417) | metadata(doi:10.1016/j.supflu.2021.105417) | article metadata
metadata(doi:10.1016/j.supflu.2021.105417) | doi:10.1016/j.supflu.2021.105417 | article doi
metadata(doi:10.1016/j.supflu.2021.105417) | Supercritical ion exchange: A new method to synthesize copper exchanged zeolites | article title
metadata(doi:10.1016/j.supflu.2021.105417) | The Journal of Supercritical Fluids | publication name
metadata(doi:10.1016/j.supflu.2021.105417) | 2022-01-31 | Cover Date
Cu-MORS(doi:10.1016/j.supflu.2021.105417) | raw_material(doi:10.1016/j.supflu.2021.105417-Cu-MORS) | catalyst-raw_material
raw_material(doi:10.1016/j.supflu.2021.105417-Cu-MORS) | NH4-MOR | catalyst-raw_material
raw_material(doi:10.1016/j.supflu.2021.105417-Cu-MORS) | CuL2 | catalyst-raw_material
Cu-MORS(doi:10.1016/j.supflu.2021.105417) | SCIE | catalyst-method
Ce0.8Zr0.2O2 mixed oxides support(doi:10.1016/j.surfin.2016.12.003) | step(doi:10.1016/j.surfin.2016.12.003-Ce0.8Zr0.2O2 mixed oxides support) | step
step(doi:10.1016/j.surfin.2016.12.003-Ce0.8Zr0.2O2 mixed oxides support) | add1 | step_1
add1 | an mixed aqueous solution of Ce(NO3)3·6H2O and Zr(NO3)4·5H2O | reagents
add1 | a molar ratio of CTAB/([Ce]+[Zr]) = 0.4 | reagents
step(doi:10.1016/j.surfin.2016.12.003-Ce0.8Zr0.2O2 mixed oxides support) | add2 | step_2
add2 | aqueous ammonia (25%) | participate
step(doi:10.1016/j.surfin.2016.12.003-Ce0.8Zr0.2O2 mixed oxides support) | calcined | step_3
calcined | 450°C,550°C,650°C,750°C | participate_temperature
calcined | 3h | participate_time
step(doi:10.1016/j.surfin.2016.12.003-Ce0.8Zr0.2O2 mixed oxides support) | dry | step_4
dry | 100°C | participate_temperature
dry | overnight | participate_time
step(doi:10.1016/j.surfin.2016.12.003-Ce0.8Zr0.2O2 mixed oxides support) | filter | step_5
step(doi:10.1016/j.surfin.2016.12.003-Ce0.8Zr0.2O2 mixed oxides support) | hydrothermal | step_6
hydrothermal | 90°C | participate_temperature
hydrothermal | 24h | participate_time
step(doi:10.1016/j.surfin.2016.12.003-Ce0.8Zr0.2O2 mixed oxides support) | stir1 | step_7
stir1 | 0.5h | participate_time
step(doi:10.1016/j.surfin.2016.12.003-Ce0.8Zr0.2O2 mixed oxides support) | stir2 | step_8
step(doi:10.1016/j.surfin.2016.12.003-Ce0.8Zr0.2O2 mixed oxides support) | stir3 | step_9
stir3 | 12h | participate_time
step(doi:10.1016/j.surfin.2016.12.003-Ce0.8Zr0.2O2 mixed oxides support) | wash | step_10
wash | deionized water | reagents
wash | absolute ethanol | reagents
Ce0.8Zr0.2O2 mixed oxides support(doi:10.1016/j.surfin.2016.12.003) | metadata(doi:10.1016/j.surfin.2016.12.003) | article metadata
metadata(doi:10.1016/j.surfin.2016.12.003) | doi:10.1016/j.surfin.2016.12.003 | article doi
metadata(doi:10.1016/j.surfin.2016.12.003) | The NO oxidation performance over Cu/Ce0.8Zr0.2O2 catalyst | article title
metadata(doi:10.1016/j.surfin.2016.12.003) | Surfaces and Interfaces | publication name
metadata(doi:10.1016/j.surfin.2016.12.003) | 2017-03-31 | Cover Date
Cu/CZ catalysts(doi:10.1016/j.surfin.2016.12.003) | step(doi:10.1016/j.surfin.2016.12.003-Cu/CZ catalysts) | step
step(doi:10.1016/j.surfin.2016.12.003-Cu/CZ catalysts) | add | step_1
add | aqueous ammonia (25%) | participate
step(doi:10.1016/j.surfin.2016.12.003-Cu/CZ catalysts) | calcined | step_2
calcined | 450°C | participate_temperature
calcined | 3h | participate_time
step(doi:10.1016/j.surfin.2016.12.003-Cu/CZ catalysts) | dry | step_3
dry | 100°C | participate_temperature
dry | overnight | participate_time
step(doi:10.1016/j.surfin.2016.12.003-Cu/CZ catalysts) | filter | step_4
step(doi:10.1016/j.surfin.2016.12.003-Cu/CZ catalysts) | immerse | step_5
immerse | CZ support | reagents
immerse | copper nitrate | reagents
step(doi:10.1016/j.surfin.2016.12.003-Cu/CZ catalysts) | stir1 | step_6
stir1 | a molar ratio of CTAB/([Ce]+[Zr]) = 0.4 | participate
step(doi:10.1016/j.surfin.2016.12.003-Cu/CZ catalysts) | wash | step_7
wash | deionized water | participate
Cu/CZ catalysts(doi:10.1016/j.surfin.2016.12.003) | metadata(doi:10.1016/j.surfin.2016.12.003) | article metadata
metadata(doi:10.1016/j.surfin.2016.12.003) | doi:10.1016/j.surfin.2016.12.003 | article doi
metadata(doi:10.1016/j.surfin.2016.12.003) | The NO oxidation performance over Cu/Ce0.8Zr0.2O2 catalyst | article title
metadata(doi:10.1016/j.surfin.2016.12.003) | Surfaces and Interfaces | publication name
metadata(doi:10.1016/j.surfin.2016.12.003) | 2017-03-31 | Cover Date
Cu/CZ catalysts(doi:10.1016/j.surfin.2016.12.003) | raw_material(doi:10.1016/j.surfin.2016.12.003-Cu/CZ catalysts) | catalyst-raw_material
raw_material(doi:10.1016/j.surfin.2016.12.003-Cu/CZ catalysts) | copper nitrate | catalyst-raw_material
raw_material(doi:10.1016/j.surfin.2016.12.003-Cu/CZ catalysts) | CZ support | catalyst-raw_material
Cu/CZ catalysts(doi:10.1016/j.surfin.2016.12.003) | deposition-precipitation | catalyst-method
Ce0.8Zr0.2O2 mixed oxides support(doi:10.1016/j.surfin.2016.12.003) | over 50% NO conversion in a wide temperature range (250–370°C) | conversion
Ce0.8Zr0.2O2 mixed oxides support(doi:10.1016/j.surfin.2016.12.003) | NO oxidation activity | activity
Ce0.8Zr0.2O2 mixed oxides support(doi:10.1016/j.surfin.2016.12.003) | 550°C calcination temperature of CZ support | condition
Fe0.4Ce0.6O2-δ(doi:10.1016/j.surfin.2021.101118) | metadata(doi:10.1016/j.surfin.2021.101118) | article metadata
metadata(doi:10.1016/j.surfin.2021.101118) | doi:10.1016/j.surfin.2021.101118 | article doi
metadata(doi:10.1016/j.surfin.2021.101118) | Effect of CO2 on the selective catalytic reduction of NO x with NH3 of Fe0.4Ce0.6O2-δ catalyst: adsorption behavior | article title
metadata(doi:10.1016/j.surfin.2021.101118) | Surfaces and Interfaces | publication name
metadata(doi:10.1016/j.surfin.2021.101118) | 2021-06-30 | Cover Date
Fe0.4Ce0.6O2-δ(doi:10.1016/j.surfin.2021.101118) | raw_material(doi:10.1016/j.surfin.2021.101118-Fe0.4Ce0.6O2-δ) | catalyst-raw_material
Fe0.4Ce0.6O2-δ(doi:10.1016/j.surfin.2021.101118) | CTAB-template | catalyst-method
Twin-Brush ZnO(doi:10.1016/j.surfin.2021.101298) | step(doi:10.1016/j.surfin.2021.101298-Twin-Brush ZnO) | step
step(doi:10.1016/j.surfin.2021.101298-Twin-Brush ZnO) | add | step_1
add | Zn(NO3)2(6.23 g) | reagents
add | HMTA | reagents
add | room temperature | participate_temperature
step(doi:10.1016/j.surfin.2021.101298-Twin-Brush ZnO) | anneal | step_2
anneal | 300 °C | participate_temperature
anneal | 3 h | participate_time
step(doi:10.1016/j.surfin.2021.101298-Twin-Brush ZnO) | centrifuge | step_3
step(doi:10.1016/j.surfin.2021.101298-Twin-Brush ZnO) | dissolve | step_4
dissolve | gum arabic (0.7 g) | reagents
dissolve | deionized water (210 mL) | reagents
step(doi:10.1016/j.surfin.2021.101298-Twin-Brush ZnO) | dry | step_5
dry | 60 °C | participate_temperature
dry | overnight | participate_time
step(doi:10.1016/j.surfin.2021.101298-Twin-Brush ZnO) | heat | step_6
heat | 80 °C | participate_temperature
heat | 21h | participate_time
step(doi:10.1016/j.surfin.2021.101298-Twin-Brush ZnO) | stir | step_7
stir | until uniform | participate_time
step(doi:10.1016/j.surfin.2021.101298-Twin-Brush ZnO) | transfer | step_8
step(doi:10.1016/j.surfin.2021.101298-Twin-Brush ZnO) | wash | step_9
wash | deionized water | participate
Twin-Brush ZnO(doi:10.1016/j.surfin.2021.101298) | metadata(doi:10.1016/j.surfin.2021.101298) | article metadata
metadata(doi:10.1016/j.surfin.2021.101298) | doi:10.1016/j.surfin.2021.101298 | article doi
metadata(doi:10.1016/j.surfin.2021.101298) | Silver embedded in defective twin brush-like ZnO for efficient and stable photocatalytic NO removal | article title
metadata(doi:10.1016/j.surfin.2021.101298) | Surfaces and Interfaces | publication name
metadata(doi:10.1016/j.surfin.2021.101298) | 2021-08-31 | Cover Date
Ag/TB-ZnO(doi:10.1016/j.surfin.2021.101298) | step(doi:10.1016/j.surfin.2021.101298-Ag/TB-ZnO) | step
step(doi:10.1016/j.surfin.2021.101298-Ag/TB-ZnO) | add1 | step_1
add1 | 0.1 g TB-ZnO | reagents
add1 | 50 mL 3-aminopropyltrimethoxysilane (APTMS)/ethanol (0.6%, v/v) solution | reagents
step(doi:10.1016/j.surfin.2021.101298-Ag/TB-ZnO) | add2 | step_2
add2 | the as-prepared functionalized TB-ZnO | reagents
add2 | 10 mL of silver thiosulfate aqueous solution (2.5 × 10−4, 5 × 10−4, and 1 × 10−3 mol/L) | reagents
step(doi:10.1016/j.surfin.2021.101298-Ag/TB-ZnO) | add3 | step_3
add3 | NaBH4 solution (0.02 mol/L) | participate
step(doi:10.1016/j.surfin.2021.101298-Ag/TB-ZnO) | dilute | step_4
dilute | 0.02 mol/L silver thiosulfate | participate
step(doi:10.1016/j.surfin.2021.101298-Ag/TB-ZnO) | dry1 | step_5
dry1 | 60 °C | participate_temperature
step(doi:10.1016/j.surfin.2021.101298-Ag/TB-ZnO) | dry2 | step_6
dry2 | 60 °C | participate_temperature
dry2 | overnight | participate_time
step(doi:10.1016/j.surfin.2021.101298-Ag/TB-ZnO) | prepare | step_7
prepare | 0.02 mol/L AgNO3, 0.1 mol/L Na2S2O3 | reagents
step(doi:10.1016/j.surfin.2021.101298-Ag/TB-ZnO) | reflux | step_8
reflux | 80 °C | participate_temperature
reflux | 6 h | participate_time
step(doi:10.1016/j.surfin.2021.101298-Ag/TB-ZnO) | stand | step_9
stand | 1 h | participate_time
step(doi:10.1016/j.surfin.2021.101298-Ag/TB-ZnO) | stir1 | step_10
stir1 | 1 h | participate_time
step(doi:10.1016/j.surfin.2021.101298-Ag/TB-ZnO) | stir2 | step_11
stir2 | 1 min | participate_time
step(doi:10.1016/j.surfin.2021.101298-Ag/TB-ZnO) | wash1 | step_12
wash1 | functionalized TB-ZnO | reagents
wash1 | ethanol | reagents
step(doi:10.1016/j.surfin.2021.101298-Ag/TB-ZnO) | wash2 | step_13
wash2 | water | participate
Ag/TB-ZnO(doi:10.1016/j.surfin.2021.101298) | metadata(doi:10.1016/j.surfin.2021.101298) | article metadata
metadata(doi:10.1016/j.surfin.2021.101298) | doi:10.1016/j.surfin.2021.101298 | article doi
metadata(doi:10.1016/j.surfin.2021.101298) | Silver embedded in defective twin brush-like ZnO for efficient and stable photocatalytic NO removal | article title
metadata(doi:10.1016/j.surfin.2021.101298) | Surfaces and Interfaces | publication name
metadata(doi:10.1016/j.surfin.2021.101298) | 2021-08-31 | Cover Date
Ag/TB-ZnO(doi:10.1016/j.surfin.2021.101298) | raw_material(doi:10.1016/j.surfin.2021.101298-Ag/TB-ZnO) | catalyst-raw_material
raw_material(doi:10.1016/j.surfin.2021.101298-Ag/TB-ZnO) | TB-ZnO | catalyst-raw_material
raw_material(doi:10.1016/j.surfin.2021.101298-Ag/TB-ZnO) | 3-aminopropyltrimethoxysilane (APTMS) | catalyst-raw_material
raw_material(doi:10.1016/j.surfin.2021.101298-Ag/TB-ZnO) | AgNO3 | catalyst-raw_material
raw_material(doi:10.1016/j.surfin.2021.101298-Ag/TB-ZnO) | Na2S2O3 | catalyst-raw_material
raw_material(doi:10.1016/j.surfin.2021.101298-Ag/TB-ZnO) | NaBH4 | catalyst-raw_material
Ag/TB-ZnO(doi:10.1016/j.surfin.2021.101298) | typical experiments | catalyst-method
Cu–Fe2O3(doi:10.1016/j.surfin.2022.102411) | step(doi:10.1016/j.surfin.2022.102411-Cu–Fe2O3) | step
step(doi:10.1016/j.surfin.2022.102411-Cu–Fe2O3) | calcined | step_1
calcined | 500 °C | participate_temperature
calcined | 5 h | participate_time
step(doi:10.1016/j.surfin.2022.102411-Cu–Fe2O3) | dry | step_2
dry | 90 °C | participate_temperature
dry | 12 h | participate_time
step(doi:10.1016/j.surfin.2022.102411-Cu–Fe2O3) | put | step_3
put | Cu–Fe2O3powder | reagents
put | sodium nitrate | reagents
step(doi:10.1016/j.surfin.2022.102411-Cu–Fe2O3) | stir | step_4
stir | room temperature | participate_temperature
stir | 12 h | participate_time
Cu–Fe2O3(doi:10.1016/j.surfin.2022.102411) | metadata(doi:10.1016/j.surfin.2022.102411) | article metadata
metadata(doi:10.1016/j.surfin.2022.102411) | doi:10.1016/j.surfin.2022.102411 | article doi
metadata(doi:10.1016/j.surfin.2022.102411) | Poisoning mechanism of alkali metal on Cu–Fe2O3 catalyst for selective catalytic reduction of NO x with NH3 | article title
metadata(doi:10.1016/j.surfin.2022.102411) | Surfaces and Interfaces | publication name
metadata(doi:10.1016/j.surfin.2022.102411) | 2022-12-31 | Cover Date
Na-poisoned catalysts(doi:10.1016/j.surfin.2022.102411) | metadata(doi:10.1016/j.surfin.2022.102411) | article metadata
metadata(doi:10.1016/j.surfin.2022.102411) | doi:10.1016/j.surfin.2022.102411 | article doi
metadata(doi:10.1016/j.surfin.2022.102411) | Poisoning mechanism of alkali metal on Cu–Fe2O3 catalyst for selective catalytic reduction of NO x with NH3 | article title
metadata(doi:10.1016/j.surfin.2022.102411) | Surfaces and Interfaces | publication name
metadata(doi:10.1016/j.surfin.2022.102411) | 2022-12-31 | Cover Date
Na-poisoned catalysts(doi:10.1016/j.surfin.2022.102411) | step(doi:10.1016/j.surfin.2022.102411-Na-poisoned catalysts) | step
step(doi:10.1016/j.surfin.2022.102411-Na-poisoned catalysts) | calcined | step_1
calcined | 500 °C | participate_temperature
calcined | 5 h | participate_time
step(doi:10.1016/j.surfin.2022.102411-Na-poisoned catalysts) | dry | step_2
dry | 90 °C | participate_temperature
dry | 12 h | participate_time
step(doi:10.1016/j.surfin.2022.102411-Na-poisoned catalysts) | put | step_3
put | Cu–Fe2O3powder | reagents
put | sodium nitrate | reagents
step(doi:10.1016/j.surfin.2022.102411-Na-poisoned catalysts) | stir | step_4
stir | room temperature | participate_temperature
stir | 12 h | participate_time
Na-poisoned catalysts(doi:10.1016/j.surfin.2022.102411) | metadata(doi:10.1016/j.surfin.2022.102411) | article metadata
metadata(doi:10.1016/j.surfin.2022.102411) | doi:10.1016/j.surfin.2022.102411 | article doi
metadata(doi:10.1016/j.surfin.2022.102411) | Poisoning mechanism of alkali metal on Cu–Fe2O3 catalyst for selective catalytic reduction of NO x with NH3 | article title
metadata(doi:10.1016/j.surfin.2022.102411) | Surfaces and Interfaces | publication name
metadata(doi:10.1016/j.surfin.2022.102411) | 2022-12-31 | Cover Date
Na-poisoned catalysts(doi:10.1016/j.surfin.2022.102411) | Cu–Fe2O3powder, sodium nitrate | catalyst-raw_material
Na-poisoned catalysts(doi:10.1016/j.surfin.2022.102411) | wet impregnation method | catalyst-method
SBA-15(doi:10.1016/j.susc.2005.11.063) | step(doi:10.1016/j.susc.2005.11.063-SBA-15) | step
step(doi:10.1016/j.susc.2005.11.063-SBA-15) | add1 | step_1
add1 | 6.5g 3-aminopropyltrimethoxysilane (APTMS) | participate
step(doi:10.1016/j.susc.2005.11.063-SBA-15) | dry | step_2
step(doi:10.1016/j.susc.2005.11.063-SBA-15) | filter1 | step_3
step(doi:10.1016/j.susc.2005.11.063-SBA-15) | filter2 | step_4
step(doi:10.1016/j.susc.2005.11.063-SBA-15) | functionalization | step_5
functionalization | 2.5g SBA-15 | reagents
functionalization | 100ml toluene | reagents
functionalization | 65°C | participate_temperature
step(doi:10.1016/j.susc.2005.11.063-SBA-15) | stir1 | step_6
stir1 | 12h | participate_time
step(doi:10.1016/j.susc.2005.11.063-SBA-15) | stir2 | step_7
stir2 | 150ml 0.3M HCl | participate
stir2 | 12h | participate_time
step(doi:10.1016/j.susc.2005.11.063-SBA-15) | wash1 | step_8
wash1 | toluene | participate
step(doi:10.1016/j.susc.2005.11.063-SBA-15) | wash2 | step_9
wash2 | water | participate
SBA-15(doi:10.1016/j.susc.2005.11.063) | metadata(doi:10.1016/j.susc.2005.11.063) | article metadata
metadata(doi:10.1016/j.susc.2005.11.063) | doi:10.1016/j.susc.2005.11.063 | article doi
metadata(doi:10.1016/j.susc.2005.11.063) | Characterization of the synthesis and reactivity behavior of nanostructured vanadia model catalysts using XPS and vibrational spectroscopy | article title
metadata(doi:10.1016/j.susc.2005.11.063) | Surface Science | publication name
metadata(doi:10.1016/j.susc.2005.11.063) | 2006-09-15 | Cover Date
SBA-15 supported vanadia(doi:10.1016/j.susc.2005.11.063) | step(doi:10.1016/j.susc.2005.11.063-SBA-15 supported vanadia) | step
step(doi:10.1016/j.susc.2005.11.063-SBA-15 supported vanadia) | add | step_1
add | functionalized SBA-15 | reagents
add | butylammonium decavanadate | reagents
step(doi:10.1016/j.susc.2005.11.063-SBA-15 supported vanadia) | calcined | step_2
calcined | 550°C | participate_temperature
calcined | 12h | participate_time
step(doi:10.1016/j.susc.2005.11.063-SBA-15 supported vanadia) | dry | step_3
step(doi:10.1016/j.susc.2005.11.063-SBA-15 supported vanadia) | filter | step_4
step(doi:10.1016/j.susc.2005.11.063-SBA-15 supported vanadia) | stir | step_5
stir | 12h | participate_time
step(doi:10.1016/j.susc.2005.11.063-SBA-15 supported vanadia) | wash | step_6
wash | water | participate
SBA-15 supported vanadia(doi:10.1016/j.susc.2005.11.063) | metadata(doi:10.1016/j.susc.2005.11.063) | article metadata
metadata(doi:10.1016/j.susc.2005.11.063) | doi:10.1016/j.susc.2005.11.063 | article doi
metadata(doi:10.1016/j.susc.2005.11.063) | Characterization of the synthesis and reactivity behavior of nanostructured vanadia model catalysts using XPS and vibrational spectroscopy | article title
metadata(doi:10.1016/j.susc.2005.11.063) | Surface Science | publication name
metadata(doi:10.1016/j.susc.2005.11.063) | 2006-09-15 | Cover Date
SBA-15 supported vanadia(doi:10.1016/j.susc.2005.11.063) | raw_material(doi:10.1016/j.susc.2005.11.063-SBA-15 supported vanadia) | catalyst-raw_material
raw_material(doi:10.1016/j.susc.2005.11.063-SBA-15 supported vanadia) | functionalized SBA-15 | catalyst-raw_material
raw_material(doi:10.1016/j.susc.2005.11.063-SBA-15 supported vanadia) | butylammonium decavanadate | catalyst-raw_material
SBA-15 supported vanadia(doi:10.1016/j.susc.2005.11.063) | a previous report | catalyst-method
SBA-15 supported vanadia(doi:10.1016/j.susc.2015.10.020) | raw_material(doi:10.1016/j.susc.2015.10.020-SBA-15 supported vanadia) | catalyst-raw_material
raw_material(doi:10.1016/j.susc.2015.10.020-SBA-15 supported vanadia) | functionalized SBA-15 | catalyst-raw_material
raw_material(doi:10.1016/j.susc.2015.10.020-SBA-15 supported vanadia) | butylammonium decavanadate | catalyst-raw_material
SBA-15 supported vanadia(doi:10.1016/j.susc.2015.10.020) | a previous report | catalyst-method
Mixed oxides(doi:10.1016/j.tca.2013.05.038) | step(doi:10.1016/j.tca.2013.05.038-Mixed oxides) | step
step(doi:10.1016/j.tca.2013.05.038-Mixed oxides) | add1 | step_1
add1 | ammonia | participate
step(doi:10.1016/j.tca.2013.05.038-Mixed oxides) | add2 | step_2
add2 | ammonia | participate
step(doi:10.1016/j.tca.2013.05.038-Mixed oxides) | dissolve | step_3
dissolve | Al(NO3)3·9H2O | reagents
dissolve | Ga(NO3)3·5H2O | reagents
dissolve | In(NO3)3·5H2O | reagents
dissolve | zirconium oxychloride ZrOCl2·8H2O | reagents
dissolve | room temperature | participate_temperature
step(doi:10.1016/j.tca.2013.05.038-Mixed oxides) | dry | step_4
dry | 100°C | participate_temperature
dry | overnight | participate_time
step(doi:10.1016/j.tca.2013.05.038-Mixed oxides) | filter | step_5
step(doi:10.1016/j.tca.2013.05.038-Mixed oxides) | mix | step_6
mix | group III metal and zirconium hydroxides precursor | reagents
step(doi:10.1016/j.tca.2013.05.038-Mixed oxides) | stir | step_7
step(doi:10.1016/j.tca.2013.05.038-Mixed oxides) | wash | step_8
wash | water | participate
Mixed oxides(doi:10.1016/j.tca.2013.05.038) | metadata(doi:10.1016/j.tca.2013.05.038) | article metadata
metadata(doi:10.1016/j.tca.2013.05.038) | doi:10.1016/j.tca.2013.05.038 | article doi
metadata(doi:10.1016/j.tca.2013.05.038) | Tuning of the acid–base properties of primary Me2O3 (Me=Al, Ga, In) and binary (ZrO2–Me2O3) (Me=B, Al, Ga, In) oxides by adding WO3: A calorimetric study | article title
metadata(doi:10.1016/j.tca.2013.05.038) | Thermochimica Acta | publication name
metadata(doi:10.1016/j.tca.2013.05.038) | 2013-09-10 | Cover Date
Mixed oxides(doi:10.1016/j.tca.2013.05.038) | step(doi:10.1016/j.tca.2013.05.038-Mixed oxides) | step
step(doi:10.1016/j.tca.2013.05.038-Mixed oxides) | add | step_1
add | concentrated ammonia (32% wt/wt) | reagents
step(doi:10.1016/j.tca.2013.05.038-Mixed oxides) | dissolve | step_2
dissolve | Group III metal and zirconium hydroxides precursor | reagents
dissolve | room temperature | participate_temperature
step(doi:10.1016/j.tca.2013.05.038-Mixed oxides) | dry | step_3
dry | 100°C | participate_temperature
dry | overnight | participate_time
step(doi:10.1016/j.tca.2013.05.038-Mixed oxides) | filter | step_4
step(doi:10.1016/j.tca.2013.05.038-Mixed oxides) | mix | step_5
step(doi:10.1016/j.tca.2013.05.038-Mixed oxides) | stir | step_6
step(doi:10.1016/j.tca.2013.05.038-Mixed oxides) | wash | step_7
wash | water | participate
Mixed oxides(doi:10.1016/j.tca.2013.05.038) | metadata(doi:10.1016/j.tca.2013.05.038) | article metadata
metadata(doi:10.1016/j.tca.2013.05.038) | doi:10.1016/j.tca.2013.05.038 | article doi
metadata(doi:10.1016/j.tca.2013.05.038) | Tuning of the acid–base properties of primary Me2O3 (Me=Al, Ga, In) and binary (ZrO2–Me2O3) (Me=B, Al, Ga, In) oxides by adding WO3: A calorimetric study | article title
metadata(doi:10.1016/j.tca.2013.05.038) | Thermochimica Acta | publication name
metadata(doi:10.1016/j.tca.2013.05.038) | 2013-09-10 | Cover Date
Mixed oxides(doi:10.1016/j.tca.2013.05.038) | step(doi:10.1016/j.tca.2013.05.038- Mixed oxides) | step
step(doi:10.1016/j.tca.2013.05.038- Mixed oxides) | add | step_1
add | concentrated ammonia (32% wt/wt) | reagents
step(doi:10.1016/j.tca.2013.05.038- Mixed oxides) | calcined | step_2
calcined | 400°C | participate_temperature
step(doi:10.1016/j.tca.2013.05.038- Mixed oxides) | dissolve | step_3
dissolve | boron hydroxide | reagents
dissolve | tungsten precursor | reagents
dissolve | room temperature | participate_temperature
step(doi:10.1016/j.tca.2013.05.038- Mixed oxides) | dry | step_4
dry | 100°C | participate_temperature
dry | 24h | participate_time
Mixed oxides(doi:10.1016/j.tca.2013.05.038) | metadata(doi:10.1016/j.tca.2013.05.038) | article metadata
metadata(doi:10.1016/j.tca.2013.05.038) | doi:10.1016/j.tca.2013.05.038 | article doi
metadata(doi:10.1016/j.tca.2013.05.038) | Tuning of the acid–base properties of primary Me2O3 (Me=Al, Ga, In) and binary (ZrO2–Me2O3) (Me=B, Al, Ga, In) oxides by adding WO3: A calorimetric study | article title
metadata(doi:10.1016/j.tca.2013.05.038) | Thermochimica Acta | publication name
metadata(doi:10.1016/j.tca.2013.05.038) | 2013-09-10 | Cover Date
Mixed oxides(doi:10.1016/j.tca.2013.05.038) | raw_material(doi:10.1016/j.tca.2013.05.038- Mixed oxides) | catalyst-raw_material
raw_material(doi:10.1016/j.tca.2013.05.038- Mixed oxides) | boron hydroxide | catalyst-raw_material
raw_material(doi:10.1016/j.tca.2013.05.038- Mixed oxides) | tungsten precursor | catalyst-raw_material
Mixed oxides(doi:10.1016/j.tca.2013.05.038) | Impregnation | catalyst-method
TiO2(ML)/Al2O3/Al, TiO2/Al2O3/Al, VOx/TiO2/Al2O3/Al(doi:10.1016/j.tsf.2004.11.139) | step(doi:10.1016/j.tsf.2004.11.139-TiO2(ML)/Al2O3/Al, TiO2/Al2O3/Al, VOx/TiO2/Al2O3/Al) | step
step(doi:10.1016/j.tsf.2004.11.139-TiO2(ML)/Al2O3/Al, TiO2/Al2O3/Al, VOx/TiO2/Al2O3/Al) | Grafting of VOxmonolayer | step_1
Grafting of VOxmonolayer | VO(OPr)398% | reagents
Grafting of VOxmonolayer | TiO2/Al2O3/Al | reagents
step(doi:10.1016/j.tsf.2004.11.139-TiO2(ML)/Al2O3/Al, TiO2/Al2O3/Al, VOx/TiO2/Al2O3/Al) | deposite | step_2
deposite | precursor | reagents
deposite | PEG | reagents
step(doi:10.1016/j.tsf.2004.11.139-TiO2(ML)/Al2O3/Al, TiO2/Al2O3/Al, VOx/TiO2/Al2O3/Al) | grafting | step_3
grafting | titanium tetraisopropoxide Ti(OiPr)4 | reagents
grafting | dry propyl-alcohol | reagents
step(doi:10.1016/j.tsf.2004.11.139-TiO2(ML)/Al2O3/Al, TiO2/Al2O3/Al, VOx/TiO2/Al2O3/Al) | growing | step_4
growing | PEG | reagents
growing | Tetrabuthylorthotitanate Ti(OBu)497% | reagents
growing | diethanolamine 99% | reagents
growing | ethanol | reagents
TiO2(ML)/Al2O3/Al, TiO2/Al2O3/Al, VOx/TiO2/Al2O3/Al(doi:10.1016/j.tsf.2004.11.139) | metadata(doi:10.1016/j.tsf.2004.11.139) | article metadata
metadata(doi:10.1016/j.tsf.2004.11.139) | doi:10.1016/j.tsf.2004.11.139 | article doi
metadata(doi:10.1016/j.tsf.2004.11.139) | Grafting of VO x /TiO2 catalyst on anodized aluminum plates for structured catalytic reactors | article title
metadata(doi:10.1016/j.tsf.2004.11.139) | Thin Solid Films | publication name
metadata(doi:10.1016/j.tsf.2004.11.139) | 2005-05-23 | Cover Date
TiO2(ML)/Al2O3/Al, TiO2/Al2O3/Al, VOx/TiO2/Al2O3/Al(doi:10.1016/j.tsf.2004.11.139) | raw_material(doi:10.1016/j.tsf.2004.11.139-TiO2(ML)/Al2O3/Al, TiO2/Al2O3/Al, VOx/TiO2/Al2O3/Al) | catalyst-raw_material
raw_material(doi:10.1016/j.tsf.2004.11.139-TiO2(ML)/Al2O3/Al, TiO2/Al2O3/Al, VOx/TiO2/Al2O3/Al) | titanium tetraisopropoxide Ti(OiPr)4 | catalyst-raw_material
raw_material(doi:10.1016/j.tsf.2004.11.139-TiO2(ML)/Al2O3/Al, TiO2/Al2O3/Al, VOx/TiO2/Al2O3/Al) | diethanolamine | catalyst-raw_material
raw_material(doi:10.1016/j.tsf.2004.11.139-TiO2(ML)/Al2O3/Al, TiO2/Al2O3/Al, VOx/TiO2/Al2O3/Al) | PEG | catalyst-raw_material
raw_material(doi:10.1016/j.tsf.2004.11.139-TiO2(ML)/Al2O3/Al, TiO2/Al2O3/Al, VOx/TiO2/Al2O3/Al) | Tetrabuthylorthotitanate Ti(OBu)497% | catalyst-raw_material
raw_material(doi:10.1016/j.tsf.2004.11.139-TiO2(ML)/Al2O3/Al, TiO2/Al2O3/Al, VOx/TiO2/Al2O3/Al) | diethanolamine 99% | catalyst-raw_material
raw_material(doi:10.1016/j.tsf.2004.11.139-TiO2(ML)/Al2O3/Al, TiO2/Al2O3/Al, VOx/TiO2/Al2O3/Al) | Vanadium(V)–oxytripropoxide VO(OPr)398% | catalyst-raw_material
TiO2(ML)/Al2O3/Al, TiO2/Al2O3/Al, VOx/TiO2/Al2O3/Al(doi:10.1016/j.tsf.2004.11.139) | three-step preparation | catalyst-method
TiO2(ML)/Al2O3/Al, TiO2/Al2O3/Al, VOx/TiO2/Al2O3/Al(doi:10.1016/j.tsf.2004.11.139) | mild oxidation of hydrocarbons | conversion
Co-Mn/Ti(doi:10.1016/j.vacuum.2019.06.004) | step(doi:10.1016/j.vacuum.2019.06.004-Co-Mn/Ti) | step
step(doi:10.1016/j.vacuum.2019.06.004-Co-Mn/Ti) | calcined | step_1
calcined | 500°C | participate_temperature
calcined | 4h | participate_time
step(doi:10.1016/j.vacuum.2019.06.004-Co-Mn/Ti) | dry | step_2
dry | 110°C | participate_temperature
dry | 12h | participate_time
step(doi:10.1016/j.vacuum.2019.06.004-Co-Mn/Ti) | stir | step_3
stir | 2h | participate_time
Co-Mn/Ti(doi:10.1016/j.vacuum.2019.06.004) | metadata(doi:10.1016/j.vacuum.2019.06.004) | article metadata
metadata(doi:10.1016/j.vacuum.2019.06.004) | doi:10.1016/j.vacuum.2019.06.004 | article doi
metadata(doi:10.1016/j.vacuum.2019.06.004) | Plasma-catalytic high-efficiency oxidation of NO over Co-Mn/Ti catalysts using surface dielectric barrier discharge plasma | article title
metadata(doi:10.1016/j.vacuum.2019.06.004) | Vacuum | publication name
metadata(doi:10.1016/j.vacuum.2019.06.004) | 2019-09-30 | Cover Date
Co-Mn/Ti(doi:10.1016/j.vacuum.2019.06.004) | raw_material(doi:10.1016/j.vacuum.2019.06.004-Co-Mn/Ti) | catalyst-raw_material
raw_material(doi:10.1016/j.vacuum.2019.06.004-Co-Mn/Ti) | TiO2powder | catalyst-raw_material
raw_material(doi:10.1016/j.vacuum.2019.06.004-Co-Mn/Ti) | Co(NO3)2 | catalyst-raw_material
raw_material(doi:10.1016/j.vacuum.2019.06.004-Co-Mn/Ti) | Mn(NO3)2 | catalyst-raw_material
Co-Mn/Ti(doi:10.1016/j.vacuum.2019.06.004) | wet impregnation | catalyst-method
Mn–La–Ce/ZSM-5(doi:10.1016/j.vacuum.2021.110174) | step(doi:10.1016/j.vacuum.2021.110174-Mn–La–Ce/ZSM-5) | step
step(doi:10.1016/j.vacuum.2021.110174-Mn–La–Ce/ZSM-5) | add | step_1
add | deionized water | participate
step(doi:10.1016/j.vacuum.2021.110174-Mn–La–Ce/ZSM-5) | calcined | step_2
calcined | 550 °C | participate_temperature
calcined | 3 h | participate_time
step(doi:10.1016/j.vacuum.2021.110174-Mn–La–Ce/ZSM-5) | crush | step_3
step(doi:10.1016/j.vacuum.2021.110174-Mn–La–Ce/ZSM-5) | dry | step_4
dry | 110 °C | participate_temperature
dry | 12 h | participate_time
step(doi:10.1016/j.vacuum.2021.110174-Mn–La–Ce/ZSM-5) | evaporate | step_5
evaporate | 80 °C | participate_temperature
step(doi:10.1016/j.vacuum.2021.110174-Mn–La–Ce/ZSM-5) | impregnation | step_6
step(doi:10.1016/j.vacuum.2021.110174-Mn–La–Ce/ZSM-5) | mix | step_7
mix | ZSM-5 supports | reagents
mix | Mn(NO3)2·4H2O | reagents
mix | La(NO3)3·6H2O | reagents
mix | Ce(NO3)3·6H2O | reagents
step(doi:10.1016/j.vacuum.2021.110174-Mn–La–Ce/ZSM-5) | sieve | step_8
Mn–La–Ce/ZSM-5(doi:10.1016/j.vacuum.2021.110174) | metadata(doi:10.1016/j.vacuum.2021.110174) | article metadata
metadata(doi:10.1016/j.vacuum.2021.110174) | doi:10.1016/j.vacuum.2021.110174 | article doi
metadata(doi:10.1016/j.vacuum.2021.110174) | Remarkable low temperature catalytic activity for SCR of NO with propylene under oxygen-rich conditions over Mn0.2La0.07Ce0.05Ox/ZSM-5 catalyst | article title
metadata(doi:10.1016/j.vacuum.2021.110174) | Vacuum | publication name
metadata(doi:10.1016/j.vacuum.2021.110174) | 2021-06-30 | Cover Date
Mn–La–Ce/ZSM-5(doi:10.1016/j.vacuum.2021.110174) | raw_material(doi:10.1016/j.vacuum.2021.110174-Mn–La–Ce/ZSM-5) | catalyst-raw_material
raw_material(doi:10.1016/j.vacuum.2021.110174-Mn–La–Ce/ZSM-5) | ZSM-5 supports (Si/Al = 25) | catalyst-raw_material
raw_material(doi:10.1016/j.vacuum.2021.110174-Mn–La–Ce/ZSM-5) | Mn(NO3)2·4H2O | catalyst-raw_material
raw_material(doi:10.1016/j.vacuum.2021.110174-Mn–La–Ce/ZSM-5) | La(NO3)3·6H2O | catalyst-raw_material
raw_material(doi:10.1016/j.vacuum.2021.110174-Mn–La–Ce/ZSM-5) | Ce(NO3)3·6H2O | catalyst-raw_material
Mn–La–Ce/ZSM-5(doi:10.1016/j.vacuum.2021.110174) | co-impregnation | catalyst-method
3.75V-xCe-yNi/TiO2(doi:10.1016/j.vacuum.2021.110384) | step(doi:10.1016/j.vacuum.2021.110384-3.75V-xCe-yNi/TiO2) | step
step(doi:10.1016/j.vacuum.2021.110384-3.75V-xCe-yNi/TiO2) | add | step_1
add | hybrid solution | participate
step(doi:10.1016/j.vacuum.2021.110384-3.75V-xCe-yNi/TiO2) | calcined | step_2
calcined | 500 | participate_temperature
calcined | 4h | participate_time
step(doi:10.1016/j.vacuum.2021.110384-3.75V-xCe-yNi/TiO2) | dissolve | step_3
dissolve | NH4VO3 | reagents
dissolve | Ni(NO3)2·6H2O | reagents
dissolve | Ce(NO3)3·6H2O | reagents
dissolve | H2O | reagents
dissolve | acetic acid | reagents
dissolve | ethanol | reagents
step(doi:10.1016/j.vacuum.2021.110384-3.75V-xCe-yNi/TiO2) | dry | step_4
dry | 110 | participate_temperature
dry | overnight | participate_time
step(doi:10.1016/j.vacuum.2021.110384-3.75V-xCe-yNi/TiO2) | stir | step_5
stir | 70 | participate_temperature
stir | 4h | participate_time
step(doi:10.1016/j.vacuum.2021.110384-3.75V-xCe-yNi/TiO2) | ultrasonic | step_6
ultrasonic | 10min | participate_time
step(doi:10.1016/j.vacuum.2021.110384-3.75V-xCe-yNi/TiO2) | weigh | step_7
weigh | 2.0g TiO2 | participate
3.75V-xCe-yNi/TiO2(doi:10.1016/j.vacuum.2021.110384) | metadata(doi:10.1016/j.vacuum.2021.110384) | article metadata
metadata(doi:10.1016/j.vacuum.2021.110384) | doi:10.1016/j.vacuum.2021.110384 | article doi
metadata(doi:10.1016/j.vacuum.2021.110384) | Tailored activity of Ce–Ni bimetallic modified V2O5/TiO2 catalyst for NH3-SCR with promising wide temperature window | article title
metadata(doi:10.1016/j.vacuum.2021.110384) | Vacuum | publication name
metadata(doi:10.1016/j.vacuum.2021.110384) | 2021-09-30 | Cover Date
3.75V-xCe-yNi/TiO2(doi:10.1016/j.vacuum.2021.110384) | raw_material(doi:10.1016/j.vacuum.2021.110384-3.75V-xCe-yNi/TiO2) | catalyst-raw_material
raw_material(doi:10.1016/j.vacuum.2021.110384-3.75V-xCe-yNi/TiO2) | NH4VO3 | catalyst-raw_material
raw_material(doi:10.1016/j.vacuum.2021.110384-3.75V-xCe-yNi/TiO2) | Ni(NO3)2·6H2O | catalyst-raw_material
raw_material(doi:10.1016/j.vacuum.2021.110384-3.75V-xCe-yNi/TiO2) | Ce(NO3)3·6H2O | catalyst-raw_material
raw_material(doi:10.1016/j.vacuum.2021.110384-3.75V-xCe-yNi/TiO2) | TiO2 | catalyst-raw_material
3.75V-xCe-yNi/TiO2(doi:10.1016/j.vacuum.2021.110384) | ultrasound-assisted impregnation | catalyst-method
N2O(doi:10.1016/j.wasman.2011.03.010) | step(doi:10.1016/j.wasman.2011.03.010-N2O) | step
step(doi:10.1016/j.wasman.2011.03.010-N2O) | calculate | step_1
step(doi:10.1016/j.wasman.2011.03.010-N2O) | choose | step_2
step(doi:10.1016/j.wasman.2011.03.010-N2O) | measure | step_3
measure | 10, 50, 100, and 500ppmv N2O gas standards | participate
step(doi:10.1016/j.wasman.2011.03.010-N2O) | sample | step_4
N2O(doi:10.1016/j.wasman.2011.03.010) | metadata(doi:10.1016/j.wasman.2011.03.010) | article metadata
metadata(doi:10.1016/j.wasman.2011.03.010) | doi:10.1016/j.wasman.2011.03.010 | article doi
metadata(doi:10.1016/j.wasman.2011.03.010) | The estimation of N2O emissions from municipal solid waste incineration facilities: The Korea case | article title
metadata(doi:10.1016/j.wasman.2011.03.010) | Waste Management | publication name
metadata(doi:10.1016/j.wasman.2011.03.010) | 2011-08-31 | Cover Date
N2O(doi:10.1016/j.wasman.2011.03.010) | raw_material(doi:10.1016/j.wasman.2011.03.010-N2O) | catalyst-raw_material
raw_material(doi:10.1016/j.wasman.2011.03.010-N2O) | incinerated waste | catalyst-raw_material
N2O(doi:10.1016/j.wasman.2011.03.010) | CleanSYS | catalyst-method
activated fly ash(doi:10.1016/j.wasman.2020.04.049) | step(doi:10.1016/j.wasman.2020.04.049-activated fly ash) | step
step(doi:10.1016/j.wasman.2020.04.049-activated fly ash) | activation | step_1
activation | fly ash | reagents
activation | concentrated H2SO4 | reagents
activation | 120 °C | participate_temperature
activation | 96 h | participate_time
step(doi:10.1016/j.wasman.2020.04.049-activated fly ash) | aging | step_2
step(doi:10.1016/j.wasman.2020.04.049-activated fly ash) | calcined | step_3
calcined | 400 °C | participate_temperature
calcined | 4h | participate_time
step(doi:10.1016/j.wasman.2020.04.049-activated fly ash) | dry | step_4
dry | 120 °C | participate_temperature
dry | 24h | participate_time
step(doi:10.1016/j.wasman.2020.04.049-activated fly ash) | stir | step_5
stir | 96h | participate_time
step(doi:10.1016/j.wasman.2020.04.049-activated fly ash) | wash | step_6
wash | distilled water | participate
activated fly ash(doi:10.1016/j.wasman.2020.04.049) | metadata(doi:10.1016/j.wasman.2020.04.049) | article metadata
metadata(doi:10.1016/j.wasman.2020.04.049) | doi:10.1016/j.wasman.2020.04.049 | article doi
metadata(doi:10.1016/j.wasman.2020.04.049) | Simultaneous removal of NOx and SO2 with H2O2 over silica sulfuric acid catalyst synthesized from fly ash | article title
metadata(doi:10.1016/j.wasman.2020.04.049) | Waste Management | publication name
metadata(doi:10.1016/j.wasman.2020.04.049) | 2020-05-15 | Cover Date
activated fly ash(doi:10.1016/j.wasman.2020.04.049) | raw_material(doi:10.1016/j.wasman.2020.04.049-activated fly ash) | catalyst-raw_material
raw_material(doi:10.1016/j.wasman.2020.04.049-activated fly ash) | fly ash | catalyst-raw_material
raw_material(doi:10.1016/j.wasman.2020.04.049-activated fly ash) | concentrated H2SO4 | catalyst-raw_material
activated fly ash(doi:10.1016/j.wasman.2020.04.049) | chemical activation | catalyst-method
Ce-Fe(doi:10.1016/j.wasman.2022.06.030) | step(doi:10.1016/j.wasman.2022.06.030-Ce-Fe) | step
step(doi:10.1016/j.wasman.2022.06.030-Ce-Fe) | addagitation1 | step_1
step(doi:10.1016/j.wasman.2022.06.030-Ce-Fe) | addsuspension | step_2
step(doi:10.1016/j.wasman.2022.06.030-Ce-Fe) | agitation1 | step_3
agitation1 | 30℃ | participate_temperature
agitation1 | 60min | participate_time
step(doi:10.1016/j.wasman.2022.06.030-Ce-Fe) | anneal | step_4
anneal | 400°C | participate_temperature
anneal | 2h | participate_time
step(doi:10.1016/j.wasman.2022.06.030-Ce-Fe) | cool | step_5
cool | ambient temperature to generate | participate_temperature
step(doi:10.1016/j.wasman.2022.06.030-Ce-Fe) | dissolve | step_6
dissolve | 0.01 mol Fe2O3 | reagents
dissolve | 0.001mol Ce(NO3)3⋅6H2O | reagents
dissolve | 50mL N,N-dimethylformamide (DMF) | reagents
dissolve | 20mL N,N-dimethylformamide (DMF) | reagents
step(doi:10.1016/j.wasman.2022.06.030-Ce-Fe) | dry | step_7
dry | 80°C | participate_temperature
dry | 12h | participate_time
step(doi:10.1016/j.wasman.2022.06.030-Ce-Fe) | ultrasonic | step_8
ultrasonic | 30min | participate_time
step(doi:10.1016/j.wasman.2022.06.030-Ce-Fe) | wash | step_9
Ce-Fe(doi:10.1016/j.wasman.2022.06.030) | metadata(doi:10.1016/j.wasman.2022.06.030) | article metadata
metadata(doi:10.1016/j.wasman.2022.06.030) | doi:10.1016/j.wasman.2022.06.030 | article doi
metadata(doi:10.1016/j.wasman.2022.06.030) | In situ deposition of 0D CeO2 quantum dots on Fe2O3-containing solid waste NH3-SCR catalyst: Enhancing redox and NH3 adsorption ability | article title
metadata(doi:10.1016/j.wasman.2022.06.030) | Waste Management | publication name
metadata(doi:10.1016/j.wasman.2022.06.030) | 2022-07-15 | Cover Date
Ce-Fe(doi:10.1016/j.wasman.2022.06.030) | raw_material(doi:10.1016/j.wasman.2022.06.030-Ce-Fe) | catalyst-raw_material
raw_material(doi:10.1016/j.wasman.2022.06.030-Ce-Fe) | Fe2O3 | catalyst-raw_material
raw_material(doi:10.1016/j.wasman.2022.06.030-Ce-Fe) | Ce(NO3)3⋅6H2O | catalyst-raw_material
raw_material(doi:10.1016/j.wasman.2022.06.030-Ce-Fe) | N,N-dimethylformamide (DMF) | catalyst-raw_material
raw_material(doi:10.1016/j.wasman.2022.06.030-Ce-Fe) | NH3⋅H2O | catalyst-raw_material
raw_material(doi:10.1016/j.wasman.2022.06.030-Ce-Fe) | ethanol | catalyst-raw_material
Ce-Fe(doi:10.1016/j.wasman.2022.06.030) | roasted | catalyst-method
Ce-Fe(doi:10.1016/j.wasman.2022.06.030) | passable N2 selectivity | selectivity
catalyst(doi:10.1016/j.wasman.2022.07.015) | step(doi:10.1016/j.wasman.2022.07.015-catalyst) | step
step(doi:10.1016/j.wasman.2022.07.015-catalyst) | add | step_1
add | aqueous solution | reagents
add | organic extractant | reagents
step(doi:10.1016/j.wasman.2022.07.015-catalyst) | change | step_2
change | Initial pH, temperature of the aqueous phase solution | participate
step(doi:10.1016/j.wasman.2022.07.015-catalyst) | obtain | step_3
obtain | aqueous phase | participate
step(doi:10.1016/j.wasman.2022.07.015-catalyst) | separate | step_4
separate | lower aqueous phase | participate
step(doi:10.1016/j.wasman.2022.07.015-catalyst) | stir | step_5
step(doi:10.1016/j.wasman.2022.07.015-catalyst) | strip | step_6
strip | loaded organic phase | participate
step(doi:10.1016/j.wasman.2022.07.015-catalyst) | transfer | step_7
transfer | aqueous and organic phases | participate
catalyst(doi:10.1016/j.wasman.2022.07.015) | metadata(doi:10.1016/j.wasman.2022.07.015) | article metadata
metadata(doi:10.1016/j.wasman.2022.07.015) | doi:10.1016/j.wasman.2022.07.015 | article doi
metadata(doi:10.1016/j.wasman.2022.07.015) | Separation of vanadium, tungsten and molybdenum from spent SCR catalysts solution by solvent extraction with primary amine N1923 | article title
metadata(doi:10.1016/j.wasman.2022.07.015) | Waste Management | publication name
metadata(doi:10.1016/j.wasman.2022.07.015) | 2022-08-01 | Cover Date
catalyst(doi:10.1016/j.wasman.2022.07.015) | raw_material(doi:10.1016/j.wasman.2022.07.015-catalyst) | catalyst-raw_material
raw_material(doi:10.1016/j.wasman.2022.07.015-catalyst) | aqueous solution | catalyst-raw_material
raw_material(doi:10.1016/j.wasman.2022.07.015-catalyst) | organic extractant | catalyst-raw_material
catalyst(doi:10.1016/j.wasman.2022.07.015) | Aqueous-organic phase separation method | catalyst-method
Cu/support catalysts(doi:10.1016/j.xcrp.2021.100349) | step(doi:10.1016/j.xcrp.2021.100349-Cu/support catalysts) | step
step(doi:10.1016/j.xcrp.2021.100349-Cu/support catalysts) | add | step_1
add | 100 mg γ-Al2O3, ZSM-5, or MFM-300(Al) | reagents
step(doi:10.1016/j.xcrp.2021.100349-Cu/support catalysts) | dissolve | step_2
dissolve | Cu(NO3)2⋅3H2O | reagents
dissolve | 2 mL deionized water | reagents
step(doi:10.1016/j.xcrp.2021.100349-Cu/support catalysts) | dry | step_3
dry | 80°C | participate_temperature
dry | 1 h | participate_time
step(doi:10.1016/j.xcrp.2021.100349-Cu/support catalysts) | oxidation | step_4
oxidation | 250°C | participate_temperature
oxidation | 12 h | participate_time
step(doi:10.1016/j.xcrp.2021.100349-Cu/support catalysts) | reduce | step_5
reduce | 250°C | participate_temperature
reduce | 12 h | participate_time
Cu/support catalysts(doi:10.1016/j.xcrp.2021.100349) | metadata(doi:10.1016/j.xcrp.2021.100349) | article metadata
metadata(doi:10.1016/j.xcrp.2021.100349) | doi:10.1016/j.xcrp.2021.100349 | article doi
metadata(doi:10.1016/j.xcrp.2021.100349) | Catalytic decomposition of NO2 over a copper-decorated metal–organic framework by non-thermal plasma | article title
metadata(doi:10.1016/j.xcrp.2021.100349) | Cell Reports Physical Science | publication name
metadata(doi:10.1016/j.xcrp.2021.100349) | 2021-02-24 | Cover Date
Cu/support catalysts(doi:10.1016/j.xcrp.2021.100349) | raw_material(doi:10.1016/j.xcrp.2021.100349-Cu/support catalysts) | catalyst-raw_material
raw_material(doi:10.1016/j.xcrp.2021.100349-Cu/support catalysts) | γ-Al2O3 | catalyst-raw_material
raw_material(doi:10.1016/j.xcrp.2021.100349-Cu/support catalysts) | ZSM-5 | catalyst-raw_material
raw_material(doi:10.1016/j.xcrp.2021.100349-Cu/support catalysts) | MFM-300(Al) | catalyst-raw_material
raw_material(doi:10.1016/j.xcrp.2021.100349-Cu/support catalysts) | Cu(NO3)2⋅3H2O | catalyst-raw_material
Cu/support catalysts(doi:10.1016/j.xcrp.2021.100349) | incipient wetness impregnation | catalyst-method
ZSM-5(doi:10.1016/S0009-2509(00)00297-9) | step(doi:10.1016/S0009-2509(00)00297-9-ZSM-5) | step
step(doi:10.1016/S0009-2509(00)00297-9-ZSM-5) | cover | step_1
ZSM-5(doi:10.1016/S0009-2509(00)00297-9) | metadata(doi:10.1016/S0009-2509(00)00297-9) | article metadata
metadata(doi:10.1016/S0009-2509(00)00297-9) | doi:10.1016/S0009-2509(00)00297-9 | article doi
metadata(doi:10.1016/S0009-2509(00)00297-9) | Selective catalytic reduction of NO x over zeolite-coated structured catalyst packings | article title
metadata(doi:10.1016/S0009-2509(00)00297-9) | Chemical Engineering Science | publication name
metadata(doi:10.1016/S0009-2509(00)00297-9) | 2001-02-28 | Cover Date
ZSM-5(doi:10.1016/S0009-2509(00)00297-9) | raw_material(doi:10.1016/S0009-2509(00)00297-9-ZSM-5) | catalyst-raw_material
raw_material(doi:10.1016/S0009-2509(00)00297-9-ZSM-5) | γ-Al2O3 | catalyst-raw_material
raw_material(doi:10.1016/S0009-2509(00)00297-9-ZSM-5) | ZSM-5 | catalyst-raw_material
raw_material(doi:10.1016/S0009-2509(00)00297-9-ZSM-5) | MFM-300(Al) | catalyst-raw_material
raw_material(doi:10.1016/S0009-2509(00)00297-9-ZSM-5) | Cu(NO3)2⋅3H2O | catalyst-raw_material
ZSM-5(doi:10.1016/S0009-2509(00)00297-9) | Support materials | catalyst-method
the required concentration in the reactive homogeneous reactor volume(doi:10.1016/S0009-2509(01)00367-0) | metadata(doi:10.1016/S0009-2509(01)00367-0) | article metadata
metadata(doi:10.1016/S0009-2509(01)00367-0) | doi:10.1016/S0009-2509(01)00367-0 | article doi
metadata(doi:10.1016/S0009-2509(01)00367-0) | Experimental and modeling analysis of the NO x OUT process | article title
metadata(doi:10.1016/S0009-2509(01)00367-0) | Chemical Engineering Science | publication name
metadata(doi:10.1016/S0009-2509(01)00367-0) | 2002-01-31 | Cover Date
the required concentration in the reactive homogeneous reactor volume(doi:10.1016/S0009-2509(01)00367-0) | raw_material(doi:10.1016/S0009-2509(01)00367-0-the required concentration in the reactive homogeneous reactor volume) | catalyst-raw_material
raw_material(doi:10.1016/S0009-2509(01)00367-0-the required concentration in the reactive homogeneous reactor volume) | NOx | catalyst-raw_material
raw_material(doi:10.1016/S0009-2509(01)00367-0-the required concentration in the reactive homogeneous reactor volume) | CO | catalyst-raw_material
raw_material(doi:10.1016/S0009-2509(01)00367-0-the required concentration in the reactive homogeneous reactor volume) | air | catalyst-raw_material
raw_material(doi:10.1016/S0009-2509(01)00367-0-the required concentration in the reactive homogeneous reactor volume) | nitrogen | catalyst-raw_material
raw_material(doi:10.1016/S0009-2509(01)00367-0-the required concentration in the reactive homogeneous reactor volume) | urea solution | catalyst-raw_material
the required concentration in the reactive homogeneous reactor volume(doi:10.1016/S0009-2509(01)00367-0) | described in the reference | catalyst-method
Pd/MFI(doi:10.1016/S0016-2361(02)00141-2) | step(doi:10.1016/S0016-2361(02)00141-2-Pd/MFI) | step
step(doi:10.1016/S0016-2361(02)00141-2-Pd/MFI) | add | step_1
add | 25% Cl2 | reagents
add | Ar flow | reagents
step(doi:10.1016/S0016-2361(02)00141-2-Pd/MFI) | calcination1 | step_2
calcination1 | UHP O2flow | participate
calcination1 | 550°C | participate_temperature
calcination1 | 4h | participate_time
step(doi:10.1016/S0016-2361(02)00141-2-Pd/MFI) | condense | step_3
step(doi:10.1016/S0016-2361(02)00141-2-Pd/MFI) | cool | step_4
cool | Ar+Cl2 | participate
cool | 300°C | participate_temperature
step(doi:10.1016/S0016-2361(02)00141-2-Pd/MFI) | diffusion | step_5
diffusion | zeolite channels | participate
step(doi:10.1016/S0016-2361(02)00141-2-Pd/MFI) | ion exchange1 | step_6
ion exchange1 | Na/MFI | reagents
ion exchange1 | diluted NH4NO3 | reagents
ion exchange1 | ambient temperature | reagents
step(doi:10.1016/S0016-2361(02)00141-2-Pd/MFI) | keep | step_7
keep | 500°C | participate_temperature
step(doi:10.1016/S0016-2361(02)00141-2-Pd/MFI) | purge | step_8
purge | 30% H2O vapor in Ar | participate
purge | 100°C | participate_temperature
purge | 4h | participate_time
step(doi:10.1016/S0016-2361(02)00141-2-Pd/MFI) | replace | step_9
replace | Ar+O2 | participate
step(doi:10.1016/S0016-2361(02)00141-2-Pd/MFI) | sublimation | step_10
sublimation | PdCl2 | participate
step(doi:10.1016/S0016-2361(02)00141-2-Pd/MFI) | titration | step_11
titration | AgNO3 | participate
Pd/MFI(doi:10.1016/S0016-2361(02)00141-2) | metadata(doi:10.1016/S0016-2361(02)00141-2) | article metadata
metadata(doi:10.1016/S0016-2361(02)00141-2) | doi:10.1016/S0016-2361(02)00141-2 | article doi
metadata(doi:10.1016/S0016-2361(02)00141-2) | NO reduction with H2 in the presence of excess O2 over Pd/MFI catalyst | article title
metadata(doi:10.1016/S0016-2361(02)00141-2) | Fuel | publication name
metadata(doi:10.1016/S0016-2361(02)00141-2) | 2002-09-01 | Cover Date
Pd/MFI(doi:10.1016/S0016-2361(02)00141-2) | step(doi:10.1016/S0016-2361(02)00141-2-Pd/MFI) | step
step(doi:10.1016/S0016-2361(02)00141-2-Pd/MFI) | ICP | step_1
step(doi:10.1016/S0016-2361(02)00141-2-Pd/MFI) | calcined | step_2
calcined | 20-500°C | participate_temperature
step(doi:10.1016/S0016-2361(02)00141-2-Pd/MFI) | dry | step_3
dry | 120°C | participate_temperature
step(doi:10.1016/S0016-2361(02)00141-2-Pd/MFI) | ion exchange2 | step_4
ion exchange2 | dilute (NH3)4Pd(NO3)2 | reagents
ion exchange2 | H/MFI | reagents
ion exchange2 | room temperature | reagents
step(doi:10.1016/S0016-2361(02)00141-2-Pd/MFI) | stir | step_5
stir | 72h | participate_time
step(doi:10.1016/S0016-2361(02)00141-2-Pd/MFI) | vacuum filtered | step_6
step(doi:10.1016/S0016-2361(02)00141-2-Pd/MFI) | wash | step_7
wash | DDI water | participate
Pd/MFI(doi:10.1016/S0016-2361(02)00141-2) | metadata(doi:10.1016/S0016-2361(02)00141-2) | article metadata
metadata(doi:10.1016/S0016-2361(02)00141-2) | doi:10.1016/S0016-2361(02)00141-2 | article doi
metadata(doi:10.1016/S0016-2361(02)00141-2) | NO reduction with H2 in the presence of excess O2 over Pd/MFI catalyst | article title
metadata(doi:10.1016/S0016-2361(02)00141-2) | Fuel | publication name
metadata(doi:10.1016/S0016-2361(02)00141-2) | 2002-09-01 | Cover Date
Pd/MFI(doi:10.1016/S0016-2361(02)00141-2) | raw_material(doi:10.1016/S0016-2361(02)00141-2-Pd/MFI) | catalyst-raw_material
raw_material(doi:10.1016/S0016-2361(02)00141-2-Pd/MFI) | (NH3)4Pd(NO3)2 | catalyst-raw_material
raw_material(doi:10.1016/S0016-2361(02)00141-2-Pd/MFI) | H/MFI | catalyst-raw_material
Pd/MFI(doi:10.1016/S0016-2361(02)00141-2) | wet ion exchange | catalyst-method
Pd/MFI(doi:10.1016/S0016-2361(02)00141-2) | 70% | conversion
Pd/MFI(doi:10.1016/S0016-2361(02)00141-2) | N2 | selectivity
Pd/MFI(doi:10.1016/S0016-2361(02)00141-2) | fast or comparable to H2+O2 reaction | activity
Pd/MFI(doi:10.1016/S0016-2361(02)00141-2) | GHSV=90 000h−1 at 100°C | condition
Catalyst(doi:10.1016/S0016-2361(02)00311-3) | step(doi:10.1016/S0016-2361(02)00311-3-Catalyst) | step
step(doi:10.1016/S0016-2361(02)00311-3-Catalyst) | absorb | step_1
step(doi:10.1016/S0016-2361(02)00311-3-Catalyst) | adjust | step_2
step(doi:10.1016/S0016-2361(02)00311-3-Catalyst) | analyse | step_3
step(doi:10.1016/S0016-2361(02)00311-3-Catalyst) | control | step_4
step(doi:10.1016/S0016-2361(02)00311-3-Catalyst) | decompose | step_5
step(doi:10.1016/S0016-2361(02)00311-3-Catalyst) | dope | step_6
step(doi:10.1016/S0016-2361(02)00311-3-Catalyst) | fix | step_7
step(doi:10.1016/S0016-2361(02)00311-3-Catalyst) | flow | step_8
flow | nitrogen | participate
step(doi:10.1016/S0016-2361(02)00311-3-Catalyst) | inject | step_9
inject | Reburn coal from a screw feeder and hopper | reagents
inject | pulverised coal or natural gas | reagents
step(doi:10.1016/S0016-2361(02)00311-3-Catalyst) | inject2 | step_10
inject2 | ammonia | participate
step(doi:10.1016/S0016-2361(02)00311-3-Catalyst) | inject3 | step_11
step(doi:10.1016/S0016-2361(02)00311-3-Catalyst) | inject4 | step_12
inject4 | oxygen-free nitrogen | participate
step(doi:10.1016/S0016-2361(02)00311-3-Catalyst) | measure | step_13
step(doi:10.1016/S0016-2361(02)00311-3-Catalyst) | monitor | step_14
step(doi:10.1016/S0016-2361(02)00311-3-Catalyst) | rotate | step_15
rotate | NO | participate
step(doi:10.1016/S0016-2361(02)00311-3-Catalyst) | set | step_16
step(doi:10.1016/S0016-2361(02)00311-3-Catalyst) | set2 | step_17
step(doi:10.1016/S0016-2361(02)00311-3-Catalyst) | suspend | step_18
step(doi:10.1016/S0016-2361(02)00311-3-Catalyst) | vary | step_19
vary | carrier oxygen-free nitrogen | participate
Catalyst(doi:10.1016/S0016-2361(02)00311-3) | metadata(doi:10.1016/S0016-2361(02)00311-3) | article metadata
metadata(doi:10.1016/S0016-2361(02)00311-3) | doi:10.1016/S0016-2361(02)00311-3 | article doi
metadata(doi:10.1016/S0016-2361(02)00311-3) | Optimisation of NO x reduction in advanced coal reburning systems and the effect of coal type☆ | article title
metadata(doi:10.1016/S0016-2361(02)00311-3) | Fuel | publication name
metadata(doi:10.1016/S0016-2361(02)00311-3) | 2003-03-31 | Cover Date
Catalyst(doi:10.1016/S0016-2361(02)00311-3) | Reburn coal | catalyst-raw_material
Catalyst(doi:10.1016/S0016-2361(02)00311-3) | Pulverised coal or natural gas was used as the primary fuel for coal-on-coal and coal-on-gas reburning. | catalyst-method
NH4-MFI and NH4-FER(doi:10.1016/S0021-9517(02)00153-7) | step(doi:10.1016/S0021-9517(02)00153-7-NH4-MFI and NH4-FER) | step
step(doi:10.1016/S0021-9517(02)00153-7-NH4-MFI and NH4-FER) | calcined | step_1
calcined | 823K | participate_temperature
calcined | 4h | participate_time
step(doi:10.1016/S0021-9517(02)00153-7-NH4-MFI and NH4-FER) | centrifugation | step_2
step(doi:10.1016/S0021-9517(02)00153-7-NH4-MFI and NH4-FER) | contact | step_3
contact | NH4-zeolite powders | reagents
contact | 0.02 M (CH3COO)2Co·4H2O | reagents
step(doi:10.1016/S0021-9517(02)00153-7-NH4-MFI and NH4-FER) | dry | step_4
dry | 353K | participate_temperature
dry | 10h | participate_time
step(doi:10.1016/S0021-9517(02)00153-7-NH4-MFI and NH4-FER) | filter | step_5
step(doi:10.1016/S0021-9517(02)00153-7-NH4-MFI and NH4-FER) | stir | step_6
stir | 353K | participate_temperature
stir | 24h | participate_time
step(doi:10.1016/S0021-9517(02)00153-7-NH4-MFI and NH4-FER) | wash | step_7
wash | double-distilled water | participate
NH4-MFI and NH4-FER(doi:10.1016/S0021-9517(02)00153-7) | metadata(doi:10.1016/S0021-9517(02)00153-7) | article metadata
metadata(doi:10.1016/S0021-9517(02)00153-7) | doi:10.1016/S0021-9517(02)00153-7 | article doi
metadata(doi:10.1016/S0021-9517(02)00153-7) | Selective catalytic reduction of NO x by methane over Co-H-MFI and Co-H-FER zeolite catalysts: characterisation and catalytic activity | article title
metadata(doi:10.1016/S0021-9517(02)00153-7) | Journal of Catalysis | publication name
metadata(doi:10.1016/S0021-9517(02)00153-7) | 2003-03-10 | Cover Date
NH4-MFI and NH4-FER(doi:10.1016/S0021-9517(02)00153-7) | raw_material(doi:10.1016/S0021-9517(02)00153-7-NH4-MFI and NH4-FER) | catalyst-raw_material
raw_material(doi:10.1016/S0021-9517(02)00153-7-NH4-MFI and NH4-FER) | (CH3COO)2Co·4H2O | catalyst-raw_material
raw_material(doi:10.1016/S0021-9517(02)00153-7-NH4-MFI and NH4-FER) | NH4-zeolite powders | catalyst-raw_material
NH4-MFI and NH4-FER(doi:10.1016/S0021-9517(02)00153-7) | contacted | catalyst-method
activated carbon (AC)(doi:10.1016/S0021-9517(02)00157-4) | step(doi:10.1016/S0021-9517(02)00157-4-activated carbon (AC)) | step
step(doi:10.1016/S0021-9517(02)00157-4-activated carbon (AC)) | activated1 | step_1
activated1 | 900 °C | participate_temperature
activated1 | 1.5 h | participate_time
step(doi:10.1016/S0021-9517(02)00157-4-activated carbon (AC)) | dry1 | step_2
dry1 | 120 °C | participate_temperature
dry1 | 4 h | participate_time
step(doi:10.1016/S0021-9517(02)00157-4-activated carbon (AC)) | filtration | step_3
step(doi:10.1016/S0021-9517(02)00157-4-activated carbon (AC)) | grind | step_4
step(doi:10.1016/S0021-9517(02)00157-4-activated carbon (AC)) | preoxided | step_5
preoxided | concentrated HNO3 | participate
preoxided | 60 °C | participate_temperature
preoxided | 1 h | participate_time
step(doi:10.1016/S0021-9517(02)00157-4-activated carbon (AC)) | wash | step_6
wash | deionized water | participate
activated carbon (AC)(doi:10.1016/S0021-9517(02)00157-4) | metadata(doi:10.1016/S0021-9517(02)00157-4) | article metadata
metadata(doi:10.1016/S0021-9517(02)00157-4) | doi:10.1016/S0021-9517(02)00157-4 | article doi
metadata(doi:10.1016/S0021-9517(02)00157-4) | Formation and reaction of ammonium sulfate salts on V2O5/AC catalyst during selective catalytic reduction of nitric oxide by ammonia at low temperatures | article title
metadata(doi:10.1016/S0021-9517(02)00157-4) | Journal of Catalysis | publication name
metadata(doi:10.1016/S0021-9517(02)00157-4) | 2003-03-10 | Cover Date
V2O5/AC(doi:10.1016/S0021-9517(02)00157-4) | step(doi:10.1016/S0021-9517(02)00157-4-V2O5/AC) | step
step(doi:10.1016/S0021-9517(02)00157-4-V2O5/AC) | ICP | step_1
ICP | 1 wt% V2O5/AC | participate
step(doi:10.1016/S0021-9517(02)00157-4-V2O5/AC) | calcined1 | step_2
calcined1 | 500 °C | participate_temperature
calcined1 | 5 h | participate_time
step(doi:10.1016/S0021-9517(02)00157-4-V2O5/AC) | dry1 | step_3
dry1 | 50 °C | participate_temperature
dry1 | 12 h | participate_time
step(doi:10.1016/S0021-9517(02)00157-4-V2O5/AC) | impregnation | step_4
impregnation | ammonium metavanate, oxalic acid | participate
step(doi:10.1016/S0021-9517(02)00157-4-V2O5/AC) | preoxidized | step_5
preoxidized | 250 °C | participate_temperature
preoxidized | 5 h | participate_time
V2O5/AC(doi:10.1016/S0021-9517(02)00157-4) | metadata(doi:10.1016/S0021-9517(02)00157-4) | article metadata
metadata(doi:10.1016/S0021-9517(02)00157-4) | doi:10.1016/S0021-9517(02)00157-4 | article doi
metadata(doi:10.1016/S0021-9517(02)00157-4) | Formation and reaction of ammonium sulfate salts on V2O5/AC catalyst during selective catalytic reduction of nitric oxide by ammonia at low temperatures | article title
metadata(doi:10.1016/S0021-9517(02)00157-4) | Journal of Catalysis | publication name
metadata(doi:10.1016/S0021-9517(02)00157-4) | 2003-03-10 | Cover Date
V2O5/AC(doi:10.1016/S0021-9517(02)00157-4) | raw_material(doi:10.1016/S0021-9517(02)00157-4-V2O5/AC) | catalyst-raw_material
raw_material(doi:10.1016/S0021-9517(02)00157-4-V2O5/AC) | ammonium metavanadate | catalyst-raw_material
raw_material(doi:10.1016/S0021-9517(02)00157-4-V2O5/AC) | oxalic acid | catalyst-raw_material
V2O5/AC(doi:10.1016/S0021-9517(02)00157-4) | conventional pore volume impregnation | catalyst-method
Catalyst(doi:10.1016/S0021-9517(02)00184-7) | step(doi:10.1016/S0021-9517(02)00184-7-Catalyst) | step
step(doi:10.1016/S0021-9517(02)00184-7-Catalyst) | add1 | step_1
add1 | titanium isopropoxide | participate
step(doi:10.1016/S0021-9517(02)00184-7-Catalyst) | add2 | step_2
add2 | Gadolinium nitrate | participate
step(doi:10.1016/S0021-9517(02)00184-7-Catalyst) | calcinate | step_3
step(doi:10.1016/S0021-9517(02)00184-7-Catalyst) | dissolve | step_4
dissolve | palladium acetate | reagents
dissolve | isopropanol | reagents
step(doi:10.1016/S0021-9517(02)00184-7-Catalyst) | dry | step_5
step(doi:10.1016/S0021-9517(02)00184-7-Catalyst) | gellation | step_6
step(doi:10.1016/S0021-9517(02)00184-7-Catalyst) | hyd | step_7
step(doi:10.1016/S0021-9517(02)00184-7-Catalyst) | load | step_8
step(doi:10.1016/S0021-9517(02)00184-7-Catalyst) | support | step_9
Catalyst(doi:10.1016/S0021-9517(02)00184-7) | metadata(doi:10.1016/S0021-9517(02)00184-7) | article metadata
metadata(doi:10.1016/S0021-9517(02)00184-7) | doi:10.1016/S0021-9517(02)00184-7 | article doi
metadata(doi:10.1016/S0021-9517(02)00184-7) | Spectroscopic characterization of surface species in deactivation of sol–gel Gd–Pd catalysts in NO reduction with CH4 in the presence of SO2 | article title
metadata(doi:10.1016/S0021-9517(02)00184-7) | Journal of Catalysis | publication name
metadata(doi:10.1016/S0021-9517(02)00184-7) | 2003-07-01 | Cover Date
Catalyst(doi:10.1016/S0021-9517(02)00184-7) | raw_material(doi:10.1016/S0021-9517(02)00184-7-Catalyst) | catalyst-raw_material
raw_material(doi:10.1016/S0021-9517(02)00184-7-Catalyst) | palladium acetate | catalyst-raw_material
raw_material(doi:10.1016/S0021-9517(02)00184-7-Catalyst) | titanium isopropoxide | catalyst-raw_material
raw_material(doi:10.1016/S0021-9517(02)00184-7-Catalyst) | Gadolinium nitrate | catalyst-raw_material
Catalyst(doi:10.1016/S0021-9517(02)00184-7) | modified sol–gel technique | catalyst-method
Vanadia–titania–silica catalysts(doi:10.1016/S0021-9517(03)00028-9) | step(doi:10.1016/S0021-9517(03)00028-9-Vanadia–titania–silica catalysts) | step
step(doi:10.1016/S0021-9517(03)00028-9-Vanadia–titania–silica catalysts) | add1 | step_1
add1 | Tetraisopropylorthotitanate (TIPOT) | reagents
add1 | 2-propanol | reagents
add1 | acetic acid | reagents
add1 | 353 K | participate_temperature
add1 | 2 h | participate_time
step(doi:10.1016/S0021-9517(03)00028-9-Vanadia–titania–silica catalysts) | add2 | step_2
add2 | vanadyl sulfate | reagents
add2 | CTMABr solution (C) | reagents
step(doi:10.1016/S0021-9517(03)00028-9-Vanadia–titania–silica catalysts) | add3 | step_3
add3 | Tetramethylammonium hydroxide (25 wt%) | participate
step(doi:10.1016/S0021-9517(03)00028-9-Vanadia–titania–silica catalysts) | add4 | step_4
add4 | TMAOH | reagents
add4 | Acetylacetone | reagents
step(doi:10.1016/S0021-9517(03)00028-9-Vanadia–titania–silica catalysts) | add5 | step_5
add5 | solution A | reagents
add5 | TMAOH | reagents
add5 | Acetylacetone | reagents
step(doi:10.1016/S0021-9517(03)00028-9-Vanadia–titania–silica catalysts) | add6 | step_6
add6 | CTMABr | participate
step(doi:10.1016/S0021-9517(03)00028-9-Vanadia–titania–silica catalysts) | add7 | step_7
add7 | deionized water | participate
step(doi:10.1016/S0021-9517(03)00028-9-Vanadia–titania–silica catalysts) | adjust | step_8
adjust | H2SO4 | participate
step(doi:10.1016/S0021-9517(03)00028-9-Vanadia–titania–silica catalysts) | age | step_9
age | 12 h | participate_time
step(doi:10.1016/S0021-9517(03)00028-9-Vanadia–titania–silica catalysts) | autoclave | step_10
autoclave | 373 K | participate_temperature
autoclave | 3 days | participate_time
step(doi:10.1016/S0021-9517(03)00028-9-Vanadia–titania–silica catalysts) | autoclave2 | step_11
autoclave2 | 373 K | participate_temperature
autoclave2 | 3 days | participate_time
step(doi:10.1016/S0021-9517(03)00028-9-Vanadia–titania–silica catalysts) | calcined | step_12
calcined | 773 K | participate_temperature
calcined | 6 h | participate_time
step(doi:10.1016/S0021-9517(03)00028-9-Vanadia–titania–silica catalysts) | cool | step_13
cool | room temperature | participate_temperature
step(doi:10.1016/S0021-9517(03)00028-9-Vanadia–titania–silica catalysts) | dry | step_14
dry | 373 K | participate_temperature
step(doi:10.1016/S0021-9517(03)00028-9-Vanadia–titania–silica catalysts) | filter1 | step_15
step(doi:10.1016/S0021-9517(03)00028-9-Vanadia–titania–silica catalysts) | filter2 | step_16
step(doi:10.1016/S0021-9517(03)00028-9-Vanadia–titania–silica catalysts) | gelation | step_17
gelation | room temperature | participate_temperature
step(doi:10.1016/S0021-9517(03)00028-9-Vanadia–titania–silica catalysts) | keep | step_18
keep | room temperature | participate_temperature
step(doi:10.1016/S0021-9517(03)00028-9-Vanadia–titania–silica catalysts) | obtain | step_19
obtain | sodium silicate | reagents
obtain | TEOS | reagents
obtain | Tetraisopropylorthotitanate (TIPOT) | reagents
obtain | vanadyl sulfate (VS) | reagents
obtain | vanadyl acetylacetonate (VA) | reagents
obtain | Cetyltrimethylammonium bromide (CTMABr) | reagents
obtain | Octadecyltrimethylammonium bromide (ODTMABr) | reagents
obtain | Dodecylamine (DA) | reagents
step(doi:10.1016/S0021-9517(03)00028-9-Vanadia–titania–silica catalysts) | stir1 | step_20
stir1 | 4 h | participate_time
step(doi:10.1016/S0021-9517(03)00028-9-Vanadia–titania–silica catalysts) | stir2 | step_21
stir2 | 2 h | participate_time
step(doi:10.1016/S0021-9517(03)00028-9-Vanadia–titania–silica catalysts) | stir3 | step_22
stir3 | 3 h | participate_time
step(doi:10.1016/S0021-9517(03)00028-9-Vanadia–titania–silica catalysts) | stir4 | step_23
stir4 | overnight | participate_time
step(doi:10.1016/S0021-9517(03)00028-9-Vanadia–titania–silica catalysts) | stir5 | step_24
stir5 | room temperature | participate_temperature
step(doi:10.1016/S0021-9517(03)00028-9-Vanadia–titania–silica catalysts) | stir6 | step_25
stir6 | room temperature | participate_temperature
stir6 | 2 h | participate_time
step(doi:10.1016/S0021-9517(03)00028-9-Vanadia–titania–silica catalysts) | wash | step_26
Vanadia–titania–silica catalysts(doi:10.1016/S0021-9517(03)00028-9) | metadata(doi:10.1016/S0021-9517(03)00028-9) | article metadata
metadata(doi:10.1016/S0021-9517(03)00028-9) | doi:10.1016/S0021-9517(03)00028-9 | article doi
metadata(doi:10.1016/S0021-9517(03)00028-9) | Selective catalytic reduction of NO with NH3 over mesoporous V2O5–TiO2–SiO2 catalysts | article title
metadata(doi:10.1016/S0021-9517(03)00028-9) | Journal of Catalysis | publication name
metadata(doi:10.1016/S0021-9517(03)00028-9) | 2003-07-01 | Cover Date
Vanadia–titania–silica catalysts(doi:10.1016/S0021-9517(03)00028-9) | raw_material(doi:10.1016/S0021-9517(03)00028-9-Vanadia–titania–silica catalysts) | catalyst-raw_material
raw_material(doi:10.1016/S0021-9517(03)00028-9-Vanadia–titania–silica catalysts) | Sodium silicate | catalyst-raw_material
raw_material(doi:10.1016/S0021-9517(03)00028-9-Vanadia–titania–silica catalysts) | Tetraethylorthosilicate (TEOS) | catalyst-raw_material
raw_material(doi:10.1016/S0021-9517(03)00028-9-Vanadia–titania–silica catalysts) | Tetraisopropylorthotitanate (TIPOT) | catalyst-raw_material
raw_material(doi:10.1016/S0021-9517(03)00028-9-Vanadia–titania–silica catalysts) | titanyl acetylacetonate (TA) | catalyst-raw_material
raw_material(doi:10.1016/S0021-9517(03)00028-9-Vanadia–titania–silica catalysts) | Vanadyl sulfate (VS) | catalyst-raw_material
raw_material(doi:10.1016/S0021-9517(03)00028-9-Vanadia–titania–silica catalysts) | Vanadyl acetylacetonate (VA) | catalyst-raw_material
raw_material(doi:10.1016/S0021-9517(03)00028-9-Vanadia–titania–silica catalysts) | Cetyltrimethylammonium bromide (CTMABr) | catalyst-raw_material
raw_material(doi:10.1016/S0021-9517(03)00028-9-Vanadia–titania–silica catalysts) | Octadecyltrimethylammonium bromide (ODTMABr) | catalyst-raw_material
raw_material(doi:10.1016/S0021-9517(03)00028-9-Vanadia–titania–silica catalysts) | Dodecylamine (DA) | catalyst-raw_material
Vanadia–titania–silica catalysts(doi:10.1016/S0021-9517(03)00028-9) | Sol-gel method in the presence of the surfactants | catalyst-method
Vanadia–titania–silica catalysts(doi:10.1016/S0021-9517(03)00028-9) | High | selectivity
Vanadia–titania–silica catalysts(doi:10.1016/S0021-9517(03)00028-9) | High | activity
Vanadia–titania–silica catalysts(doi:10.1016/S0021-9517(03)00028-9) | NO reduction with ammonia | condition
MnOx(z)–CeO2(y)(doi:10.1016/S0021-9517(03)00081-2) | step(doi:10.1016/S0021-9517(03)00081-2-MnOx(z)–CeO2(y)) | step
step(doi:10.1016/S0021-9517(03)00081-2-MnOx(z)–CeO2(y)) | calcined1 | step_1
calcined1 | desired temperature | participate_temperature
calcined1 | 6h | participate_time
step(doi:10.1016/S0021-9517(03)00081-2-MnOx(z)–CeO2(y)) | calcined2 | step_2
calcined2 | 650°C | participate_temperature
calcined2 | 6h | participate_time
step(doi:10.1016/S0021-9517(03)00081-2-MnOx(z)–CeO2(y)) | calcined3 | step_3
calcined3 | 650°C | participate_temperature
calcined3 | 6h | participate_time
step(doi:10.1016/S0021-9517(03)00081-2-MnOx(z)–CeO2(y)) | crush | step_4
step(doi:10.1016/S0021-9517(03)00081-2-MnOx(z)–CeO2(y)) | dry1 | step_5
dry1 | 100°C | participate_temperature
step(doi:10.1016/S0021-9517(03)00081-2-MnOx(z)–CeO2(y)) | dry2 | step_6
dry2 | 120°C | participate_temperature
dry2 | 12h | participate_time
step(doi:10.1016/S0021-9517(03)00081-2-MnOx(z)–CeO2(y)) | mix | step_7
mix | Manganese nitrate | reagents
mix | cerium nitrate | reagents
mix | citric acid | reagents
step(doi:10.1016/S0021-9517(03)00081-2-MnOx(z)–CeO2(y)) | sieve | step_8
step(doi:10.1016/S0021-9517(03)00081-2-MnOx(z)–CeO2(y)) | stir | step_9
stir | room temperature | participate_temperature
stir | 1h | participate_time
MnOx(z)–CeO2(y)(doi:10.1016/S0021-9517(03)00081-2) | metadata(doi:10.1016/S0021-9517(03)00081-2) | article metadata
metadata(doi:10.1016/S0021-9517(03)00081-2) | doi:10.1016/S0021-9517(03)00081-2 | article doi
metadata(doi:10.1016/S0021-9517(03)00081-2) | Performance and kinetics study for low-temperature SCR of NO with NH3 over MnO x –CeO2 catalyst | article title
metadata(doi:10.1016/S0021-9517(03)00081-2) | Journal of Catalysis | publication name
metadata(doi:10.1016/S0021-9517(03)00081-2) | 2003-07-25 | Cover Date
MnOx(z)–CeO2(y)(doi:10.1016/S0021-9517(03)00081-2) | step(doi:10.1016/S0021-9517(03)00081-2-MnOx(z)–CeO2(y)) | step
step(doi:10.1016/S0021-9517(03)00081-2-MnOx(z)–CeO2(y)) | impregnate | step_1
impregnate | manganese acetate solution | reagents
impregnate | cerium oxide | reagents
MnOx(z)–CeO2(y)(doi:10.1016/S0021-9517(03)00081-2) | metadata(doi:10.1016/S0021-9517(03)00081-2) | article metadata
metadata(doi:10.1016/S0021-9517(03)00081-2) | doi:10.1016/S0021-9517(03)00081-2 | article doi
metadata(doi:10.1016/S0021-9517(03)00081-2) | Performance and kinetics study for low-temperature SCR of NO with NH3 over MnO x –CeO2 catalyst | article title
metadata(doi:10.1016/S0021-9517(03)00081-2) | Journal of Catalysis | publication name
metadata(doi:10.1016/S0021-9517(03)00081-2) | 2003-07-25 | Cover Date
MnOx(z)–CeO2(y)(doi:10.1016/S0021-9517(03)00081-2) | raw_material(doi:10.1016/S0021-9517(03)00081-2-MnOx(z)–CeO2(y)) | catalyst-raw_material
raw_material(doi:10.1016/S0021-9517(03)00081-2-MnOx(z)–CeO2(y)) | manganese acetate solution | catalyst-raw_material
raw_material(doi:10.1016/S0021-9517(03)00081-2-MnOx(z)–CeO2(y)) | cerium oxide | catalyst-raw_material
MnOx(z)–CeO2(y)(doi:10.1016/S0021-9517(03)00081-2) | Impregnation method | catalyst-method
MnOx(z)–CeO2(y)(doi:10.1016/S0021-9517(03)00081-2) | Nearly 100% NO conversion at 120°C at 42,000 h−1 for best Mn–Ce mixed-oxide | conversion
MnOx(z)–CeO2(y)(doi:10.1016/S0021-9517(03)00081-2) | Only N2 below 150°C, trace amounts of N2O at higher temperatures. | selectivity
MnOx(z)–CeO2(y)(doi:10.1016/S0021-9517(03)00081-2) | High activities for Mn–Ce–O mixed-oxide | activity
MnOx(z)–CeO2(y)(doi:10.1016/S0021-9517(03)00081-2) | 120°C at a high space velocity of 42,000 h−1 for best Mn–Ce mixed-oxide | condition
Pt-beta(doi:10.1016/S0021-9517(03)00088-5) | step(doi:10.1016/S0021-9517(03)00088-5-Pt-beta) | step
step(doi:10.1016/S0021-9517(03)00088-5-Pt-beta) | calcined | step_1
calcined | 400°C | participate_temperature
calcined | 2h | participate_time
step(doi:10.1016/S0021-9517(03)00088-5-Pt-beta) | dry | step_2
dry | 385K | participate_temperature
dry | 12h | participate_time
step(doi:10.1016/S0021-9517(03)00088-5-Pt-beta) | exchange | step_3
exchange | NH4-beta | reagents
exchange | tetraammineplatinum(II) nitrate | reagents
exchange | [Pt(NH3)4](NO3)2 | reagents
step(doi:10.1016/S0021-9517(03)00088-5-Pt-beta) | filter | step_4
step(doi:10.1016/S0021-9517(03)00088-5-Pt-beta) | reduce | step_5
reduce | 350°C | participate_temperature
reduce | 8h | participate_time
step(doi:10.1016/S0021-9517(03)00088-5-Pt-beta) | stir | step_6
stir | 295K | participate_temperature
stir | 18h | participate_time
step(doi:10.1016/S0021-9517(03)00088-5-Pt-beta) | wash | step_7
wash | deionized water | participate
wash | room temperature | participate_temperature
Pt-beta(doi:10.1016/S0021-9517(03)00088-5) | metadata(doi:10.1016/S0021-9517(03)00088-5) | article metadata
metadata(doi:10.1016/S0021-9517(03)00088-5) | doi:10.1016/S0021-9517(03)00088-5 | article doi
metadata(doi:10.1016/S0021-9517(03)00088-5) | On the structure sensitivity of deNO x HC-SCR over Pt-beta catalysts | article title
metadata(doi:10.1016/S0021-9517(03)00088-5) | Journal of Catalysis | publication name
metadata(doi:10.1016/S0021-9517(03)00088-5) | 2003-08-15 | Cover Date
Pt-beta(doi:10.1016/S0021-9517(03)00088-5) | raw_material(doi:10.1016/S0021-9517(03)00088-5-Pt-beta) | catalyst-raw_material
raw_material(doi:10.1016/S0021-9517(03)00088-5-Pt-beta) | NH4-beta | catalyst-raw_material
raw_material(doi:10.1016/S0021-9517(03)00088-5-Pt-beta) | tetraammineplatinum(II) nitrate | catalyst-raw_material
raw_material(doi:10.1016/S0021-9517(03)00088-5-Pt-beta) | [Pt(NH3)4](NO3)2 | catalyst-raw_material
Pt-beta(doi:10.1016/S0021-9517(03)00088-5) | conventional aqueous ion-exchange method | catalyst-method
Pt-beta(doi:10.1016/S0021-9517(03)00088-5) | Higher NOx conversion with larger platinum particles | conversion
Pt-beta(doi:10.1016/S0021-9517(03)00088-5) | Similar N2 and N2O selectivity values for all samples | selectivity
Pt-beta(doi:10.1016/S0021-9517(03)00088-5) | Positive effect on activity with increased platinum particle size | activity
Pt-beta(doi:10.1016/S0021-9517(03)00088-5) | DeNOxHC-SCR conditions | condition
over-exchanged Fe/ZSM5(doi:10.1016/S0021-9517(03)00120-9) | step(doi:10.1016/S0021-9517(03)00120-9-over-exchanged Fe/ZSM5) | step
step(doi:10.1016/S0021-9517(03)00120-9-over-exchanged Fe/ZSM5) | calcined1 | step_1
calcined1 | NH4/ZSM5 | reagents
calcined1 | oxygen | reagents
calcined1 | 550°C | participate_temperature
calcined1 | 3h | participate_time
step(doi:10.1016/S0021-9517(03)00120-9-over-exchanged Fe/ZSM5) | calcined2 | step_2
calcined2 | 200-550°C | participate_temperature
calcined2 | 3h | participate_time
step(doi:10.1016/S0021-9517(03)00120-9-over-exchanged Fe/ZSM5) | dry | step_3
dry | 70°C | participate_temperature
dry | overnight | participate_time
step(doi:10.1016/S0021-9517(03)00120-9-over-exchanged Fe/ZSM5) | sublimated | step_4
sublimated | anhydrous FeCl3 | participate
step(doi:10.1016/S0021-9517(03)00120-9-over-exchanged Fe/ZSM5) | wash | step_5
wash | doubly demineralized water | participate
over-exchanged Fe/ZSM5(doi:10.1016/S0021-9517(03)00120-9) | metadata(doi:10.1016/S0021-9517(03)00120-9) | article metadata
metadata(doi:10.1016/S0021-9517(03)00120-9) | doi:10.1016/S0021-9517(03)00120-9 | article doi
metadata(doi:10.1016/S0021-9517(03)00120-9) | Reactivity of binuclear Fe complexes in over-exchanged Fe/ZSM5, studied by in situ XAFS spectroscopy 2. Selective catalytic reduction of NO with isobutane | article title
metadata(doi:10.1016/S0021-9517(03)00120-9) | Journal of Catalysis | publication name
metadata(doi:10.1016/S0021-9517(03)00120-9) | 2003-08-15 | Cover Date
over-exchanged Fe/ZSM5(doi:10.1016/S0021-9517(03)00120-9) | raw_material(doi:10.1016/S0021-9517(03)00120-9-over-exchanged Fe/ZSM5) | catalyst-raw_material
raw_material(doi:10.1016/S0021-9517(03)00120-9-over-exchanged Fe/ZSM5) | NH4/ZSM5 (Si/Al=17.0) | catalyst-raw_material
raw_material(doi:10.1016/S0021-9517(03)00120-9-over-exchanged Fe/ZSM5) | FeCl3 | catalyst-raw_material
over-exchanged Fe/ZSM5(doi:10.1016/S0021-9517(03)00120-9) | chemical vapor deposition technique | catalyst-method
Fe-ZSM-5 catalysts(doi:10.1016/S0021-9517(03)00121-0) | step(doi:10.1016/S0021-9517(03)00121-0-Fe-ZSM-5 catalysts) | step
step(doi:10.1016/S0021-9517(03)00121-0-Fe-ZSM-5 catalysts) | add | step_1
add | Na-ZSM-5 (4 g) | reagents
add | FeSO4·7H2O | reagents
step(doi:10.1016/S0021-9517(03)00121-0-Fe-ZSM-5 catalysts) | calcined | step_2
calcined | 773K | participate_temperature
calcined | 3h | participate_time
step(doi:10.1016/S0021-9517(03)00121-0-Fe-ZSM-5 catalysts) | dry | step_3
dry | 383K | participate_temperature
dry | 24h | participate_time
step(doi:10.1016/S0021-9517(03)00121-0-Fe-ZSM-5 catalysts) | filter | step_4
step(doi:10.1016/S0021-9517(03)00121-0-Fe-ZSM-5 catalysts) | stir | step_5
stir | 343K | participate_temperature
stir | 12h | participate_time
step(doi:10.1016/S0021-9517(03)00121-0-Fe-ZSM-5 catalysts) | wash | step_6
wash | distilled water | participate
Fe-ZSM-5 catalysts(doi:10.1016/S0021-9517(03)00121-0) | metadata(doi:10.1016/S0021-9517(03)00121-0) | article metadata
metadata(doi:10.1016/S0021-9517(03)00121-0) | doi:10.1016/S0021-9517(03)00121-0 | article doi
metadata(doi:10.1016/S0021-9517(03)00121-0) | Catalytic reduction of N2O by C2H4 over Fe-ZSM-5: formation and nature of carbonaceous deposits and influence of the addition of O2 | article title
metadata(doi:10.1016/S0021-9517(03)00121-0) | Journal of Catalysis | publication name
metadata(doi:10.1016/S0021-9517(03)00121-0) | 2003-08-15 | Cover Date
Fe-ZSM-5 catalysts(doi:10.1016/S0021-9517(03)00121-0) | raw_material(doi:10.1016/S0021-9517(03)00121-0-Fe-ZSM-5 catalysts) | catalyst-raw_material
raw_material(doi:10.1016/S0021-9517(03)00121-0-Fe-ZSM-5 catalysts) | Na-ZSM-5 | catalyst-raw_material
raw_material(doi:10.1016/S0021-9517(03)00121-0-Fe-ZSM-5 catalysts) | FeSO4·7H2O | catalyst-raw_material
Fe-ZSM-5 catalysts(doi:10.1016/S0021-9517(03)00121-0) | conventional ion-exchange method | catalyst-method
Fe-ZSM-5 catalysts(doi:10.1016/S0040-6031(02)00456-2) | raw_material(doi:10.1016/S0040-6031(02)00456-2-Fe-ZSM-5 catalysts) | catalyst-raw_material
raw_material(doi:10.1016/S0040-6031(02)00456-2-Fe-ZSM-5 catalysts) | Na-ZSM-5 | catalyst-raw_material
raw_material(doi:10.1016/S0040-6031(02)00456-2-Fe-ZSM-5 catalysts) | FeSO4·7H2O | catalyst-raw_material
Fe-ZSM-5 catalysts(doi:10.1016/S0040-6031(02)00456-2) | conventional ion-exchange method | catalyst-method
porous alumina pillared α-zirconium phosphate(doi:10.1016/S0045-6535(02)00136-4) | step(doi:10.1016/S0045-6535(02)00136-4-porous alumina pillared α-zirconium phosphate) | step
step(doi:10.1016/S0045-6535(02)00136-4-porous alumina pillared α-zirconium phosphate) | calcined | step_1
calcined | 400 or 600 °C | participate_temperature
step(doi:10.1016/S0045-6535(02)00136-4-porous alumina pillared α-zirconium phosphate) | impregnation | step_2
impregnation | cobalt(II) acetate | reagents
impregnation | support AlZrP | reagents
porous alumina pillared α-zirconium phosphate(doi:10.1016/S0045-6535(02)00136-4) | metadata(doi:10.1016/S0045-6535(02)00136-4) | article metadata
metadata(doi:10.1016/S0045-6535(02)00136-4) | doi:10.1016/S0045-6535(02)00136-4 | article doi
metadata(doi:10.1016/S0045-6535(02)00136-4) | Cobalt-based alumina pillared zirconium phosphate catalysts for the selective catalytic reduction of NO by propane | article title
metadata(doi:10.1016/S0045-6535(02)00136-4) | Chemosphere | publication name
metadata(doi:10.1016/S0045-6535(02)00136-4) | 2002-07-31 | Cover Date
Cobalt species supported on AlZrP(doi:10.1016/S0045-6535(02)00136-4) | step(doi:10.1016/S0045-6535(02)00136-4-Cobalt species supported on AlZrP) | step
step(doi:10.1016/S0045-6535(02)00136-4-Cobalt species supported on AlZrP) | calcined | step_1
calcined | x | participate_temperature
step(doi:10.1016/S0045-6535(02)00136-4-Cobalt species supported on AlZrP) | impregnation | step_2
impregnation | cobalt(II) acetate | reagents
impregnation | support AlZrP | reagents
Cobalt species supported on AlZrP(doi:10.1016/S0045-6535(02)00136-4) | metadata(doi:10.1016/S0045-6535(02)00136-4) | article metadata
metadata(doi:10.1016/S0045-6535(02)00136-4) | doi:10.1016/S0045-6535(02)00136-4 | article doi
metadata(doi:10.1016/S0045-6535(02)00136-4) | Cobalt-based alumina pillared zirconium phosphate catalysts for the selective catalytic reduction of NO by propane | article title
metadata(doi:10.1016/S0045-6535(02)00136-4) | Chemosphere | publication name
metadata(doi:10.1016/S0045-6535(02)00136-4) | 2002-07-31 | Cover Date
Cobalt exchanged catalyst(doi:10.1016/S0045-6535(02)00136-4) | step(doi:10.1016/S0045-6535(02)00136-4-Cobalt exchanged catalyst) | step
step(doi:10.1016/S0045-6535(02)00136-4-Cobalt exchanged catalyst) | calcined | step_1
calcined | 400 °C | participate_temperature
step(doi:10.1016/S0045-6535(02)00136-4-Cobalt exchanged catalyst) | exchange | step_2
exchange | AlZrP-400 | reagents
exchange | Cobalt (II) acetate | reagents
exchange | room temperature | participate_temperature
exchange | 1 day | participate_time
Cobalt exchanged catalyst(doi:10.1016/S0045-6535(02)00136-4) | metadata(doi:10.1016/S0045-6535(02)00136-4) | article metadata
metadata(doi:10.1016/S0045-6535(02)00136-4) | doi:10.1016/S0045-6535(02)00136-4 | article doi
metadata(doi:10.1016/S0045-6535(02)00136-4) | Cobalt-based alumina pillared zirconium phosphate catalysts for the selective catalytic reduction of NO by propane | article title
metadata(doi:10.1016/S0045-6535(02)00136-4) | Chemosphere | publication name
metadata(doi:10.1016/S0045-6535(02)00136-4) | 2002-07-31 | Cover Date
Cobalt exchanged catalyst(doi:10.1016/S0045-6535(02)00136-4) | raw_material(doi:10.1016/S0045-6535(02)00136-4-Cobalt exchanged catalyst) | catalyst-raw_material
raw_material(doi:10.1016/S0045-6535(02)00136-4-Cobalt exchanged catalyst) | AlZrP-400 | catalyst-raw_material
raw_material(doi:10.1016/S0045-6535(02)00136-4-Cobalt exchanged catalyst) | cobalt(II) acetate | catalyst-raw_material
Cobalt exchanged catalyst(doi:10.1016/S0045-6535(02)00136-4) | cation exchange | catalyst-method
porous alumina pillared α-zirconium phosphate(doi:10.1016/S0045-6535(02)00136-4) | maximum NO conversion close to 14% | conversion
porous alumina pillared α-zirconium phosphate(doi:10.1016/S0045-6535(02)00136-4) | NO reduction related to Co3+ presence; activity influenced by calcination temperature more than cobalt content | activity
porous alumina pillared α-zirconium phosphate(doi:10.1016/S0045-6535(02)00136-4) | temperature between 350 and 550°C, evaluated in excess of oxygen; maximum conversion on Co-impregnated catalysts heated at 600°C | condition
NMO(doi:10.1016/S0045-6535(02)00708-7) | step(doi:10.1016/S0045-6535(02)00708-7-NMO) | step
step(doi:10.1016/S0045-6535(02)00708-7-NMO) | crush | step_1
step(doi:10.1016/S0045-6535(02)00708-7-NMO) | fluidization | step_2
fluidization | 12 h | participate_time
step(doi:10.1016/S0045-6535(02)00708-7-NMO) | sieve1 | step_3
step(doi:10.1016/S0045-6535(02)00708-7-NMO) | sieve2 | step_4
NMO(doi:10.1016/S0045-6535(02)00708-7) | metadata(doi:10.1016/S0045-6535(02)00708-7) | article metadata
metadata(doi:10.1016/S0045-6535(02)00708-7) | doi:10.1016/S0045-6535(02)00708-7 | article doi
metadata(doi:10.1016/S0045-6535(02)00708-7) | Characterization and reactivity of natural manganese ore catalysts in the selective catalytic oxidation of ammonia to nitrogen | article title
metadata(doi:10.1016/S0045-6535(02)00708-7) | Chemosphere | publication name
metadata(doi:10.1016/S0045-6535(02)00708-7) | 2003-03-31 | Cover Date
pure MnO2(doi:10.1016/S0045-6535(02)00708-7) | step(doi:10.1016/S0045-6535(02)00708-7-pure MnO2) | step
step(doi:10.1016/S0045-6535(02)00708-7-pure MnO2) | calcined | step_1
calcined | 400 °C | participate_temperature
calcined | 24 h | participate_time
step(doi:10.1016/S0045-6535(02)00708-7-pure MnO2) | milled | step_2
step(doi:10.1016/S0045-6535(02)00708-7-pure MnO2) | pelletize | step_3
pelletize | high pressure | participate_temperature
step(doi:10.1016/S0045-6535(02)00708-7-pure MnO2) | sieved | step_4
pure MnO2(doi:10.1016/S0045-6535(02)00708-7) | metadata(doi:10.1016/S0045-6535(02)00708-7) | article metadata
metadata(doi:10.1016/S0045-6535(02)00708-7) | doi:10.1016/S0045-6535(02)00708-7 | article doi
metadata(doi:10.1016/S0045-6535(02)00708-7) | Characterization and reactivity of natural manganese ore catalysts in the selective catalytic oxidation of ammonia to nitrogen | article title
metadata(doi:10.1016/S0045-6535(02)00708-7) | Chemosphere | publication name
metadata(doi:10.1016/S0045-6535(02)00708-7) | 2003-03-31 | Cover Date
Mn2O3(doi:10.1016/S0045-6535(02)00708-7) | step(doi:10.1016/S0045-6535(02)00708-7-Mn2O3) | step
step(doi:10.1016/S0045-6535(02)00708-7-Mn2O3) | atmospheric | step_1
step(doi:10.1016/S0045-6535(02)00708-7-Mn2O3) | calcined | step_2
calcined | 600 °C | participate_temperature
calcined | 10 h | participate_time
Mn2O3(doi:10.1016/S0045-6535(02)00708-7) | metadata(doi:10.1016/S0045-6535(02)00708-7) | article metadata
metadata(doi:10.1016/S0045-6535(02)00708-7) | doi:10.1016/S0045-6535(02)00708-7 | article doi
metadata(doi:10.1016/S0045-6535(02)00708-7) | Characterization and reactivity of natural manganese ore catalysts in the selective catalytic oxidation of ammonia to nitrogen | article title
metadata(doi:10.1016/S0045-6535(02)00708-7) | Chemosphere | publication name
metadata(doi:10.1016/S0045-6535(02)00708-7) | 2003-03-31 | Cover Date
Mn2O3(doi:10.1016/S0045-6535(02)00708-7) | manganese carbonate (Aldrich Co., USA) | catalyst-raw_material
Mn2O3(doi:10.1016/S0045-6535(02)00708-7) | cation exchange | catalyst-method
pure MnO2(doi:10.1016/S0045-6535(02)00708-7) | NMO>MnO2>Mn2O3 for N2 at <250°C | selectivity
pure MnO2(doi:10.1016/S0045-6535(02)00708-7) | NMO similar to MnO2 <150°C and different >150°C | activity
pure MnO2(doi:10.1016/S0045-6535(02)00708-7) | Dilute conditions | condition
NMO(doi:10.1016/S0045-6535(02)00708-7) | MnO2 | selectivity
NMO(doi:10.1016/S0045-6535(02)00708-7) | Temperature below 150 °C | condition
Mn2O3(doi:10.1016/S0045-6535(02)00708-7) | Mn2O3 | selectivity
Mn2O3(doi:10.1016/S0045-6535(02)00708-7) | Temperature below 150 °C | condition
ZSM-5 zeolite films(doi:10.1016/S0167-577X(01)00306-8) | step(doi:10.1016/S0167-577X(01)00306-8-ZSM-5 zeolite films) | step
step(doi:10.1016/S0167-577X(01)00306-8-ZSM-5 zeolite films) | calcined | step_1
calcined | 540°C | participate_temperature
step(doi:10.1016/S0167-577X(01)00306-8-ZSM-5 zeolite films) | copper exchange | step_2
copper exchange | Cu (CH3COO)2 | reagents
copper exchange | aqueous solution | reagents
copper exchange | room temperature | participate_temperature
copper exchange | 24 h | participate_time
step(doi:10.1016/S0167-577X(01)00306-8-ZSM-5 zeolite films) | crystallization | step_3
crystallization | commercial water glass | reagents
crystallization | tetrapropylammonium bromide | reagents
crystallization | sodium hydroxide | reagents
crystallization | 170±3°C | participate_temperature
crystallization | 48 h | participate_time
ZSM-5 zeolite films(doi:10.1016/S0167-577X(01)00306-8) | metadata(doi:10.1016/S0167-577X(01)00306-8) | article metadata
metadata(doi:10.1016/S0167-577X(01)00306-8) | doi:10.1016/S0167-577X(01)00306-8 | article doi
metadata(doi:10.1016/S0167-577X(01)00306-8) | Preparation of supported Cu/ZSM-5 zeolite films for DeNO x reaction | article title
metadata(doi:10.1016/S0167-577X(01)00306-8) | Materials Letters | publication name
metadata(doi:10.1016/S0167-577X(01)00306-8) | 2001-11-30 | Cover Date
ZSM-5 zeolite films(doi:10.1016/S0167-577X(01)00306-8) | raw_material(doi:10.1016/S0167-577X(01)00306-8-ZSM-5 zeolite films) | catalyst-raw_material
raw_material(doi:10.1016/S0167-577X(01)00306-8-ZSM-5 zeolite films) | cordierite | catalyst-raw_material
raw_material(doi:10.1016/S0167-577X(01)00306-8-ZSM-5 zeolite films) | commercial water glass | catalyst-raw_material
raw_material(doi:10.1016/S0167-577X(01)00306-8-ZSM-5 zeolite films) | tetrapropylammonium bromide | catalyst-raw_material
raw_material(doi:10.1016/S0167-577X(01)00306-8-ZSM-5 zeolite films) | sodium hydroxide | catalyst-raw_material
ZSM-5 zeolite films(doi:10.1016/S0167-577X(01)00306-8) | in situ synthesis | catalyst-method
Cu–X, Ni–X and Cu–Ni–X(doi:10.1016/S0196-8904(01)00059-0) | step(doi:10.1016/S0196-8904(01)00059-0-Cu–X, Ni–X and Cu–Ni–X) | step
step(doi:10.1016/S0196-8904(01)00059-0-Cu–X, Ni–X and Cu–Ni–X) | activate | step_1
activate | several hours | participate_temperature
step(doi:10.1016/S0196-8904(01)00059-0-Cu–X, Ni–X and Cu–Ni–X) | add | step_2
add | zeolite slurry | participate
step(doi:10.1016/S0196-8904(01)00059-0-Cu–X, Ni–X and Cu–Ni–X) | adjust | step_3
adjust | HCl | participate
step(doi:10.1016/S0196-8904(01)00059-0-Cu–X, Ni–X and Cu–Ni–X) | dissolve | step_4
dissolve | transition metal salts | reagents
dissolve | distilled water | reagents
step(doi:10.1016/S0196-8904(01)00059-0-Cu–X, Ni–X and Cu–Ni–X) | dry | step_5
step(doi:10.1016/S0196-8904(01)00059-0-Cu–X, Ni–X and Cu–Ni–X) | exchange | step_6
step(doi:10.1016/S0196-8904(01)00059-0-Cu–X, Ni–X and Cu–Ni–X) | filter | step_7
step(doi:10.1016/S0196-8904(01)00059-0-Cu–X, Ni–X and Cu–Ni–X) | slurry | step_8
slurry | zeolite | reagents
slurry | distilled water | reagents
step(doi:10.1016/S0196-8904(01)00059-0-Cu–X, Ni–X and Cu–Ni–X) | stir | step_9
stir | warm temperatures | participate_temperature
step(doi:10.1016/S0196-8904(01)00059-0-Cu–X, Ni–X and Cu–Ni–X) | wash | step_10
wash | distilled water | participate
Cu–X, Ni–X and Cu–Ni–X(doi:10.1016/S0196-8904(01)00059-0) | metadata(doi:10.1016/S0196-8904(01)00059-0) | article metadata
metadata(doi:10.1016/S0196-8904(01)00059-0) | doi:10.1016/S0196-8904(01)00059-0 | article doi
metadata(doi:10.1016/S0196-8904(01)00059-0) | Catalytic reduction of NO x in gasoline engine exhaust over copper- and nickel-exchanged X–zeolite catalysts | article title
metadata(doi:10.1016/S0196-8904(01)00059-0) | Energy Conversion and Management | publication name
metadata(doi:10.1016/S0196-8904(01)00059-0) | 2001-10-11 | Cover Date
Cu–X, Ni–X and Cu–Ni–X(doi:10.1016/S0196-8904(01)00059-0) | raw_material(doi:10.1016/S0196-8904(01)00059-0-Cu–X, Ni–X and Cu–Ni–X) | catalyst-raw_material
raw_material(doi:10.1016/S0196-8904(01)00059-0-Cu–X, Ni–X and Cu–Ni–X) | NaX zeolite | catalyst-raw_material
raw_material(doi:10.1016/S0196-8904(01)00059-0-Cu–X, Ni–X and Cu–Ni–X) | CuCl2·2H2O | catalyst-raw_material
raw_material(doi:10.1016/S0196-8904(01)00059-0-Cu–X, Ni–X and Cu–Ni–X) | NiCl2·6H2O | catalyst-raw_material
Cu–X, Ni–X and Cu–Ni–X(doi:10.1016/S0196-8904(01)00059-0) | Ion exchange | catalyst-method
Cu–X, Ni–X and Cu–Ni–X(doi:10.1016/S0196-8904(01)00059-0) | 60.4% at a sv of 22000 h⁻¹ | conversion
Cu–X, Ni–X and Cu–Ni–X(doi:10.1016/S0196-8904(01)00059-0) | any temperature | condition
zeolite-based monoliths(doi:10.1016/S0255-2701(03)00045-X) | step(doi:10.1016/S0255-2701(03)00045-X-zeolite-based monoliths) | step
step(doi:10.1016/S0255-2701(03)00045-X-zeolite-based monoliths) | cut | step_1
cut | commercial oval type of honeycomb | participate
step(doi:10.1016/S0255-2701(03)00045-X-zeolite-based monoliths) | determine | step_2
determine | Weight of the active phase on the monolith walls | participate
step(doi:10.1016/S0255-2701(03)00045-X-zeolite-based monoliths) | dry | step_3
dry | room temperature | participate_temperature
dry | 24 h | participate_time
step(doi:10.1016/S0255-2701(03)00045-X-zeolite-based monoliths) | introduce | step_4
introduce | slurry | participate
step(doi:10.1016/S0255-2701(03)00045-X-zeolite-based monoliths) | repeat | step_5
repeat | each time after drying at room temperature | participate_time
step(doi:10.1016/S0255-2701(03)00045-X-zeolite-based monoliths) | slurry | step_6
slurry | 0.5 g Cu/ZSM-5 zeolite | reagents
slurry | 2 cm3 Al(NO3)3·9H2O (0.5 mol dm−3) | reagents
zeolite-based monoliths(doi:10.1016/S0255-2701(03)00045-X) | metadata(doi:10.1016/S0255-2701(03)00045-X) | article metadata
metadata(doi:10.1016/S0255-2701(03)00045-X) | doi:10.1016/S0255-2701(03)00045-X | article doi
metadata(doi:10.1016/S0255-2701(03)00045-X) | Experimental and theoretical study of NO decomposition in a catalytic monolith reactor | article title
metadata(doi:10.1016/S0255-2701(03)00045-X) | Chemical Engineering and Processing: Process Intensification | publication name
metadata(doi:10.1016/S0255-2701(03)00045-X) | 2004-06-30 | Cover Date
zeolite-based monoliths(doi:10.1016/S0255-2701(03)00045-X) | raw_material(doi:10.1016/S0255-2701(03)00045-X-zeolite-based monoliths) | catalyst-raw_material
raw_material(doi:10.1016/S0255-2701(03)00045-X-zeolite-based monoliths) | cordierite honeycomb substrate | catalyst-raw_material
raw_material(doi:10.1016/S0255-2701(03)00045-X-zeolite-based monoliths) | Cu/ZSM-5 (1.92 wt.% Cu) | catalyst-raw_material
zeolite-based monoliths(doi:10.1016/S0255-2701(03)00045-X) | washcoat method | catalyst-method
CBCs(doi:10.1016/S0304-3894(00)00304-6) | step(doi:10.1016/S0304-3894(00)00304-6-CBCs) | step
step(doi:10.1016/S0304-3894(00)00304-6-CBCs) | characterize | step_1
step(doi:10.1016/S0304-3894(00)00304-6-CBCs) | crush | step_2
step(doi:10.1016/S0304-3894(00)00304-6-CBCs) | crush2 | step_3
step(doi:10.1016/S0304-3894(00)00304-6-CBCs) | dry | step_4
dry | room temperature | participate_temperature
step(doi:10.1016/S0304-3894(00)00304-6-CBCs) | dry2 | step_5
dry2 | 110°C | participate_temperature
dry2 | 24-36h | participate_time
step(doi:10.1016/S0304-3894(00)00304-6-CBCs) | dry3 | step_6
step(doi:10.1016/S0304-3894(00)00304-6-CBCs) | expose | step_7
expose | 22h | participate_time
step(doi:10.1016/S0304-3894(00)00304-6-CBCs) | impregnate | step_8
impregnate | zinc chloride | reagents
impregnate | iron nitrate | reagents
impregnate | 80°C | participate_temperature
impregnate | 7h | participate_time
step(doi:10.1016/S0304-3894(00)00304-6-CBCs) | pyrolysis | step_9
pyrolysis | 750°C | participate_temperature
pyrolysis | 2h | participate_time
step(doi:10.1016/S0304-3894(00)00304-6-CBCs) | rinse | step_10
rinse | 1M hydrochloric acid | reagents
rinse | water | reagents
step(doi:10.1016/S0304-3894(00)00304-6-CBCs) | sieve | step_11
step(doi:10.1016/S0304-3894(00)00304-6-CBCs) | store | step_12
CBCs(doi:10.1016/S0304-3894(00)00304-6) | metadata(doi:10.1016/S0304-3894(00)00304-6) | article metadata
metadata(doi:10.1016/S0304-3894(00)00304-6) | doi:10.1016/S0304-3894(00)00304-6 | article doi
metadata(doi:10.1016/S0304-3894(00)00304-6) | Synthesis and characterization of catalysts produced from paper mill sludge I. Determination of NO x removal capability | article title
metadata(doi:10.1016/S0304-3894(00)00304-6) | Journal of Hazardous Materials | publication name
metadata(doi:10.1016/S0304-3894(00)00304-6) | 2000-12-30 | Cover Date
CBCs(doi:10.1016/S0304-3894(00)00304-6) | paper mill sludge | catalyst-raw_material
CBCs(doi:10.1016/S0304-3894(00)00304-6) | impregnation during the synthesis of the carbon | catalyst-method
Ti(OH)4(doi:10.1016/S0920-5861(00)00296-0) | step(doi:10.1016/S0920-5861(00)00296-0-Ti(OH)4) | step
step(doi:10.1016/S0920-5861(00)00296-0-Ti(OH)4) | add | step_1
add | titanium tetrachloride | reagents
add | 25wt.% ammonia solution | reagents
step(doi:10.1016/S0920-5861(00)00296-0-Ti(OH)4) | calcined | step_2
calcined | 500°C | participate_temperature
calcined | 5h | participate_time
step(doi:10.1016/S0920-5861(00)00296-0-Ti(OH)4) | dry | step_3
dry | 100°C | participate_temperature
dry | 12h | participate_time
step(doi:10.1016/S0920-5861(00)00296-0-Ti(OH)4) | wash | step_4
wash | hot distilled water | participate
wash |  | participate_time
Ti(OH)4(doi:10.1016/S0920-5861(00)00296-0) | metadata(doi:10.1016/S0920-5861(00)00296-0) | article metadata
metadata(doi:10.1016/S0920-5861(00)00296-0) | doi:10.1016/S0920-5861(00)00296-0 | article doi
metadata(doi:10.1016/S0920-5861(00)00296-0) | Characterization and reactivity of pure TiO2–SO4 2− SCR catalyst: influence of SO4 2− content | article title
metadata(doi:10.1016/S0920-5861(00)00296-0) | Catalysis Today | publication name
metadata(doi:10.1016/S0920-5861(00)00296-0) | 2000-06-25 | Cover Date
sulfated catalyst(doi:10.1016/S0920-5861(00)00296-0) | step(doi:10.1016/S0920-5861(00)00296-0-sulfated catalyst) | step
step(doi:10.1016/S0920-5861(00)00296-0-sulfated catalyst) | add | step_1
add | H2SO4 | reagents
add | TiCl4 | reagents
step(doi:10.1016/S0920-5861(00)00296-0-sulfated catalyst) | calcined | step_2
calcined | 500°C | participate_temperature
calcined | 5h | participate_time
step(doi:10.1016/S0920-5861(00)00296-0-sulfated catalyst) | dry | step_3
dry | 100°C | participate_temperature
dry | 24h | participate_time
sulfated catalyst(doi:10.1016/S0920-5861(00)00296-0) | metadata(doi:10.1016/S0920-5861(00)00296-0) | article metadata
metadata(doi:10.1016/S0920-5861(00)00296-0) | doi:10.1016/S0920-5861(00)00296-0 | article doi
metadata(doi:10.1016/S0920-5861(00)00296-0) | Characterization and reactivity of pure TiO2–SO4 2− SCR catalyst: influence of SO4 2− content | article title
metadata(doi:10.1016/S0920-5861(00)00296-0) | Catalysis Today | publication name
metadata(doi:10.1016/S0920-5861(00)00296-0) | 2000-06-25 | Cover Date
sulfated catalyst(doi:10.1016/S0920-5861(00)00296-0) | raw_material(doi:10.1016/S0920-5861(00)00296-0-sulfated catalyst) | catalyst-raw_material
raw_material(doi:10.1016/S0920-5861(00)00296-0-sulfated catalyst) | H2SO4 | catalyst-raw_material
raw_material(doi:10.1016/S0920-5861(00)00296-0-sulfated catalyst) | TiCl4 | catalyst-raw_material
sulfated catalyst(doi:10.1016/S0920-5861(00)00296-0) | precipitation | catalyst-method
La1−x−ySrxCeyFeO3(doi:10.1016/S0920-5861(00)00300-X) | step(doi:10.1016/S0920-5861(00)00300-X-La1−x−ySrxCeyFeO3) | step
step(doi:10.1016/S0920-5861(00)00300-X-La1−x−ySrxCeyFeO3) | cool | step_1
step(doi:10.1016/S0920-5861(00)00300-X-La1−x−ySrxCeyFeO3) | cool2 | step_2
step(doi:10.1016/S0920-5861(00)00300-X-La1−x−ySrxCeyFeO3) | grind | step_3
step(doi:10.1016/S0920-5861(00)00300-X-La1−x−ySrxCeyFeO3) | heat1 | step_4
heat1 | 400°C | participate_temperature
heat1 | nitrate decomposition | participate_time
step(doi:10.1016/S0920-5861(00)00300-X-La1−x−ySrxCeyFeO3) | heat2 | step_5
heat2 | 900°C | participate_temperature
heat2 | 4h | participate_time
step(doi:10.1016/S0920-5861(00)00300-X-La1−x−ySrxCeyFeO3) | heat3 | step_6
heat3 | 1050°C | participate_temperature
heat3 | 4h | participate_time
step(doi:10.1016/S0920-5861(00)00300-X-La1−x−ySrxCeyFeO3) | mix | step_7
mix | La(NO3)3·6H2O | reagents
mix | Fe(NO3)3·9H2O | reagents
mix | Sr(NO3)2 | reagents
mix | CeO2 | reagents
La1−x−ySrxCeyFeO3(doi:10.1016/S0920-5861(00)00300-X) | metadata(doi:10.1016/S0920-5861(00)00300-X) | article metadata
metadata(doi:10.1016/S0920-5861(00)00300-X) | doi:10.1016/S0920-5861(00)00300-X | article doi
metadata(doi:10.1016/S0920-5861(00)00300-X) | Catalytic behavior of La–Sr–Ce–Fe–O mixed oxidic/perovskitic systems for the NO+CO and NO+CH4+O2 (lean-NO x ) reactions | article title
metadata(doi:10.1016/S0920-5861(00)00300-X) | Catalysis Today | publication name
metadata(doi:10.1016/S0920-5861(00)00300-X) | 2000-06-25 | Cover Date
La1−x−ySrxCeyFeO3(doi:10.1016/S0920-5861(00)00300-X) | raw_material(doi:10.1016/S0920-5861(00)00300-X-La1−x−ySrxCeyFeO3) | catalyst-raw_material
raw_material(doi:10.1016/S0920-5861(00)00300-X-La1−x−ySrxCeyFeO3) | La(NO3)3·6H2O | catalyst-raw_material
raw_material(doi:10.1016/S0920-5861(00)00300-X-La1−x−ySrxCeyFeO3) | Fe(NO3)3·9H2O | catalyst-raw_material
raw_material(doi:10.1016/S0920-5861(00)00300-X-La1−x−ySrxCeyFeO3) | Sr(NO3)2 | catalyst-raw_material
raw_material(doi:10.1016/S0920-5861(00)00300-X-La1−x−ySrxCeyFeO3) | CeO2 | catalyst-raw_material
La1−x−ySrxCeyFeO3(doi:10.1016/S0920-5861(00)00300-X) | nitrate method | catalyst-method
La1−x−ySrxCeyFeO3(doi:10.1016/S0920-5861(00)00300-X) | NO conversion | conversion
La1−x−ySrxCeyFeO3(doi:10.1016/S0920-5861(00)00300-X) | ability to reduce NO by CO or by CH4 under “lean-NOx ” conditions is very satisfying | activity
La1−x−ySrxCeyFeO3(doi:10.1016/S0920-5861(00)00300-X) | temperature range 250–550°C | condition
quaternary catalyst(doi:10.1016/S0920-5861(00)00430-2) | step(doi:10.1016/S0920-5861(00)00430-2-quaternary catalyst) | step
step(doi:10.1016/S0920-5861(00)00430-2-quaternary catalyst) | adjust | step_1
step(doi:10.1016/S0920-5861(00)00430-2-quaternary catalyst) | calcined | step_2
calcined | 600°C | participate_temperature
calcined | 4h | participate_time
step(doi:10.1016/S0920-5861(00)00430-2-quaternary catalyst) | dilute | step_3
dilute | deionized water | participate
step(doi:10.1016/S0920-5861(00)00430-2-quaternary catalyst) | dispense | step_4
step(doi:10.1016/S0920-5861(00)00430-2-quaternary catalyst) | dissolve | step_5
dissolve | H2PtCl6 | reagents
dissolve | PdCl3 | reagents
dissolve | InCl3 | reagents
dissolve | NaNO3 | reagents
dissolve | deionized water | reagents
step(doi:10.1016/S0920-5861(00)00430-2-quaternary catalyst) | dry1 | step_6
dry1 | 90°C | participate_temperature
dry1 | 2h | participate_time
step(doi:10.1016/S0920-5861(00)00430-2-quaternary catalyst) | dry2 | step_7
dry2 | 120°C | participate_temperature
dry2 | 2h | participate_time
step(doi:10.1016/S0920-5861(00)00430-2-quaternary catalyst) | impregnation | step_8
impregnation | room temperature | participate_temperature
step(doi:10.1016/S0920-5861(00)00430-2-quaternary catalyst) | introduced | step_9
introduced | 30mg γ-Al2O3pellets | participate
step(doi:10.1016/S0920-5861(00)00430-2-quaternary catalyst) | reduced | step_10
reduced | 350°C | participate_temperature
reduced | 2h | participate_time
quaternary catalyst(doi:10.1016/S0920-5861(00)00430-2) | metadata(doi:10.1016/S0920-5861(00)00430-2) | article metadata
metadata(doi:10.1016/S0920-5861(00)00430-2) | doi:10.1016/S0920-5861(00)00430-2 | article doi
metadata(doi:10.1016/S0920-5861(00)00430-2) | Application of combinatorial catalysis to the selective reduction of NO by C3H6 | article title
metadata(doi:10.1016/S0920-5861(00)00430-2) | Catalysis Today | publication name
metadata(doi:10.1016/S0920-5861(00)00430-2) | 2000-12-10 | Cover Date
quaternary catalyst(doi:10.1016/S0920-5861(00)00430-2) | raw_material(doi:10.1016/S0920-5861(00)00430-2-quaternary catalyst) | catalyst-raw_material
raw_material(doi:10.1016/S0920-5861(00)00430-2-quaternary catalyst) | H2PtCl6 | catalyst-raw_material
raw_material(doi:10.1016/S0920-5861(00)00430-2-quaternary catalyst) | PdCl3 | catalyst-raw_material
raw_material(doi:10.1016/S0920-5861(00)00430-2-quaternary catalyst) | InCl3 | catalyst-raw_material
raw_material(doi:10.1016/S0920-5861(00)00430-2-quaternary catalyst) | NaNO3 | catalyst-raw_material
raw_material(doi:10.1016/S0920-5861(00)00430-2-quaternary catalyst) | γ-Al2O3pellets | catalyst-raw_material
quaternary catalyst(doi:10.1016/S0920-5861(00)00430-2) | impregnating | catalyst-method
ZSM-5 zeolite(doi:10.1016/S0920-5861(01)00308-X) | metadata(doi:10.1016/S0920-5861(01)00308-X) | article metadata
metadata(doi:10.1016/S0920-5861(01)00308-X) | doi:10.1016/S0920-5861(01)00308-X | article doi
metadata(doi:10.1016/S0920-5861(01)00308-X) | Selective catalytic reduction of nitric oxide over Cu and Co ion-exchanged ZSM-5 zeolite: the effect of SiO2/Al2O3 ratio and cation loading | article title
metadata(doi:10.1016/S0920-5861(01)00308-X) | Catalysis Today | publication name
metadata(doi:10.1016/S0920-5861(01)00308-X) | 2001-07-01 | Cover Date
ZSM-5 zeolite(doi:10.1016/S0920-5861(01)00308-X) | metadata(doi:10.1016/S0920-5861(01)00308-X) | article metadata
metadata(doi:10.1016/S0920-5861(01)00308-X) | doi:10.1016/S0920-5861(01)00308-X | article doi
metadata(doi:10.1016/S0920-5861(01)00308-X) | Selective catalytic reduction of nitric oxide over Cu and Co ion-exchanged ZSM-5 zeolite: the effect of SiO2/Al2O3 ratio and cation loading | article title
metadata(doi:10.1016/S0920-5861(01)00308-X) | Catalysis Today | publication name
metadata(doi:10.1016/S0920-5861(01)00308-X) | 2001-07-01 | Cover Date
H-form of zeolites(doi:10.1016/S0920-5861(01)00308-X) | step(doi:10.1016/S0920-5861(01)00308-X-H-form of zeolites) | step
step(doi:10.1016/S0920-5861(01)00308-X-H-form of zeolites) | dry | step_1
step(doi:10.1016/S0920-5861(01)00308-X-H-form of zeolites) | ion-exchange | step_2
ion-exchange | 0.1M ammonium nitrate solution | reagents
ion-exchange | zeolite | reagents
ion-exchange | copper acetate | reagents
step(doi:10.1016/S0920-5861(01)00308-X-H-form of zeolites) | wash | step_3
H-form of zeolites(doi:10.1016/S0920-5861(01)00308-X) | metadata(doi:10.1016/S0920-5861(01)00308-X) | article metadata
metadata(doi:10.1016/S0920-5861(01)00308-X) | doi:10.1016/S0920-5861(01)00308-X | article doi
metadata(doi:10.1016/S0920-5861(01)00308-X) | Selective catalytic reduction of nitric oxide over Cu and Co ion-exchanged ZSM-5 zeolite: the effect of SiO2/Al2O3 ratio and cation loading | article title
metadata(doi:10.1016/S0920-5861(01)00308-X) | Catalysis Today | publication name
metadata(doi:10.1016/S0920-5861(01)00308-X) | 2001-07-01 | Cover Date
H-form of zeolites(doi:10.1016/S0920-5861(01)00308-X) | step(doi:10.1016/S0920-5861(01)00308-X-H-form of zeolites) | step
step(doi:10.1016/S0920-5861(01)00308-X-H-form of zeolites) | dry | step_1
dry | 110°C | participate_temperature
dry | overnight | participate_time
step(doi:10.1016/S0920-5861(01)00308-X-H-form of zeolites) | ion-exchange | step_2
ion-exchange | 0.005M–0.02M cobalt acetate | reagents
ion-exchange | zeolite | reagents
ion-exchange | 80°C | participate_temperature
step(doi:10.1016/S0920-5861(01)00308-X-H-form of zeolites) | wash | step_3
H-form of zeolites(doi:10.1016/S0920-5861(01)00308-X) | metadata(doi:10.1016/S0920-5861(01)00308-X) | article metadata
metadata(doi:10.1016/S0920-5861(01)00308-X) | doi:10.1016/S0920-5861(01)00308-X | article doi
metadata(doi:10.1016/S0920-5861(01)00308-X) | Selective catalytic reduction of nitric oxide over Cu and Co ion-exchanged ZSM-5 zeolite: the effect of SiO2/Al2O3 ratio and cation loading | article title
metadata(doi:10.1016/S0920-5861(01)00308-X) | Catalysis Today | publication name
metadata(doi:10.1016/S0920-5861(01)00308-X) | 2001-07-01 | Cover Date
zeolite(doi:10.1016/S0920-5861(01)00308-X) | metadata(doi:10.1016/S0920-5861(01)00308-X) | article metadata
metadata(doi:10.1016/S0920-5861(01)00308-X) | doi:10.1016/S0920-5861(01)00308-X | article doi
metadata(doi:10.1016/S0920-5861(01)00308-X) | Selective catalytic reduction of nitric oxide over Cu and Co ion-exchanged ZSM-5 zeolite: the effect of SiO2/Al2O3 ratio and cation loading | article title
metadata(doi:10.1016/S0920-5861(01)00308-X) | Catalysis Today | publication name
metadata(doi:10.1016/S0920-5861(01)00308-X) | 2001-07-01 | Cover Date
cu and cobalt loadings(doi:10.1016/S0920-5861(01)00308-X) | metadata(doi:10.1016/S0920-5861(01)00308-X) | article metadata
metadata(doi:10.1016/S0920-5861(01)00308-X) | doi:10.1016/S0920-5861(01)00308-X | article doi
metadata(doi:10.1016/S0920-5861(01)00308-X) | Selective catalytic reduction of nitric oxide over Cu and Co ion-exchanged ZSM-5 zeolite: the effect of SiO2/Al2O3 ratio and cation loading | article title
metadata(doi:10.1016/S0920-5861(01)00308-X) | Catalysis Today | publication name
metadata(doi:10.1016/S0920-5861(01)00308-X) | 2001-07-01 | Cover Date
cu and cobalt loadings(doi:10.1016/S0920-5861(01)00308-X) | zeolite | catalyst-raw_material
cu and cobalt loadings(doi:10.1016/S0920-5861(01)00308-X) | whole rock fusion and inductively coupled plasma (ICP) methods | catalyst-method
ZSM-5 zeolite(doi:10.1016/S0920-5861(01)00308-X) | NO conversion into N2 | conversion
ZSM-5 zeolite(doi:10.1016/S0920-5861(01)00308-X) | Activity increases with decreasing SiO2/Al2O3 ratio | activity
ZSM-5 zeolite(doi:10.1016/S0920-5861(01)00308-X) | No specific temperature mentioned | condition
Al-pillared clays(doi:10.1016/S0920-5861(01)00321-2) | step(doi:10.1016/S0920-5861(01)00321-2-Al-pillared clays) | step
step(doi:10.1016/S0920-5861(01)00321-2-Al-pillared clays) | calcined | step_1
calcined | 673K(hectorite) or 773K (montmorillonite and saponite) | participate_temperature
calcined | 4h | participate_time
step(doi:10.1016/S0920-5861(01)00321-2-Al-pillared clays) | centrifuged | step_2
step(doi:10.1016/S0920-5861(01)00321-2-Al-pillared clays) | decanation | step_3
step(doi:10.1016/S0920-5861(01)00321-2-Al-pillared clays) | dispersion | step_4
dispersion | natural smectite clays | reagents
step(doi:10.1016/S0920-5861(01)00321-2-Al-pillared clays) | dry | step_5
dry | 323K | participate_temperature
dry | 16h | participate_time
step(doi:10.1016/S0920-5861(01)00321-2-Al-pillared clays) | intercalation | step_6
intercalation | aluminium oligomers | reagents
step(doi:10.1016/S0920-5861(01)00321-2-Al-pillared clays) | stir | step_7
stir | room temperature | participate_temperature
stir | 24h | participate_time
step(doi:10.1016/S0920-5861(01)00321-2-Al-pillared clays) | wash | step_8
wash | distilled water | participate
Al-pillared clays(doi:10.1016/S0920-5861(01)00321-2) | metadata(doi:10.1016/S0920-5861(01)00321-2) | article metadata
metadata(doi:10.1016/S0920-5861(01)00321-2) | doi:10.1016/S0920-5861(01)00321-2 | article doi
metadata(doi:10.1016/S0920-5861(01)00321-2) | Platinum catalysts supported on Al-pillared clays Application to the catalytic combustion of acetone and methyl-ethyl-ketone | article title
metadata(doi:10.1016/S0920-5861(01)00321-2) | Catalysis Today | publication name
metadata(doi:10.1016/S0920-5861(01)00321-2) | 2001-07-01 | Cover Date
Supported platinum catalysts(doi:10.1016/S0920-5861(01)00321-2) | step(doi:10.1016/S0920-5861(01)00321-2-Supported platinum catalysts) | step
step(doi:10.1016/S0920-5861(01)00321-2-Supported platinum catalysts) | calcined | step_1
calcined | 773K | participate_temperature
calcined | 4h | participate_time
step(doi:10.1016/S0920-5861(01)00321-2-Supported platinum catalysts) | evaporated | step_2
evaporated | under reduced pressure | participate_time
step(doi:10.1016/S0920-5861(01)00321-2-Supported platinum catalysts) | impregnation | step_3
impregnation | Al-PILCs | reagents
impregnation | Pt(NH3)4 | reagents
step(doi:10.1016/S0920-5861(01)00321-2-Supported platinum catalysts) | stir | step_4
stir | room temperature | participate_temperature
stir | 24h | participate_time
Supported platinum catalysts(doi:10.1016/S0920-5861(01)00321-2) | metadata(doi:10.1016/S0920-5861(01)00321-2) | article metadata
metadata(doi:10.1016/S0920-5861(01)00321-2) | doi:10.1016/S0920-5861(01)00321-2 | article doi
metadata(doi:10.1016/S0920-5861(01)00321-2) | Platinum catalysts supported on Al-pillared clays Application to the catalytic combustion of acetone and methyl-ethyl-ketone | article title
metadata(doi:10.1016/S0920-5861(01)00321-2) | Catalysis Today | publication name
metadata(doi:10.1016/S0920-5861(01)00321-2) | 2001-07-01 | Cover Date
Supported platinum catalysts(doi:10.1016/S0920-5861(01)00321-2) | raw_material(doi:10.1016/S0920-5861(01)00321-2-Supported platinum catalysts) | catalyst-raw_material
raw_material(doi:10.1016/S0920-5861(01)00321-2-Supported platinum catalysts) | Al-PILCs | catalyst-raw_material
raw_material(doi:10.1016/S0920-5861(01)00321-2-Supported platinum catalysts) | Pt(NH3)4]Cl2(Alfa) | catalyst-raw_material
Supported platinum catalysts(doi:10.1016/S0920-5861(01)00321-2) | wet impregnation | catalyst-method
Supported platinum catalysts(doi:10.1016/S0920-5861(02)00208-0) | raw_material(doi:10.1016/S0920-5861(02)00208-0-Supported platinum catalysts) | catalyst-raw_material
raw_material(doi:10.1016/S0920-5861(02)00208-0-Supported platinum catalysts) | Al-PILCs | catalyst-raw_material
raw_material(doi:10.1016/S0920-5861(02)00208-0-Supported platinum catalysts) | Pt(NH3)4]Cl2(Alfa) | catalyst-raw_material
Supported platinum catalysts(doi:10.1016/S0920-5861(02)00208-0) | wet impregnation | catalyst-method
vanadium oxide species on amorphous support oxides(doi:10.1016/S0920-5861(02)00323-1) | step(doi:10.1016/S0920-5861(02)00323-1-vanadium oxide species on amorphous support oxides) | step
step(doi:10.1016/S0920-5861(02)00323-1-vanadium oxide species on amorphous support oxides) | cover | step_1
step(doi:10.1016/S0920-5861(02)00323-1-vanadium oxide species on amorphous support oxides) | represent1 | step_2
step(doi:10.1016/S0920-5861(02)00323-1-vanadium oxide species on amorphous support oxides) | represent2 | step_3
step(doi:10.1016/S0920-5861(02)00323-1-vanadium oxide species on amorphous support oxides) | represent3 | step_4
vanadium oxide species on amorphous support oxides(doi:10.1016/S0920-5861(02)00323-1) | metadata(doi:10.1016/S0920-5861(02)00323-1) | article metadata
metadata(doi:10.1016/S0920-5861(02)00323-1) | doi:10.1016/S0920-5861(02)00323-1 | article doi
metadata(doi:10.1016/S0920-5861(02)00323-1) | Chemistry, spectroscopy and the role of supported vanadium oxides in heterogeneous catalysis | article title
metadata(doi:10.1016/S0920-5861(02)00323-1) | Catalysis Today | publication name
metadata(doi:10.1016/S0920-5861(02)00323-1) | 2003-02-28 | Cover Date
vanadium oxide species on amorphous support oxides(doi:10.1016/S0920-5861(02)00323-1) | raw_material(doi:10.1016/S0920-5861(02)00323-1-vanadium oxide species on amorphous support oxides) | catalyst-raw_material
raw_material(doi:10.1016/S0920-5861(02)00323-1-vanadium oxide species on amorphous support oxides) | SiO2 | catalyst-raw_material
raw_material(doi:10.1016/S0920-5861(02)00323-1-vanadium oxide species on amorphous support oxides) | Al2O3 | catalyst-raw_material
raw_material(doi:10.1016/S0920-5861(02)00323-1-vanadium oxide species on amorphous support oxides) | ZrO2 | catalyst-raw_material
raw_material(doi:10.1016/S0920-5861(02)00323-1-vanadium oxide species on amorphous support oxides) | TiO2 | catalyst-raw_material
raw_material(doi:10.1016/S0920-5861(02)00323-1-vanadium oxide species on amorphous support oxides) | MgO | catalyst-raw_material
raw_material(doi:10.1016/S0920-5861(02)00323-1-vanadium oxide species on amorphous support oxides) | Vanadium oxide loading | catalyst-raw_material
vanadium oxide species on amorphous support oxides(doi:10.1016/S0920-5861(02)00323-1) | impregnation | catalyst-method
vanadium oxide species on amorphous support oxides(doi:10.1016/S0920-5861(02)00328-0) | raw_material(doi:10.1016/S0920-5861(02)00328-0-vanadium oxide species on amorphous support oxides) | catalyst-raw_material
raw_material(doi:10.1016/S0920-5861(02)00328-0-vanadium oxide species on amorphous support oxides) | SiO2 | catalyst-raw_material
raw_material(doi:10.1016/S0920-5861(02)00328-0-vanadium oxide species on amorphous support oxides) | Al2O3 | catalyst-raw_material
raw_material(doi:10.1016/S0920-5861(02)00328-0-vanadium oxide species on amorphous support oxides) | ZrO2 | catalyst-raw_material
raw_material(doi:10.1016/S0920-5861(02)00328-0-vanadium oxide species on amorphous support oxides) | TiO2 | catalyst-raw_material
raw_material(doi:10.1016/S0920-5861(02)00328-0-vanadium oxide species on amorphous support oxides) | MgO | catalyst-raw_material
raw_material(doi:10.1016/S0920-5861(02)00328-0-vanadium oxide species on amorphous support oxides) | Vanadium oxide loading | catalyst-raw_material
vanadium oxide species on amorphous support oxides(doi:10.1016/S0920-5861(02)00328-0) | impregnation | catalyst-method
3.79wt.% Pt/Al2O3(doi:10.1016/S0920-5861(03)00164-0) | metadata(doi:10.1016/S0920-5861(03)00164-0) | article metadata
metadata(doi:10.1016/S0920-5861(03)00164-0) | doi:10.1016/S0920-5861(03)00164-0 | article doi
metadata(doi:10.1016/S0920-5861(03)00164-0) | Deactivation and regeneration of Pt/γ-alumina and Pt/ceria–alumina catalysts for methane combustion in the presence of H2S | article title
metadata(doi:10.1016/S0920-5861(03)00164-0) | Catalysis Today | publication name
metadata(doi:10.1016/S0920-5861(03)00164-0) | 2003-07-01 | Cover Date
3.79wt.% Pt/Al2O3(doi:10.1016/S0920-5861(03)00164-0) | raw_material(doi:10.1016/S0920-5861(03)00164-0-3.79wt.% Pt/Al2O3) | catalyst-raw_material
raw_material(doi:10.1016/S0920-5861(03)00164-0-3.79wt.% Pt/Al2O3) | SiO2 | catalyst-raw_material
raw_material(doi:10.1016/S0920-5861(03)00164-0-3.79wt.% Pt/Al2O3) | Al2O3 | catalyst-raw_material
raw_material(doi:10.1016/S0920-5861(03)00164-0-3.79wt.% Pt/Al2O3) | ZrO2 | catalyst-raw_material
raw_material(doi:10.1016/S0920-5861(03)00164-0-3.79wt.% Pt/Al2O3) | TiO2 | catalyst-raw_material
raw_material(doi:10.1016/S0920-5861(03)00164-0-3.79wt.% Pt/Al2O3) | MgO | catalyst-raw_material
raw_material(doi:10.1016/S0920-5861(03)00164-0-3.79wt.% Pt/Al2O3) | Vanadium oxide loading | catalyst-raw_material
3.79wt.% Pt/Al2O3(doi:10.1016/S0920-5861(03)00164-0) | impregnation | catalyst-method
CuO on Al2O3(doi:10.1016/S0920-5861(99)00238-2) | step(doi:10.1016/S0920-5861(99)00238-2-CuO on Al2O3) | step
step(doi:10.1016/S0920-5861(99)00238-2-CuO on Al2O3) | calcined | step_1
calcined | 450°C | participate_temperature
calcined | overnight | participate_time
step(doi:10.1016/S0920-5861(99)00238-2-CuO on Al2O3) | dissolve | step_2
dissolve | Cu(NO3)2 | reagents
dissolve | metal nitrate | reagents
dissolve | pre-calcined alumina | reagents
dissolve | water | reagents
step(doi:10.1016/S0920-5861(99)00238-2-CuO on Al2O3) | dry | step_3
dry | room temperature | participate_temperature
CuO on Al2O3(doi:10.1016/S0920-5861(99)00238-2) | metadata(doi:10.1016/S0920-5861(99)00238-2) | article metadata
metadata(doi:10.1016/S0920-5861(99)00238-2) | doi:10.1016/S0920-5861(99)00238-2 | article doi
metadata(doi:10.1016/S0920-5861(99)00238-2) | The catalytic oxidation of ammonia: influence of water and sulfur on selectivity to nitrogen over promoted copper oxide/alumina catalysts | article title
metadata(doi:10.1016/S0920-5861(99)00238-2) | Catalysis Today | publication name
metadata(doi:10.1016/S0920-5861(99)00238-2) | 2000-01-05 | Cover Date
CuO on Al2O3(doi:10.1016/S0920-5861(99)00238-2) | raw_material(doi:10.1016/S0920-5861(99)00238-2-CuO on Al2O3) | catalyst-raw_material
raw_material(doi:10.1016/S0920-5861(99)00238-2-CuO on Al2O3) | Cu(NO3)2 | catalyst-raw_material
raw_material(doi:10.1016/S0920-5861(99)00238-2-CuO on Al2O3) | metal nitrate | catalyst-raw_material
raw_material(doi:10.1016/S0920-5861(99)00238-2-CuO on Al2O3) | pre-calcined alumina | catalyst-raw_material
CuO on Al2O3(doi:10.1016/S0920-5861(99)00238-2) | dry impregnation | catalyst-method
CuO on Al2O3(doi:10.1016/S0920-5861(99)00238-2) | Addition of sulfur dioxide sharply reduces the level of ammonia conversion | conversion
CuO on Al2O3(doi:10.1016/S0920-5861(99)00238-2) | Addition of sulfur dioxide has a beneficial effect on selectivity to nitrogen | selectivity
CuO on Al2O3(doi:10.1016/S0920-5861(99)00238-2) | CuO/Al2O3 is active for ammonia oxidation to nitrogen and water | activity
CuO on Al2O3(doi:10.1016/S0920-5861(99)00238-2) | Addition of various metal oxides | condition
iron ion-exchanged TiO2–PILC(doi:10.1016/S0926-3373(00)00140-5) | step(doi:10.1016/S0926-3373(00)00140-5-iron ion-exchanged TiO2–PILC) | step
step(doi:10.1016/S0926-3373(00)00140-5-iron ion-exchanged TiO2–PILC) | add | step_1
add | 2g delaminated TiO2-pillared bentonite | reagents
add | 200ml 0.05M Fe(NO3)3 | reagents
step(doi:10.1016/S0926-3373(00)00140-5-iron ion-exchanged TiO2–PILC) | calcined | step_2
calcined | 400°C | participate_temperature
calcined | 6h | participate_time
step(doi:10.1016/S0926-3373(00)00140-5-iron ion-exchanged TiO2–PILC) | dry | step_3
dry | 120°C | participate_temperature
dry | 12h | participate_time
step(doi:10.1016/S0926-3373(00)00140-5-iron ion-exchanged TiO2–PILC) | exchange | step_4
step(doi:10.1016/S0926-3373(00)00140-5-iron ion-exchanged TiO2–PILC) | filter | step_5
step(doi:10.1016/S0926-3373(00)00140-5-iron ion-exchanged TiO2–PILC) | keep | step_6
keep | 50°C | participate_temperature
keep | 6h | participate_time
step(doi:10.1016/S0926-3373(00)00140-5-iron ion-exchanged TiO2–PILC) | stir | step_7
step(doi:10.1016/S0926-3373(00)00140-5-iron ion-exchanged TiO2–PILC) | wash | step_8
wash | deionized water | participate
iron ion-exchanged TiO2–PILC(doi:10.1016/S0926-3373(00)00140-5) | metadata(doi:10.1016/S0926-3373(00)00140-5) | article metadata
metadata(doi:10.1016/S0926-3373(00)00140-5) | doi:10.1016/S0926-3373(00)00140-5 | article doi
metadata(doi:10.1016/S0926-3373(00)00140-5) | The promoting role of rare earth oxides on Fe-exchanged TiO2-pillared clay for selective catalytic reduction of nitric oxide by ammonia | article title
metadata(doi:10.1016/S0926-3373(00)00140-5) | Applied Catalysis B: Environmental | publication name
metadata(doi:10.1016/S0926-3373(00)00140-5) | 2000-07-17 | Cover Date
iron ion-exchanged TiO2–PILC(doi:10.1016/S0926-3373(00)00140-5) | raw_material(doi:10.1016/S0926-3373(00)00140-5-iron ion-exchanged TiO2–PILC) | catalyst-raw_material
raw_material(doi:10.1016/S0926-3373(00)00140-5-iron ion-exchanged TiO2–PILC) | delaminated TiO2-pillared bentonite | catalyst-raw_material
raw_material(doi:10.1016/S0926-3373(00)00140-5-iron ion-exchanged TiO2–PILC) | Fe(NO3)3 | catalyst-raw_material
iron ion-exchanged TiO2–PILC(doi:10.1016/S0926-3373(00)00140-5) | conventional ion exchange procedure | catalyst-method
Cu/SiO2(doi:10.1016/S0926-3373(00)00172-7) | step(doi:10.1016/S0926-3373(00)00172-7-Cu/SiO2) | step
step(doi:10.1016/S0926-3373(00)00172-7-Cu/SiO2) | add1 | step_1
add1 | supports | reagents
add1 | [Cu(NH3)4]2+ | reagents
step(doi:10.1016/S0926-3373(00)00172-7-Cu/SiO2) | adjust | step_2
step(doi:10.1016/S0926-3373(00)00172-7-Cu/SiO2) | calcined | step_3
calcined | 350°C | participate_temperature
calcined | 4h | participate_time
step(doi:10.1016/S0926-3373(00)00172-7-Cu/SiO2) | cool | step_4
cool | 0°C | participate_temperature
step(doi:10.1016/S0926-3373(00)00172-7-Cu/SiO2) | dilute | step_5
step(doi:10.1016/S0926-3373(00)00172-7-Cu/SiO2) | dry | step_6
dry | 110°C | participate_temperature
dry | overnight | participate_time
step(doi:10.1016/S0926-3373(00)00172-7-Cu/SiO2) | filter | step_7
step(doi:10.1016/S0926-3373(00)00172-7-Cu/SiO2) | stir | step_8
stir | 20min | participate_time
step(doi:10.1016/S0926-3373(00)00172-7-Cu/SiO2) | wash | step_9
wash | water | participate
Cu/SiO2(doi:10.1016/S0926-3373(00)00172-7) | metadata(doi:10.1016/S0926-3373(00)00172-7) | article metadata
metadata(doi:10.1016/S0926-3373(00)00172-7) | doi:10.1016/S0926-3373(00)00172-7 | article doi
metadata(doi:10.1016/S0926-3373(00)00172-7) | Catalytic selective reduction of NO with ethylene over a series of copper catalysts on amorphous silicas | article title
metadata(doi:10.1016/S0926-3373(00)00172-7) | Applied Catalysis B: Environmental | publication name
metadata(doi:10.1016/S0926-3373(00)00172-7) | 2000-12-27 | Cover Date
Cu/SiO2(doi:10.1016/S0926-3373(00)00172-7) | raw_material(doi:10.1016/S0926-3373(00)00172-7-Cu/SiO2) | catalyst-raw_material
raw_material(doi:10.1016/S0926-3373(00)00172-7-Cu/SiO2) | Cu(NO3)2·3H2O | catalyst-raw_material
raw_material(doi:10.1016/S0926-3373(00)00172-7-Cu/SiO2) | NH4OH | catalyst-raw_material
raw_material(doi:10.1016/S0926-3373(00)00172-7-Cu/SiO2) | supports | catalyst-raw_material
Cu/SiO2(doi:10.1016/S0926-3373(00)00172-7) | chemisorption-hydrolysis | catalyst-method
Cu/SiO2(doi:10.1016/S0926-3373(00)00172-7) | Not specified | conversion
Cu/SiO2(doi:10.1016/S0926-3373(00)00172-7) | Most selective for NO to N2 | selectivity
Cu/SiO2(doi:10.1016/S0926-3373(00)00172-7) | Not specified | activity
Cu/SiO2(doi:10.1016/S0926-3373(00)00172-7) | Temperature of maximum N2 yield: 275-300°C | condition
Co/MFI(doi:10.1016/S0926-3373(00)00186-7) | step(doi:10.1016/S0926-3373(00)00186-7-Co/MFI) | step
step(doi:10.1016/S0926-3373(00)00186-7-Co/MFI) | dry | step_1
dry | 550°C | participate_temperature
dry | 4h | participate_time
step(doi:10.1016/S0926-3373(00)00186-7-Co/MFI) | ion exchange | step_2
Co/MFI(doi:10.1016/S0926-3373(00)00186-7) | metadata(doi:10.1016/S0926-3373(00)00186-7) | article metadata
metadata(doi:10.1016/S0926-3373(00)00186-7) | doi:10.1016/S0926-3373(00)00186-7 | article doi
metadata(doi:10.1016/S0926-3373(00)00186-7) | Selective reduction of NO x with hydrocarbons over Co/MFI prepared by sublimation of CoBr2 and other methods | article title
metadata(doi:10.1016/S0926-3373(00)00186-7) | Applied Catalysis B: Environmental | publication name
metadata(doi:10.1016/S0926-3373(00)00186-7) | 2001-01-01 | Cover Date
Co/MFI(doi:10.1016/S0926-3373(00)00186-7) | step(doi:10.1016/S0926-3373(00)00186-7-Co/MFI) | step
step(doi:10.1016/S0926-3373(00)00186-7-Co/MFI) | calcined | step_1
calcined | 550°C | participate_temperature
calcined | ４h | participate_time
step(doi:10.1016/S0926-3373(00)00186-7-Co/MFI) | dry | step_2
dry | air | participate
step(doi:10.1016/S0926-3373(00)00186-7-Co/MFI) | hydrolyze | step_3
hydrolyze | DDI water (400ml/g sample) | participate
step(doi:10.1016/S0926-3373(00)00186-7-Co/MFI) | sublimation | step_4
sublimation | 3g HMFI(a) | reagents
sublimation | 2g CoCl2 | reagents
sublimation | 700°C | participate_temperature
sublimation | 72h | participate_time
step(doi:10.1016/S0926-3373(00)00186-7-Co/MFI) | wash | step_5
wash | DDI water | participate
Co/MFI(doi:10.1016/S0926-3373(00)00186-7) | metadata(doi:10.1016/S0926-3373(00)00186-7) | article metadata
metadata(doi:10.1016/S0926-3373(00)00186-7) | doi:10.1016/S0926-3373(00)00186-7 | article doi
metadata(doi:10.1016/S0926-3373(00)00186-7) | Selective reduction of NO x with hydrocarbons over Co/MFI prepared by sublimation of CoBr2 and other methods | article title
metadata(doi:10.1016/S0926-3373(00)00186-7) | Applied Catalysis B: Environmental | publication name
metadata(doi:10.1016/S0926-3373(00)00186-7) | 2001-01-01 | Cover Date
Co/MFI(doi:10.1016/S0926-3373(00)00186-7) | step(doi:10.1016/S0926-3373(00)00186-7-Co/MFI) | step
step(doi:10.1016/S0926-3373(00)00186-7-Co/MFI) | calcined | step_1
calcined | 550°C | participate_temperature
calcined | 4h | participate_time
step(doi:10.1016/S0926-3373(00)00186-7-Co/MFI) | dry | step_2
step(doi:10.1016/S0926-3373(00)00186-7-Co/MFI) | hydrolyze | step_3
hydrolyze | DDI water | reagents
hydrolyze | {'number': 'two'} | reagents
step(doi:10.1016/S0926-3373(00)00186-7-Co/MFI) | sublimation | step_4
sublimation | HMFI(b) | reagents
sublimation | CoBr2 | reagents
sublimation | 600°C | participate_temperature
sublimation | 72h | participate_time
step(doi:10.1016/S0926-3373(00)00186-7-Co/MFI) | wash | step_5
wash | DDI water | participate
Co/MFI(doi:10.1016/S0926-3373(00)00186-7) | metadata(doi:10.1016/S0926-3373(00)00186-7) | article metadata
metadata(doi:10.1016/S0926-3373(00)00186-7) | doi:10.1016/S0926-3373(00)00186-7 | article doi
metadata(doi:10.1016/S0926-3373(00)00186-7) | Selective reduction of NO x with hydrocarbons over Co/MFI prepared by sublimation of CoBr2 and other methods | article title
metadata(doi:10.1016/S0926-3373(00)00186-7) | Applied Catalysis B: Environmental | publication name
metadata(doi:10.1016/S0926-3373(00)00186-7) | 2001-01-01 | Cover Date
IMP(doi:10.1016/S0926-3373(00)00186-7) | step(doi:10.1016/S0926-3373(00)00186-7-IMP) | step
step(doi:10.1016/S0926-3373(00)00186-7-IMP) | calcined | step_1
calcined | 550°C | participate_temperature
calcined | 4h | participate_time
step(doi:10.1016/S0926-3373(00)00186-7-IMP) | dry | step_2
step(doi:10.1016/S0926-3373(00)00186-7-IMP) | impregnate | step_3
impregnate | 3g HMFI(a) | reagents
impregnate | 0.43g CoCl2 | reagents
IMP(doi:10.1016/S0926-3373(00)00186-7) | metadata(doi:10.1016/S0926-3373(00)00186-7) | article metadata
metadata(doi:10.1016/S0926-3373(00)00186-7) | doi:10.1016/S0926-3373(00)00186-7 | article doi
metadata(doi:10.1016/S0926-3373(00)00186-7) | Selective reduction of NO x with hydrocarbons over Co/MFI prepared by sublimation of CoBr2 and other methods | article title
metadata(doi:10.1016/S0926-3373(00)00186-7) | Applied Catalysis B: Environmental | publication name
metadata(doi:10.1016/S0926-3373(00)00186-7) | 2001-01-01 | Cover Date
Co/MFI(doi:10.1016/S0926-3373(00)00186-7) | step(doi:10.1016/S0926-3373(00)00186-7-Co/MFI) | step
step(doi:10.1016/S0926-3373(00)00186-7-Co/MFI) | calcined | step_1
calcined | 550°C | participate_temperature
calcined | 4h | participate_time
step(doi:10.1016/S0926-3373(00)00186-7-Co/MFI) | grinde | step_2
grinde | 1h | participate_time
step(doi:10.1016/S0926-3373(00)00186-7-Co/MFI) | mix | step_3
mix | 3g HMFI(a) | reagents
mix | 0.43g CoCl2 | reagents
step(doi:10.1016/S0926-3373(00)00186-7-Co/MFI) | wash | step_4
wash | DDI water | participate
Co/MFI(doi:10.1016/S0926-3373(00)00186-7) | metadata(doi:10.1016/S0926-3373(00)00186-7) | article metadata
metadata(doi:10.1016/S0926-3373(00)00186-7) | doi:10.1016/S0926-3373(00)00186-7 | article doi
metadata(doi:10.1016/S0926-3373(00)00186-7) | Selective reduction of NO x with hydrocarbons over Co/MFI prepared by sublimation of CoBr2 and other methods | article title
metadata(doi:10.1016/S0926-3373(00)00186-7) | Applied Catalysis B: Environmental | publication name
metadata(doi:10.1016/S0926-3373(00)00186-7) | 2001-01-01 | Cover Date
Co3O4-HMFI(doi:10.1016/S0926-3373(00)00186-7) | step(doi:10.1016/S0926-3373(00)00186-7-Co3O4-HMFI) | step
step(doi:10.1016/S0926-3373(00)00186-7-Co3O4-HMFI) | calcined | step_1
calcined | 550°C | participate_temperature
calcined | 4h | participate_time
step(doi:10.1016/S0926-3373(00)00186-7-Co3O4-HMFI) | dry | step_2
step(doi:10.1016/S0926-3373(00)00186-7-Co3O4-HMFI) | grinde | step_3
grinde | 1h | participate_time
step(doi:10.1016/S0926-3373(00)00186-7-Co3O4-HMFI) | mix | step_4
mix | Co3O4 | reagents
mix | HMFI(a) or Na/MFI(a) | reagents
Co3O4-HMFI(doi:10.1016/S0926-3373(00)00186-7) | metadata(doi:10.1016/S0926-3373(00)00186-7) | article metadata
metadata(doi:10.1016/S0926-3373(00)00186-7) | doi:10.1016/S0926-3373(00)00186-7 | article doi
metadata(doi:10.1016/S0926-3373(00)00186-7) | Selective reduction of NO x with hydrocarbons over Co/MFI prepared by sublimation of CoBr2 and other methods | article title
metadata(doi:10.1016/S0926-3373(00)00186-7) | Applied Catalysis B: Environmental | publication name
metadata(doi:10.1016/S0926-3373(00)00186-7) | 2001-01-01 | Cover Date
Co3O4-HMFI(doi:10.1016/S0926-3373(00)00186-7) | raw_material(doi:10.1016/S0926-3373(00)00186-7-Co3O4-HMFI) | catalyst-raw_material
raw_material(doi:10.1016/S0926-3373(00)00186-7-Co3O4-HMFI) | Co3O4 | catalyst-raw_material
raw_material(doi:10.1016/S0926-3373(00)00186-7-Co3O4-HMFI) | HMFI(a) or Na/MFI(a) | catalyst-raw_material
Co3O4-HMFI(doi:10.1016/S0926-3373(00)00186-7) | physical mixing | catalyst-method
Two porous alumina pillared α-zirconium phosphates(doi:10.1016/S0926-3373(00)00189-2) | metadata(doi:10.1016/S0926-3373(00)00189-2) | article metadata
metadata(doi:10.1016/S0926-3373(00)00189-2) | doi:10.1016/S0926-3373(00)00189-2 | article doi
metadata(doi:10.1016/S0926-3373(00)00189-2) | Selective catalytic reduction of NO by propane on copper containing alumina pillared α-zirconium phosphates | article title
metadata(doi:10.1016/S0926-3373(00)00189-2) | Applied Catalysis B: Environmental | publication name
metadata(doi:10.1016/S0926-3373(00)00189-2) | 2001-01-01 | Cover Date
Copper impregnated catalysts(doi:10.1016/S0926-3373(00)00189-2) | metadata(doi:10.1016/S0926-3373(00)00189-2) | article metadata
metadata(doi:10.1016/S0926-3373(00)00189-2) | doi:10.1016/S0926-3373(00)00189-2 | article doi
metadata(doi:10.1016/S0926-3373(00)00189-2) | Selective catalytic reduction of NO by propane on copper containing alumina pillared α-zirconium phosphates | article title
metadata(doi:10.1016/S0926-3373(00)00189-2) | Applied Catalysis B: Environmental | publication name
metadata(doi:10.1016/S0926-3373(00)00189-2) | 2001-01-01 | Cover Date
Copper exchanged catalyst(doi:10.1016/S0926-3373(00)00189-2) | metadata(doi:10.1016/S0926-3373(00)00189-2) | article metadata
metadata(doi:10.1016/S0926-3373(00)00189-2) | doi:10.1016/S0926-3373(00)00189-2 | article doi
metadata(doi:10.1016/S0926-3373(00)00189-2) | Selective catalytic reduction of NO by propane on copper containing alumina pillared α-zirconium phosphates | article title
metadata(doi:10.1016/S0926-3373(00)00189-2) | Applied Catalysis B: Environmental | publication name
metadata(doi:10.1016/S0926-3373(00)00189-2) | 2001-01-01 | Cover Date
Cu-ZSM-5(doi:10.1016/S0926-3373(00)00189-2) | metadata(doi:10.1016/S0926-3373(00)00189-2) | article metadata
metadata(doi:10.1016/S0926-3373(00)00189-2) | doi:10.1016/S0926-3373(00)00189-2 | article doi
metadata(doi:10.1016/S0926-3373(00)00189-2) | Selective catalytic reduction of NO by propane on copper containing alumina pillared α-zirconium phosphates | article title
metadata(doi:10.1016/S0926-3373(00)00189-2) | Applied Catalysis B: Environmental | publication name
metadata(doi:10.1016/S0926-3373(00)00189-2) | 2001-01-01 | Cover Date
Cu-ZSM-5(doi:10.1016/S0926-3373(00)00189-2) | precursor phase | catalyst-raw_material
Cu-ZSM-5(doi:10.1016/S0926-3373(00)00189-2) | {'exchange': {'reagents': ['copper acetate'], 'step': ['put the ZSM-5 support in contact with an aqueous solution of copper acetate at room temperature', 'recover the solid phase by centrifugation', 'wash with water', 'air dry', 'calcined at 673K'], 'support': 'ZSM-5'}} | catalyst-method
Copper exchanged catalyst(doi:10.1016/S0926-3373(00)00189-2) | Close to 30% at 823K | conversion
Copper exchanged catalyst(doi:10.1016/S0926-3373(00)00189-2) | Copper exchanged catalyst: high competitiveness factor and TOF number is 1.57×10−4 molecules NO per second atCu | activity
Copper exchanged catalyst(doi:10.1016/S0926-3373(00)00189-2) | 623–823K, selective catalytic reduction of NO using propane as a reducing agent in the presence of oxygen | condition
manganese oxide(doi:10.1016/S0926-3373(00)00193-4) | step(doi:10.1016/S0926-3373(00)00193-4-manganese oxide) | step
step(doi:10.1016/S0926-3373(00)00193-4-manganese oxide) | calcined | step_1
calcined | 300°C,500°C | participate_temperature
calcined | 0.5h,2h | participate_time
step(doi:10.1016/S0926-3373(00)00193-4-manganese oxide) | dry | step_2
dry | 130°C | participate_temperature
dry | 3h | participate_time
step(doi:10.1016/S0926-3373(00)00193-4-manganese oxide) | impregnate1 | step_3
step(doi:10.1016/S0926-3373(00)00193-4-manganese oxide) | stir | step_4
stir | 100°C | participate_temperature
manganese oxide(doi:10.1016/S0926-3373(00)00193-4) | metadata(doi:10.1016/S0926-3373(00)00193-4) | article metadata
metadata(doi:10.1016/S0926-3373(00)00193-4) | doi:10.1016/S0926-3373(00)00193-4 | article doi
metadata(doi:10.1016/S0926-3373(00)00193-4) | Catalytic oxidation of chlorobenzene on supported manganese oxide catalysts | article title
metadata(doi:10.1016/S0926-3373(00)00193-4) | Applied Catalysis B: Environmental | publication name
metadata(doi:10.1016/S0926-3373(00)00193-4) | 2001-01-01 | Cover Date
manganese oxide(doi:10.1016/S0926-3373(00)00193-4) | step(doi:10.1016/S0926-3373(00)00193-4-manganese oxide) | step
step(doi:10.1016/S0926-3373(00)00193-4-manganese oxide) | calcined | step_1
calcined | 300°C,500°C | participate_temperature
calcined | 0.5h,2h | participate_time
manganese oxide(doi:10.1016/S0926-3373(00)00193-4) | metadata(doi:10.1016/S0926-3373(00)00193-4) | article metadata
metadata(doi:10.1016/S0926-3373(00)00193-4) | doi:10.1016/S0926-3373(00)00193-4 | article doi
metadata(doi:10.1016/S0926-3373(00)00193-4) | Catalytic oxidation of chlorobenzene on supported manganese oxide catalysts | article title
metadata(doi:10.1016/S0926-3373(00)00193-4) | Applied Catalysis B: Environmental | publication name
metadata(doi:10.1016/S0926-3373(00)00193-4) | 2001-01-01 | Cover Date
manganese oxide(doi:10.1016/S0926-3373(00)00193-4) | manganese acetate | catalyst-raw_material
manganese oxide(doi:10.1016/S0926-3373(00)00193-4) | calcination | catalyst-method
ZSM-5(doi:10.1016/S0926-3373(00)00194-6) | step(doi:10.1016/S0926-3373(00)00194-6-ZSM-5) | step
step(doi:10.1016/S0926-3373(00)00194-6-ZSM-5) | exchange | step_1
exchange | 0.1M NH4NO3 | participate
step(doi:10.1016/S0926-3373(00)00194-6-ZSM-5) | grind | step_2
grind | NH4/ZSM-5 | reagents
grind | CoCl2·6H2O | reagents
grind | PtCl4 | reagents
step(doi:10.1016/S0926-3373(00)00194-6-ZSM-5) | heat1 | step_3
step(doi:10.1016/S0926-3373(00)00194-6-ZSM-5) | heat2 | step_4
heat2 | 500°C | participate_temperature
heat2 | 12h | participate_time
step(doi:10.1016/S0926-3373(00)00194-6-ZSM-5) | heat3 | step_5
heat3 | 500°C | participate_temperature
heat3 | 12h | participate_time
step(doi:10.1016/S0926-3373(00)00194-6-ZSM-5) | maintain1 | step_6
maintain1 | 80°C | participate_temperature
maintain1 | 3h | participate_time
step(doi:10.1016/S0926-3373(00)00194-6-ZSM-5) | maintain2 | step_7
maintain2 | 105°C | participate_temperature
maintain2 | 3h | participate_time
step(doi:10.1016/S0926-3373(00)00194-6-ZSM-5) | maintain3 | step_8
maintain3 | 370°C | participate_temperature
maintain3 | 3h | participate_time
ZSM-5(doi:10.1016/S0926-3373(00)00194-6) | metadata(doi:10.1016/S0926-3373(00)00194-6) | article metadata
metadata(doi:10.1016/S0926-3373(00)00194-6) | doi:10.1016/S0926-3373(00)00194-6 | article doi
metadata(doi:10.1016/S0926-3373(00)00194-6) | Selective catalytic reduction of NO x to nitrogen over Co-Pt/ZSM-5 Part A. Characterization and kinetic studies | article title
metadata(doi:10.1016/S0926-3373(00)00194-6) | Applied Catalysis B: Environmental | publication name
metadata(doi:10.1016/S0926-3373(00)00194-6) | 2001-01-01 | Cover Date
ZSM-5(doi:10.1016/S0926-3373(00)00194-6) | raw_material(doi:10.1016/S0926-3373(00)00194-6-ZSM-5) | catalyst-raw_material
raw_material(doi:10.1016/S0926-3373(00)00194-6-ZSM-5) | P.Q. Zeolites | catalyst-raw_material
raw_material(doi:10.1016/S0926-3373(00)00194-6-ZSM-5) | CoCl2·6H2O | catalyst-raw_material
raw_material(doi:10.1016/S0926-3373(00)00194-6-ZSM-5) | PtCl4 | catalyst-raw_material
ZSM-5(doi:10.1016/S0926-3373(00)00194-6) | solid state ion exchange | catalyst-method
ZSM-5(doi:10.1016/S0926-3373(00)00194-6) | propene | conversion
ZSM-5(doi:10.1016/S0926-3373(00)00194-6) | N2 | selectivity
ZSM-5(doi:10.1016/S0926-3373(00)00194-6) | excess oxygen | condition
ZSM-5(doi:10.1016/S0926-3373(00)00194-6) | N2O | selectivity
ZSM-5(doi:10.1016/S0926-3373(00)00194-6) | high | activity
ZSM-5(doi:10.1016/S0926-3373(00)00194-6) | high water and sulfur tolerance above 350°C | condition
Platinum (II)-USY(doi:10.1016/S0926-3373(00)00210-1) | step(doi:10.1016/S0926-3373(00)00210-1-Platinum (II)-USY) | step
step(doi:10.1016/S0926-3373(00)00210-1-Platinum (II)-USY) | adjust | step_1
step(doi:10.1016/S0926-3373(00)00210-1-Platinum (II)-USY) | calcine | step_2
calcine | 825K | participate_temperature
calcine | 5h | participate_time
step(doi:10.1016/S0926-3373(00)00210-1-Platinum (II)-USY) | dry | step_3
dry | 385K | participate_temperature
dry | overnight | participate_time
step(doi:10.1016/S0926-3373(00)00210-1-Platinum (II)-USY) | exchange | step_4
exchange | diluted aqueous solution of tetraammineplatinum(II) nitrate | reagents
step(doi:10.1016/S0926-3373(00)00210-1-Platinum (II)-USY) | filter | step_5
step(doi:10.1016/S0926-3373(00)00210-1-Platinum (II)-USY) | wash | step_6
wash | deionized water | participate
wash | room temperature | participate_temperature
Platinum (II)-USY(doi:10.1016/S0926-3373(00)00210-1) | metadata(doi:10.1016/S0926-3373(00)00210-1) | article metadata
metadata(doi:10.1016/S0926-3373(00)00210-1) | doi:10.1016/S0926-3373(00)00210-1 | article doi
metadata(doi:10.1016/S0926-3373(00)00210-1) | Characterization and performance of Pt-USY in the SCR of NO x with hydrocarbons under lean-burn conditions | article title
metadata(doi:10.1016/S0926-3373(00)00210-1) | Applied Catalysis B: Environmental | publication name
metadata(doi:10.1016/S0926-3373(00)00210-1) | 2001-02-12 | Cover Date
Pt-ZSM-5(doi:10.1016/S0926-3373(00)00210-1) | step(doi:10.1016/S0926-3373(00)00210-1-Pt-ZSM-5) | step
step(doi:10.1016/S0926-3373(00)00210-1-Pt-ZSM-5) | adjust | step_1
step(doi:10.1016/S0926-3373(00)00210-1-Pt-ZSM-5) | calcine | step_2
calcine | 825K | participate_temperature
calcine | 5h | participate_time
step(doi:10.1016/S0926-3373(00)00210-1-Pt-ZSM-5) | dry | step_3
dry | 385K | participate_temperature
dry | overnight | participate_time
step(doi:10.1016/S0926-3373(00)00210-1-Pt-ZSM-5) | exchange | step_4
exchange | diluted aqueous solution of | reagents
exchange | metal precursor | reagents
step(doi:10.1016/S0926-3373(00)00210-1-Pt-ZSM-5) | filter | step_5
step(doi:10.1016/S0926-3373(00)00210-1-Pt-ZSM-5) | wash | step_6
wash | deionized water | participate
wash | room temperature | participate_temperature
Pt-ZSM-5(doi:10.1016/S0926-3373(00)00210-1) | metadata(doi:10.1016/S0926-3373(00)00210-1) | article metadata
metadata(doi:10.1016/S0926-3373(00)00210-1) | doi:10.1016/S0926-3373(00)00210-1 | article doi
metadata(doi:10.1016/S0926-3373(00)00210-1) | Characterization and performance of Pt-USY in the SCR of NO x with hydrocarbons under lean-burn conditions | article title
metadata(doi:10.1016/S0926-3373(00)00210-1) | Applied Catalysis B: Environmental | publication name
metadata(doi:10.1016/S0926-3373(00)00210-1) | 2001-02-12 | Cover Date
Pt-ZSM-5(doi:10.1016/S0926-3373(00)00210-1) | raw_material(doi:10.1016/S0926-3373(00)00210-1-Pt-ZSM-5) | catalyst-raw_material
raw_material(doi:10.1016/S0926-3373(00)00210-1-Pt-ZSM-5) | H-USY zeolite | catalyst-raw_material
Pt-ZSM-5(doi:10.1016/S0926-3373(00)00210-1) | conventional aqueous ion-exchange method | catalyst-method
Platinum (II)-USY(doi:10.1016/S0926-3373(00)00210-1) | Propene: 90% NOx conversion | conversion
Platinum (II)-USY(doi:10.1016/S0926-3373(00)00210-1) | ~30% to N2 | selectivity
Platinum (II)-USY(doi:10.1016/S0926-3373(00)00210-1) | Excellent deNOx activity | activity
Platinum (II)-USY(doi:10.1016/S0926-3373(00)00210-1) | 475K | condition
powder catalysts(doi:10.1016/S0926-3373(00)00235-6) | step(doi:10.1016/S0926-3373(00)00235-6-powder catalysts) | step
step(doi:10.1016/S0926-3373(00)00235-6-powder catalysts) | calcined | step_1
calcined | 3h | participate_time
step(doi:10.1016/S0926-3373(00)00235-6-powder catalysts) | calcined2 | step_2
calcined2 | 1h | participate_time
step(doi:10.1016/S0926-3373(00)00235-6-powder catalysts) | dry | step_3
step(doi:10.1016/S0926-3373(00)00235-6-powder catalysts) | dry2 | step_4
step(doi:10.1016/S0926-3373(00)00235-6-powder catalysts) | grind | step_5
step(doi:10.1016/S0926-3373(00)00235-6-powder catalysts) | immerse | step_6
immerse | support in a solution of Rh(NO3)3 | reagents
step(doi:10.1016/S0926-3373(00)00235-6-powder catalysts) | mix | step_7
mix | distilled water | participate
step(doi:10.1016/S0926-3373(00)00235-6-powder catalysts) | sieve | step_8
powder catalysts(doi:10.1016/S0926-3373(00)00235-6) | metadata(doi:10.1016/S0926-3373(00)00235-6) | article metadata
metadata(doi:10.1016/S0926-3373(00)00235-6) | doi:10.1016/S0926-3373(00)00235-6 | article doi
metadata(doi:10.1016/S0926-3373(00)00235-6) | A catalytic NO x reduction system using periodic two steps: an operation in oxidizing conditions and a relatively short operation in reducing conditions | article title
metadata(doi:10.1016/S0926-3373(00)00235-6) | Applied Catalysis B: Environmental | publication name
metadata(doi:10.1016/S0926-3373(00)00235-6) | 2001-02-26 | Cover Date
powder catalysts(doi:10.1016/S0926-3373(00)00235-6) | raw_material(doi:10.1016/S0926-3373(00)00235-6-powder catalysts) | catalyst-raw_material
raw_material(doi:10.1016/S0926-3373(00)00235-6-powder catalysts) | γ-Alumina | catalyst-raw_material
raw_material(doi:10.1016/S0926-3373(00)00235-6-powder catalysts) | Rh(NO3)3 | catalyst-raw_material
powder catalysts(doi:10.1016/S0926-3373(00)00235-6) | immersing | catalyst-method
Pt/Ba/Fe/Al2O3, Pt/Ba/Co/Al2O3, Pt/Ba/Ni/Al2O3, Pt/Ba/Cu/Al2O3, Pt/Ba/Al2O3, Pt/Fe/Al2O3, Pt/Co/Al2O3, Pt/Ni/Al2O3, Pt/Cu/Al2O3, and Pt/Al2O3(doi:10.1016/S0926-3373(00)00263-0) | step(doi:10.1016/S0926-3373(00)00263-0-Pt/Ba/Fe/Al2O3, Pt/Ba/Co/Al2O3, Pt/Ba/Ni/Al2O3, Pt/Ba/Cu/Al2O3, Pt/Ba/Al2O3, Pt/Fe/Al2O3, Pt/Co/Al2O3, Pt/Ni/Al2O3, Pt/Cu/Al2O3, and Pt/Al2O3) | step
step(doi:10.1016/S0926-3373(00)00263-0-Pt/Ba/Fe/Al2O3, Pt/Ba/Co/Al2O3, Pt/Ba/Ni/Al2O3, Pt/Ba/Cu/Al2O3, Pt/Ba/Al2O3, Pt/Fe/Al2O3, Pt/Co/Al2O3, Pt/Ni/Al2O3, Pt/Cu/Al2O3, and Pt/Al2O3) | calcined | step_1
calcined | 773K | participate_temperature
calcined | 3h | participate_time
step(doi:10.1016/S0926-3373(00)00263-0-Pt/Ba/Fe/Al2O3, Pt/Ba/Co/Al2O3, Pt/Ba/Ni/Al2O3, Pt/Ba/Cu/Al2O3, Pt/Ba/Al2O3, Pt/Fe/Al2O3, Pt/Co/Al2O3, Pt/Ni/Al2O3, Pt/Cu/Al2O3, and Pt/Al2O3) | contact | step_2
contact | γ-alumina pellet | reagents
contact | aqueous solution of Pt(NH3)2(NO2)2 | reagents
contact | Ba(CH3COO)2 | reagents
contact | Fe(NO3)3·9H2O | reagents
step(doi:10.1016/S0926-3373(00)00263-0-Pt/Ba/Fe/Al2O3, Pt/Ba/Co/Al2O3, Pt/Ba/Ni/Al2O3, Pt/Ba/Cu/Al2O3, Pt/Ba/Al2O3, Pt/Fe/Al2O3, Pt/Co/Al2O3, Pt/Ni/Al2O3, Pt/Cu/Al2O3, and Pt/Al2O3) | dry | step_3
dry | 393K | participate_temperature
dry | 12h | participate_time
Pt/Ba/Fe/Al2O3, Pt/Ba/Co/Al2O3, Pt/Ba/Ni/Al2O3, Pt/Ba/Cu/Al2O3, Pt/Ba/Al2O3, Pt/Fe/Al2O3, Pt/Co/Al2O3, Pt/Ni/Al2O3, Pt/Cu/Al2O3, and Pt/Al2O3(doi:10.1016/S0926-3373(00)00263-0) | metadata(doi:10.1016/S0926-3373(00)00263-0) | article metadata
metadata(doi:10.1016/S0926-3373(00)00263-0) | doi:10.1016/S0926-3373(00)00263-0 | article doi
metadata(doi:10.1016/S0926-3373(00)00263-0) | Effect of the addition of transition metals to Pt/Ba/Al2O3 catalyst on the NO x storage-reduction catalysis under oxidizing conditions in the presence of SO2 | article title
metadata(doi:10.1016/S0926-3373(00)00263-0) | Applied Catalysis B: Environmental | publication name
metadata(doi:10.1016/S0926-3373(00)00263-0) | 2001-03-12 | Cover Date
Pt/Ba/Fe/Al2O3, Pt/Ba/Co/Al2O3, Pt/Ba/Ni/Al2O3, Pt/Ba/Cu/Al2O3, Pt/Ba/Al2O3, Pt/Fe/Al2O3, Pt/Co/Al2O3, Pt/Ni/Al2O3, Pt/Cu/Al2O3, and Pt/Al2O3(doi:10.1016/S0926-3373(00)00263-0) | raw_material(doi:10.1016/S0926-3373(00)00263-0-Pt/Ba/Fe/Al2O3, Pt/Ba/Co/Al2O3, Pt/Ba/Ni/Al2O3, Pt/Ba/Cu/Al2O3, Pt/Ba/Al2O3, Pt/Fe/Al2O3, Pt/Co/Al2O3, Pt/Ni/Al2O3, Pt/Cu/Al2O3, and Pt/Al2O3) | catalyst-raw_material
raw_material(doi:10.1016/S0926-3373(00)00263-0-Pt/Ba/Fe/Al2O3, Pt/Ba/Co/Al2O3, Pt/Ba/Ni/Al2O3, Pt/Ba/Cu/Al2O3, Pt/Ba/Al2O3, Pt/Fe/Al2O3, Pt/Co/Al2O3, Pt/Ni/Al2O3, Pt/Cu/Al2O3, and Pt/Al2O3) | γ-alumina pellet | catalyst-raw_material
raw_material(doi:10.1016/S0926-3373(00)00263-0-Pt/Ba/Fe/Al2O3, Pt/Ba/Co/Al2O3, Pt/Ba/Ni/Al2O3, Pt/Ba/Cu/Al2O3, Pt/Ba/Al2O3, Pt/Fe/Al2O3, Pt/Co/Al2O3, Pt/Ni/Al2O3, Pt/Cu/Al2O3, and Pt/Al2O3) | aqueous solution of Pt(NH3)2(NO2)2 | catalyst-raw_material
raw_material(doi:10.1016/S0926-3373(00)00263-0-Pt/Ba/Fe/Al2O3, Pt/Ba/Co/Al2O3, Pt/Ba/Ni/Al2O3, Pt/Ba/Cu/Al2O3, Pt/Ba/Al2O3, Pt/Fe/Al2O3, Pt/Co/Al2O3, Pt/Ni/Al2O3, Pt/Cu/Al2O3, and Pt/Al2O3) | Ba(CH3COO)2 | catalyst-raw_material
raw_material(doi:10.1016/S0926-3373(00)00263-0-Pt/Ba/Fe/Al2O3, Pt/Ba/Co/Al2O3, Pt/Ba/Ni/Al2O3, Pt/Ba/Cu/Al2O3, Pt/Ba/Al2O3, Pt/Fe/Al2O3, Pt/Co/Al2O3, Pt/Ni/Al2O3, Pt/Cu/Al2O3, and Pt/Al2O3) | Fe(NO3)3·9H2O | catalyst-raw_material
Pt/Ba/Fe/Al2O3, Pt/Ba/Co/Al2O3, Pt/Ba/Ni/Al2O3, Pt/Ba/Cu/Al2O3, Pt/Ba/Al2O3, Pt/Fe/Al2O3, Pt/Co/Al2O3, Pt/Ni/Al2O3, Pt/Cu/Al2O3, and Pt/Al2O3(doi:10.1016/S0926-3373(00)00263-0) | contacted | catalyst-method
Ce–Pd catalyst(doi:10.1016/S0926-3373(01)00154-0) | step(doi:10.1016/S0926-3373(01)00154-0-Ce–Pd catalyst) | step
step(doi:10.1016/S0926-3373(01)00154-0-Ce–Pd catalyst) | dry | step_1
dry | 50°C | participate_temperature
dry | overnight | participate_time
step(doi:10.1016/S0926-3373(01)00154-0-Ce–Pd catalyst) | dry2 | step_2
dry2 | 60°C | participate_temperature
step(doi:10.1016/S0926-3373(01)00154-0-Ce–Pd catalyst) | exchange | step_3
exchange | Na-MOR | reagents
exchange | 1M ammonium chloride solution | reagents
exchange | 80°C | participate_temperature
exchange | 8h | participate_time
step(doi:10.1016/S0926-3373(01)00154-0-Ce–Pd catalyst) | filter | step_4
step(doi:10.1016/S0926-3373(01)00154-0-Ce–Pd catalyst) | impregnate | step_5
impregnate | Pd(NH3)4Cl2·H2O | participate
step(doi:10.1016/S0926-3373(01)00154-0-Ce–Pd catalyst) | pretreat | step_6
pretreat | 450°C | participate_temperature
pretreat | 3h | participate_time
step(doi:10.1016/S0926-3373(01)00154-0-Ce–Pd catalyst) | rinse | step_7
rinse | de-ionized water | participate
Ce–Pd catalyst(doi:10.1016/S0926-3373(01)00154-0) | metadata(doi:10.1016/S0926-3373(01)00154-0) | article metadata
metadata(doi:10.1016/S0926-3373(01)00154-0) | doi:10.1016/S0926-3373(01)00154-0 | article doi
metadata(doi:10.1016/S0926-3373(01)00154-0) | Lean NO x reduction with dodecane over cerium and palladium loaded mordenite | article title
metadata(doi:10.1016/S0926-3373(01)00154-0) | Applied Catalysis B: Environmental | publication name
metadata(doi:10.1016/S0926-3373(01)00154-0) | 2001-09-10 | Cover Date
Ce–Pd catalyst(doi:10.1016/S0926-3373(01)00154-0) | raw_material(doi:10.1016/S0926-3373(01)00154-0-Ce–Pd catalyst) | catalyst-raw_material
raw_material(doi:10.1016/S0926-3373(01)00154-0-Ce–Pd catalyst) | Ce(NO3)3·6H2O | catalyst-raw_material
raw_material(doi:10.1016/S0926-3373(01)00154-0-Ce–Pd catalyst) | Pd(NH3)4Cl2·H2O | catalyst-raw_material
Ce–Pd catalyst(doi:10.1016/S0926-3373(01)00154-0) | Incipient wetness impregnation | catalyst-method
Ce–Pd catalyst(doi:10.1016/S0926-3373(01)00154-0) | 70% NOx conversion to N2 at 350°C and GHSV=30,000h−1 | conversion
Ce–Pd catalyst(doi:10.1016/S0926-3373(01)00154-0) | High deNOx activity | activity
Ce–Pd catalyst(doi:10.1016/S0926-3373(01)00154-0) | Dry conditions; dodecane concentration important; inhibition above 440-500ppm; 40ppm SO2 suppresses reaction; 15% H2O + 40ppm SO2 no effect; 15% H2O + 100ppm SO2 enhance activity; stable NO2 conversion for ten days. | condition
Ag-H-ZSM-5(doi:10.1016/S0926-3373(01)00234-X) | step(doi:10.1016/S0926-3373(01)00234-X-Ag-H-ZSM-5) | step
step(doi:10.1016/S0926-3373(01)00234-X-Ag-H-ZSM-5) | age | step_1
step(doi:10.1016/S0926-3373(01)00234-X-Ag-H-ZSM-5) | analyzed | step_2
step(doi:10.1016/S0926-3373(01)00234-X-Ag-H-ZSM-5) | dry | step_3
dry | 120°C | participate_temperature
dry | 6h | participate_time
step(doi:10.1016/S0926-3373(01)00234-X-Ag-H-ZSM-5) | filter | step_4
step(doi:10.1016/S0926-3373(01)00234-X-Ag-H-ZSM-5) | ion exchange | step_5
ion exchange | 0.001M silver nitrate | reagents
ion exchange | room temperature | participate_temperature
ion exchange | 24h | participate_time
step(doi:10.1016/S0926-3373(01)00234-X-Ag-H-ZSM-5) | repeate | step_6
step(doi:10.1016/S0926-3373(01)00234-X-Ag-H-ZSM-5) | wash | step_7
wash | deionized water | participate
Ag-H-ZSM-5(doi:10.1016/S0926-3373(01)00234-X) | metadata(doi:10.1016/S0926-3373(01)00234-X) | article metadata
metadata(doi:10.1016/S0926-3373(01)00234-X) | doi:10.1016/S0926-3373(01)00234-X | article doi
metadata(doi:10.1016/S0926-3373(01)00234-X) | On the selectively catalytic reduction of NO x with methane over Ag-ZSM-5 catalysts | article title
metadata(doi:10.1016/S0926-3373(01)00234-X) | Applied Catalysis B: Environmental | publication name
metadata(doi:10.1016/S0926-3373(01)00234-X) | 2002-03-08 | Cover Date
Ag-Na-ZSM-5(doi:10.1016/S0926-3373(01)00234-X) | step(doi:10.1016/S0926-3373(01)00234-X-Ag-Na-ZSM-5) | step
step(doi:10.1016/S0926-3373(01)00234-X-Ag-Na-ZSM-5) | age | step_1
step(doi:10.1016/S0926-3373(01)00234-X-Ag-Na-ZSM-5) | analyze | step_2
step(doi:10.1016/S0926-3373(01)00234-X-Ag-Na-ZSM-5) | dry | step_3
dry | 120°C | participate_temperature
dry | 6h | participate_time
step(doi:10.1016/S0926-3373(01)00234-X-Ag-Na-ZSM-5) | filter | step_4
step(doi:10.1016/S0926-3373(01)00234-X-Ag-Na-ZSM-5) | ion_exchange | step_5
ion_exchange | 0.001M silver nitrate | reagents
ion_exchange | room temperature | participate_temperature
ion_exchange | 24h | participate_time
step(doi:10.1016/S0926-3373(01)00234-X-Ag-Na-ZSM-5) | repeate | step_6
step(doi:10.1016/S0926-3373(01)00234-X-Ag-Na-ZSM-5) | wash | step_7
wash | deionized water | participate
Ag-Na-ZSM-5(doi:10.1016/S0926-3373(01)00234-X) | metadata(doi:10.1016/S0926-3373(01)00234-X) | article metadata
metadata(doi:10.1016/S0926-3373(01)00234-X) | doi:10.1016/S0926-3373(01)00234-X | article doi
metadata(doi:10.1016/S0926-3373(01)00234-X) | On the selectively catalytic reduction of NO x with methane over Ag-ZSM-5 catalysts | article title
metadata(doi:10.1016/S0926-3373(01)00234-X) | Applied Catalysis B: Environmental | publication name
metadata(doi:10.1016/S0926-3373(01)00234-X) | 2002-03-08 | Cover Date
9% Ag/H-ZSM-5(doi:10.1016/S0926-3373(01)00234-X) | step(doi:10.1016/S0926-3373(01)00234-X-9% Ag/H-ZSM-5) | step
step(doi:10.1016/S0926-3373(01)00234-X-9% Ag/H-ZSM-5) | age | step_1
age | room temperature | participate_temperature
age | 8h | participate_time
step(doi:10.1016/S0926-3373(01)00234-X-9% Ag/H-ZSM-5) | dry | step_2
dry | 120°C | participate_temperature
dry | 6h | participate_time
step(doi:10.1016/S0926-3373(01)00234-X-9% Ag/H-ZSM-5) | impregnate | step_3
impregnate | 1g H-ZSM-5 | reagents
impregnate | 0.7ml AgNO3aqueous solution | reagents
9% Ag/H-ZSM-5(doi:10.1016/S0926-3373(01)00234-X) | metadata(doi:10.1016/S0926-3373(01)00234-X) | article metadata
metadata(doi:10.1016/S0926-3373(01)00234-X) | doi:10.1016/S0926-3373(01)00234-X | article doi
metadata(doi:10.1016/S0926-3373(01)00234-X) | On the selectively catalytic reduction of NO x with methane over Ag-ZSM-5 catalysts | article title
metadata(doi:10.1016/S0926-3373(01)00234-X) | Applied Catalysis B: Environmental | publication name
metadata(doi:10.1016/S0926-3373(01)00234-X) | 2002-03-08 | Cover Date
9% Ag/H-ZSM-5(doi:10.1016/S0926-3373(01)00234-X) | raw_material(doi:10.1016/S0926-3373(01)00234-X-9% Ag/H-ZSM-5) | catalyst-raw_material
raw_material(doi:10.1016/S0926-3373(01)00234-X-9% Ag/H-ZSM-5) | H-ZSM-5 | catalyst-raw_material
raw_material(doi:10.1016/S0926-3373(01)00234-X-9% Ag/H-ZSM-5) | AgNO3 | catalyst-raw_material
9% Ag/H-ZSM-5(doi:10.1016/S0926-3373(01)00234-X) | impregnation | catalyst-method
KTiNbO5(doi:10.1016/S0926-3373(01)00253-3) | step(doi:10.1016/S0926-3373(01)00253-3-KTiNbO5) | step
step(doi:10.1016/S0926-3373(01)00253-3-KTiNbO5) | heat | step_1
heat | 1100°C | participate_temperature
heat | 24h | participate_time
step(doi:10.1016/S0926-3373(01)00253-3-KTiNbO5) | mix | step_2
mix | K2CO3 | reagents
mix | TiO2 | reagents
mix | Nb2O5 | reagents
KTiNbO5(doi:10.1016/S0926-3373(01)00253-3) | metadata(doi:10.1016/S0926-3373(01)00253-3) | article metadata
metadata(doi:10.1016/S0926-3373(01)00253-3) | doi:10.1016/S0926-3373(01)00253-3 | article doi
metadata(doi:10.1016/S0926-3373(01)00253-3) | Preparation, characterization and activity of novel silica-pillared layered titanoniobate supported copper catalysts for the direct decomposition of NO | article title
metadata(doi:10.1016/S0926-3373(01)00253-3) | Applied Catalysis B: Environmental | publication name
metadata(doi:10.1016/S0926-3373(01)00253-3) | 2002-01-10 | Cover Date
HTiNbO5(doi:10.1016/S0926-3373(01)00253-3) | step(doi:10.1016/S0926-3373(01)00253-3-HTiNbO5) | step
step(doi:10.1016/S0926-3373(01)00253-3-HTiNbO5) | add | step_1
add | 15g KTiNbO5powder | reagents
add | 900ml 2M HCl solution | reagents
step(doi:10.1016/S0926-3373(01)00253-3-HTiNbO5) | add2 | step_2
add2 | 900ml of freshly prepared 2M HCl solution | reagents
step(doi:10.1016/S0926-3373(01)00253-3-HTiNbO5) | centrifuge | step_3
step(doi:10.1016/S0926-3373(01)00253-3-HTiNbO5) | dry | step_4
dry | 50°C | participate_temperature
dry | 24h | participate_time
step(doi:10.1016/S0926-3373(01)00253-3-HTiNbO5) | stir | step_5
stir | 60°C | participate_temperature
stir | 2h | participate_time
step(doi:10.1016/S0926-3373(01)00253-3-HTiNbO5) | stir2 | step_6
stir2 | 60°C | participate_temperature
stir2 | 2h | participate_time
step(doi:10.1016/S0926-3373(01)00253-3-HTiNbO5) | wash1 | step_7
wash1 | distilled water | participate
step(doi:10.1016/S0926-3373(01)00253-3-HTiNbO5) | wash2 | step_8
wash2 | distilled water | participate
HTiNbO5(doi:10.1016/S0926-3373(01)00253-3) | metadata(doi:10.1016/S0926-3373(01)00253-3) | article metadata
metadata(doi:10.1016/S0926-3373(01)00253-3) | doi:10.1016/S0926-3373(01)00253-3 | article doi
metadata(doi:10.1016/S0926-3373(01)00253-3) | Preparation, characterization and activity of novel silica-pillared layered titanoniobate supported copper catalysts for the direct decomposition of NO | article title
metadata(doi:10.1016/S0926-3373(01)00253-3) | Applied Catalysis B: Environmental | publication name
metadata(doi:10.1016/S0926-3373(01)00253-3) | 2002-01-10 | Cover Date
Silica-pillared layered titanoniobate(doi:10.1016/S0926-3373(01)00253-3) | step(doi:10.1016/S0926-3373(01)00253-3-Silica-pillared layered titanoniobate) | step
step(doi:10.1016/S0926-3373(01)00253-3-Silica-pillared layered titanoniobate) | add | step_1
add | HTiNiO5powder | reagents
add | NH2(CH2)3Si(OEt)3 | reagents
step(doi:10.1016/S0926-3373(01)00253-3-Silica-pillared layered titanoniobate) | calcined1 | step_2
calcined1 | 500°C | participate_temperature
calcined1 | 12h | participate_time
step(doi:10.1016/S0926-3373(01)00253-3-Silica-pillared layered titanoniobate) | centrifuge | step_3
step(doi:10.1016/S0926-3373(01)00253-3-Silica-pillared layered titanoniobate) | dry | step_4
dry | 50°C | participate_temperature
dry | 24h | participate_time
step(doi:10.1016/S0926-3373(01)00253-3-Silica-pillared layered titanoniobate) | reflux | step_5
reflux | 60h | participate_time
step(doi:10.1016/S0926-3373(01)00253-3-Silica-pillared layered titanoniobate) | stir | step_6
step(doi:10.1016/S0926-3373(01)00253-3-Silica-pillared layered titanoniobate) | wash | step_7
wash | distilled water | participate
Silica-pillared layered titanoniobate(doi:10.1016/S0926-3373(01)00253-3) | metadata(doi:10.1016/S0926-3373(01)00253-3) | article metadata
metadata(doi:10.1016/S0926-3373(01)00253-3) | doi:10.1016/S0926-3373(01)00253-3 | article doi
metadata(doi:10.1016/S0926-3373(01)00253-3) | Preparation, characterization and activity of novel silica-pillared layered titanoniobate supported copper catalysts for the direct decomposition of NO | article title
metadata(doi:10.1016/S0926-3373(01)00253-3) | Applied Catalysis B: Environmental | publication name
metadata(doi:10.1016/S0926-3373(01)00253-3) | 2002-01-10 | Cover Date
Silica-pillared layered titanoniobate supported Cu catalysts(doi:10.1016/S0926-3373(01)00253-3) | step(doi:10.1016/S0926-3373(01)00253-3-Silica-pillared layered titanoniobate supported Cu catalysts) | step
step(doi:10.1016/S0926-3373(01)00253-3-Silica-pillared layered titanoniobate supported Cu catalysts) | add | step_1
add | 2g Si-TiNbO5powder | reagents
add | 4ml corresponding aqueous solutions of Cu(NO3)2 | reagents
step(doi:10.1016/S0926-3373(01)00253-3-Silica-pillared layered titanoniobate supported Cu catalysts) | calcined | step_2
calcined | 500°C | participate_temperature
calcined | 3h | participate_time
step(doi:10.1016/S0926-3373(01)00253-3-Silica-pillared layered titanoniobate supported Cu catalysts) | dry | step_3
dry | 100°C | participate_temperature
dry | overnight | participate_time
step(doi:10.1016/S0926-3373(01)00253-3-Silica-pillared layered titanoniobate supported Cu catalysts) | evaporate | step_4
evaporate | 60°C | participate_temperature
evaporate | 2h | participate_time
step(doi:10.1016/S0926-3373(01)00253-3-Silica-pillared layered titanoniobate supported Cu catalysts) | stir | step_5
stir | room temperature | participate_temperature
stir | 1.5h | participate_time
Silica-pillared layered titanoniobate supported Cu catalysts(doi:10.1016/S0926-3373(01)00253-3) | metadata(doi:10.1016/S0926-3373(01)00253-3) | article metadata
metadata(doi:10.1016/S0926-3373(01)00253-3) | doi:10.1016/S0926-3373(01)00253-3 | article doi
metadata(doi:10.1016/S0926-3373(01)00253-3) | Preparation, characterization and activity of novel silica-pillared layered titanoniobate supported copper catalysts for the direct decomposition of NO | article title
metadata(doi:10.1016/S0926-3373(01)00253-3) | Applied Catalysis B: Environmental | publication name
metadata(doi:10.1016/S0926-3373(01)00253-3) | 2002-01-10 | Cover Date
Silica-pillared layered titanoniobate supported Cu catalysts(doi:10.1016/S0926-3373(01)00253-3) | raw_material(doi:10.1016/S0926-3373(01)00253-3-Silica-pillared layered titanoniobate supported Cu catalysts) | catalyst-raw_material
raw_material(doi:10.1016/S0926-3373(01)00253-3-Silica-pillared layered titanoniobate supported Cu catalysts) | Si-TiNbO5powder | catalyst-raw_material
raw_material(doi:10.1016/S0926-3373(01)00253-3-Silica-pillared layered titanoniobate supported Cu catalysts) | Cu(NO3)2 | catalyst-raw_material
Silica-pillared layered titanoniobate supported Cu catalysts(doi:10.1016/S0926-3373(01)00253-3) | impregnation | catalyst-method
KTiNbO5(doi:10.1016/S0926-3373(01)00253-3) | highest conversion into N2 for NO decomposition | conversion
KTiNbO5(doi:10.1016/S0926-3373(01)00253-3) | highly active for the reaction of NO decomposition | activity
KTiNbO5(doi:10.1016/S0926-3373(01)00253-3) | 0.1vol.% NO in He, space velocity range of 3000–30,000cm3 g−1 h−1 | condition
Silica-pillared layered titanoniobate(doi:10.1016/S0926-3373(01)00253-3) | highest specific activity at low temperature (≤550°C) | activity
Silica-pillared layered titanoniobate(doi:10.1016/S0926-3373(01)00253-3) | low temperature (≤550°C) | condition
Silica-pillared layered titanoniobate supported Cu catalysts(doi:10.1016/S0926-3373(01)00253-3) | highest specific activity at high temperature (>550°C) | activity
Silica-pillared layered titanoniobate supported Cu catalysts(doi:10.1016/S0926-3373(01)00253-3) | high temperature (>550°C) | condition
Zn-Co/HZSM-5, Co/HZSM-5, Zn/Co/HZSM-5, Co/Zn/HZSM-5(doi:10.1016/S0926-3373(01)00261-2) | step(doi:10.1016/S0926-3373(01)00261-2-Zn-Co/HZSM-5, Co/HZSM-5, Zn/Co/HZSM-5, Co/Zn/HZSM-5) | step
step(doi:10.1016/S0926-3373(01)00261-2-Zn-Co/HZSM-5, Co/HZSM-5, Zn/Co/HZSM-5, Co/Zn/HZSM-5) | calcined1 | step_1
calcined1 | 600°C | participate_temperature
calcined1 | 6h | participate_time
step(doi:10.1016/S0926-3373(01)00261-2-Zn-Co/HZSM-5, Co/HZSM-5, Zn/Co/HZSM-5, Co/Zn/HZSM-5) | calcined2 | step_2
calcined2 | 600°C | participate_temperature
calcined2 | 6h | participate_time
step(doi:10.1016/S0926-3373(01)00261-2-Zn-Co/HZSM-5, Co/HZSM-5, Zn/Co/HZSM-5, Co/Zn/HZSM-5) | calcined3 | step_3
calcined3 | 600°C | participate_temperature
calcined3 | 6h | participate_time
step(doi:10.1016/S0926-3373(01)00261-2-Zn-Co/HZSM-5, Co/HZSM-5, Zn/Co/HZSM-5, Co/Zn/HZSM-5) | dry1 | step_4
dry1 | 120°C | participate_temperature
dry1 | 8h | participate_time
step(doi:10.1016/S0926-3373(01)00261-2-Zn-Co/HZSM-5, Co/HZSM-5, Zn/Co/HZSM-5, Co/Zn/HZSM-5) | dry2 | step_5
dry2 | 120°C | participate_temperature
dry2 | 8h | participate_time
step(doi:10.1016/S0926-3373(01)00261-2-Zn-Co/HZSM-5, Co/HZSM-5, Zn/Co/HZSM-5, Co/Zn/HZSM-5) | dry3 | step_6
dry3 | 120°C | participate_temperature
dry3 | 8h | participate_time
step(doi:10.1016/S0926-3373(01)00261-2-Zn-Co/HZSM-5, Co/HZSM-5, Zn/Co/HZSM-5, Co/Zn/HZSM-5) | impregnate | step_7
impregnate | HZSM-5 | reagents
impregnate | cobalt nitrate | reagents
impregnate | zinc nitrate | reagents
step(doi:10.1016/S0926-3373(01)00261-2-Zn-Co/HZSM-5, Co/HZSM-5, Zn/Co/HZSM-5, Co/Zn/HZSM-5) | impregnate2 | step_8
impregnate2 | zinc nitrate | participate
Zn-Co/HZSM-5, Co/HZSM-5, Zn/Co/HZSM-5, Co/Zn/HZSM-5(doi:10.1016/S0926-3373(01)00261-2) | metadata(doi:10.1016/S0926-3373(01)00261-2) | article metadata
metadata(doi:10.1016/S0926-3373(01)00261-2) | doi:10.1016/S0926-3373(01)00261-2 | article doi
metadata(doi:10.1016/S0926-3373(01)00261-2) | Effect of addition of Zn on the catalytic activity of a Co/HZSM-5 catalyst for the SCR of NO x with CH4 | article title
metadata(doi:10.1016/S0926-3373(01)00261-2) | Applied Catalysis B: Environmental | publication name
metadata(doi:10.1016/S0926-3373(01)00261-2) | 2002-01-25 | Cover Date
Zn-Co/HZSM-5, Co/HZSM-5, Zn/Co/HZSM-5, Co/Zn/HZSM-5(doi:10.1016/S0926-3373(01)00261-2) | raw_material(doi:10.1016/S0926-3373(01)00261-2-Zn-Co/HZSM-5, Co/HZSM-5, Zn/Co/HZSM-5, Co/Zn/HZSM-5) | catalyst-raw_material
raw_material(doi:10.1016/S0926-3373(01)00261-2-Zn-Co/HZSM-5, Co/HZSM-5, Zn/Co/HZSM-5, Co/Zn/HZSM-5) | HZSM-5 | catalyst-raw_material
raw_material(doi:10.1016/S0926-3373(01)00261-2-Zn-Co/HZSM-5, Co/HZSM-5, Zn/Co/HZSM-5, Co/Zn/HZSM-5) | cobalt nitrate | catalyst-raw_material
raw_material(doi:10.1016/S0926-3373(01)00261-2-Zn-Co/HZSM-5, Co/HZSM-5, Zn/Co/HZSM-5, Co/Zn/HZSM-5) | zinc nitrate | catalyst-raw_material
Zn-Co/HZSM-5, Co/HZSM-5, Zn/Co/HZSM-5, Co/Zn/HZSM-5(doi:10.1016/S0926-3373(01)00261-2) | impregnation | catalyst-method
Zn-Co/HZSM-5, Co/HZSM-5, Zn/Co/HZSM-5, Co/Zn/HZSM-5(doi:10.1016/S0926-3373(01)00261-2) | NO to NO2 | conversion
Zn-Co/HZSM-5, Co/HZSM-5, Zn/Co/HZSM-5, Co/Zn/HZSM-5(doi:10.1016/S0926-3373(01)00261-2) | Zn-Co/HZSM-5: Improved selectivity of methane towards NOx reduction | selectivity
Zn-Co/HZSM-5, Co/HZSM-5, Zn/Co/HZSM-5, Co/Zn/HZSM-5(doi:10.1016/S0926-3373(01)00261-2) | Zn-Co/HZSM-5: Much higher catalytic activity compared to Zn/Co/HZSM-5 and Co/Zn/HZSM-5 | activity
Zn-Co/HZSM-5, Co/HZSM-5, Zn/Co/HZSM-5, Co/Zn/HZSM-5(doi:10.1016/S0926-3373(01)00261-2) | Excess oxygen | condition
MoO3/TiO2 catalysts(doi:10.1016/S0926-3373(01)00267-3) | step(doi:10.1016/S0926-3373(01)00267-3-MoO3/TiO2 catalysts) | step
step(doi:10.1016/S0926-3373(01)00267-3-MoO3/TiO2 catalysts) | add | step_1
add | HNO3 | reagents
add | NH4OH | reagents
step(doi:10.1016/S0926-3373(01)00267-3-MoO3/TiO2 catalysts) | add2 | step_2
add2 | 5g anatase | participate
step(doi:10.1016/S0926-3373(01)00267-3-MoO3/TiO2 catalysts) | adjust1 | step_3
adjust1 | NH4NO3 | participate
step(doi:10.1016/S0926-3373(01)00267-3-MoO3/TiO2 catalysts) | calcined | step_4
calcined | 300°C | participate_temperature
calcined | 1h | participate_time
step(doi:10.1016/S0926-3373(01)00267-3-MoO3/TiO2 catalysts) | calcined1 | step_5
calcined1 | 300°C | participate_temperature
calcined1 | 1h | participate_time
step(doi:10.1016/S0926-3373(01)00267-3-MoO3/TiO2 catalysts) | calcined2 | step_6
calcined2 | 500°C | participate_temperature
calcined2 | 5h | participate_time
step(doi:10.1016/S0926-3373(01)00267-3-MoO3/TiO2 catalysts) | determine | step_7
step(doi:10.1016/S0926-3373(01)00267-3-MoO3/TiO2 catalysts) | dissolve | step_8
dissolve | (NH4)6Mo7O24·4H2O | reagents
dissolve | 100cm3 bidistilled water | reagents
step(doi:10.1016/S0926-3373(01)00267-3-MoO3/TiO2 catalysts) | dry | step_9
dry | 120°C | participate_temperature
dry | 2.5h | participate_time
step(doi:10.1016/S0926-3373(01)00267-3-MoO3/TiO2 catalysts) | dry2 | step_10
step(doi:10.1016/S0926-3373(01)00267-3-MoO3/TiO2 catalysts) | evaporate | step_11
step(doi:10.1016/S0926-3373(01)00267-3-MoO3/TiO2 catalysts) | filter | step_12
step(doi:10.1016/S0926-3373(01)00267-3-MoO3/TiO2 catalysts) | stir1 | step_13
stir1 | 20h | participate_time
step(doi:10.1016/S0926-3373(01)00267-3-MoO3/TiO2 catalysts) | stir2 | step_14
stir2 | 1h | participate_time
step(doi:10.1016/S0926-3373(01)00267-3-MoO3/TiO2 catalysts) | suspended | step_15
suspended | 5g anatase powder | reagents
suspended | (NH4)6Mo7O24·4H2O | reagents
MoO3/TiO2 catalysts(doi:10.1016/S0926-3373(01)00267-3) | metadata(doi:10.1016/S0926-3373(01)00267-3) | article metadata
metadata(doi:10.1016/S0926-3373(01)00267-3) | doi:10.1016/S0926-3373(01)00267-3 | article doi
metadata(doi:10.1016/S0926-3373(01)00267-3) | Molybdenum-titanium oxide catalysts: the influence of the preparation conditions on their activity for the selective catalytic reduction of NO by NH3 | article title
metadata(doi:10.1016/S0926-3373(01)00267-3) | Applied Catalysis B: Environmental | publication name
metadata(doi:10.1016/S0926-3373(01)00267-3) | 2002-01-25 | Cover Date
MoO3/TiO2 catalysts(doi:10.1016/S0926-3373(01)00267-3) | raw_material(doi:10.1016/S0926-3373(01)00267-3-MoO3/TiO2 catalysts) | catalyst-raw_material
raw_material(doi:10.1016/S0926-3373(01)00267-3-MoO3/TiO2 catalysts) | anatase | catalyst-raw_material
raw_material(doi:10.1016/S0926-3373(01)00267-3-MoO3/TiO2 catalysts) | (NH4)6Mo7O24·4H2O | catalyst-raw_material
MoO3/TiO2 catalysts(doi:10.1016/S0926-3373(01)00267-3) | EDF | catalyst-method
MoO3/TiO2 catalysts(doi:10.1016/S0926-3373(01)00267-3) | NDI | catalyst-method
Fe/NaZSM-5(doi:10.1016/S0926-3373(01)00268-5) | step(doi:10.1016/S0926-3373(01)00268-5-Fe/NaZSM-5) | step
step(doi:10.1016/S0926-3373(01)00268-5-Fe/NaZSM-5) | calcined | step_1
calcined | 700°C | participate_temperature
calcined | 4h | participate_time
step(doi:10.1016/S0926-3373(01)00268-5-Fe/NaZSM-5) | crushed | step_2
step(doi:10.1016/S0926-3373(01)00268-5-Fe/NaZSM-5) | dry | step_3
dry | 120°C | participate_temperature
dry | 10h | participate_time
step(doi:10.1016/S0926-3373(01)00268-5-Fe/NaZSM-5) | impregnated | step_4
impregnated | NaZSM-5 | reagents
impregnated | Fe(NO3)3 | reagents
step(doi:10.1016/S0926-3373(01)00268-5-Fe/NaZSM-5) | meshed | step_5
step(doi:10.1016/S0926-3373(01)00268-5-Fe/NaZSM-5) | size | step_6
step(doi:10.1016/S0926-3373(01)00268-5-Fe/NaZSM-5) | stir | step_7
stir | 60°C | participate_temperature
stir | 0.5h | participate_time
Fe/NaZSM-5(doi:10.1016/S0926-3373(01)00268-5) | metadata(doi:10.1016/S0926-3373(01)00268-5) | article metadata
metadata(doi:10.1016/S0926-3373(01)00268-5) | doi:10.1016/S0926-3373(01)00268-5 | article doi
metadata(doi:10.1016/S0926-3373(01)00268-5) | Direct decomposition of NO by microwave heating over Fe/NaZSM-5 | article title
metadata(doi:10.1016/S0926-3373(01)00268-5) | Applied Catalysis B: Environmental | publication name
metadata(doi:10.1016/S0926-3373(01)00268-5) | 2002-02-08 | Cover Date
Fe/NaZSM-5(doi:10.1016/S0926-3373(01)00268-5) | raw_material(doi:10.1016/S0926-3373(01)00268-5-Fe/NaZSM-5) | catalyst-raw_material
raw_material(doi:10.1016/S0926-3373(01)00268-5-Fe/NaZSM-5) | NaZSM-5 | catalyst-raw_material
raw_material(doi:10.1016/S0926-3373(01)00268-5-Fe/NaZSM-5) | Fe(NO3)3 | catalyst-raw_material
Fe/NaZSM-5(doi:10.1016/S0926-3373(01)00268-5) | impregnating technique | catalyst-method
Fe/NaZSM-5(doi:10.1016/S0926-3373(01)00268-5) | NO to N2 up to 70% | conversion
Fe/NaZSM-5(doi:10.1016/S0926-3373(01)00268-5) | NO predominantly to N2 | selectivity
Fe/NaZSM-5(doi:10.1016/S0926-3373(01)00268-5) | Novel results with microwave heating | activity
Fe/NaZSM-5(doi:10.1016/S0926-3373(01)00268-5) | Microwave heating mode, Fe loading, reaction temperature, O2 concentration, NO concentration, gas flow rate, H2O addition | condition
ZrO2-based oxide sorbents(doi:10.1016/S0926-3373(01)00329-0) | step(doi:10.1016/S0926-3373(01)00329-0-ZrO2-based oxide sorbents) | step
step(doi:10.1016/S0926-3373(01)00329-0-ZrO2-based oxide sorbents) | add | step_1
add | ammonia water | participate
step(doi:10.1016/S0926-3373(01)00329-0-ZrO2-based oxide sorbents) | calcined | step_2
step(doi:10.1016/S0926-3373(01)00329-0-ZrO2-based oxide sorbents) | dissolve | step_3
dissolve | metal nitrate mixture | reagents
dissolve | water | reagents
step(doi:10.1016/S0926-3373(01)00329-0-ZrO2-based oxide sorbents) | dry | step_4
step(doi:10.1016/S0926-3373(01)00329-0-ZrO2-based oxide sorbents) | dry2 | step_5
step(doi:10.1016/S0926-3373(01)00329-0-ZrO2-based oxide sorbents) | evaporate | step_6
step(doi:10.1016/S0926-3373(01)00329-0-ZrO2-based oxide sorbents) | evaporated | step_7
step(doi:10.1016/S0926-3373(01)00329-0-ZrO2-based oxide sorbents) | heat1 | step_8
heat1 | 400℃ | participate_temperature
heat1 | until dry | participate_time
step(doi:10.1016/S0926-3373(01)00329-0-ZrO2-based oxide sorbents) | heat2 | step_9
heat2 | 450℃ | participate_temperature
heat2 | 6h | participate_time
step(doi:10.1016/S0926-3373(01)00329-0-ZrO2-based oxide sorbents) | immersed | step_10
immersed | ZrO2 powder | reagents
immersed | nitrate | reagents
step(doi:10.1016/S0926-3373(01)00329-0-ZrO2-based oxide sorbents) | preheat | step_11
preheat | 450-850℃ | participate_temperature
preheat | 6h | participate_time
ZrO2-based oxide sorbents(doi:10.1016/S0926-3373(01)00329-0) | metadata(doi:10.1016/S0926-3373(01)00329-0) | article metadata
metadata(doi:10.1016/S0926-3373(01)00329-0) | doi:10.1016/S0926-3373(01)00329-0 | article doi
metadata(doi:10.1016/S0926-3373(01)00329-0) | Development of zirconia-based oxide sorbents for removal of NO and NO2 | article title
metadata(doi:10.1016/S0926-3373(01)00329-0) | Applied Catalysis B: Environmental | publication name
metadata(doi:10.1016/S0926-3373(01)00329-0) | 2002-04-25 | Cover Date
ZrO2-based oxide sorbents(doi:10.1016/S0926-3373(01)00329-0) | raw_material(doi:10.1016/S0926-3373(01)00329-0-ZrO2-based oxide sorbents) | catalyst-raw_material
raw_material(doi:10.1016/S0926-3373(01)00329-0-ZrO2-based oxide sorbents) | metal nitrate mixture | catalyst-raw_material
raw_material(doi:10.1016/S0926-3373(01)00329-0-ZrO2-based oxide sorbents) | ZrO2 powder | catalyst-raw_material
raw_material(doi:10.1016/S0926-3373(01)00329-0-ZrO2-based oxide sorbents) | nitrate | catalyst-raw_material
ZrO2-based oxide sorbents(doi:10.1016/S0926-3373(01)00329-0) | coprecipitation | catalyst-method
ZrO2-based oxide sorbents(doi:10.1016/S0926-3373(01)00329-0) | impregnation | catalyst-method
Zirconium doped mesoporous silica(doi:10.1016/S0926-3373(02)00026-7) | step(doi:10.1016/S0926-3373(02)00026-7-Zirconium doped mesoporous silica) | step
step(doi:10.1016/S0926-3373(02)00026-7-Zirconium doped mesoporous silica) | add1 | step_1
add1 | 104ml tetraethoxysilane | reagents
add1 | 170ml ethanol | reagents
add1 | 41ml zirconium(IV)n-propoxide | reagents
add1 | 45ml n-propanol | reagents
step(doi:10.1016/S0926-3373(02)00026-7-Zirconium doped mesoporous silica) | add2 | step_2
add2 | Tetramethylammonium hydroxide | participate
step(doi:10.1016/S0926-3373(02)00026-7-Zirconium doped mesoporous silica) | air dried | step_3
air dried | 60°C | participate_temperature
step(doi:10.1016/S0926-3373(02)00026-7-Zirconium doped mesoporous silica) | calcined | step_4
calcined | 550°C | participate_temperature
calcined | 6h | participate_time
step(doi:10.1016/S0926-3373(02)00026-7-Zirconium doped mesoporous silica) | dissolve | step_5
dissolve | 100g CTMABr | reagents
dissolve | 400ml water | reagents
step(doi:10.1016/S0926-3373(02)00026-7-Zirconium doped mesoporous silica) | isolation | step_6
step(doi:10.1016/S0926-3373(02)00026-7-Zirconium doped mesoporous silica) | rinsed | step_7
rinsed | ethanol | participate
step(doi:10.1016/S0926-3373(02)00026-7-Zirconium doped mesoporous silica) | stir1 | step_8
stir1 | 30min | participate_time
step(doi:10.1016/S0926-3373(02)00026-7-Zirconium doped mesoporous silica) | stir2 | step_9
stir2 | room temperature | participate_temperature
stir2 | 4d | participate_time
Zirconium doped mesoporous silica(doi:10.1016/S0926-3373(02)00026-7) | metadata(doi:10.1016/S0926-3373(02)00026-7) | article metadata
metadata(doi:10.1016/S0926-3373(02)00026-7) | doi:10.1016/S0926-3373(02)00026-7 | article doi
metadata(doi:10.1016/S0926-3373(02)00026-7) | Cobalt supported on zirconium doped mesoporous silica: a selective catalyst for reduction of NO with ammonia at low temperatures | article title
metadata(doi:10.1016/S0926-3373(02)00026-7) | Applied Catalysis B: Environmental | publication name
metadata(doi:10.1016/S0926-3373(02)00026-7) | 2002-07-25 | Cover Date
Zirconium doped mesoporous silica(doi:10.1016/S0926-3373(02)00026-7) | raw_material(doi:10.1016/S0926-3373(02)00026-7-Zirconium doped mesoporous silica) | catalyst-raw_material
raw_material(doi:10.1016/S0926-3373(02)00026-7-Zirconium doped mesoporous silica) | cetyltrimethylammonium bromide (CTMABr) | catalyst-raw_material
raw_material(doi:10.1016/S0926-3373(02)00026-7-Zirconium doped mesoporous silica) | tetraethoxysilane | catalyst-raw_material
raw_material(doi:10.1016/S0926-3373(02)00026-7-Zirconium doped mesoporous silica) | ethanol | catalyst-raw_material
raw_material(doi:10.1016/S0926-3373(02)00026-7-Zirconium doped mesoporous silica) | zirconium(IV)n-propoxide | catalyst-raw_material
raw_material(doi:10.1016/S0926-3373(02)00026-7-Zirconium doped mesoporous silica) | n-propanol | catalyst-raw_material
raw_material(doi:10.1016/S0926-3373(02)00026-7-Zirconium doped mesoporous silica) | Tetramethylammonium hydroxide | catalyst-raw_material
raw_material(doi:10.1016/S0926-3373(02)00026-7-Zirconium doped mesoporous silica) | cobalt nitrate | catalyst-raw_material
Zirconium doped mesoporous silica(doi:10.1016/S0926-3373(02)00026-7) | similar to that reported in a previous paper | catalyst-method
Zirconium doped mesoporous silica(doi:10.1016/S0926-3373(02)00026-7) | 88% NO conversion | conversion
Zirconium doped mesoporous silica(doi:10.1016/S0926-3373(02)00026-7) | minimal N2O formation | selectivity
Zirconium doped mesoporous silica(doi:10.1016/S0926-3373(02)00026-7) | correlated to the presence of well dispersed Co2+/Co3+ species and their capacity to adsorb NO molecules | activity
Zirconium doped mesoporous silica(doi:10.1016/S0926-3373(02)00026-7) | low temperature (200°C) | condition
catalytic materials(doi:10.1016/S0926-3373(02)00041-3) | step(doi:10.1016/S0926-3373(02)00041-3-catalytic materials) | step
step(doi:10.1016/S0926-3373(02)00041-3-catalytic materials) | adjust | step_1
step(doi:10.1016/S0926-3373(02)00041-3-catalytic materials) | calcined | step_2
calcined | 550°C | participate_temperature
calcined | 4h | participate_time
step(doi:10.1016/S0926-3373(02)00041-3-catalytic materials) | calcined1 | step_3
calcined1 | 550°C | participate_temperature
calcined1 | 4h | participate_time
step(doi:10.1016/S0926-3373(02)00041-3-catalytic materials) | calcined2 | step_4
calcined2 | 550°C | participate_temperature
calcined2 | 4h | participate_time
step(doi:10.1016/S0926-3373(02)00041-3-catalytic materials) | contact | step_5
step(doi:10.1016/S0926-3373(02)00041-3-catalytic materials) | dilute | step_6
dilute | deionized water | participate
step(doi:10.1016/S0926-3373(02)00041-3-catalytic materials) | dispense | step_7
dispense | standard stock solutions | reagents
dispense | metal salts | reagents
step(doi:10.1016/S0926-3373(02)00041-3-catalytic materials) | dry | step_8
step(doi:10.1016/S0926-3373(02)00041-3-catalytic materials) | dry1 | step_9
dry1 | 90°C | participate_temperature
dry1 | 2h | participate_time
step(doi:10.1016/S0926-3373(02)00041-3-catalytic materials) | dry2 | step_10
dry2 | 120°C | participate_temperature
dry2 | 2h | participate_time
step(doi:10.1016/S0926-3373(02)00041-3-catalytic materials) | exchange | step_11
step(doi:10.1016/S0926-3373(02)00041-3-catalytic materials) | exchange2 | step_12
step(doi:10.1016/S0926-3373(02)00041-3-catalytic materials) | impregnate | step_13
impregnate | room temperature | participate_temperature
step(doi:10.1016/S0926-3373(02)00041-3-catalytic materials) | introduce | step_14
introduce | pellets or powders | participate
step(doi:10.1016/S0926-3373(02)00041-3-catalytic materials) | introduce1 | step_15
introduce1 | metal solution | participate
step(doi:10.1016/S0926-3373(02)00041-3-catalytic materials) | ion-exchange1 | step_16
ion-exchange1 | precursor solutions | reagents
ion-exchange1 | active elements | reagents
step(doi:10.1016/S0926-3373(02)00041-3-catalytic materials) | remove | step_17
step(doi:10.1016/S0926-3373(02)00041-3-catalytic materials) | wash | step_18
wash | de-ionized water | participate
catalytic materials(doi:10.1016/S0926-3373(02)00041-3) | metadata(doi:10.1016/S0926-3373(02)00041-3) | article metadata
metadata(doi:10.1016/S0926-3373(02)00041-3) | doi:10.1016/S0926-3373(02)00041-3 | article doi
metadata(doi:10.1016/S0926-3373(02)00041-3) | Discovery of new fuel-lean NO reduction catalyst leads using combinatorial methodologies | article title
metadata(doi:10.1016/S0926-3373(02)00041-3) | Applied Catalysis B: Environmental | publication name
metadata(doi:10.1016/S0926-3373(02)00041-3) | 2002-09-30 | Cover Date
catalytic materials(doi:10.1016/S0926-3373(02)00041-3) | raw_material(doi:10.1016/S0926-3373(02)00041-3-catalytic materials) | catalyst-raw_material
raw_material(doi:10.1016/S0926-3373(02)00041-3-catalytic materials) | γ-Al2O3 | catalyst-raw_material
raw_material(doi:10.1016/S0926-3373(02)00041-3-catalytic materials) | CeO2 | catalyst-raw_material
raw_material(doi:10.1016/S0926-3373(02)00041-3-catalytic materials) | 13X | catalyst-raw_material
raw_material(doi:10.1016/S0926-3373(02)00041-3-catalytic materials) | Y | catalyst-raw_material
raw_material(doi:10.1016/S0926-3373(02)00041-3-catalytic materials) | ZSM-5 | catalyst-raw_material
raw_material(doi:10.1016/S0926-3373(02)00041-3-catalytic materials) | Mordenite | catalyst-raw_material
raw_material(doi:10.1016/S0926-3373(02)00041-3-catalytic materials) | beta zeolites | catalyst-raw_material
raw_material(doi:10.1016/S0926-3373(02)00041-3-catalytic materials) | metal salts | catalyst-raw_material
catalytic materials(doi:10.1016/S0926-3373(02)00041-3) | solution-based impregnation and ion-exchange methods | catalyst-method
γ-Alumina powder(doi:10.1016/S0926-3373(02)00055-3) | step(doi:10.1016/S0926-3373(02)00055-3-γ-Alumina powder) | step
step(doi:10.1016/S0926-3373(02)00055-3-γ-Alumina powder) | add | step_1
add | aqueous copper solution | reagents
add | support | reagents
step(doi:10.1016/S0926-3373(02)00055-3-γ-Alumina powder) | adsorb | step_2
adsorb | room temperature | participate_temperature
adsorb | 30min | participate_time
step(doi:10.1016/S0926-3373(02)00055-3-γ-Alumina powder) | cool | step_3
cool | room temperature | participate_temperature
step(doi:10.1016/S0926-3373(02)00055-3-γ-Alumina powder) | dry | step_4
dry | 393K | participate_temperature
dry | overnight | participate_time
step(doi:10.1016/S0926-3373(02)00055-3-γ-Alumina powder) | filter | step_5
step(doi:10.1016/S0926-3373(02)00055-3-γ-Alumina powder) | heat | step_6
heat | 338K | participate_temperature
step(doi:10.1016/S0926-3373(02)00055-3-γ-Alumina powder) | hold1 | step_7
hold1 | 30min | participate_time
step(doi:10.1016/S0926-3373(02)00055-3-γ-Alumina powder) | hold2 | step_8
hold2 | 2h | participate_time
step(doi:10.1016/S0926-3373(02)00055-3-γ-Alumina powder) | prepare | step_9
step(doi:10.1016/S0926-3373(02)00055-3-γ-Alumina powder) | prepareEM | step_10
prepareEM | powders | participate
step(doi:10.1016/S0926-3373(02)00055-3-γ-Alumina powder) | reduction | step_11
reduction | 523K,773K,1073K | participate_temperature
reduction | 2h | participate_time
step(doi:10.1016/S0926-3373(02)00055-3-γ-Alumina powder) | stir | step_12
stir | impeller | participate
step(doi:10.1016/S0926-3373(02)00055-3-γ-Alumina powder) | unload | step_13
step(doi:10.1016/S0926-3373(02)00055-3-γ-Alumina powder) | wash | step_14
wash | deionized water | participate
γ-Alumina powder(doi:10.1016/S0926-3373(02)00055-3) | metadata(doi:10.1016/S0926-3373(02)00055-3) | article metadata
metadata(doi:10.1016/S0926-3373(02)00055-3) | doi:10.1016/S0926-3373(02)00055-3 | article doi
metadata(doi:10.1016/S0926-3373(02)00055-3) | Direct atomic scale analysis of the distribution of Cu valence states in Cu/γ-Al2O3 catalysts | article title
metadata(doi:10.1016/S0926-3373(02)00055-3) | Applied Catalysis B: Environmental | publication name
metadata(doi:10.1016/S0926-3373(02)00055-3) | 2002-10-31 | Cover Date
γ-Alumina powder(doi:10.1016/S0926-3373(02)00055-3) | raw_material(doi:10.1016/S0926-3373(02)00055-3-γ-Alumina powder) | catalyst-raw_material
raw_material(doi:10.1016/S0926-3373(02)00055-3-γ-Alumina powder) | γ-Al2O3 | catalyst-raw_material
raw_material(doi:10.1016/S0926-3373(02)00055-3-γ-Alumina powder) | CeO2 | catalyst-raw_material
raw_material(doi:10.1016/S0926-3373(02)00055-3-γ-Alumina powder) | 13X | catalyst-raw_material
raw_material(doi:10.1016/S0926-3373(02)00055-3-γ-Alumina powder) | Y | catalyst-raw_material
raw_material(doi:10.1016/S0926-3373(02)00055-3-γ-Alumina powder) | ZSM-5 | catalyst-raw_material
raw_material(doi:10.1016/S0926-3373(02)00055-3-γ-Alumina powder) | Mordenite | catalyst-raw_material
raw_material(doi:10.1016/S0926-3373(02)00055-3-γ-Alumina powder) | beta zeolites | catalyst-raw_material
raw_material(doi:10.1016/S0926-3373(02)00055-3-γ-Alumina powder) | metal salts | catalyst-raw_material
γ-Alumina powder(doi:10.1016/S0926-3373(02)00055-3) | Impregnation | catalyst-method
γ-Alumina powder(doi:10.1016/S0926-3373(02)00057-7) | raw_material(doi:10.1016/S0926-3373(02)00057-7-γ-Alumina powder) | catalyst-raw_material
raw_material(doi:10.1016/S0926-3373(02)00057-7-γ-Alumina powder) | γ-Al2O3 | catalyst-raw_material
raw_material(doi:10.1016/S0926-3373(02)00057-7-γ-Alumina powder) | CeO2 | catalyst-raw_material
raw_material(doi:10.1016/S0926-3373(02)00057-7-γ-Alumina powder) | 13X | catalyst-raw_material
raw_material(doi:10.1016/S0926-3373(02)00057-7-γ-Alumina powder) | Y | catalyst-raw_material
raw_material(doi:10.1016/S0926-3373(02)00057-7-γ-Alumina powder) | ZSM-5 | catalyst-raw_material
raw_material(doi:10.1016/S0926-3373(02)00057-7-γ-Alumina powder) | Mordenite | catalyst-raw_material
raw_material(doi:10.1016/S0926-3373(02)00057-7-γ-Alumina powder) | beta zeolites | catalyst-raw_material
raw_material(doi:10.1016/S0926-3373(02)00057-7-γ-Alumina powder) | metal salts | catalyst-raw_material
γ-Alumina powder(doi:10.1016/S0926-3373(02)00057-7) | Impregnation | catalyst-method
γ-Alumina powder(doi:10.1016/S0926-3373(02)00122-4) | metadata(doi:10.1016/S0926-3373(02)00122-4) | article metadata
metadata(doi:10.1016/S0926-3373(02)00122-4) | doi:10.1016/S0926-3373(02)00122-4 | article doi
metadata(doi:10.1016/S0926-3373(02)00122-4) | Combined effect of H2O and SO2 on V2O5/AC catalysts for NO reduction with ammonia at lower temperatures | article title
metadata(doi:10.1016/S0926-3373(02)00122-4) | Applied Catalysis B: Environmental | publication name
metadata(doi:10.1016/S0926-3373(02)00122-4) | 2002-12-20 | Cover Date
γ-Alumina powder(doi:10.1016/S0926-3373(02)00122-4) | metadata(doi:10.1016/S0926-3373(02)00122-4) | article metadata
metadata(doi:10.1016/S0926-3373(02)00122-4) | doi:10.1016/S0926-3373(02)00122-4 | article doi
metadata(doi:10.1016/S0926-3373(02)00122-4) | Combined effect of H2O and SO2 on V2O5/AC catalysts for NO reduction with ammonia at lower temperatures | article title
metadata(doi:10.1016/S0926-3373(02)00122-4) | Applied Catalysis B: Environmental | publication name
metadata(doi:10.1016/S0926-3373(02)00122-4) | 2002-12-20 | Cover Date
γ-Alumina powder(doi:10.1016/S0926-3373(02)00122-4) | raw_material(doi:10.1016/S0926-3373(02)00122-4-γ-Alumina powder) | catalyst-raw_material
raw_material(doi:10.1016/S0926-3373(02)00122-4-γ-Alumina powder) | γ-Al2O3 | catalyst-raw_material
raw_material(doi:10.1016/S0926-3373(02)00122-4-γ-Alumina powder) | CeO2 | catalyst-raw_material
raw_material(doi:10.1016/S0926-3373(02)00122-4-γ-Alumina powder) | 13X | catalyst-raw_material
raw_material(doi:10.1016/S0926-3373(02)00122-4-γ-Alumina powder) | Y | catalyst-raw_material
raw_material(doi:10.1016/S0926-3373(02)00122-4-γ-Alumina powder) | ZSM-5 | catalyst-raw_material
raw_material(doi:10.1016/S0926-3373(02)00122-4-γ-Alumina powder) | Mordenite | catalyst-raw_material
raw_material(doi:10.1016/S0926-3373(02)00122-4-γ-Alumina powder) | beta zeolites | catalyst-raw_material
raw_material(doi:10.1016/S0926-3373(02)00122-4-γ-Alumina powder) | metal salts | catalyst-raw_material
γ-Alumina powder(doi:10.1016/S0926-3373(02)00122-4) | Impregnation | catalyst-method
Indium modified zeolites(doi:10.1016/S0926-3373(02)00126-1) | step(doi:10.1016/S0926-3373(02)00126-1-Indium modified zeolites) | step
step(doi:10.1016/S0926-3373(02)00126-1-Indium modified zeolites) | calcined | step_1
calcined | 500°C | participate_temperature
calcined | 2h | participate_time
step(doi:10.1016/S0926-3373(02)00126-1-Indium modified zeolites) | dry | step_2
dry | 140°C | participate_temperature
dry | 6h | participate_time
step(doi:10.1016/S0926-3373(02)00126-1-Indium modified zeolites) | filtration | step_3
step(doi:10.1016/S0926-3373(02)00126-1-Indium modified zeolites) | precipitation | step_4
precipitation | Ce(NO3)3 | reagents
precipitation | NH3 | reagents
precipitation | indium modified zeolite | reagents
step(doi:10.1016/S0926-3373(02)00126-1-Indium modified zeolites) | reduction | step_5
reduction | 60°C | participate_temperature
reduction | 3h | participate_time
step(doi:10.1016/S0926-3373(02)00126-1-Indium modified zeolites) | reoxidation | step_6
reoxidation | 500°C | participate_temperature
reoxidation | 2h | participate_time
Indium modified zeolites(doi:10.1016/S0926-3373(02)00126-1) | metadata(doi:10.1016/S0926-3373(02)00126-1) | article metadata
metadata(doi:10.1016/S0926-3373(02)00126-1) | doi:10.1016/S0926-3373(02)00126-1 | article doi
metadata(doi:10.1016/S0926-3373(02)00126-1) | Selective catalytic reduction of NO under lean conditions by methane and propane over indium/cerium-promoted zeolites | article title
metadata(doi:10.1016/S0926-3373(02)00126-1) | Applied Catalysis B: Environmental | publication name
metadata(doi:10.1016/S0926-3373(02)00126-1) | 2003-01-08 | Cover Date
Indium modified zeolites(doi:10.1016/S0926-3373(02)00126-1) | raw_material(doi:10.1016/S0926-3373(02)00126-1-Indium modified zeolites) | catalyst-raw_material
raw_material(doi:10.1016/S0926-3373(02)00126-1-Indium modified zeolites) | Ce(NO3)3 | catalyst-raw_material
raw_material(doi:10.1016/S0926-3373(02)00126-1-Indium modified zeolites) | in indium modified zeolite | catalyst-raw_material
raw_material(doi:10.1016/S0926-3373(02)00126-1-Indium modified zeolites) | CeOx(SBET=170m2g−1) | catalyst-raw_material
Indium modified zeolites(doi:10.1016/S0926-3373(02)00126-1) | RSSIE | catalyst-method
Indium modified zeolites(doi:10.1016/S0926-3373(02)00128-5) | metadata(doi:10.1016/S0926-3373(02)00128-5) | article metadata
metadata(doi:10.1016/S0926-3373(02)00128-5) | doi:10.1016/S0926-3373(02)00128-5 | article doi
metadata(doi:10.1016/S0926-3373(02)00128-5) | Screening of silver and cerium exchanged zeolite catalysts for the lean burn reduction of NO x with propene | article title
metadata(doi:10.1016/S0926-3373(02)00128-5) | Applied Catalysis B: Environmental | publication name
metadata(doi:10.1016/S0926-3373(02)00128-5) | 2003-01-08 | Cover Date
Indium modified zeolites(doi:10.1016/S0926-3373(02)00128-5) | raw_material(doi:10.1016/S0926-3373(02)00128-5-Indium modified zeolites) | catalyst-raw_material
raw_material(doi:10.1016/S0926-3373(02)00128-5-Indium modified zeolites) | Ce(NO3)3 | catalyst-raw_material
raw_material(doi:10.1016/S0926-3373(02)00128-5-Indium modified zeolites) | in indium modified zeolite | catalyst-raw_material
raw_material(doi:10.1016/S0926-3373(02)00128-5-Indium modified zeolites) | CeOx(SBET=170m2g−1) | catalyst-raw_material
Indium modified zeolites(doi:10.1016/S0926-3373(02)00128-5) | RSSIE | catalyst-method
Indium modified zeolites(doi:10.1016/S0926-3373(02)00128-5) | 42% NOx conversion at 300°C for Ag-Na-BEA | conversion
Indium modified zeolites(doi:10.1016/S0926-3373(02)00128-5) | NOx conversion order for silver exchanged zeolites: Ag-Na-BEA>Ag-H-FER, Ag-H-BEA, Ag-K-FER>Ag-H-ZSM-5 | activity
Indium modified zeolites(doi:10.1016/S0926-3373(02)00128-5) | Lean burn conditions | condition
silver ion-exchanged ZSM5(doi:10.1016/S0926-3373(02)00193-5) | step(doi:10.1016/S0926-3373(02)00193-5-silver ion-exchanged ZSM5) | step
step(doi:10.1016/S0926-3373(02)00193-5-silver ion-exchanged ZSM5) | dry1 | step_1
dry1 | 383K | participate_temperature
dry1 | overnight | participate_time
step(doi:10.1016/S0926-3373(02)00193-5-silver ion-exchanged ZSM5) | dry2 | step_2
dry2 | 383K | participate_temperature
dry2 | overnight | participate_time
step(doi:10.1016/S0926-3373(02)00193-5-silver ion-exchanged ZSM5) | filter | step_3
step(doi:10.1016/S0926-3373(02)00193-5-silver ion-exchanged ZSM5) | keep | step_4
keep | 353K | participate_temperature
step(doi:10.1016/S0926-3373(02)00193-5-silver ion-exchanged ZSM5) | raise | step_5
raise | 353K | participate_temperature
step(doi:10.1016/S0926-3373(02)00193-5-silver ion-exchanged ZSM5) | rinse | step_6
rinse | water | participate
step(doi:10.1016/S0926-3373(02)00193-5-silver ion-exchanged ZSM5) | stir1 | step_7
stir1 | Five grams of NH4-ZSM5 (Si/Al=11) | reagents
stir1 | 150ml of AgNO3solution (0.006mol Ag/l) | reagents
stir1 | room temperature | participate_temperature
stir1 | 4h | participate_time
silver ion-exchanged ZSM5(doi:10.1016/S0926-3373(02)00193-5) | metadata(doi:10.1016/S0926-3373(02)00193-5) | article metadata
metadata(doi:10.1016/S0926-3373(02)00193-5) | doi:10.1016/S0926-3373(02)00193-5 | article doi
metadata(doi:10.1016/S0926-3373(02)00193-5) | Comparison of Ag/Al2O3 and Ag-ZSM5 catalysts for the selective reduction of NO with propylene in the presence of oxygen | article title
metadata(doi:10.1016/S0926-3373(02)00193-5) | Applied Catalysis B: Environmental | publication name
metadata(doi:10.1016/S0926-3373(02)00193-5) | 2003-04-15 | Cover Date
Ag/Al2O3catalyst(doi:10.1016/S0926-3373(02)00193-5) | step(doi:10.1016/S0926-3373(02)00193-5-Ag/Al2O3catalyst) | step
step(doi:10.1016/S0926-3373(02)00193-5-Ag/Al2O3catalyst) | dry | step_1
dry | 383K | participate_temperature
dry | overnight | participate_time
step(doi:10.1016/S0926-3373(02)00193-5-Ag/Al2O3catalyst) | impregnation | step_2
impregnation | γ-Al2O3(AKZO, 001-1.5E) | reagents
impregnation | AgNO3solution | reagents
Ag/Al2O3catalyst(doi:10.1016/S0926-3373(02)00193-5) | metadata(doi:10.1016/S0926-3373(02)00193-5) | article metadata
metadata(doi:10.1016/S0926-3373(02)00193-5) | doi:10.1016/S0926-3373(02)00193-5 | article doi
metadata(doi:10.1016/S0926-3373(02)00193-5) | Comparison of Ag/Al2O3 and Ag-ZSM5 catalysts for the selective reduction of NO with propylene in the presence of oxygen | article title
metadata(doi:10.1016/S0926-3373(02)00193-5) | Applied Catalysis B: Environmental | publication name
metadata(doi:10.1016/S0926-3373(02)00193-5) | 2003-04-15 | Cover Date
Ag/Al2O3catalyst(doi:10.1016/S0926-3373(02)00193-5) | raw_material(doi:10.1016/S0926-3373(02)00193-5-Ag/Al2O3catalyst) | catalyst-raw_material
raw_material(doi:10.1016/S0926-3373(02)00193-5-Ag/Al2O3catalyst) | γ-Al2O3(AKZO, 001-1.5E) | catalyst-raw_material
raw_material(doi:10.1016/S0926-3373(02)00193-5-Ag/Al2O3catalyst) | AgNO3solution | catalyst-raw_material
Ag/Al2O3catalyst(doi:10.1016/S0926-3373(02)00193-5) | wet impregnation | catalyst-method
Co-FER(doi:10.1016/S0926-3373(02)00197-2) | step(doi:10.1016/S0926-3373(02)00197-2-Co-FER) | step
step(doi:10.1016/S0926-3373(02)00197-2-Co-FER) | calcine | step_1
calcine | 500 °C | participate_temperature
calcine | 10 h | participate_time
step(doi:10.1016/S0926-3373(02)00197-2-Co-FER) | dry | step_2
dry | 110 °C | participate_temperature
dry | 12 h | participate_time
step(doi:10.1016/S0926-3373(02)00197-2-Co-FER) | exchange1 | step_3
exchange1 | (K+-ferrierite) | reagents
exchange1 | 0.04M NH4NO3 | reagents
exchange1 | room temperature | participate_temperature
exchange1 | 12 h | participate_time
step(doi:10.1016/S0926-3373(02)00197-2-Co-FER) | exchange2 | step_4
exchange2 | (NH4+-exchanged ferrierite) | reagents
exchange2 | (CH3CO2)2Co·4H2O | reagents
exchange2 | 80 °C | participate_temperature
exchange2 | 12 h | participate_time
Co-FER(doi:10.1016/S0926-3373(02)00197-2) | metadata(doi:10.1016/S0926-3373(02)00197-2) | article metadata
metadata(doi:10.1016/S0926-3373(02)00197-2) | doi:10.1016/S0926-3373(02)00197-2 | article doi
metadata(doi:10.1016/S0926-3373(02)00197-2) | Effect of Pd on the water tolerance of Co-ferrierite catalyst for NO reduction by CH4 | article title
metadata(doi:10.1016/S0926-3373(02)00197-2) | Applied Catalysis B: Environmental | publication name
metadata(doi:10.1016/S0926-3373(02)00197-2) | 2003-03-10 | Cover Date
Co-FER(doi:10.1016/S0926-3373(02)00197-2) | step(doi:10.1016/S0926-3373(02)00197-2-Co-FER) | step
step(doi:10.1016/S0926-3373(02)00197-2-Co-FER) | calcine | step_1
calcine | 500 °C | participate_temperature
calcine | 10 h | participate_time
step(doi:10.1016/S0926-3373(02)00197-2-Co-FER) | dry | step_2
dry | 110 °C | participate_temperature
dry | 12 h | participate_time
step(doi:10.1016/S0926-3373(02)00197-2-Co-FER) | exchange1 | step_3
exchange1 | (K+-ferrierite) | reagents
exchange1 | 0.04M NH4NO3 | reagents
exchange1 | room temperature | participate_temperature
exchange1 | 12 h | participate_time
step(doi:10.1016/S0926-3373(02)00197-2-Co-FER) | exchange2 | step_4
exchange2 | (NH4+-exchanged ferrierite) | reagents
exchange2 | (CH3CO2)2Co·4H2O | reagents
exchange2 | 80 °C | participate_temperature
exchange2 | 12 h | participate_time
Co-FER(doi:10.1016/S0926-3373(02)00197-2) | metadata(doi:10.1016/S0926-3373(02)00197-2) | article metadata
metadata(doi:10.1016/S0926-3373(02)00197-2) | doi:10.1016/S0926-3373(02)00197-2 | article doi
metadata(doi:10.1016/S0926-3373(02)00197-2) | Effect of Pd on the water tolerance of Co-ferrierite catalyst for NO reduction by CH4 | article title
metadata(doi:10.1016/S0926-3373(02)00197-2) | Applied Catalysis B: Environmental | publication name
metadata(doi:10.1016/S0926-3373(02)00197-2) | 2003-03-10 | Cover Date
PtCo-(doi:10.1016/S0926-3373(02)00197-2) | step(doi:10.1016/S0926-3373(02)00197-2-PtCo-) | step
step(doi:10.1016/S0926-3373(02)00197-2-PtCo-) | calcine | step_1
calcine | 500 °C | participate_temperature
calcine | 10 h | participate_time
step(doi:10.1016/S0926-3373(02)00197-2-PtCo-) | dry | step_2
dry | 110 °C | participate_temperature
dry | 12 h | participate_time
step(doi:10.1016/S0926-3373(02)00197-2-PtCo-) | exchange1 | step_3
exchange1 | (NH4+-ferrierite) | reagents
exchange1 | (2.5–5.0)×10−5M for Pt, Pd, Ir, In | reagents
exchange1 | 0.002M for La precursors | reagents
exchange1 | 80 °C | participate_temperature
exchange1 | 12 h | participate_time
step(doi:10.1016/S0926-3373(02)00197-2-PtCo-) | exchange2 | step_4
exchange2 | Co2+solution | participate
PtCo-(doi:10.1016/S0926-3373(02)00197-2) | metadata(doi:10.1016/S0926-3373(02)00197-2) | article metadata
metadata(doi:10.1016/S0926-3373(02)00197-2) | doi:10.1016/S0926-3373(02)00197-2 | article doi
metadata(doi:10.1016/S0926-3373(02)00197-2) | Effect of Pd on the water tolerance of Co-ferrierite catalyst for NO reduction by CH4 | article title
metadata(doi:10.1016/S0926-3373(02)00197-2) | Applied Catalysis B: Environmental | publication name
metadata(doi:10.1016/S0926-3373(02)00197-2) | 2003-03-10 | Cover Date
PtCo-(doi:10.1016/S0926-3373(02)00197-2) | raw_material(doi:10.1016/S0926-3373(02)00197-2-PtCo-) | catalyst-raw_material
raw_material(doi:10.1016/S0926-3373(02)00197-2-PtCo-) | NH4+-ferrierite | catalyst-raw_material
raw_material(doi:10.1016/S0926-3373(02)00197-2-PtCo-) | Pt, Pd, Ir, In, La precursors | catalyst-raw_material
PtCo-(doi:10.1016/S0926-3373(02)00197-2) | exchanging | catalyst-method
In/HZSM-5-Al2O3(doi:10.1016/S0926-3373(02)00205-9) | metadata(doi:10.1016/S0926-3373(02)00205-9) | article metadata
metadata(doi:10.1016/S0926-3373(02)00205-9) | doi:10.1016/S0926-3373(02)00205-9 | article doi
metadata(doi:10.1016/S0926-3373(02)00205-9) | Promotional effect of colloidal alumina on the activity of the In/HZSM-5 catalyst for the selective reduction of NO with methane | article title
metadata(doi:10.1016/S0926-3373(02)00205-9) | Applied Catalysis B: Environmental | publication name
metadata(doi:10.1016/S0926-3373(02)00205-9) | 2003-03-10 | Cover Date
In/Al2O3-HZSM-5(doi:10.1016/S0926-3373(02)00205-9) | metadata(doi:10.1016/S0926-3373(02)00205-9) | article metadata
metadata(doi:10.1016/S0926-3373(02)00205-9) | doi:10.1016/S0926-3373(02)00205-9 | article doi
metadata(doi:10.1016/S0926-3373(02)00205-9) | Promotional effect of colloidal alumina on the activity of the In/HZSM-5 catalyst for the selective reduction of NO with methane | article title
metadata(doi:10.1016/S0926-3373(02)00205-9) | Applied Catalysis B: Environmental | publication name
metadata(doi:10.1016/S0926-3373(02)00205-9) | 2003-03-10 | Cover Date
In/Al2O3-HZSM-5(doi:10.1016/S0926-3373(02)00205-9) | raw_material(doi:10.1016/S0926-3373(02)00205-9-In/Al2O3-HZSM-5) | catalyst-raw_material
raw_material(doi:10.1016/S0926-3373(02)00205-9-In/Al2O3-HZSM-5) | NH4+-ferrierite | catalyst-raw_material
raw_material(doi:10.1016/S0926-3373(02)00205-9-In/Al2O3-HZSM-5) | Pt, Pd, Ir, In, La precursors | catalyst-raw_material
In/Al2O3-HZSM-5(doi:10.1016/S0926-3373(02)00205-9) | exchanging | catalyst-method
In/HZSM-5-Al2O3(doi:10.1016/S0926-3373(02)00205-9) | NO to NO2 | conversion
In/HZSM-5-Al2O3(doi:10.1016/S0926-3373(02)00205-9) | selective reduction of NO with CH4 | selectivity
In/HZSM-5-Al2O3(doi:10.1016/S0926-3373(02)00205-9) | higher activity in a wide range of reaction temperatures | activity
In/HZSM-5-Al2O3(doi:10.1016/S0926-3373(02)00205-9) | excess of oxygen | condition
In/Al2O3-HZSM-5(doi:10.1016/S0926-3373(02)00231-X) | raw_material(doi:10.1016/S0926-3373(02)00231-X-In/Al2O3-HZSM-5) | catalyst-raw_material
raw_material(doi:10.1016/S0926-3373(02)00231-X-In/Al2O3-HZSM-5) | NH4+-ferrierite | catalyst-raw_material
raw_material(doi:10.1016/S0926-3373(02)00231-X-In/Al2O3-HZSM-5) | Pt, Pd, Ir, In, La precursors | catalyst-raw_material
In/Al2O3-HZSM-5(doi:10.1016/S0926-3373(02)00231-X) | exchanging | catalyst-method
sulfated zirconia(doi:10.1016/S0926-3373(02)00301-6) | step(doi:10.1016/S0926-3373(02)00301-6-sulfated zirconia) | step
step(doi:10.1016/S0926-3373(02)00301-6-sulfated zirconia) | calcined | step_1
calcined | 600°C | participate_temperature
calcined | 6h | participate_time
step(doi:10.1016/S0926-3373(02)00301-6-sulfated zirconia) | dry1 | step_2
dry1 | 110°C | participate_temperature
dry1 | overnight | participate_time
step(doi:10.1016/S0926-3373(02)00301-6-sulfated zirconia) | impregnating | step_3
impregnating | metal nitrate solution | participate
step(doi:10.1016/S0926-3373(02)00301-6-sulfated zirconia) | sulfation | step_4
sulfation | Zr(OH)4 | reagents
sulfation | (NH4)2SO4 | reagents
sulfated zirconia(doi:10.1016/S0926-3373(02)00301-6) | metadata(doi:10.1016/S0926-3373(02)00301-6) | article metadata
metadata(doi:10.1016/S0926-3373(02)00301-6) | doi:10.1016/S0926-3373(02)00301-6 | article doi
metadata(doi:10.1016/S0926-3373(02)00301-6) | NO reduction by CH4 in the presence of excess O2 over Co/sulfated zirconia catalysts | article title
metadata(doi:10.1016/S0926-3373(02)00301-6) | Applied Catalysis B: Environmental | publication name
metadata(doi:10.1016/S0926-3373(02)00301-6) | 2003-06-30 | Cover Date
Co/ZrO2(doi:10.1016/S0926-3373(02)00301-6) | step(doi:10.1016/S0926-3373(02)00301-6-Co/ZrO2) | step
step(doi:10.1016/S0926-3373(02)00301-6-Co/ZrO2) | calcined | step_1
calcined | 600°C | participate_temperature
calcined | 6h | participate_time
step(doi:10.1016/S0926-3373(02)00301-6-Co/ZrO2) | dry | step_2
dry | 110°C | participate_temperature
dry | 8h | participate_time
step(doi:10.1016/S0926-3373(02)00301-6-Co/ZrO2) | impregnating | step_3
impregnating | Zr(OH)4 | reagents
impregnating | Co(NO3)2.6H2O | reagents
Co/ZrO2(doi:10.1016/S0926-3373(02)00301-6) | metadata(doi:10.1016/S0926-3373(02)00301-6) | article metadata
metadata(doi:10.1016/S0926-3373(02)00301-6) | doi:10.1016/S0926-3373(02)00301-6 | article doi
metadata(doi:10.1016/S0926-3373(02)00301-6) | NO reduction by CH4 in the presence of excess O2 over Co/sulfated zirconia catalysts | article title
metadata(doi:10.1016/S0926-3373(02)00301-6) | Applied Catalysis B: Environmental | publication name
metadata(doi:10.1016/S0926-3373(02)00301-6) | 2003-06-30 | Cover Date
Co/HZSM-5(doi:10.1016/S0926-3373(02)00301-6) | step(doi:10.1016/S0926-3373(02)00301-6-Co/HZSM-5) | step
step(doi:10.1016/S0926-3373(02)00301-6-Co/HZSM-5) | calcined | step_1
calcined | 600°C | participate_temperature
calcined | 6h | participate_time
step(doi:10.1016/S0926-3373(02)00301-6-Co/HZSM-5) | dry | step_2
dry | 110°C | participate_temperature
dry | 8h | participate_time
step(doi:10.1016/S0926-3373(02)00301-6-Co/HZSM-5) | impregnating | step_3
impregnating | HZSM-5 | reagents
impregnating | Co(NO3)2·6H2O | reagents
Co/HZSM-5(doi:10.1016/S0926-3373(02)00301-6) | metadata(doi:10.1016/S0926-3373(02)00301-6) | article metadata
metadata(doi:10.1016/S0926-3373(02)00301-6) | doi:10.1016/S0926-3373(02)00301-6 | article doi
metadata(doi:10.1016/S0926-3373(02)00301-6) | NO reduction by CH4 in the presence of excess O2 over Co/sulfated zirconia catalysts | article title
metadata(doi:10.1016/S0926-3373(02)00301-6) | Applied Catalysis B: Environmental | publication name
metadata(doi:10.1016/S0926-3373(02)00301-6) | 2003-06-30 | Cover Date
Co/HZSM-5(doi:10.1016/S0926-3373(02)00301-6) | raw_material(doi:10.1016/S0926-3373(02)00301-6-Co/HZSM-5) | catalyst-raw_material
raw_material(doi:10.1016/S0926-3373(02)00301-6-Co/HZSM-5) | HZSM-5 | catalyst-raw_material
raw_material(doi:10.1016/S0926-3373(02)00301-6-Co/HZSM-5) | Co(NO3)2·6H2O | catalyst-raw_material
Co/HZSM-5(doi:10.1016/S0926-3373(02)00301-6) | impregnated | catalyst-method
sulfated zirconia(doi:10.1016/S0926-3373(02)00301-6) | Low activity for SCR of NO | conversion
sulfated zirconia(doi:10.1016/S0926-3373(02)00301-6) | Low activity | activity
sulfated zirconia(doi:10.1016/S0926-3373(02)00301-6) | Presence of excess oxygen | condition
Co/ZrO2(doi:10.1016/S0926-3373(02)00301-6) | Reduction of NO | conversion
Co/ZrO2(doi:10.1016/S0926-3373(02)00301-6) | Active for reduction of NO | activity
Co/ZrO2(doi:10.1016/S0926-3373(02)00301-6) | Presence of excess oxygen | condition
Co/HZSM-5(doi:10.1016/S0926-3373(02)00301-6) | Higher reversibility after removal of SO2 | conversion
Co/HZSM-5(doi:10.1016/S0926-3373(02)00301-6) | Higher reversibility after removal of SO2 | activity
Co/HZSM-5(doi:10.1016/S0926-3373(02)00301-6) | Water and SO2 poisoning less sensitive than Co/HZSM-5 | condition
Ag supported on alumina(doi:10.1016/S0926-3373(03)00020-1) | step(doi:10.1016/S0926-3373(03)00020-1-Ag supported on alumina) | step
step(doi:10.1016/S0926-3373(03)00020-1-Ag supported on alumina) | calcination | step_1
calcination | 600°C | participate_temperature
calcination | 3h | participate_time
step(doi:10.1016/S0926-3373(03)00020-1-Ag supported on alumina) | dry | step_2
dry | 110°C | participate_temperature
step(doi:10.1016/S0926-3373(03)00020-1-Ag supported on alumina) | impregnation | step_3
impregnation | silver nitrate | participate
Ag supported on alumina(doi:10.1016/S0926-3373(03)00020-1) | metadata(doi:10.1016/S0926-3373(03)00020-1) | article metadata
metadata(doi:10.1016/S0926-3373(03)00020-1) | doi:10.1016/S0926-3373(03)00020-1 | article doi
metadata(doi:10.1016/S0926-3373(03)00020-1) | Remarkable promoting effect of rhodium on the catalytic performance of Ag/Al2O3 for the selective reduction of NO with decane | article title
metadata(doi:10.1016/S0926-3373(03)00020-1) | Applied Catalysis B: Environmental | publication name
metadata(doi:10.1016/S0926-3373(03)00020-1) | 2003-08-08 | Cover Date
Ag supported on alumina(doi:10.1016/S0926-3373(03)00020-1) | raw_material(doi:10.1016/S0926-3373(03)00020-1-Ag supported on alumina) | catalyst-raw_material
raw_material(doi:10.1016/S0926-3373(03)00020-1-Ag supported on alumina) | zeolite | catalyst-raw_material
raw_material(doi:10.1016/S0926-3373(03)00020-1-Ag supported on alumina) | silver nitrate | catalyst-raw_material
Ag supported on alumina(doi:10.1016/S0926-3373(03)00020-1) | impregnation method | catalyst-method
Sulfated titania (ST)(doi:10.1016/S0926-3373(03)00073-0) | step(doi:10.1016/S0926-3373(03)00073-0-Sulfated titania (ST)) | step
step(doi:10.1016/S0926-3373(03)00073-0-Sulfated titania (ST)) | calcined | step_1
calcined | 500°C | participate_temperature
calcined | 5h | participate_time
step(doi:10.1016/S0926-3373(03)00073-0-Sulfated titania (ST)) | dry | step_2
step(doi:10.1016/S0926-3373(03)00073-0-Sulfated titania (ST)) | sieve | step_3
Sulfated titania (ST)(doi:10.1016/S0926-3373(03)00073-0) | metadata(doi:10.1016/S0926-3373(03)00073-0) | article metadata
metadata(doi:10.1016/S0926-3373(03)00073-0) | doi:10.1016/S0926-3373(03)00073-0 | article doi
metadata(doi:10.1016/S0926-3373(03)00073-0) | Effect of promoters including WO3 and BaO on the activity and durability of V2O5/sulfated TiO2 catalyst for NO reduction by NH3 | article title
metadata(doi:10.1016/S0926-3373(03)00073-0) | Applied Catalysis B: Environmental | publication name
metadata(doi:10.1016/S0926-3373(03)00073-0) | 2003-08-30 | Cover Date
V2O5/TiO2catalysts(doi:10.1016/S0926-3373(03)00073-0) | step(doi:10.1016/S0926-3373(03)00073-0-V2O5/TiO2catalysts) | step
step(doi:10.1016/S0926-3373(03)00073-0-V2O5/TiO2catalysts) | impregnate | step_1
impregnate | ammonium metavanadate (NH4VO3) | reagents
impregnate | oxalic acid | reagents
V2O5/TiO2catalysts(doi:10.1016/S0926-3373(03)00073-0) | metadata(doi:10.1016/S0926-3373(03)00073-0) | article metadata
metadata(doi:10.1016/S0926-3373(03)00073-0) | doi:10.1016/S0926-3373(03)00073-0 | article doi
metadata(doi:10.1016/S0926-3373(03)00073-0) | Effect of promoters including WO3 and BaO on the activity and durability of V2O5/sulfated TiO2 catalyst for NO reduction by NH3 | article title
metadata(doi:10.1016/S0926-3373(03)00073-0) | Applied Catalysis B: Environmental | publication name
metadata(doi:10.1016/S0926-3373(03)00073-0) | 2003-08-30 | Cover Date
V2O5/TiO2catalysts(doi:10.1016/S0926-3373(03)00073-0) | raw_material(doi:10.1016/S0926-3373(03)00073-0-V2O5/TiO2catalysts) | catalyst-raw_material
raw_material(doi:10.1016/S0926-3373(03)00073-0-V2O5/TiO2catalysts) | ammonium metavanadate (NH4VO3) | catalyst-raw_material
raw_material(doi:10.1016/S0926-3373(03)00073-0-V2O5/TiO2catalysts) | TiO2 | catalyst-raw_material
V2O5/TiO2catalysts(doi:10.1016/S0926-3373(03)00073-0) | impregnating | catalyst-method
MCM-41(doi:10.1016/S0926-3373(03)00078-X) | metadata(doi:10.1016/S0926-3373(03)00078-X) | article metadata
metadata(doi:10.1016/S0926-3373(03)00078-X) | doi:10.1016/S0926-3373(03)00078-X | article doi
metadata(doi:10.1016/S0926-3373(03)00078-X) | Mechanistic study on the SCR of NO by C3H6 over Pt/V/MCM-41 | article title
metadata(doi:10.1016/S0926-3373(03)00078-X) | Applied Catalysis B: Environmental | publication name
metadata(doi:10.1016/S0926-3373(03)00078-X) | 2003-09-08 | Cover Date
Support material V/MCM-41(doi:10.1016/S0926-3373(03)00078-X) | metadata(doi:10.1016/S0926-3373(03)00078-X) | article metadata
metadata(doi:10.1016/S0926-3373(03)00078-X) | doi:10.1016/S0926-3373(03)00078-X | article doi
metadata(doi:10.1016/S0926-3373(03)00078-X) | Mechanistic study on the SCR of NO by C3H6 over Pt/V/MCM-41 | article title
metadata(doi:10.1016/S0926-3373(03)00078-X) | Applied Catalysis B: Environmental | publication name
metadata(doi:10.1016/S0926-3373(03)00078-X) | 2003-09-08 | Cover Date
Pt/V/MCM-41(doi:10.1016/S0926-3373(03)00078-X) | metadata(doi:10.1016/S0926-3373(03)00078-X) | article metadata
metadata(doi:10.1016/S0926-3373(03)00078-X) | doi:10.1016/S0926-3373(03)00078-X | article doi
metadata(doi:10.1016/S0926-3373(03)00078-X) | Mechanistic study on the SCR of NO by C3H6 over Pt/V/MCM-41 | article title
metadata(doi:10.1016/S0926-3373(03)00078-X) | Applied Catalysis B: Environmental | publication name
metadata(doi:10.1016/S0926-3373(03)00078-X) | 2003-09-08 | Cover Date
Pt/V/MCM-41(doi:10.1016/S0926-3373(03)00078-X) | a platinum acetylacetonate toluene solution | catalyst-raw_material
Pt/V/MCM-41(doi:10.1016/S0926-3373(03)00078-X) | impregnation | catalyst-method
Fe–Mn-based transition metal oxides(doi:10.1016/S0926-3373(03)00100-0) | step(doi:10.1016/S0926-3373(03)00100-0-Fe–Mn-based transition metal oxides) | step
step(doi:10.1016/S0926-3373(03)00100-0-Fe–Mn-based transition metal oxides) | calcined | step_1
calcined | 500 °C | participate_temperature
calcined | 6 h | participate_time
step(doi:10.1016/S0926-3373(03)00100-0-Fe–Mn-based transition metal oxides) | crush | step_2
step(doi:10.1016/S0926-3373(03)00100-0-Fe–Mn-based transition metal oxides) | dry1 | step_3
dry1 | 60 °C | participate_temperature
dry1 | 24 h | participate_time
step(doi:10.1016/S0926-3373(03)00100-0-Fe–Mn-based transition metal oxides) | dry2 | step_4
dry2 | 120 °C | participate_temperature
dry2 | 72 h | participate_time
step(doi:10.1016/S0926-3373(03)00100-0-Fe–Mn-based transition metal oxides) | dry3 | step_5
dry3 | 120 °C | participate_temperature
dry3 | 3-4 h | participate_time
step(doi:10.1016/S0926-3373(03)00100-0-Fe–Mn-based transition metal oxides) | impregnate | step_6
impregnate | aqueous solution of iron nitrate and/or manganese acetate | participate
step(doi:10.1016/S0926-3373(03)00100-0-Fe–Mn-based transition metal oxides) | mix | step_7
mix | 1:1.75 TiO2:deionized water | reagents
step(doi:10.1016/S0926-3373(03)00100-0-Fe–Mn-based transition metal oxides) | sieve | step_8
Fe–Mn-based transition metal oxides(doi:10.1016/S0926-3373(03)00100-0) | metadata(doi:10.1016/S0926-3373(03)00100-0) | article metadata
metadata(doi:10.1016/S0926-3373(03)00100-0) | doi:10.1016/S0926-3373(03)00100-0 | article doi
metadata(doi:10.1016/S0926-3373(03)00100-0) | Low-temperature selective catalytic reduction of NO with NH3 over iron and manganese oxides supported on titania | article title
metadata(doi:10.1016/S0926-3373(03)00100-0) | Applied Catalysis B: Environmental | publication name
metadata(doi:10.1016/S0926-3373(03)00100-0) | 2003-08-30 | Cover Date
Fe–Mn-based transition metal oxides(doi:10.1016/S0926-3373(03)00100-0) | raw_material(doi:10.1016/S0926-3373(03)00100-0-Fe–Mn-based transition metal oxides) | catalyst-raw_material
raw_material(doi:10.1016/S0926-3373(03)00100-0-Fe–Mn-based transition metal oxides) | TiO2powder (P25, Degussa) | catalyst-raw_material
raw_material(doi:10.1016/S0926-3373(03)00100-0-Fe–Mn-based transition metal oxides) | iron nitrate | catalyst-raw_material
raw_material(doi:10.1016/S0926-3373(03)00100-0-Fe–Mn-based transition metal oxides) | manganese acetate | catalyst-raw_material
Fe–Mn-based transition metal oxides(doi:10.1016/S0926-3373(03)00100-0) | co-precipitation | catalyst-method
Fe–Mn-based transition metal oxides(doi:10.1016/S0926-3373(03)00100-0) | Nearly 100% NO conversion at 120°C | conversion
Fe–Mn-based transition metal oxides(doi:10.1016/S0926-3373(03)00100-0) | High N2 product selectivity | selectivity
Fe–Mn-based transition metal oxides(doi:10.1016/S0926-3373(03)00100-0) | Highest activity with Mn/Fe=1 | activity
Fe–Mn-based transition metal oxides(doi:10.1016/S0926-3373(03)00100-0) | Reversible transient behaviors with oxygen | condition
Structured supports(doi:10.1016/S0926-3373(03)00102-4) | step(doi:10.1016/S0926-3373(03)00102-4-Structured supports) | step
step(doi:10.1016/S0926-3373(03)00102-4-Structured supports) | add | step_1
add | water | participate
step(doi:10.1016/S0926-3373(03)00102-4-Structured supports) | dry | step_2
dry | 110°C | participate_temperature
step(doi:10.1016/S0926-3373(03)00102-4-Structured supports) | extrude | step_3
extrude | precursor ceramic paste | participate
step(doi:10.1016/S0926-3373(03)00102-4-Structured supports) | heat | step_4
heat | 650°C | participate_temperature
heat | 4h | participate_time
step(doi:10.1016/S0926-3373(03)00102-4-Structured supports) | knead | step_5
step(doi:10.1016/S0926-3373(03)00102-4-Structured supports) | mix | step_6
mix | 15min | participate_time
Structured supports(doi:10.1016/S0926-3373(03)00102-4) | metadata(doi:10.1016/S0926-3373(03)00102-4) | article metadata
metadata(doi:10.1016/S0926-3373(03)00102-4) | doi:10.1016/S0926-3373(03)00102-4 | article doi
metadata(doi:10.1016/S0926-3373(03)00102-4) | Influence of zirconia raw materials on the development of DeNO x monolithic catalysts | article title
metadata(doi:10.1016/S0926-3373(03)00102-4) | Applied Catalysis B: Environmental | publication name
metadata(doi:10.1016/S0926-3373(03)00102-4) | 2003-09-08 | Cover Date
0.4wt.% Pd-zirconia-based catalysts(doi:10.1016/S0926-3373(03)00102-4) | step(doi:10.1016/S0926-3373(03)00102-4-0.4wt.% Pd-zirconia-based catalysts) | step
step(doi:10.1016/S0926-3373(03)00102-4-0.4wt.% Pd-zirconia-based catalysts) | dry | step_1
step(doi:10.1016/S0926-3373(03)00102-4-0.4wt.% Pd-zirconia-based catalysts) | heat | step_2
heat | 650°C | participate_temperature
heat | 4h | participate_time
step(doi:10.1016/S0926-3373(03)00102-4-0.4wt.% Pd-zirconia-based catalysts) | impregnate | step_3
impregnate | aqueous solutions of anhydrous palladium chloride | participate
0.4wt.% Pd-zirconia-based catalysts(doi:10.1016/S0926-3373(03)00102-4) | metadata(doi:10.1016/S0926-3373(03)00102-4) | article metadata
metadata(doi:10.1016/S0926-3373(03)00102-4) | doi:10.1016/S0926-3373(03)00102-4 | article doi
metadata(doi:10.1016/S0926-3373(03)00102-4) | Influence of zirconia raw materials on the development of DeNO x monolithic catalysts | article title
metadata(doi:10.1016/S0926-3373(03)00102-4) | Applied Catalysis B: Environmental | publication name
metadata(doi:10.1016/S0926-3373(03)00102-4) | 2003-09-08 | Cover Date
0.4wt.% Pd-zirconia-based catalysts(doi:10.1016/S0926-3373(03)00102-4) | raw_material(doi:10.1016/S0926-3373(03)00102-4-0.4wt.% Pd-zirconia-based catalysts) | catalyst-raw_material
raw_material(doi:10.1016/S0926-3373(03)00102-4-0.4wt.% Pd-zirconia-based catalysts) | monolithic supports | catalyst-raw_material
raw_material(doi:10.1016/S0926-3373(03)00102-4-0.4wt.% Pd-zirconia-based catalysts) | anhydrous palladium chloride | catalyst-raw_material
0.4wt.% Pd-zirconia-based catalysts(doi:10.1016/S0926-3373(03)00102-4) | co-precipitation | catalyst-method
Structured supports(doi:10.1016/S0926-3373(03)00102-4) | selective catalytic reduction (SCR) of NO with CH4 | selectivity
Structured supports(doi:10.1016/S0926-3373(03)00102-4) | oxygen excess | condition
La0.6Ce0.4CoO3(doi:10.1016/S0926-3373(03)00103-6) | step(doi:10.1016/S0926-3373(03)00103-6-La0.6Ce0.4CoO3) | step
step(doi:10.1016/S0926-3373(03)00103-6-La0.6Ce0.4CoO3) | calcined | step_1
calcined | 900°C | participate_temperature
calcined | 2h | participate_time
step(doi:10.1016/S0926-3373(03)00103-6-La0.6Ce0.4CoO3) | dry | step_2
dry | 120°C | participate_temperature
dry | 4h | participate_time
step(doi:10.1016/S0926-3373(03)00103-6-La0.6Ce0.4CoO3) | mix | step_3
mix | La(NO3)3, Ce(NO3)3, Co(NO3)2 | reagents
step(doi:10.1016/S0926-3373(03)00103-6-La0.6Ce0.4CoO3) | pH | step_4
step(doi:10.1016/S0926-3373(03)00103-6-La0.6Ce0.4CoO3) | titrate | step_5
titrate | sodium carbonate solution | participate
step(doi:10.1016/S0926-3373(03)00103-6-La0.6Ce0.4CoO3) | wash | step_6
wash | de-ionized water | participate
La0.6Ce0.4CoO3(doi:10.1016/S0926-3373(03)00103-6) | metadata(doi:10.1016/S0926-3373(03)00103-6) | article metadata
metadata(doi:10.1016/S0926-3373(03)00103-6) | doi:10.1016/S0926-3373(03)00103-6 | article doi
metadata(doi:10.1016/S0926-3373(03)00103-6) | Study of Ag/La0.6Ce0.4CoO3 catalysts for direct decomposition and reduction of nitrogen oxides with propene in the presence of oxygen | article title
metadata(doi:10.1016/S0926-3373(03)00103-6) | Applied Catalysis B: Environmental | publication name
metadata(doi:10.1016/S0926-3373(03)00103-6) | 2003-09-08 | Cover Date
Ag/La0.6Ce0.4CoO3(doi:10.1016/S0926-3373(03)00103-6) | step(doi:10.1016/S0926-3373(03)00103-6-Ag/La0.6Ce0.4CoO3) | step
step(doi:10.1016/S0926-3373(03)00103-6-Ag/La0.6Ce0.4CoO3) | calcined | step_1
calcined | 550°C | participate_temperature
calcined | 4h | participate_time
step(doi:10.1016/S0926-3373(03)00103-6-Ag/La0.6Ce0.4CoO3) | dry | step_2
dry | 120°C | participate_temperature
dry | 4h | participate_time
step(doi:10.1016/S0926-3373(03)00103-6-Ag/La0.6Ce0.4CoO3) | impregnate | step_3
impregnate | host catalyst with an aqueous solution containing a desired amount of AgNO3 | participate
Ag/La0.6Ce0.4CoO3(doi:10.1016/S0926-3373(03)00103-6) | metadata(doi:10.1016/S0926-3373(03)00103-6) | article metadata
metadata(doi:10.1016/S0926-3373(03)00103-6) | doi:10.1016/S0926-3373(03)00103-6 | article doi
metadata(doi:10.1016/S0926-3373(03)00103-6) | Study of Ag/La0.6Ce0.4CoO3 catalysts for direct decomposition and reduction of nitrogen oxides with propene in the presence of oxygen | article title
metadata(doi:10.1016/S0926-3373(03)00103-6) | Applied Catalysis B: Environmental | publication name
metadata(doi:10.1016/S0926-3373(03)00103-6) | 2003-09-08 | Cover Date
Ag/La0.6Ce0.4CoO3(doi:10.1016/S0926-3373(03)00103-6) | raw_material(doi:10.1016/S0926-3373(03)00103-6-Ag/La0.6Ce0.4CoO3) | catalyst-raw_material
raw_material(doi:10.1016/S0926-3373(03)00103-6-Ag/La0.6Ce0.4CoO3) | La0.6Ce0.4CoO3 | catalyst-raw_material
raw_material(doi:10.1016/S0926-3373(03)00103-6-Ag/La0.6Ce0.4CoO3) | AgNO3 | catalyst-raw_material
Ag/La0.6Ce0.4CoO3(doi:10.1016/S0926-3373(03)00103-6) | impregnation | catalyst-method
La0.6Ce0.4CoO3(doi:10.1016/S0926-3373(03)00103-6) | Higher conversions for NO reduction by propene compared to other perovskite-type oxides | conversion
La0.6Ce0.4CoO3(doi:10.1016/S0926-3373(03)00103-6) | Notable enhancement in activity by doping Ag | activity
La0.6Ce0.4CoO3(doi:10.1016/S0926-3373(03)00103-6) | Presence of H2O, SO2, CO2, O2; Inhibition by CO2 is strong but reversible; Oxygen promotes NO decomposition | condition
siliceous MCM-41(doi:10.1016/S0926-3373(03)00108-5) | step(doi:10.1016/S0926-3373(03)00108-5-siliceous MCM-41) | step
step(doi:10.1016/S0926-3373(03)00108-5-siliceous MCM-41) | calcined | step_1
calcined | 600°C | participate_temperature
calcined | 10h | participate_time
step(doi:10.1016/S0926-3373(03)00108-5-siliceous MCM-41) | dry | step_2
dry | 50°C | participate_temperature
dry | 24h | participate_time
step(doi:10.1016/S0926-3373(03)00108-5-siliceous MCM-41) | heat | step_3
heat | 100°C | participate_temperature
heat | 72h | participate_time
step(doi:10.1016/S0926-3373(03)00108-5-siliceous MCM-41) | stir | step_4
stir | room temperature | participate_temperature
stir | 6h | participate_time
step(doi:10.1016/S0926-3373(03)00108-5-siliceous MCM-41) | transfer | step_5
siliceous MCM-41(doi:10.1016/S0926-3373(03)00108-5) | metadata(doi:10.1016/S0926-3373(03)00108-5) | article metadata
metadata(doi:10.1016/S0926-3373(03)00108-5) | doi:10.1016/S0926-3373(03)00108-5 | article doi
metadata(doi:10.1016/S0926-3373(03)00108-5) | Selective catalytic reduction of NO by hydrocarbons in the presence of excess oxygen using Pt/MCM-41 catalysts | article title
metadata(doi:10.1016/S0926-3373(03)00108-5) | Applied Catalysis B: Environmental | publication name
metadata(doi:10.1016/S0926-3373(03)00108-5) | 2003-09-25 | Cover Date
Al-containing MCM-41 materials(doi:10.1016/S0926-3373(03)00108-5) | step(doi:10.1016/S0926-3373(03)00108-5-Al-containing MCM-41 materials) | step
step(doi:10.1016/S0926-3373(03)00108-5-Al-containing MCM-41 materials) | calcined | step_1
calcined | 550°C | participate_temperature
calcined | 5h | participate_time
step(doi:10.1016/S0926-3373(03)00108-5-Al-containing MCM-41 materials) | dry | step_2
dry | 100°C | participate_temperature
step(doi:10.1016/S0926-3373(03)00108-5-Al-containing MCM-41 materials) | heat | step_3
heat | 50°C | participate_temperature
step(doi:10.1016/S0926-3373(03)00108-5-Al-containing MCM-41 materials) | impregnate | step_4
impregnate | 1.0g of Si-MCM-41 | reagents
impregnate | 5ml of Al(NO3)3solution | reagents
Al-containing MCM-41 materials(doi:10.1016/S0926-3373(03)00108-5) | metadata(doi:10.1016/S0926-3373(03)00108-5) | article metadata
metadata(doi:10.1016/S0926-3373(03)00108-5) | doi:10.1016/S0926-3373(03)00108-5 | article doi
metadata(doi:10.1016/S0926-3373(03)00108-5) | Selective catalytic reduction of NO by hydrocarbons in the presence of excess oxygen using Pt/MCM-41 catalysts | article title
metadata(doi:10.1016/S0926-3373(03)00108-5) | Applied Catalysis B: Environmental | publication name
metadata(doi:10.1016/S0926-3373(03)00108-5) | 2003-09-25 | Cover Date
0.5–2wt.% Pt/MCM-41 catalysts(doi:10.1016/S0926-3373(03)00108-5) | step(doi:10.1016/S0926-3373(03)00108-5-0.5–2wt.% Pt/MCM-41 catalysts) | step
step(doi:10.1016/S0926-3373(03)00108-5-0.5–2wt.% Pt/MCM-41 catalysts) | calcined | step_1
calcined | 500°C | participate_temperature
calcined | 5h | participate_time
step(doi:10.1016/S0926-3373(03)00108-5-0.5–2wt.% Pt/MCM-41 catalysts) | dry | step_2
dry | 100°C | participate_temperature
step(doi:10.1016/S0926-3373(03)00108-5-0.5–2wt.% Pt/MCM-41 catalysts) | impregnate | step_3
impregnate | MCM-41 | reagents
impregnate | tetraammineplatinum(II) nitrate (Aldrich) | reagents
0.5–2wt.% Pt/MCM-41 catalysts(doi:10.1016/S0926-3373(03)00108-5) | metadata(doi:10.1016/S0926-3373(03)00108-5) | article metadata
metadata(doi:10.1016/S0926-3373(03)00108-5) | doi:10.1016/S0926-3373(03)00108-5 | article doi
metadata(doi:10.1016/S0926-3373(03)00108-5) | Selective catalytic reduction of NO by hydrocarbons in the presence of excess oxygen using Pt/MCM-41 catalysts | article title
metadata(doi:10.1016/S0926-3373(03)00108-5) | Applied Catalysis B: Environmental | publication name
metadata(doi:10.1016/S0926-3373(03)00108-5) | 2003-09-25 | Cover Date
0.5–2wt.% Pt/MCM-41 catalysts(doi:10.1016/S0926-3373(03)00108-5) | raw_material(doi:10.1016/S0926-3373(03)00108-5-0.5–2wt.% Pt/MCM-41 catalysts) | catalyst-raw_material
raw_material(doi:10.1016/S0926-3373(03)00108-5-0.5–2wt.% Pt/MCM-41 catalysts) | MCM-41 | catalyst-raw_material
raw_material(doi:10.1016/S0926-3373(03)00108-5-0.5–2wt.% Pt/MCM-41 catalysts) | tetraammineplatinum(II) nitrate (Aldrich) | catalyst-raw_material
0.5–2wt.% Pt/MCM-41 catalysts(doi:10.1016/S0926-3373(03)00108-5) | incipient wetness impregnation method | catalyst-method
siliceous MCM-41(doi:10.1016/S0926-3373(03)00108-5) | NO to N2O | conversion
siliceous MCM-41(doi:10.1016/S0926-3373(03)00108-5) | Better activity for NO reduction than Pt/SiO2 and Pt/Al2O3 | activity
siliceous MCM-41(doi:10.1016/S0926-3373(03)00108-5) | Selective catalytic reduction of NO by C3H6 and C3H8 in the presence of 5% O2 | condition
Pt;Pd;Rh;Ir;ZSM-5(doi:10.1016/S0926-3373(03)00227-3) | step(doi:10.1016/S0926-3373(03)00227-3-Pt;Pd;Rh;Ir;ZSM-5) | step
step(doi:10.1016/S0926-3373(03)00227-3-Pt;Pd;Rh;Ir;ZSM-5) | calcined | step_1
calcined | {'Pt/Al2O3': [], 'Pt/TiO2': [], 'Pt/ZrO2': [], 'ZSM-5': []} | participate_temperature
step(doi:10.1016/S0926-3373(03)00227-3-Pt;Pd;Rh;Ir;ZSM-5) | drying | step_2
drying | 383K | participate_temperature
step(doi:10.1016/S0926-3373(03)00227-3-Pt;Pd;Rh;Ir;ZSM-5) | impregnation | step_3
step(doi:10.1016/S0926-3373(03)00227-3-Pt;Pd;Rh;Ir;ZSM-5) | pelletized | step_4
step(doi:10.1016/S0926-3373(03)00227-3-Pt;Pd;Rh;Ir;ZSM-5) | physical mixtures | step_5
physical mixtures | PtA1 | reagents
physical mixtures | PtT | reagents
physical mixtures | PtZ | reagents
physical mixtures | H-ZSM-5 | reagents
step(doi:10.1016/S0926-3373(03)00227-3-Pt;Pd;Rh;Ir;ZSM-5) | reduction | step_6
step(doi:10.1016/S0926-3373(03)00227-3-Pt;Pd;Rh;Ir;ZSM-5) | sieved | step_7
Pt;Pd;Rh;Ir;ZSM-5(doi:10.1016/S0926-3373(03)00227-3) | metadata(doi:10.1016/S0926-3373(03)00227-3) | article metadata
metadata(doi:10.1016/S0926-3373(03)00227-3) | doi:10.1016/S0926-3373(03)00227-3 | article doi
metadata(doi:10.1016/S0926-3373(03)00227-3) | Improvements in the N2 selectivity of Pt catalysts in the NO–H2–O2 reaction at low temperatures | article title
metadata(doi:10.1016/S0926-3373(03)00227-3) | Applied Catalysis B: Environmental | publication name
metadata(doi:10.1016/S0926-3373(03)00227-3) | 2003-11-10 | Cover Date
Pt;Pd;Rh;Ir;ZSM-5(doi:10.1016/S0926-3373(03)00227-3) | raw_material(doi:10.1016/S0926-3373(03)00227-3-Pt;Pd;Rh;Ir;ZSM-5) | catalyst-raw_material
raw_material(doi:10.1016/S0926-3373(03)00227-3-Pt;Pd;Rh;Ir;ZSM-5) | H2PtCl6 | catalyst-raw_material
raw_material(doi:10.1016/S0926-3373(03)00227-3-Pt;Pd;Rh;Ir;ZSM-5) | Pd(NO3)2 | catalyst-raw_material
raw_material(doi:10.1016/S0926-3373(03)00227-3-Pt;Pd;Rh;Ir;ZSM-5) | RhCl3 | catalyst-raw_material
raw_material(doi:10.1016/S0926-3373(03)00227-3-Pt;Pd;Rh;Ir;ZSM-5) | Ir(NO3)3 | catalyst-raw_material
raw_material(doi:10.1016/S0926-3373(03)00227-3-Pt;Pd;Rh;Ir;ZSM-5) | γ-Al2O3 | catalyst-raw_material
raw_material(doi:10.1016/S0926-3373(03)00227-3-Pt;Pd;Rh;Ir;ZSM-5) | TiO2 | catalyst-raw_material
raw_material(doi:10.1016/S0926-3373(03)00227-3-Pt;Pd;Rh;Ir;ZSM-5) | ZrO2 | catalyst-raw_material
raw_material(doi:10.1016/S0926-3373(03)00227-3-Pt;Pd;Rh;Ir;ZSM-5) | H-ZSM-5 | catalyst-raw_material
Pt;Pd;Rh;Ir;ZSM-5(doi:10.1016/S0926-3373(03)00227-3) | incipient wetness method | catalyst-method
Pt;Pd;Rh;Ir;ZSM-5(doi:10.1016/S0926-3373(03)00227-3) | around 400K | condition
Ag/Al2O3(doi:10.1016/S0926-3373(03)00242-X) | step(doi:10.1016/S0926-3373(03)00242-X-Ag/Al2O3) | step
step(doi:10.1016/S0926-3373(03)00242-X-Ag/Al2O3) | calcined | step_1
calcined | 600°C | participate_temperature
calcined | 3h | participate_time
step(doi:10.1016/S0926-3373(03)00242-X-Ag/Al2O3) | dissolve | step_2
dissolve | γ-Al2O3 | reagents
dissolve | silver nitrate | reagents
step(doi:10.1016/S0926-3373(03)00242-X-Ag/Al2O3) | dry1 | step_3
dry1 | 120°C | participate_temperature
dry1 | overnight | participate_time
step(doi:10.1016/S0926-3373(03)00242-X-Ag/Al2O3) | evaporate | step_4
evaporate | 60°C | participate_temperature
Ag/Al2O3(doi:10.1016/S0926-3373(03)00242-X) | metadata(doi:10.1016/S0926-3373(03)00242-X) | article metadata
metadata(doi:10.1016/S0926-3373(03)00242-X) | doi:10.1016/S0926-3373(03)00242-X | article doi
metadata(doi:10.1016/S0926-3373(03)00242-X) | Novel Pd promoted Ag/Al2O3 catalyst for the selective reduction of NO x | article title
metadata(doi:10.1016/S0926-3373(03)00242-X) | Applied Catalysis B: Environmental | publication name
metadata(doi:10.1016/S0926-3373(03)00242-X) | 2003-11-10 | Cover Date
Pd-Ag/Al2O3(doi:10.1016/S0926-3373(03)00242-X) | step(doi:10.1016/S0926-3373(03)00242-X-Pd-Ag/Al2O3) | step
step(doi:10.1016/S0926-3373(03)00242-X-Pd-Ag/Al2O3) | calcined | step_1
calcined | 600°C | participate_temperature
calcined | 3h | participate_time
step(doi:10.1016/S0926-3373(03)00242-X-Pd-Ag/Al2O3) | dissolve | step_2
dissolve | γ-Al2O3 | reagents
dissolve | silver nitrate | reagents
dissolve | palladium nitrate | reagents
step(doi:10.1016/S0926-3373(03)00242-X-Pd-Ag/Al2O3) | dry1 | step_3
dry1 | 120°C | participate_temperature
dry1 | overnight | participate_time
step(doi:10.1016/S0926-3373(03)00242-X-Pd-Ag/Al2O3) | evaporate | step_4
evaporate | 60°C | participate_temperature
step(doi:10.1016/S0926-3373(03)00242-X-Pd-Ag/Al2O3) | sieved | step_5
Pd-Ag/Al2O3(doi:10.1016/S0926-3373(03)00242-X) | metadata(doi:10.1016/S0926-3373(03)00242-X) | article metadata
metadata(doi:10.1016/S0926-3373(03)00242-X) | doi:10.1016/S0926-3373(03)00242-X | article doi
metadata(doi:10.1016/S0926-3373(03)00242-X) | Novel Pd promoted Ag/Al2O3 catalyst for the selective reduction of NO x | article title
metadata(doi:10.1016/S0926-3373(03)00242-X) | Applied Catalysis B: Environmental | publication name
metadata(doi:10.1016/S0926-3373(03)00242-X) | 2003-11-10 | Cover Date
Pd-Ag/Al2O3(doi:10.1016/S0926-3373(03)00242-X) | raw_material(doi:10.1016/S0926-3373(03)00242-X-Pd-Ag/Al2O3) | catalyst-raw_material
raw_material(doi:10.1016/S0926-3373(03)00242-X-Pd-Ag/Al2O3) | γ-Al2O3 | catalyst-raw_material
raw_material(doi:10.1016/S0926-3373(03)00242-X-Pd-Ag/Al2O3) | silver nitrate | catalyst-raw_material
raw_material(doi:10.1016/S0926-3373(03)00242-X-Pd-Ag/Al2O3) | palladium nitrate | catalyst-raw_material
Pd-Ag/Al2O3(doi:10.1016/S0926-3373(03)00242-X) | impregnation | catalyst-method
Pd-Ag/Al2O3(doi:10.1016/S0926-3373(03)00242-X) | higher NOx conversion | conversion
Pd-Ag/Al2O3(doi:10.1016/S0926-3373(03)00242-X) | selective catalytic reduction of NO | selectivity
Pd-Ag/Al2O3(doi:10.1016/S0926-3373(03)00242-X) | catalyzes the formation of enolic species | activity
Pd-Ag/Al2O3(doi:10.1016/S0926-3373(03)00242-X) | temperatures ranging from 300 to 450°C | condition
TiO2-PILC(doi:10.1016/S0926-3373(99)00092-2) | step(doi:10.1016/S0926-3373(99)00092-2-TiO2-PILC) | step
step(doi:10.1016/S0926-3373(99)00092-2-TiO2-PILC) | BET | step_1
step(doi:10.1016/S0926-3373(99)00092-2-TiO2-PILC) | XRD | step_2
step(doi:10.1016/S0926-3373(99)00092-2-TiO2-PILC) | add1 | step_3
add1 | TiCl4 | reagents
add1 | 2M HCl | reagents
step(doi:10.1016/S0926-3373(99)00092-2-TiO2-PILC) | add2 | step_4
add2 | pillaring solution | participate
step(doi:10.1016/S0926-3373(99)00092-2-TiO2-PILC) | age | step_5
age | room temperature | participate_temperature
age | 8h | participate_time
step(doi:10.1016/S0926-3373(99)00092-2-TiO2-PILC) | calcined | step_6
calcined | 350°C | participate_temperature
calcined | 12h | participate_time
step(doi:10.1016/S0926-3373(99)00092-2-TiO2-PILC) | dilute | step_7
dilute | deionized water | participate
step(doi:10.1016/S0926-3373(99)00092-2-TiO2-PILC) | disperse | step_8
disperse | 8g bentonite | reagents
disperse | 2.0l deionized water | reagents
step(doi:10.1016/S0926-3373(99)00092-2-TiO2-PILC) | dry | step_9
dry | 120°C | participate_temperature
dry | 12h | participate_time
step(doi:10.1016/S0926-3373(99)00092-2-TiO2-PILC) | separate1 | step_10
step(doi:10.1016/S0926-3373(99)00092-2-TiO2-PILC) | stand | step_11
stand | 18h | participate_time
step(doi:10.1016/S0926-3373(99)00092-2-TiO2-PILC) | stir1 | step_12
stir1 | 5h | participate_time
step(doi:10.1016/S0926-3373(99)00092-2-TiO2-PILC) | stir2 | step_13
stir2 | until reaction completion | participate_time
step(doi:10.1016/S0926-3373(99)00092-2-TiO2-PILC) | wash | step_14
wash | deionized water | participate
TiO2-PILC(doi:10.1016/S0926-3373(99)00092-2) | metadata(doi:10.1016/S0926-3373(99)00092-2) | article metadata
metadata(doi:10.1016/S0926-3373(99)00092-2) | doi:10.1016/S0926-3373(99)00092-2 | article doi
metadata(doi:10.1016/S0926-3373(99)00092-2) | Selective catalytic reduction of NO with ammonia over V2O5 doped TiO2 pillared clay catalysts | article title
metadata(doi:10.1016/S0926-3373(99)00092-2) | Applied Catalysis B: Environmental | publication name
metadata(doi:10.1016/S0926-3373(99)00092-2) | 2000-01-03 | Cover Date
vanadia doped catalysts(doi:10.1016/S0926-3373(99)00092-2) | step(doi:10.1016/S0926-3373(99)00092-2-vanadia doped catalysts) | step
step(doi:10.1016/S0926-3373(99)00092-2-vanadia doped catalysts) | calcined | step_1
calcined | 500°C | participate_temperature
calcined | 20h | participate_time
step(doi:10.1016/S0926-3373(99)00092-2-vanadia doped catalysts) | dry | step_2
dry | 120°C | participate_temperature
dry | 12h | participate_time
step(doi:10.1016/S0926-3373(99)00092-2-vanadia doped catalysts) | impregnation1 | step_3
impregnation1 | TiO2-PILC | reagents
impregnation1 | NH4VO3 | reagents
step(doi:10.1016/S0926-3373(99)00092-2-vanadia doped catalysts) | impregnation2 | step_4
impregnation2 | TiO2-PILC | reagents
impregnation2 | NH4VO3+ (NH4)6H2W12O40 | reagents
vanadia doped catalysts(doi:10.1016/S0926-3373(99)00092-2) | metadata(doi:10.1016/S0926-3373(99)00092-2) | article metadata
metadata(doi:10.1016/S0926-3373(99)00092-2) | doi:10.1016/S0926-3373(99)00092-2 | article doi
metadata(doi:10.1016/S0926-3373(99)00092-2) | Selective catalytic reduction of NO with ammonia over V2O5 doped TiO2 pillared clay catalysts | article title
metadata(doi:10.1016/S0926-3373(99)00092-2) | Applied Catalysis B: Environmental | publication name
metadata(doi:10.1016/S0926-3373(99)00092-2) | 2000-01-03 | Cover Date
vanadia doped catalysts(doi:10.1016/S0926-3373(99)00092-2) | raw_material(doi:10.1016/S0926-3373(99)00092-2-vanadia doped catalysts) | catalyst-raw_material
raw_material(doi:10.1016/S0926-3373(99)00092-2-vanadia doped catalysts) | V2O5 | catalyst-raw_material
raw_material(doi:10.1016/S0926-3373(99)00092-2-vanadia doped catalysts) | TiO2-PILC | catalyst-raw_material
raw_material(doi:10.1016/S0926-3373(99)00092-2-vanadia doped catalysts) | NH4VO3 | catalyst-raw_material
raw_material(doi:10.1016/S0926-3373(99)00092-2-vanadia doped catalysts) | NH4VO3 | catalyst-raw_material
raw_material(doi:10.1016/S0926-3373(99)00092-2-vanadia doped catalysts) | (NH4)6H2W12O40 | catalyst-raw_material
raw_material(doi:10.1016/S0926-3373(99)00092-2-vanadia doped catalysts) | oxalic acid | catalyst-raw_material
vanadia doped catalysts(doi:10.1016/S0926-3373(99)00092-2) | impregnation | catalyst-method
TiO2-PILC(doi:10.1016/S0926-3373(99)00092-2) | A broad temperature window with maximum NO conversion higher than V2O5/TiO2 and same as commercial V2O5 +WO3/TiO2 | conversion
TiO2-PILC(doi:10.1016/S0926-3373(99)00092-2) | Higher N2/N2O product selectivities compared to V2O5 doped TiO2 catalysts | selectivity
TiO2-PILC(doi:10.1016/S0926-3373(99)00092-2) | Highly active for SCR reaction; increased at high temperatures (>350°C) with H2O+SO2 | activity
TiO2-PILC(doi:10.1016/S0926-3373(99)00092-2) | Presence of excess oxygen; H2O+SO2 slightly increased activity >350°C | condition
Cu(x)–M(y)-FAU(doi:10.1016/S0926-3373(99)00112-5) | step(doi:10.1016/S0926-3373(99)00112-5-Cu(x)–M(y)-FAU) | step
step(doi:10.1016/S0926-3373(99)00112-5-Cu(x)–M(y)-FAU) | calcined | step_1
calcined | 723K | participate_temperature
calcined | overnight | participate_time
step(doi:10.1016/S0926-3373(99)00112-5-Cu(x)–M(y)-FAU) | dry | step_2
dry | 353K | participate_temperature
dry | 1h | participate_time
step(doi:10.1016/S0926-3373(99)00112-5-Cu(x)–M(y)-FAU) | obtain | step_3
obtain | M(NO3)nsolution | reagents
obtain | 298K | participate_temperature
obtain | 24h | participate_time
step(doi:10.1016/S0926-3373(99)00112-5-Cu(x)–M(y)-FAU) | separate | step_4
step(doi:10.1016/S0926-3373(99)00112-5-Cu(x)–M(y)-FAU) | wash | step_5
wash | deionised water (30cm3) | participate
Cu(x)–M(y)-FAU(doi:10.1016/S0926-3373(99)00112-5) | metadata(doi:10.1016/S0926-3373(99)00112-5) | article metadata
metadata(doi:10.1016/S0926-3373(99)00112-5) | doi:10.1016/S0926-3373(99)00112-5 | article doi
metadata(doi:10.1016/S0926-3373(99)00112-5) | Influence of co-cations in the selective catalytic reduction of NO by NH3 over copper exchanged faujasite zeolites | article title
metadata(doi:10.1016/S0926-3373(99)00112-5) | Applied Catalysis B: Environmental | publication name
metadata(doi:10.1016/S0926-3373(99)00112-5) | 2000-02-21 | Cover Date
Cu(x)–M(y)-EMT catalysts(doi:10.1016/S0926-3373(99)00112-5) | step(doi:10.1016/S0926-3373(99)00112-5-Cu(x)–M(y)-EMT catalysts) | step
step(doi:10.1016/S0926-3373(99)00112-5-Cu(x)–M(y)-EMT catalysts) | calcined | step_1
calcined | 723K | participate_temperature
calcined | overnight | participate_time
step(doi:10.1016/S0926-3373(99)00112-5-Cu(x)–M(y)-EMT catalysts) | dry | step_2
dry | 353K | participate_temperature
dry | 1h | participate_time
step(doi:10.1016/S0926-3373(99)00112-5-Cu(x)–M(y)-EMT catalysts) | obtain | step_3
obtain | M(NO3)nsolution | reagents
obtain | Na-FAU | reagents
obtain | 298K | participate_temperature
obtain | 24h | participate_time
step(doi:10.1016/S0926-3373(99)00112-5-Cu(x)–M(y)-EMT catalysts) | separate | step_4
step(doi:10.1016/S0926-3373(99)00112-5-Cu(x)–M(y)-EMT catalysts) | wash | step_5
Cu(x)–M(y)-EMT catalysts(doi:10.1016/S0926-3373(99)00112-5) | metadata(doi:10.1016/S0926-3373(99)00112-5) | article metadata
metadata(doi:10.1016/S0926-3373(99)00112-5) | doi:10.1016/S0926-3373(99)00112-5 | article doi
metadata(doi:10.1016/S0926-3373(99)00112-5) | Influence of co-cations in the selective catalytic reduction of NO by NH3 over copper exchanged faujasite zeolites | article title
metadata(doi:10.1016/S0926-3373(99)00112-5) | Applied Catalysis B: Environmental | publication name
metadata(doi:10.1016/S0926-3373(99)00112-5) | 2000-02-21 | Cover Date
Cu(x)–M(y)-EMT catalysts(doi:10.1016/S0926-3373(99)00112-5) | raw_material(doi:10.1016/S0926-3373(99)00112-5-Cu(x)–M(y)-EMT catalysts) | catalyst-raw_material
raw_material(doi:10.1016/S0926-3373(99)00112-5-Cu(x)–M(y)-EMT catalysts) | M(NO3)n | catalyst-raw_material
raw_material(doi:10.1016/S0926-3373(99)00112-5-Cu(x)–M(y)-EMT catalysts) | Cu(NO3)2 | catalyst-raw_material
Cu(x)–M(y)-EMT catalysts(doi:10.1016/S0926-3373(99)00112-5) | exchange | catalyst-method
activated carbon-supported platinum catalysts(doi:10.1016/S0926-3373(99)00118-6) | step(doi:10.1016/S0926-3373(99)00118-6-activated carbon-supported platinum catalysts) | step
step(doi:10.1016/S0926-3373(99)00118-6-activated carbon-supported platinum catalysts) | dry1 | step_1
dry1 | 110°C | participate_temperature
dry1 | 12h | participate_time
step(doi:10.1016/S0926-3373(99)00118-6-activated carbon-supported platinum catalysts) | impregnation | step_2
impregnation | 10ml of an aqueous solution of appropriate platinum concentration | reagents
impregnation | 1g activated carbon | reagents
step(doi:10.1016/S0926-3373(99)00118-6-activated carbon-supported platinum catalysts) | oxidation | step_3
oxidation | 100°C | participate_temperature
activated carbon-supported platinum catalysts(doi:10.1016/S0926-3373(99)00118-6) | metadata(doi:10.1016/S0926-3373(99)00118-6) | article metadata
metadata(doi:10.1016/S0926-3373(99)00118-6) | doi:10.1016/S0926-3373(99)00118-6 | article doi
metadata(doi:10.1016/S0926-3373(99)00118-6) | Low temperature selective catalytic reduction of NO x with C3H6 under lean-burn conditions on activated carbon-supported platinum | article title
metadata(doi:10.1016/S0926-3373(99)00118-6) | Applied Catalysis B: Environmental | publication name
metadata(doi:10.1016/S0926-3373(99)00118-6) | 2000-02-21 | Cover Date
activated carbon-supported platinum catalysts(doi:10.1016/S0926-3373(99)00118-6) | raw_material(doi:10.1016/S0926-3373(99)00118-6-activated carbon-supported platinum catalysts) | catalyst-raw_material
raw_material(doi:10.1016/S0926-3373(99)00118-6-activated carbon-supported platinum catalysts) | activated carbons | catalyst-raw_material
raw_material(doi:10.1016/S0926-3373(99)00118-6-activated carbon-supported platinum catalysts) | metal precursors | catalyst-raw_material
activated carbon-supported platinum catalysts(doi:10.1016/S0926-3373(99)00118-6) | excess-solution impregnation method | catalyst-method
ZrO2(doi:10.1016/S0926-3373(99)00126-5) | step(doi:10.1016/S0926-3373(99)00126-5-ZrO2) | step
step(doi:10.1016/S0926-3373(99)00126-5-ZrO2) | add | step_1
add | 40ml aqueous ammonia solution (25%) | reagents
add | ambient | participate_temperature
step(doi:10.1016/S0926-3373(99)00126-5-ZrO2) | calcined | step_2
calcined | 600°C | participate_temperature
calcined | 6h | participate_time
step(doi:10.1016/S0926-3373(99)00126-5-ZrO2) | calcined2 | step_3
calcined2 | 120-150°C | participate_temperature
calcined2 | 24h | participate_time
step(doi:10.1016/S0926-3373(99)00126-5-ZrO2) | crush | step_4
step(doi:10.1016/S0926-3373(99)00126-5-ZrO2) | dissolve | step_5
dissolve | 64.4g ZrO(NO3)2·8H2O | reagents
dissolve | water | reagents
step(doi:10.1016/S0926-3373(99)00126-5-ZrO2) | dry1 | step_6
dry1 | 100-150°C | participate_temperature
dry1 | 24h | participate_time
step(doi:10.1016/S0926-3373(99)00126-5-ZrO2) | impregnation | step_7
impregnation | metal nitrate solutions | participate
step(doi:10.1016/S0926-3373(99)00126-5-ZrO2) | press | step_8
press | 30min | participate_time
step(doi:10.1016/S0926-3373(99)00126-5-ZrO2) | sieve | step_9
step(doi:10.1016/S0926-3373(99)00126-5-ZrO2) | stir | step_10
step(doi:10.1016/S0926-3373(99)00126-5-ZrO2) | stir2 | step_11
step(doi:10.1016/S0926-3373(99)00126-5-ZrO2) | sulfation | step_12
sulfation | Zr(OH)4 | reagents
sulfation | (NH4)2SO4(4, 10 and 20mol%) | reagents
step(doi:10.1016/S0926-3373(99)00126-5-ZrO2) | wash | step_13
wash | distilled water | participate
ZrO2(doi:10.1016/S0926-3373(99)00126-5) | metadata(doi:10.1016/S0926-3373(99)00126-5) | article metadata
metadata(doi:10.1016/S0926-3373(99)00126-5) | doi:10.1016/S0926-3373(99)00126-5 | article doi
metadata(doi:10.1016/S0926-3373(99)00126-5) | Metal doped sulfated ZrO2 as catalyst for the selective catalytic reduction (SCR) of NO with propane | article title
metadata(doi:10.1016/S0926-3373(99)00126-5) | Applied Catalysis B: Environmental | publication name
metadata(doi:10.1016/S0926-3373(99)00126-5) | 2000-03-06 | Cover Date
ZrO2(doi:10.1016/S0926-3373(99)00126-5) | raw_material(doi:10.1016/S0926-3373(99)00126-5-ZrO2) | catalyst-raw_material
raw_material(doi:10.1016/S0926-3373(99)00126-5-ZrO2) | activated carbons | catalyst-raw_material
raw_material(doi:10.1016/S0926-3373(99)00126-5-ZrO2) | metal precursors | catalyst-raw_material
ZrO2(doi:10.1016/S0926-3373(99)00126-5) | excess-solution impregnation method | catalyst-method
ZrO2(doi:10.1016/S0926-3373(99)00126-5) | Low activity | activity
ZrO2(doi:10.1016/S0926-3373(99)00126-5) | Under lean conditions at reaction temperatures between 300 and 600°C | condition
powdery catalyst(doi:10.1016/S0926-3373(99)00129-0) | step(doi:10.1016/S0926-3373(99)00129-0-powdery catalyst) | step
step(doi:10.1016/S0926-3373(99)00129-0-powdery catalyst) | calcined | step_1
step(doi:10.1016/S0926-3373(99)00129-0-powdery catalyst) | calcined2 | step_2
step(doi:10.1016/S0926-3373(99)00129-0-powdery catalyst) | dry | step_3
step(doi:10.1016/S0926-3373(99)00129-0-powdery catalyst) | immersed | step_4
immersed | 10min | participate_time
step(doi:10.1016/S0926-3373(99)00129-0-powdery catalyst) | milled | step_5
milled | 10min | participate_time
step(doi:10.1016/S0926-3373(99)00129-0-powdery catalyst) | milled2 | step_6
milled2 | 20min | participate_time
step(doi:10.1016/S0926-3373(99)00129-0-powdery catalyst) | mixed | step_7
mixed | 10g powdery catalyst | reagents
mixed | 10g alumina sol | reagents
mixed | some water | reagents
step(doi:10.1016/S0926-3373(99)00129-0-powdery catalyst) | wash-coating | step_8
powdery catalyst(doi:10.1016/S0926-3373(99)00129-0) | metadata(doi:10.1016/S0926-3373(99)00129-0) | article metadata
metadata(doi:10.1016/S0926-3373(99)00129-0) | doi:10.1016/S0926-3373(99)00129-0 | article doi
metadata(doi:10.1016/S0926-3373(99)00129-0) | Studies on the structural evolution of highly active Ir-based catalysts for the selective reduction of NO with reductants in oxidizing conditions | article title
metadata(doi:10.1016/S0926-3373(99)00129-0) | Applied Catalysis B: Environmental | publication name
metadata(doi:10.1016/S0926-3373(99)00129-0) | 2000-03-06 | Cover Date
powdery catalyst(doi:10.1016/S0926-3373(99)00129-0) | raw_material(doi:10.1016/S0926-3373(99)00129-0-powdery catalyst) | catalyst-raw_material
raw_material(doi:10.1016/S0926-3373(99)00129-0-powdery catalyst) | activated carbons | catalyst-raw_material
raw_material(doi:10.1016/S0926-3373(99)00129-0-powdery catalyst) | metal precursors | catalyst-raw_material
powdery catalyst(doi:10.1016/S0926-3373(99)00129-0) | immersing or wet milling | catalyst-method
Carbon-supported platinum(doi:10.1016/S0926-3373(99)00131-9) | step(doi:10.1016/S0926-3373(99)00131-9-Carbon-supported platinum) | step
step(doi:10.1016/S0926-3373(99)00131-9-Carbon-supported platinum) | calcined | step_1
calcined | 725K | participate_temperature
calcined | 18h | participate_time
step(doi:10.1016/S0926-3373(99)00131-9-Carbon-supported platinum) | dr1 | step_2
dr1 | 385K | participate_temperature
dr1 | 12h | participate_time
step(doi:10.1016/S0926-3373(99)00131-9-Carbon-supported platinum) | dried | step_3
dried | 385K | participate_temperature
dried | 12h | participate_time
step(doi:10.1016/S0926-3373(99)00131-9-Carbon-supported platinum) | impregnation | step_4
impregnation | 10ml aqueous H2PtCl6 | reagents
impregnation | 1g activated carbon | reagents
step(doi:10.1016/S0926-3373(99)00131-9-Carbon-supported platinum) | oxidized1 | step_5
oxidized1 | ROX-0.8 | reagents
oxidized1 | HNO3(35wt.%) | reagents
oxidized1 | 375K | participate_temperature
Carbon-supported platinum(doi:10.1016/S0926-3373(99)00131-9) | metadata(doi:10.1016/S0926-3373(99)00131-9) | article metadata
metadata(doi:10.1016/S0926-3373(99)00131-9) | doi:10.1016/S0926-3373(99)00131-9 | article doi
metadata(doi:10.1016/S0926-3373(99)00131-9) | Dual-bed catalytic system for NO x –N2O removal: a practical application for lean-burn deNO x HC-SCR | article title
metadata(doi:10.1016/S0926-3373(99)00131-9) | Applied Catalysis B: Environmental | publication name
metadata(doi:10.1016/S0926-3373(99)00131-9) | 2000-03-06 | Cover Date
ex-Co-Rh,Al-HTlc;ex-Co,Pd-La,Al-HTlc(doi:10.1016/S0926-3373(99)00131-9) | step(doi:10.1016/S0926-3373(99)00131-9-ex-Co-Rh,Al-HTlc;ex-Co,Pd-La,Al-HTlc) | step
step(doi:10.1016/S0926-3373(99)00131-9-ex-Co-Rh,Al-HTlc;ex-Co,Pd-La,Al-HTlc) | adjust | step_1
adjust | alkaline solution | participate
step(doi:10.1016/S0926-3373(99)00131-9-ex-Co-Rh,Al-HTlc;ex-Co,Pd-La,Al-HTlc) | age | step_2
age | 340K | participate_temperature
age | 18h | participate_time
step(doi:10.1016/S0926-3373(99)00131-9-ex-Co-Rh,Al-HTlc;ex-Co,Pd-La,Al-HTlc) | calcined | step_3
calcined | 725K | participate_temperature
calcined | 18h | participate_time
step(doi:10.1016/S0926-3373(99)00131-9-ex-Co-Rh,Al-HTlc;ex-Co,Pd-La,Al-HTlc) | cool | step_4
cool | room temperature | participate_temperature
step(doi:10.1016/S0926-3373(99)00131-9-ex-Co-Rh,Al-HTlc;ex-Co,Pd-La,Al-HTlc) | dry | step_5
dry | 365K | participate_temperature
dry | 12h | participate_time
step(doi:10.1016/S0926-3373(99)00131-9-ex-Co-Rh,Al-HTlc;ex-Co,Pd-La,Al-HTlc) | filtered | step_6
step(doi:10.1016/S0926-3373(99)00131-9-ex-Co-Rh,Al-HTlc;ex-Co,Pd-La,Al-HTlc) | mix | step_7
mix | metal nitrates | reagents
mix | Na2CO3/NaOH | reagents
mix | room temperature | participate_temperature
step(doi:10.1016/S0926-3373(99)00131-9-ex-Co-Rh,Al-HTlc;ex-Co,Pd-La,Al-HTlc) | wash | step_8
wash | deionised water | participate
wash | 305K | participate_temperature
ex-Co-Rh,Al-HTlc;ex-Co,Pd-La,Al-HTlc(doi:10.1016/S0926-3373(99)00131-9) | metadata(doi:10.1016/S0926-3373(99)00131-9) | article metadata
metadata(doi:10.1016/S0926-3373(99)00131-9) | doi:10.1016/S0926-3373(99)00131-9 | article doi
metadata(doi:10.1016/S0926-3373(99)00131-9) | Dual-bed catalytic system for NO x –N2O removal: a practical application for lean-burn deNO x HC-SCR | article title
metadata(doi:10.1016/S0926-3373(99)00131-9) | Applied Catalysis B: Environmental | publication name
metadata(doi:10.1016/S0926-3373(99)00131-9) | 2000-03-06 | Cover Date
Fe-ZSM-5(doi:10.1016/S0926-3373(99)00131-9) | step(doi:10.1016/S0926-3373(99)00131-9-Fe-ZSM-5) | step
step(doi:10.1016/S0926-3373(99)00131-9-Fe-ZSM-5) | calcined | step_1
calcined | 825K | participate_temperature
calcined | 5h | participate_time
step(doi:10.1016/S0926-3373(99)00131-9-Fe-ZSM-5) | dry | step_2
dry | 385K | participate_temperature
dry | 12h | participate_time
step(doi:10.1016/S0926-3373(99)00131-9-Fe-ZSM-5) | exchange | step_3
exchange | diluted aqueous solution of iron nitrate | reagents
exchange | Palladium nitrate | reagents
exchange | 295K | participate_temperature
exchange | 15h | participate_time
step(doi:10.1016/S0926-3373(99)00131-9-Fe-ZSM-5) | filter | step_4
step(doi:10.1016/S0926-3373(99)00131-9-Fe-ZSM-5) | stir | step_5
stir | 18h | participate_time
step(doi:10.1016/S0926-3373(99)00131-9-Fe-ZSM-5) | wash | step_6
wash | deionised water | participate
wash | room temperature | participate_temperature
Fe-ZSM-5(doi:10.1016/S0926-3373(99)00131-9) | metadata(doi:10.1016/S0926-3373(99)00131-9) | article metadata
metadata(doi:10.1016/S0926-3373(99)00131-9) | doi:10.1016/S0926-3373(99)00131-9 | article doi
metadata(doi:10.1016/S0926-3373(99)00131-9) | Dual-bed catalytic system for NO x –N2O removal: a practical application for lean-burn deNO x HC-SCR | article title
metadata(doi:10.1016/S0926-3373(99)00131-9) | Applied Catalysis B: Environmental | publication name
metadata(doi:10.1016/S0926-3373(99)00131-9) | 2000-03-06 | Cover Date
Fe-ZSM-5(doi:10.1016/S0926-3373(99)00131-9) | raw_material(doi:10.1016/S0926-3373(99)00131-9-Fe-ZSM-5) | catalyst-raw_material
raw_material(doi:10.1016/S0926-3373(99)00131-9-Fe-ZSM-5) | ZSM-5 | catalyst-raw_material
raw_material(doi:10.1016/S0926-3373(99)00131-9-Fe-ZSM-5) | iron nitrate | catalyst-raw_material
Fe-ZSM-5(doi:10.1016/S0926-3373(99)00131-9) | conventional ion-exchange method | catalyst-method
Carbon-supported platinum(doi:10.1016/S0926-3373(99)00131-9) | 90% for NOx | conversion
Carbon-supported platinum(doi:10.1016/S0926-3373(99)00131-9) | First stage conditions at 475K | condition
Fe-ZSM-5(doi:10.1016/S0926-3373(99)00131-9) | Enhanced conversion with propene | activity
CuO/AC catalysts(doi:10.1016/S0926-3373(99)00144-7) | step(doi:10.1016/S0926-3373(99)00144-7-CuO/AC catalysts) | step
step(doi:10.1016/S0926-3373(99)00144-7-CuO/AC catalysts) | calcined | step_1
calcined | Ar stream | participate_temperature
calcined | 2h | participate_time
step(doi:10.1016/S0926-3373(99)00144-7-CuO/AC catalysts) | calcined2 | step_2
calcined2 | desired temperatures | participate_temperature
calcined2 | 2h in Ar stream | participate_time
step(doi:10.1016/S0926-3373(99)00144-7-CuO/AC catalysts) | calcined3 | step_3
calcined3 | 120°C | participate_temperature
calcined3 | 5h | participate_time
step(doi:10.1016/S0926-3373(99)00144-7-CuO/AC catalysts) | dry | step_4
dry | 50°C | participate_temperature
dry | overnight | participate_time
step(doi:10.1016/S0926-3373(99)00144-7-CuO/AC catalysts) | impregnation | step_5
CuO/AC catalysts(doi:10.1016/S0926-3373(99)00144-7) | metadata(doi:10.1016/S0926-3373(99)00144-7) | article metadata
metadata(doi:10.1016/S0926-3373(99)00144-7) | doi:10.1016/S0926-3373(99)00144-7 | article doi
metadata(doi:10.1016/S0926-3373(99)00144-7) | NO reduction with NH3 over an activated carbon-supported copper oxide catalysts at low temperatures | article title
metadata(doi:10.1016/S0926-3373(99)00144-7) | Applied Catalysis B: Environmental | publication name
metadata(doi:10.1016/S0926-3373(99)00144-7) | 2000-04-10 | Cover Date
CuO/AC catalysts(doi:10.1016/S0926-3373(99)00144-7) | raw_material(doi:10.1016/S0926-3373(99)00144-7-CuO/AC catalysts) | catalyst-raw_material
raw_material(doi:10.1016/S0926-3373(99)00144-7-CuO/AC catalysts) | Cu(NO3)2·3H2O | catalyst-raw_material
raw_material(doi:10.1016/S0926-3373(99)00144-7-CuO/AC catalysts) | AC | catalyst-raw_material
CuO/AC catalysts(doi:10.1016/S0926-3373(99)00144-7) | pore volume impregnation | catalyst-method
ceria-supported chromia catalysts(doi:10.1016/S0926-860X(00)00422-1) | step(doi:10.1016/S0926-860X(00)00422-1-ceria-supported chromia catalysts) | step
step(doi:10.1016/S0926-860X(00)00422-1-ceria-supported chromia catalysts) | calcined | step_1
calcined | 573K | participate_temperature
calcined | 2h | participate_time
step(doi:10.1016/S0926-860X(00)00422-1-ceria-supported chromia catalysts) | dry | step_2
dry | 393K | participate_temperature
dry | 12h | participate_time
step(doi:10.1016/S0926-860X(00)00422-1-ceria-supported chromia catalysts) | impregnate | step_3
ceria-supported chromia catalysts(doi:10.1016/S0926-860X(00)00422-1) | metadata(doi:10.1016/S0926-860X(00)00422-1) | article metadata
metadata(doi:10.1016/S0926-860X(00)00422-1) | doi:10.1016/S0926-860X(00)00422-1 | article doi
metadata(doi:10.1016/S0926-860X(00)00422-1) | Characterisation of ceria supported chromia catalysts | article title
metadata(doi:10.1016/S0926-860X(00)00422-1) | Applied Catalysis A: General | publication name
metadata(doi:10.1016/S0926-860X(00)00422-1) | 2000-06-26 | Cover Date
ceria-supported chromia catalysts(doi:10.1016/S0926-860X(00)00422-1) | raw_material(doi:10.1016/S0926-860X(00)00422-1-ceria-supported chromia catalysts) | catalyst-raw_material
raw_material(doi:10.1016/S0926-860X(00)00422-1-ceria-supported chromia catalysts) | commercial ceria | catalyst-raw_material
raw_material(doi:10.1016/S0926-860X(00)00422-1-ceria-supported chromia catalysts) | aqueous CrO3 | catalyst-raw_material
ceria-supported chromia catalysts(doi:10.1016/S0926-860X(00)00422-1) | impregnation method | catalyst-method
V2O5/TiO2(doi:10.1016/S0926-860X(00)00636-0) | step(doi:10.1016/S0926-860X(00)00636-0-V2O5/TiO2) | step
step(doi:10.1016/S0926-860X(00)00636-0-V2O5/TiO2) | calcined1 | step_1
calcined1 | 500, 600, and 700°C | participate_temperature
calcined1 | 5h | participate_time
step(doi:10.1016/S0926-860X(00)00636-0-V2O5/TiO2) | calcined2 | step_2
calcined2 | 500°C | participate_temperature
calcined2 | 5h | participate_time
step(doi:10.1016/S0926-860X(00)00636-0-V2O5/TiO2) | dry1 | step_3
dry1 | 120°C | participate_temperature
dry1 | overnight | participate_time
step(doi:10.1016/S0926-860X(00)00636-0-V2O5/TiO2) | dry2 | step_4
dry2 | 120°C | participate_temperature
dry2 | 2h | participate_time
step(doi:10.1016/S0926-860X(00)00636-0-V2O5/TiO2) | impregnate | step_5
impregnate | aqueous solution of NH4VO3 | reagents
impregnate | oxalic acid | reagents
V2O5/TiO2(doi:10.1016/S0926-860X(00)00636-0) | metadata(doi:10.1016/S0926-860X(00)00636-0) | article metadata
metadata(doi:10.1016/S0926-860X(00)00636-0) | doi:10.1016/S0926-860X(00)00636-0 | article doi
metadata(doi:10.1016/S0926-860X(00)00636-0) | Characteristics of V2O5 supported on sulfated TiO2 for selective catalytic reduction of NO by NH3 | article title
metadata(doi:10.1016/S0926-860X(00)00636-0) | Applied Catalysis A: General | publication name
metadata(doi:10.1016/S0926-860X(00)00636-0) | 2000-08-28 | Cover Date
V2O5/TiO2(doi:10.1016/S0926-860X(00)00636-0) | raw_material(doi:10.1016/S0926-860X(00)00636-0-V2O5/TiO2) | catalyst-raw_material
raw_material(doi:10.1016/S0926-860X(00)00636-0-V2O5/TiO2) | P25 | catalyst-raw_material
raw_material(doi:10.1016/S0926-860X(00)00636-0-V2O5/TiO2) | ST | catalyst-raw_material
raw_material(doi:10.1016/S0926-860X(00)00636-0-V2O5/TiO2) | NH4VO3 | catalyst-raw_material
raw_material(doi:10.1016/S0926-860X(00)00636-0-V2O5/TiO2) | H2SO4 | catalyst-raw_material
V2O5/TiO2(doi:10.1016/S0926-860X(00)00636-0) | impregnating | catalyst-method
Mn-SAPO-34(doi:10.1016/S0926-860X(00)00669-4) | metadata(doi:10.1016/S0926-860X(00)00669-4) | article metadata
metadata(doi:10.1016/S0926-860X(00)00669-4) | doi:10.1016/S0926-860X(00)00669-4 | article doi
metadata(doi:10.1016/S0926-860X(00)00669-4) | NO and CO adsorption studies on transition metal-exchanged silico-aluminophosphate of type 34 catalysts | article title
metadata(doi:10.1016/S0926-860X(00)00669-4) | Applied Catalysis A: General | publication name
metadata(doi:10.1016/S0926-860X(00)00669-4) | 2001-02-01 | Cover Date
Co-SAPO-34(doi:10.1016/S0926-860X(00)00669-4) | metadata(doi:10.1016/S0926-860X(00)00669-4) | article metadata
metadata(doi:10.1016/S0926-860X(00)00669-4) | doi:10.1016/S0926-860X(00)00669-4 | article doi
metadata(doi:10.1016/S0926-860X(00)00669-4) | NO and CO adsorption studies on transition metal-exchanged silico-aluminophosphate of type 34 catalysts | article title
metadata(doi:10.1016/S0926-860X(00)00669-4) | Applied Catalysis A: General | publication name
metadata(doi:10.1016/S0926-860X(00)00669-4) | 2001-02-01 | Cover Date
Cu-SAPO-34(doi:10.1016/S0926-860X(00)00669-4) | metadata(doi:10.1016/S0926-860X(00)00669-4) | article metadata
metadata(doi:10.1016/S0926-860X(00)00669-4) | doi:10.1016/S0926-860X(00)00669-4 | article doi
metadata(doi:10.1016/S0926-860X(00)00669-4) | NO and CO adsorption studies on transition metal-exchanged silico-aluminophosphate of type 34 catalysts | article title
metadata(doi:10.1016/S0926-860X(00)00669-4) | Applied Catalysis A: General | publication name
metadata(doi:10.1016/S0926-860X(00)00669-4) | 2001-02-01 | Cover Date
SAPO-34(doi:10.1016/S0926-860X(00)00669-4) | metadata(doi:10.1016/S0926-860X(00)00669-4) | article metadata
metadata(doi:10.1016/S0926-860X(00)00669-4) | doi:10.1016/S0926-860X(00)00669-4 | article doi
metadata(doi:10.1016/S0926-860X(00)00669-4) | NO and CO adsorption studies on transition metal-exchanged silico-aluminophosphate of type 34 catalysts | article title
metadata(doi:10.1016/S0926-860X(00)00669-4) | Applied Catalysis A: General | publication name
metadata(doi:10.1016/S0926-860X(00)00669-4) | 2001-02-01 | Cover Date
SAPO-34(doi:10.1016/S0926-860X(00)00669-4) | metadata(doi:10.1016/S0926-860X(00)00669-4) | article metadata
metadata(doi:10.1016/S0926-860X(00)00669-4) | doi:10.1016/S0926-860X(00)00669-4 | article doi
metadata(doi:10.1016/S0926-860X(00)00669-4) | NO and CO adsorption studies on transition metal-exchanged silico-aluminophosphate of type 34 catalysts | article title
metadata(doi:10.1016/S0926-860X(00)00669-4) | Applied Catalysis A: General | publication name
metadata(doi:10.1016/S0926-860X(00)00669-4) | 2001-02-01 | Cover Date
SAPO-34(doi:10.1016/S0926-860X(00)00669-4) | raw_material(doi:10.1016/S0926-860X(00)00669-4-SAPO-34) | catalyst-raw_material
raw_material(doi:10.1016/S0926-860X(00)00669-4-SAPO-34) | AlOOH | catalyst-raw_material
raw_material(doi:10.1016/S0926-860X(00)00669-4-SAPO-34) | o-phosphoric acid | catalyst-raw_material
raw_material(doi:10.1016/S0926-860X(00)00669-4-SAPO-34) | Tetraethylammonium hydroxide | catalyst-raw_material
raw_material(doi:10.1016/S0926-860X(00)00669-4-SAPO-34) | tetraethylo-silicate | catalyst-raw_material
SAPO-34(doi:10.1016/S0926-860X(00)00669-4) | hydrothermal crystallization | catalyst-method
NiGa2O4 spinel(doi:10.1016/S0926-860X(00)00743-2) | step(doi:10.1016/S0926-860X(00)00743-2-NiGa2O4 spinel) | step
step(doi:10.1016/S0926-860X(00)00743-2-NiGa2O4 spinel) | adjust | step_1
step(doi:10.1016/S0926-860X(00)00743-2-NiGa2O4 spinel) | calcined1 | step_2
calcined1 | 800°C | participate_temperature
calcined1 | 10h | participate_time
step(doi:10.1016/S0926-860X(00)00743-2-NiGa2O4 spinel) | calcined2 | step_3
calcined2 | 800°C | participate_temperature
calcined2 | 10h | participate_time
step(doi:10.1016/S0926-860X(00)00743-2-NiGa2O4 spinel) | dissolve | step_4
dissolve | gallium nitrate | reagents
dissolve | nickel acetate | reagents
step(doi:10.1016/S0926-860X(00)00743-2-NiGa2O4 spinel) | dry1 | step_5
dry1 | 120°C | participate_temperature
dry1 | overnight | participate_time
step(doi:10.1016/S0926-860X(00)00743-2-NiGa2O4 spinel) | dry2 | step_6
dry2 | 120°C | participate_temperature
dry2 | overnight | participate_time
step(doi:10.1016/S0926-860X(00)00743-2-NiGa2O4 spinel) | filter | step_7
step(doi:10.1016/S0926-860X(00)00743-2-NiGa2O4 spinel) | heat | step_8
heat | 120°C | participate_temperature
heat | 12h | participate_time
step(doi:10.1016/S0926-860X(00)00743-2-NiGa2O4 spinel) | introduce | step_9
introduce | 0.5g urea | participate
step(doi:10.1016/S0926-860X(00)00743-2-NiGa2O4 spinel) | mix | step_10
mix | room temperature | participate_temperature
step(doi:10.1016/S0926-860X(00)00743-2-NiGa2O4 spinel) | precipitate | step_11
step(doi:10.1016/S0926-860X(00)00743-2-NiGa2O4 spinel) | stir | step_12
stir | 30min | participate_time
step(doi:10.1016/S0926-860X(00)00743-2-NiGa2O4 spinel) | transfer | step_13
NiGa2O4 spinel(doi:10.1016/S0926-860X(00)00743-2) | metadata(doi:10.1016/S0926-860X(00)00743-2) | article metadata
metadata(doi:10.1016/S0926-860X(00)00743-2) | doi:10.1016/S0926-860X(00)00743-2 | article doi
metadata(doi:10.1016/S0926-860X(00)00743-2) | Catalytic reduction of NO over a mechanical mixture of NiGa2O4 spinel with manganese oxide: influence of catalyst preparation method | article title
metadata(doi:10.1016/S0926-860X(00)00743-2) | Applied Catalysis A: General | publication name
metadata(doi:10.1016/S0926-860X(00)00743-2) | 2001-02-28 | Cover Date
NiGa2O4 spinel(doi:10.1016/S0926-860X(00)00743-2) | raw_material(doi:10.1016/S0926-860X(00)00743-2-NiGa2O4 spinel) | catalyst-raw_material
raw_material(doi:10.1016/S0926-860X(00)00743-2-NiGa2O4 spinel) | gallium nitrate | catalyst-raw_material
raw_material(doi:10.1016/S0926-860X(00)00743-2-NiGa2O4 spinel) | nickel acetate | catalyst-raw_material
raw_material(doi:10.1016/S0926-860X(00)00743-2-NiGa2O4 spinel) | urea or aqueous ammonia | catalyst-raw_material
NiGa2O4 spinel(doi:10.1016/S0926-860X(00)00743-2) | co-precipitation method | catalyst-method
NiGa2O4 spinel(doi:10.1016/S0926-860X(00)00743-2) | Higher NO conversion | conversion
NiGa2O4 spinel(doi:10.1016/S0926-860X(00)00743-2) | Higher activity | activity
monolithic honeycomb catalyst(doi:10.1016/S0926-860X(00)00773-0) | step(doi:10.1016/S0926-860X(00)00773-0-monolithic honeycomb catalyst) | step
step(doi:10.1016/S0926-860X(00)00773-0-monolithic honeycomb catalyst) | add1 | step_1
add1 | water containing a suitable concentration of vanadium complex | participate
step(doi:10.1016/S0926-860X(00)00773-0-monolithic honeycomb catalyst) | add2 | step_2
add2 | Glass fibres | participate
step(doi:10.1016/S0926-860X(00)00773-0-monolithic honeycomb catalyst) | calcined | step_3
calcined | 400°C | participate_temperature
calcined | 6h | participate_time
step(doi:10.1016/S0926-860X(00)00773-0-monolithic honeycomb catalyst) | dry | step_4
dry | room temperature | participate_temperature
dry | 6h | participate_time
step(doi:10.1016/S0926-860X(00)00773-0-monolithic honeycomb catalyst) | mix | step_5
mix | TiO2-anatase commercial powders DT52 | reagents
mix | TiO2-anatase commercial powders DT51 | reagents
mix | Methylcellulose | reagents
mix | PS | reagents
step(doi:10.1016/S0926-860X(00)00773-0-monolithic honeycomb catalyst) | mold | step_6
step(doi:10.1016/S0926-860X(00)00773-0-monolithic honeycomb catalyst) | step3 | step_7
monolithic honeycomb catalyst(doi:10.1016/S0926-860X(00)00773-0) | metadata(doi:10.1016/S0926-860X(00)00773-0) | article metadata
metadata(doi:10.1016/S0926-860X(00)00773-0) | doi:10.1016/S0926-860X(00)00773-0 | article doi
metadata(doi:10.1016/S0926-860X(00)00773-0) | Study of anatase–rutile transition phase in monolithic catalyst V2O5/TiO2 and V2O5–WO3/TiO2 | article title
metadata(doi:10.1016/S0926-860X(00)00773-0) | Applied Catalysis A: General | publication name
metadata(doi:10.1016/S0926-860X(00)00773-0) | 2001-02-28 | Cover Date
monolithic honeycomb catalyst(doi:10.1016/S0926-860X(00)00773-0) | raw_material(doi:10.1016/S0926-860X(00)00773-0-monolithic honeycomb catalyst) | catalyst-raw_material
raw_material(doi:10.1016/S0926-860X(00)00773-0-monolithic honeycomb catalyst) | DT52 | catalyst-raw_material
raw_material(doi:10.1016/S0926-860X(00)00773-0-monolithic honeycomb catalyst) | DT51 | catalyst-raw_material
raw_material(doi:10.1016/S0926-860X(00)00773-0-monolithic honeycomb catalyst) | Methylcellulose | catalyst-raw_material
raw_material(doi:10.1016/S0926-860X(00)00773-0-monolithic honeycomb catalyst) | PS | catalyst-raw_material
raw_material(doi:10.1016/S0926-860X(00)00773-0-monolithic honeycomb catalyst) | Glass fibres | catalyst-raw_material
raw_material(doi:10.1016/S0926-860X(00)00773-0-monolithic honeycomb catalyst) | V2O5 | catalyst-raw_material
raw_material(doi:10.1016/S0926-860X(00)00773-0-monolithic honeycomb catalyst) | Ammonium metavanadate (NH4VO3) | catalyst-raw_material
raw_material(doi:10.1016/S0926-860X(00)00773-0-monolithic honeycomb catalyst) | Oxalic acid | catalyst-raw_material
monolithic honeycomb catalyst(doi:10.1016/S0926-860X(00)00773-0) | extrusion method | catalyst-method
mixed oxide supports(doi:10.1016/S0926-860X(00)00834-6) | step(doi:10.1016/S0926-860X(00)00834-6-mixed oxide supports) | step
step(doi:10.1016/S0926-860X(00)00834-6-mixed oxide supports) | add | step_1
add | Na2SiO3 or ZrOCl2·8H2O or NaAlO2 | participate
step(doi:10.1016/S0926-860X(00)00834-6-mixed oxide supports) | add2 | step_2
add2 | excess urea | participate
step(doi:10.1016/S0926-860X(00)00834-6-mixed oxide supports) | add3 | step_3
add3 | supports | participate
step(doi:10.1016/S0926-860X(00)00834-6-mixed oxide supports) | calcined | step_4
calcined | 773K | participate_temperature
calcined | 6h | participate_time
step(doi:10.1016/S0926-860X(00)00834-6-mixed oxide supports) | dissolve1 | step_5
dissolve1 | TiCl4 | reagents
dissolve1 | HCl | reagents
dissolve1 | doubly distilled water | reagents
step(doi:10.1016/S0926-860X(00)00834-6-mixed oxide supports) | dissolve2 | step_6
dissolve2 | ammonium nitrate | reagents
dissolve2 | deionized water | reagents
step(doi:10.1016/S0926-860X(00)00834-6-mixed oxide supports) | dry1 | step_7
dry1 | 393K | participate_temperature
dry1 | 16h | participate_time
step(doi:10.1016/S0926-860X(00)00834-6-mixed oxide supports) | dry2 | step_8
dry2 | 393K | participate_temperature
dry2 | 16h | participate_time
step(doi:10.1016/S0926-860X(00)00834-6-mixed oxide supports) | evaporate | step_9
evaporate | 393K | participate_temperature
step(doi:10.1016/S0926-860X(00)00834-6-mixed oxide supports) | heat | step_10
heat | 368K | participate_temperature
step(doi:10.1016/S0926-860X(00)00834-6-mixed oxide supports) | stir | step_11
step(doi:10.1016/S0926-860X(00)00834-6-mixed oxide supports) | wash1 | step_12
wash1 | deionized water | participate
step(doi:10.1016/S0926-860X(00)00834-6-mixed oxide supports) | wash2 | step_13
wash2 | ammonium nitrate (5%) | participate
step(doi:10.1016/S0926-860X(00)00834-6-mixed oxide supports) | wash3 | step_14
wash3 | hot distilled water | participate
mixed oxide supports(doi:10.1016/S0926-860X(00)00834-6) | metadata(doi:10.1016/S0926-860X(00)00834-6) | article metadata
metadata(doi:10.1016/S0926-860X(00)00834-6) | doi:10.1016/S0926-860X(00)00834-6 | article doi
metadata(doi:10.1016/S0926-860X(00)00834-6) | An XPS study of the dispersion of MoO3 on TiO2–ZrO2, TiO2–SiO2, TiO2–Al2O3, SiO2–ZrO2, and SiO2–TiO2–ZrO2 mixed oxides | article title
metadata(doi:10.1016/S0926-860X(00)00834-6) | Applied Catalysis A: General | publication name
metadata(doi:10.1016/S0926-860X(00)00834-6) | 2001-03-16 | Cover Date
Molybdena (12wt.% nominal)(doi:10.1016/S0926-860X(00)00834-6) | step(doi:10.1016/S0926-860X(00)00834-6-Molybdena (12wt.% nominal)) | step
step(doi:10.1016/S0926-860X(00)00834-6-Molybdena (12wt.% nominal)) | add | step_1
add | supports | participate
step(doi:10.1016/S0926-860X(00)00834-6-Molybdena (12wt.% nominal)) | add1 | step_2
add1 | NH4OH | participate
step(doi:10.1016/S0926-860X(00)00834-6-Molybdena (12wt.% nominal)) | calcined | step_3
calcined | 773K | participate_temperature
calcined | 5h | participate_time
step(doi:10.1016/S0926-860X(00)00834-6-Molybdena (12wt.% nominal)) | dry | step_4
dry | 383K | participate_temperature
dry | 12h | participate_time
step(doi:10.1016/S0926-860X(00)00834-6-Molybdena (12wt.% nominal)) | impregnate | step_5
impregnate | MoO3the calculated amount of ammonium heptamolybdate | participate
step(doi:10.1016/S0926-860X(00)00834-6-Molybdena (12wt.% nominal)) | keep | step_6
keep | {'pH': '8'} | participate
Molybdena (12wt.% nominal)(doi:10.1016/S0926-860X(00)00834-6) | metadata(doi:10.1016/S0926-860X(00)00834-6) | article metadata
metadata(doi:10.1016/S0926-860X(00)00834-6) | doi:10.1016/S0926-860X(00)00834-6 | article doi
metadata(doi:10.1016/S0926-860X(00)00834-6) | An XPS study of the dispersion of MoO3 on TiO2–ZrO2, TiO2–SiO2, TiO2–Al2O3, SiO2–ZrO2, and SiO2–TiO2–ZrO2 mixed oxides | article title
metadata(doi:10.1016/S0926-860X(00)00834-6) | Applied Catalysis A: General | publication name
metadata(doi:10.1016/S0926-860X(00)00834-6) | 2001-03-16 | Cover Date
Molybdena (12wt.% nominal)(doi:10.1016/S0926-860X(00)00834-6) | raw_material(doi:10.1016/S0926-860X(00)00834-6-Molybdena (12wt.% nominal)) | catalyst-raw_material
raw_material(doi:10.1016/S0926-860X(00)00834-6-Molybdena (12wt.% nominal)) | ammonium heptamolybdate | catalyst-raw_material
raw_material(doi:10.1016/S0926-860X(00)00834-6-Molybdena (12wt.% nominal)) | TiO2–ZrO2, TiO2–SiO2, TiO2–Al2O3, SiO2–ZrO2, SiO2–TiO2–ZrO2 | catalyst-raw_material
Molybdena (12wt.% nominal)(doi:10.1016/S0926-860X(00)00834-6) | wet impregnation method | catalyst-method
La2O3–TiO2(doi:10.1016/S0926-860X(01)00658-5) | step(doi:10.1016/S0926-860X(01)00658-5-La2O3–TiO2) | step
step(doi:10.1016/S0926-860X(01)00658-5-La2O3–TiO2) | add | step_1
add | solid urea | reagents
add | metal to urea molar ratio of 1:2.5 | reagents
step(doi:10.1016/S0926-860X(01)00658-5-La2O3–TiO2) | calcined | step_2
calcined | 773K | participate_temperature
calcined | 6h | participate_time
step(doi:10.1016/S0926-860X(01)00658-5-La2O3–TiO2) | digest1 | step_3
digest1 | TiCl4 | reagents
digest1 | HCl | reagents
step(doi:10.1016/S0926-860X(01)00658-5-La2O3–TiO2) | dilute | step_4
dilute | deionized water | participate
step(doi:10.1016/S0926-860X(01)00658-5-La2O3–TiO2) | dry | step_5
dry | 383K | participate_temperature
dry | 12h | participate_time
step(doi:10.1016/S0926-860X(01)00658-5-La2O3–TiO2) | filter | step_6
step(doi:10.1016/S0926-860X(01)00658-5-La2O3–TiO2) | heat | step_7
heat | 363–368K | participate_temperature
step(doi:10.1016/S0926-860X(01)00658-5-La2O3–TiO2) | mix | step_8
mix | titanium tetrachloride | reagents
mix | lanthanum nitrate | reagents
mix | deionized water | reagents
step(doi:10.1016/S0926-860X(01)00658-5-La2O3–TiO2) | monitor | step_9
monitor | pH of the solution | participate
step(doi:10.1016/S0926-860X(01)00658-5-La2O3–TiO2) | stir | step_10
step(doi:10.1016/S0926-860X(01)00658-5-La2O3–TiO2) | wash | step_11
wash | deionized water | participate
La2O3–TiO2(doi:10.1016/S0926-860X(01)00658-5) | metadata(doi:10.1016/S0926-860X(01)00658-5) | article metadata
metadata(doi:10.1016/S0926-860X(01)00658-5) | doi:10.1016/S0926-860X(01)00658-5 | article doi
metadata(doi:10.1016/S0926-860X(01)00658-5) | An XPS study of La2O3 and In2O3 influence on the physicochemical properties of MoO3/TiO2 catalysts | article title
metadata(doi:10.1016/S0926-860X(01)00658-5) | Applied Catalysis A: General | publication name
metadata(doi:10.1016/S0926-860X(01)00658-5) | 2001-10-05 | Cover Date
In2O3–TiO2(doi:10.1016/S0926-860X(01)00658-5) | step(doi:10.1016/S0926-860X(01)00658-5-In2O3–TiO2) | step
step(doi:10.1016/S0926-860X(01)00658-5-In2O3–TiO2) | add | step_1
add | solid urea | reagents
add | metal to urea molar ratio of 1:2.5 | reagents
step(doi:10.1016/S0926-860X(01)00658-5-In2O3–TiO2) | calcined | step_2
calcined | 773K | participate_temperature
calcined | 6h | participate_time
step(doi:10.1016/S0926-860X(01)00658-5-In2O3–TiO2) | digest1 | step_3
digest1 | TiCl4 | reagents
digest1 | HCl | reagents
step(doi:10.1016/S0926-860X(01)00658-5-In2O3–TiO2) | dilute | step_4
dilute | deionized water | participate
step(doi:10.1016/S0926-860X(01)00658-5-In2O3–TiO2) | dry | step_5
dry | 383K | participate_temperature
dry | 12h | participate_time
step(doi:10.1016/S0926-860X(01)00658-5-In2O3–TiO2) | filter | step_6
step(doi:10.1016/S0926-860X(01)00658-5-In2O3–TiO2) | heat | step_7
heat | 363–368K | participate_temperature
step(doi:10.1016/S0926-860X(01)00658-5-In2O3–TiO2) | mix | step_8
mix | titanium tetrachloride | reagents
mix | indium chloride | reagents
mix | deionized water | reagents
step(doi:10.1016/S0926-860X(01)00658-5-In2O3–TiO2) | monitor | step_9
monitor | pH of the solution | reagents
monitor | time | reagents
step(doi:10.1016/S0926-860X(01)00658-5-In2O3–TiO2) | stir | step_10
step(doi:10.1016/S0926-860X(01)00658-5-In2O3–TiO2) | wash | step_11
wash | deionized water | participate
In2O3–TiO2(doi:10.1016/S0926-860X(01)00658-5) | metadata(doi:10.1016/S0926-860X(01)00658-5) | article metadata
metadata(doi:10.1016/S0926-860X(01)00658-5) | doi:10.1016/S0926-860X(01)00658-5 | article doi
metadata(doi:10.1016/S0926-860X(01)00658-5) | An XPS study of La2O3 and In2O3 influence on the physicochemical properties of MoO3/TiO2 catalysts | article title
metadata(doi:10.1016/S0926-860X(01)00658-5) | Applied Catalysis A: General | publication name
metadata(doi:10.1016/S0926-860X(01)00658-5) | 2001-10-05 | Cover Date
12wt.% MoO3(doi:10.1016/S0926-860X(01)00658-5) | step(doi:10.1016/S0926-860X(01)00658-5-12wt.% MoO3) | step
step(doi:10.1016/S0926-860X(01)00658-5-12wt.% MoO3) | calcined | step_1
calcined | 773K | participate_temperature
calcined | 5h | participate_time
step(doi:10.1016/S0926-860X(01)00658-5-12wt.% MoO3) | dry | step_2
dry | 383K | participate_temperature
dry | 12h | participate_time
step(doi:10.1016/S0926-860X(01)00658-5-12wt.% MoO3) | impregnate | step_3
impregnate | ammonium heptamolybdate | reagents
impregnate | MoO3 | reagents
impregnate | NH4OH | reagents
12wt.% MoO3(doi:10.1016/S0926-860X(01)00658-5) | metadata(doi:10.1016/S0926-860X(01)00658-5) | article metadata
metadata(doi:10.1016/S0926-860X(01)00658-5) | doi:10.1016/S0926-860X(01)00658-5 | article doi
metadata(doi:10.1016/S0926-860X(01)00658-5) | An XPS study of La2O3 and In2O3 influence on the physicochemical properties of MoO3/TiO2 catalysts | article title
metadata(doi:10.1016/S0926-860X(01)00658-5) | Applied Catalysis A: General | publication name
metadata(doi:10.1016/S0926-860X(01)00658-5) | 2001-10-05 | Cover Date
12wt.% MoO3(doi:10.1016/S0926-860X(01)00658-5) | raw_material(doi:10.1016/S0926-860X(01)00658-5-12wt.% MoO3) | catalyst-raw_material
raw_material(doi:10.1016/S0926-860X(01)00658-5-12wt.% MoO3) | MoO3 | catalyst-raw_material
12wt.% MoO3(doi:10.1016/S0926-860X(01)00658-5) | wet impregnation method | catalyst-method
Pt-ZrO2/Al2O3(doi:10.1016/S0926-860X(01)00879-1) | step(doi:10.1016/S0926-860X(01)00879-1-Pt-ZrO2/Al2O3) | step
step(doi:10.1016/S0926-860X(01)00879-1-Pt-ZrO2/Al2O3) | evaporate | step_1
step(doi:10.1016/S0926-860X(01)00879-1-Pt-ZrO2/Al2O3) | heat | step_2
heat | 450–850°C | participate_temperature
heat | 6h | participate_time
step(doi:10.1016/S0926-860X(01)00879-1-Pt-ZrO2/Al2O3) | immersed | step_3
immersed | γ-Alumina powder | reagents
Pt-ZrO2/Al2O3(doi:10.1016/S0926-860X(01)00879-1) | metadata(doi:10.1016/S0926-860X(01)00879-1) | article metadata
metadata(doi:10.1016/S0926-860X(01)00879-1) | doi:10.1016/S0926-860X(01)00879-1 | article doi
metadata(doi:10.1016/S0926-860X(01)00879-1) | A role of components in Pt-ZrO2/Al2O3 as a sorbent for removal of NO and NO2 | article title
metadata(doi:10.1016/S0926-860X(01)00879-1) | Applied Catalysis A: General | publication name
metadata(doi:10.1016/S0926-860X(01)00879-1) | 2002-03-28 | Cover Date
Pt/ZrO2(doi:10.1016/S0926-860X(01)00879-1) | step(doi:10.1016/S0926-860X(01)00879-1-Pt/ZrO2) | step
step(doi:10.1016/S0926-860X(01)00879-1-Pt/ZrO2) | evaporate | step_1
step(doi:10.1016/S0926-860X(01)00879-1-Pt/ZrO2) | heat | step_2
heat | 450–850°C | participate_temperature
heat | 6h | participate_time
step(doi:10.1016/S0926-860X(01)00879-1-Pt/ZrO2) | immersed | step_3
immersed | ZrO2 | reagents
Pt/ZrO2(doi:10.1016/S0926-860X(01)00879-1) | metadata(doi:10.1016/S0926-860X(01)00879-1) | article metadata
metadata(doi:10.1016/S0926-860X(01)00879-1) | doi:10.1016/S0926-860X(01)00879-1 | article doi
metadata(doi:10.1016/S0926-860X(01)00879-1) | A role of components in Pt-ZrO2/Al2O3 as a sorbent for removal of NO and NO2 | article title
metadata(doi:10.1016/S0926-860X(01)00879-1) | Applied Catalysis A: General | publication name
metadata(doi:10.1016/S0926-860X(01)00879-1) | 2002-03-28 | Cover Date
Pt/Al2O3(doi:10.1016/S0926-860X(01)00879-1) | step(doi:10.1016/S0926-860X(01)00879-1-Pt/Al2O3) | step
step(doi:10.1016/S0926-860X(01)00879-1-Pt/Al2O3) | evaporate | step_1
step(doi:10.1016/S0926-860X(01)00879-1-Pt/Al2O3) | heat | step_2
heat | 450–850°C | participate_temperature
heat | 6h | participate_time
step(doi:10.1016/S0926-860X(01)00879-1-Pt/Al2O3) | immersed | step_3
immersed | γ-Alumina powder | reagents
Pt/Al2O3(doi:10.1016/S0926-860X(01)00879-1) | metadata(doi:10.1016/S0926-860X(01)00879-1) | article metadata
metadata(doi:10.1016/S0926-860X(01)00879-1) | doi:10.1016/S0926-860X(01)00879-1 | article doi
metadata(doi:10.1016/S0926-860X(01)00879-1) | A role of components in Pt-ZrO2/Al2O3 as a sorbent for removal of NO and NO2 | article title
metadata(doi:10.1016/S0926-860X(01)00879-1) | Applied Catalysis A: General | publication name
metadata(doi:10.1016/S0926-860X(01)00879-1) | 2002-03-28 | Cover Date
ZrO2/Al2O3(doi:10.1016/S0926-860X(01)00879-1) | step(doi:10.1016/S0926-860X(01)00879-1-ZrO2/Al2O3) | step
step(doi:10.1016/S0926-860X(01)00879-1-ZrO2/Al2O3) | evaporate | step_1
step(doi:10.1016/S0926-860X(01)00879-1-ZrO2/Al2O3) | heat | step_2
heat | 450–850°C | participate_temperature
heat | 6h | participate_time
step(doi:10.1016/S0926-860X(01)00879-1-ZrO2/Al2O3) | immersed | step_3
immersed | ZrO(NO3)2·2H2O | participate
ZrO2/Al2O3(doi:10.1016/S0926-860X(01)00879-1) | metadata(doi:10.1016/S0926-860X(01)00879-1) | article metadata
metadata(doi:10.1016/S0926-860X(01)00879-1) | doi:10.1016/S0926-860X(01)00879-1 | article doi
metadata(doi:10.1016/S0926-860X(01)00879-1) | A role of components in Pt-ZrO2/Al2O3 as a sorbent for removal of NO and NO2 | article title
metadata(doi:10.1016/S0926-860X(01)00879-1) | Applied Catalysis A: General | publication name
metadata(doi:10.1016/S0926-860X(01)00879-1) | 2002-03-28 | Cover Date
without Pt(doi:10.1016/S0926-860X(01)00879-1) | step(doi:10.1016/S0926-860X(01)00879-1-without Pt) | step
step(doi:10.1016/S0926-860X(01)00879-1-without Pt) | evaporate | step_1
step(doi:10.1016/S0926-860X(01)00879-1-without Pt) | heat | step_2
heat | 450–850°C | participate_temperature
heat | 6h | participate_time
step(doi:10.1016/S0926-860X(01)00879-1-without Pt) | immersed | step_3
without Pt(doi:10.1016/S0926-860X(01)00879-1) | metadata(doi:10.1016/S0926-860X(01)00879-1) | article metadata
metadata(doi:10.1016/S0926-860X(01)00879-1) | doi:10.1016/S0926-860X(01)00879-1 | article doi
metadata(doi:10.1016/S0926-860X(01)00879-1) | A role of components in Pt-ZrO2/Al2O3 as a sorbent for removal of NO and NO2 | article title
metadata(doi:10.1016/S0926-860X(01)00879-1) | Applied Catalysis A: General | publication name
metadata(doi:10.1016/S0926-860X(01)00879-1) | 2002-03-28 | Cover Date
without Pt(doi:10.1016/S0926-860X(01)00879-1) | raw_material(doi:10.1016/S0926-860X(01)00879-1-without Pt) | catalyst-raw_material
raw_material(doi:10.1016/S0926-860X(01)00879-1-without Pt) | MoO3 | catalyst-raw_material
without Pt(doi:10.1016/S0926-860X(01)00879-1) | wet impregnation method | catalyst-method
Ti(OH)4–Si(OH)4samples(doi:10.1016/S0926-860X(01)00960-7) | step(doi:10.1016/S0926-860X(01)00960-7-Ti(OH)4–Si(OH)4samples) | step
step(doi:10.1016/S0926-860X(01)00960-7-Ti(OH)4–Si(OH)4samples) | add | step_1
add | titanium tetrachloride | reagents
add | ethyl orthosilicate | reagents
step(doi:10.1016/S0926-860X(01)00960-7-Ti(OH)4–Si(OH)4samples) | calcined | step_2
calcined | 500°C | participate_temperature
calcined | 5h | participate_time
step(doi:10.1016/S0926-860X(01)00960-7-Ti(OH)4–Si(OH)4samples) | dry | step_3
dry | 100°C | participate_temperature
dry | 12h | participate_time
step(doi:10.1016/S0926-860X(01)00960-7-Ti(OH)4–Si(OH)4samples) | expose | step_4
expose | 24h | participate_time
step(doi:10.1016/S0926-860X(01)00960-7-Ti(OH)4–Si(OH)4samples) | precipitates | step_5
step(doi:10.1016/S0926-860X(01)00960-7-Ti(OH)4–Si(OH)4samples) | treat | step_6
treat | Ti(OH)4 | reagents
treat | Ti(OH)4–Si(OH)4 | reagents
treat | SiO2 | reagents
step(doi:10.1016/S0926-860X(01)00960-7-Ti(OH)4–Si(OH)4samples) | wash | step_7
wash | 25wt.% ammonia solution | participate
Ti(OH)4–Si(OH)4samples(doi:10.1016/S0926-860X(01)00960-7) | metadata(doi:10.1016/S0926-860X(01)00960-7) | article metadata
metadata(doi:10.1016/S0926-860X(01)00960-7) | doi:10.1016/S0926-860X(01)00960-7 | article doi
metadata(doi:10.1016/S0926-860X(01)00960-7) | TiO2–SiO2 mixed oxide modified with H2SO4 II. Acid properties and their SCR reactivity | article title
metadata(doi:10.1016/S0926-860X(01)00960-7) | Applied Catalysis A: General | publication name
metadata(doi:10.1016/S0926-860X(01)00960-7) | 2002-03-28 | Cover Date
Ti(OH)4–Si(OH)4samples(doi:10.1016/S0926-860X(01)00960-7) | raw_material(doi:10.1016/S0926-860X(01)00960-7-Ti(OH)4–Si(OH)4samples) | catalyst-raw_material
raw_material(doi:10.1016/S0926-860X(01)00960-7-Ti(OH)4–Si(OH)4samples) | titanium tetrachloride | catalyst-raw_material
raw_material(doi:10.1016/S0926-860X(01)00960-7-Ti(OH)4–Si(OH)4samples) | ethyl orthosilicate | catalyst-raw_material
raw_material(doi:10.1016/S0926-860X(01)00960-7-Ti(OH)4–Si(OH)4samples) | SiO2 | catalyst-raw_material
Ti(OH)4–Si(OH)4samples(doi:10.1016/S0926-860X(01)00960-7) | co-precipitation | catalyst-method
vanadia(doi:10.1016/S0926-860X(01)00975-9) | step(doi:10.1016/S0926-860X(01)00975-9-vanadia) | step
step(doi:10.1016/S0926-860X(01)00975-9-vanadia) | calcine | step_1
calcine | 773K | participate_temperature
calcine | 12h | participate_time
step(doi:10.1016/S0926-860X(01)00975-9-vanadia) | deposition | step_2
step(doi:10.1016/S0926-860X(01)00975-9-vanadia) | dry | step_3
dry | 383K | participate_temperature
dry | 16h | participate_time
step(doi:10.1016/S0926-860X(01)00975-9-vanadia) | heat | step_4
heat | 623K | participate_temperature
heat | 6h | participate_time
step(doi:10.1016/S0926-860X(01)00975-9-vanadia) | preheat | step_5
preheat | 523K | participate_temperature
preheat | 5h | participate_time
step(doi:10.1016/S0926-860X(01)00975-9-vanadia) | pretreat | step_6
pretreat | 523K | participate_temperature
pretreat | 16h | participate_time
step(doi:10.1016/S0926-860X(01)00975-9-vanadia) | purge1 | step_7
purge1 | 453K | participate_temperature
purge1 | 2h | participate_time
step(doi:10.1016/S0926-860X(01)00975-9-vanadia) | purge2 | step_8
purge2 | 10h | participate_time
step(doi:10.1016/S0926-860X(01)00975-9-vanadia) | remove | step_9
step(doi:10.1016/S0926-860X(01)00975-9-vanadia) | transfer | step_10
step(doi:10.1016/S0926-860X(01)00975-9-vanadia) | transport | step_11
transport | preheated precursor | participate
transport | 433-453K | participate_temperature
vanadia(doi:10.1016/S0926-860X(01)00975-9) | metadata(doi:10.1016/S0926-860X(01)00975-9) | article metadata
metadata(doi:10.1016/S0926-860X(01)00975-9) | doi:10.1016/S0926-860X(01)00975-9 | article doi
metadata(doi:10.1016/S0926-860X(01)00975-9) | Preparation, characterization and activity testing of vanadia catalysts deposited onto silica and alumina supports by atomic layer deposition | article title
metadata(doi:10.1016/S0926-860X(01)00975-9) | Applied Catalysis A: General | publication name
metadata(doi:10.1016/S0926-860X(01)00975-9) | 2002-03-28 | Cover Date
vanadia(doi:10.1016/S0926-860X(01)00975-9) | step(doi:10.1016/S0926-860X(01)00975-9-vanadia) | step
step(doi:10.1016/S0926-860X(01)00975-9-vanadia) | calcined | step_1
calcined | 773K | participate_temperature
calcined | 12h | participate_time
step(doi:10.1016/S0926-860X(01)00975-9-vanadia) | dry | step_2
dry | 383K | participate_temperature
dry | 16h | participate_time
step(doi:10.1016/S0926-860X(01)00975-9-vanadia) | impregnate | step_3
impregnate | aquesous solutions of ammonium metavanadate NH4VO3 | participate
vanadia(doi:10.1016/S0926-860X(01)00975-9) | metadata(doi:10.1016/S0926-860X(01)00975-9) | article metadata
metadata(doi:10.1016/S0926-860X(01)00975-9) | doi:10.1016/S0926-860X(01)00975-9 | article doi
metadata(doi:10.1016/S0926-860X(01)00975-9) | Preparation, characterization and activity testing of vanadia catalysts deposited onto silica and alumina supports by atomic layer deposition | article title
metadata(doi:10.1016/S0926-860X(01)00975-9) | Applied Catalysis A: General | publication name
metadata(doi:10.1016/S0926-860X(01)00975-9) | 2002-03-28 | Cover Date
vanadia(doi:10.1016/S0926-860X(01)00975-9) | raw_material(doi:10.1016/S0926-860X(01)00975-9-vanadia) | catalyst-raw_material
raw_material(doi:10.1016/S0926-860X(01)00975-9-vanadia) | SiO2 | catalyst-raw_material
raw_material(doi:10.1016/S0926-860X(01)00975-9-vanadia) | Al2O3 | catalyst-raw_material
raw_material(doi:10.1016/S0926-860X(01)00975-9-vanadia) | ammonium metavanadate NH4VO3 | catalyst-raw_material
vanadia(doi:10.1016/S0926-860X(01)00975-9) | co-precipitation | catalyst-method
V2O5/TiO2catalysts(doi:10.1016/S0926-860X(02)00089-3) | step(doi:10.1016/S0926-860X(02)00089-3-V2O5/TiO2catalysts) | step
step(doi:10.1016/S0926-860X(02)00089-3-V2O5/TiO2catalysts) | add | step_1
step(doi:10.1016/S0926-860X(02)00089-3-V2O5/TiO2catalysts) | calcined | step_2
calcined | prescribed temperature | participate_temperature
step(doi:10.1016/S0926-860X(02)00089-3-V2O5/TiO2catalysts) | dissolve | step_3
step(doi:10.1016/S0926-860X(02)00089-3-V2O5/TiO2catalysts) | dry | step_4
step(doi:10.1016/S0926-860X(02)00089-3-V2O5/TiO2catalysts) | evaporate | step_5
step(doi:10.1016/S0926-860X(02)00089-3-V2O5/TiO2catalysts) | loading | step_6
step(doi:10.1016/S0926-860X(02)00089-3-V2O5/TiO2catalysts) | press | step_7
step(doi:10.1016/S0926-860X(02)00089-3-V2O5/TiO2catalysts) | sieve | step_8
V2O5/TiO2catalysts(doi:10.1016/S0926-860X(02)00089-3) | metadata(doi:10.1016/S0926-860X(02)00089-3) | article metadata
metadata(doi:10.1016/S0926-860X(02)00089-3) | doi:10.1016/S0926-860X(02)00089-3 | article doi
metadata(doi:10.1016/S0926-860X(02)00089-3) | Studies on the preparation of supported metal oxide catalysts using JRC-reference catalysts II. Vanadia–titania catalyst: effect of starting solution and phase of titania | article title
metadata(doi:10.1016/S0926-860X(02)00089-3) | Applied Catalysis A: General | publication name
metadata(doi:10.1016/S0926-860X(02)00089-3) | 2002-06-10 | Cover Date
V2O5/TiO2catalysts(doi:10.1016/S0926-860X(02)00089-3) | raw_material(doi:10.1016/S0926-860X(02)00089-3-V2O5/TiO2catalysts) | catalyst-raw_material
raw_material(doi:10.1016/S0926-860X(02)00089-3-V2O5/TiO2catalysts) | NH4VO3 | catalyst-raw_material
raw_material(doi:10.1016/S0926-860X(02)00089-3-V2O5/TiO2catalysts) | TiO2 | catalyst-raw_material
raw_material(doi:10.1016/S0926-860X(02)00089-3-V2O5/TiO2catalysts) | nitric acid or oxalic acid solution | catalyst-raw_material
V2O5/TiO2catalysts(doi:10.1016/S0926-860X(02)00089-3) | co-precipitation | catalyst-method
sol-gel pure alumina and single step sol-gel Au/Al2O3(doi:10.1016/S0926-860X(02)00115-1) | step(doi:10.1016/S0926-860X(02)00115-1-sol-gel pure alumina and single step sol-gel Au/Al2O3) | step
step(doi:10.1016/S0926-860X(02)00115-1-sol-gel pure alumina and single step sol-gel Au/Al2O3) | activate | step_1
activate | gas mixture | participate
activate | 150-500°C | participate_temperature
step(doi:10.1016/S0926-860X(02)00115-1-sol-gel pure alumina and single step sol-gel Au/Al2O3) | calcine | step_2
calcine | 600°C | participate_temperature
calcine | 24h | participate_time
step(doi:10.1016/S0926-860X(02)00115-1-sol-gel pure alumina and single step sol-gel Au/Al2O3) | dry | step_3
dry | 100°C | participate_temperature
dry | 12h | participate_time
step(doi:10.1016/S0926-860X(02)00115-1-sol-gel pure alumina and single step sol-gel Au/Al2O3) | keep | step_4
keep | 500°C | participate_temperature
keep | overnight | participate_time
step(doi:10.1016/S0926-860X(02)00115-1-sol-gel pure alumina and single step sol-gel Au/Al2O3) | mix | step_5
mix | aluminum tri-sec-butoxide | reagents
mix | ethanol | reagents
mix | gold precursor | reagents
sol-gel pure alumina and single step sol-gel Au/Al2O3(doi:10.1016/S0926-860X(02)00115-1) | metadata(doi:10.1016/S0926-860X(02)00115-1) | article metadata
metadata(doi:10.1016/S0926-860X(02)00115-1) | doi:10.1016/S0926-860X(02)00115-1 | article doi
metadata(doi:10.1016/S0926-860X(02)00115-1) | Single step sol–gel made gold on alumina catalyst for selective reduction of NO x under oxidizing conditions: effect of gold precursor and reaction conditions | article title
metadata(doi:10.1016/S0926-860X(02)00115-1) | Applied Catalysis A: General | publication name
metadata(doi:10.1016/S0926-860X(02)00115-1) | 2002-06-10 | Cover Date
sol-gel pure alumina and single step sol-gel Au/Al2O3(doi:10.1016/S0926-860X(02)00115-1) | raw_material(doi:10.1016/S0926-860X(02)00115-1-sol-gel pure alumina and single step sol-gel Au/Al2O3) | catalyst-raw_material
raw_material(doi:10.1016/S0926-860X(02)00115-1-sol-gel pure alumina and single step sol-gel Au/Al2O3) | aluminum tri-sec-butoxide | catalyst-raw_material
raw_material(doi:10.1016/S0926-860X(02)00115-1-sol-gel pure alumina and single step sol-gel Au/Al2O3) | gold acetate | catalyst-raw_material
raw_material(doi:10.1016/S0926-860X(02)00115-1-sol-gel pure alumina and single step sol-gel Au/Al2O3) | hydrogen tetranitratoaurate | catalyst-raw_material
raw_material(doi:10.1016/S0926-860X(02)00115-1-sol-gel pure alumina and single step sol-gel Au/Al2O3) | hydrogen tetrachloroaurate | catalyst-raw_material
sol-gel pure alumina and single step sol-gel Au/Al2O3(doi:10.1016/S0926-860X(02)00115-1) | sol–gel | catalyst-method
sol-gel pure alumina and single step sol-gel Au/Al2O3(doi:10.1016/S0926-860X(02)00115-1) | peak conversion | conversion
sol-gel pure alumina and single step sol-gel Au/Al2O3(doi:10.1016/S0926-860X(02)00115-1) | 100% N2 under dry reaction conditions | selectivity
sol-gel pure alumina and single step sol-gel Au/Al2O3(doi:10.1016/S0926-860X(02)00115-1) | most active catalysts reported | activity
sol-gel pure alumina and single step sol-gel Au/Al2O3(doi:10.1016/S0926-860X(02)00115-1) | reaction conditions | condition
Pd/Co-HMOR(doi:10.1016/S0926-860X(02)00211-9) | step(doi:10.1016/S0926-860X(02)00211-9-Pd/Co-HMOR) | step
step(doi:10.1016/S0926-860X(02)00211-9-Pd/Co-HMOR) | calcined1 | step_1
calcined1 | 500°C | participate_temperature
calcined1 | 4h | participate_time
step(doi:10.1016/S0926-860X(02)00211-9-Pd/Co-HMOR) | calcined2 | step_2
calcined2 | 450°C | participate_temperature
calcined2 | 4h | participate_time
step(doi:10.1016/S0926-860X(02)00211-9-Pd/Co-HMOR) | convert | step_3
convert | NaMOR (Si/Al=6.5 from zeolyst) | reagents
convert | 1M NH4Cl | reagents
convert | 60°C | participate_temperature
convert | 6h | participate_time
step(doi:10.1016/S0926-860X(02)00211-9-Pd/Co-HMOR) | dry | step_4
dry | 60°C | participate_temperature
step(doi:10.1016/S0926-860X(02)00211-9-Pd/Co-HMOR) | filter | step_5
step(doi:10.1016/S0926-860X(02)00211-9-Pd/Co-HMOR) | impregnate | step_6
impregnate | Pd(NH3)4Cl2·H2O | participate
step(doi:10.1016/S0926-860X(02)00211-9-Pd/Co-HMOR) | ion exchange | step_7
ion exchange | 100cm3g−1zeolite of cobalt acetate (0.09M) | reagents
ion exchange | 70°C | participate_temperature
ion exchange | 20h | participate_time
step(doi:10.1016/S0926-860X(02)00211-9-Pd/Co-HMOR) | rinse | step_8
Pd/Co-HMOR(doi:10.1016/S0926-860X(02)00211-9) | metadata(doi:10.1016/S0926-860X(02)00211-9) | article metadata
metadata(doi:10.1016/S0926-860X(02)00211-9) | doi:10.1016/S0926-860X(02)00211-9 | article doi
metadata(doi:10.1016/S0926-860X(02)00211-9) | The promotion of cobalt mordenite by palladium for the lean CH4-SCR of NO x in moist streams | article title
metadata(doi:10.1016/S0926-860X(02)00211-9) | Applied Catalysis A: General | publication name
metadata(doi:10.1016/S0926-860X(02)00211-9) | 2002-08-08 | Cover Date
Pd/Co-HMOR(doi:10.1016/S0926-860X(02)00211-9) | raw_material(doi:10.1016/S0926-860X(02)00211-9-Pd/Co-HMOR) | catalyst-raw_material
raw_material(doi:10.1016/S0926-860X(02)00211-9-Pd/Co-HMOR) | NaMOR | catalyst-raw_material
raw_material(doi:10.1016/S0926-860X(02)00211-9-Pd/Co-HMOR) | Co-HMOR | catalyst-raw_material
raw_material(doi:10.1016/S0926-860X(02)00211-9-Pd/Co-HMOR) | Pd(NH3)4Cl2·H2O | catalyst-raw_material
Pd/Co-HMOR(doi:10.1016/S0926-860X(02)00211-9) | ion exchange | catalyst-method
CuO/Ce0.8Zr0.2O2(doi:10.1016/S0926-860X(02)00509-4) | step(doi:10.1016/S0926-860X(02)00509-4-CuO/Ce0.8Zr0.2O2) | step
step(doi:10.1016/S0926-860X(02)00509-4-CuO/Ce0.8Zr0.2O2) | calcined | step_1
calcined | 650°C | participate_temperature
calcined | 4h | participate_time
step(doi:10.1016/S0926-860X(02)00509-4-CuO/Ce0.8Zr0.2O2) | dry | step_2
dry | 120°C | participate_temperature
CuO/Ce0.8Zr0.2O2(doi:10.1016/S0926-860X(02)00509-4) | metadata(doi:10.1016/S0926-860X(02)00509-4) | article metadata
metadata(doi:10.1016/S0926-860X(02)00509-4) | doi:10.1016/S0926-860X(02)00509-4 | article doi
metadata(doi:10.1016/S0926-860X(02)00509-4) | Redox behavior and catalytic properties of CuO/Ce0.8Zr0.2O2 catalysts | article title
metadata(doi:10.1016/S0926-860X(02)00509-4) | Applied Catalysis A: General | publication name
metadata(doi:10.1016/S0926-860X(02)00509-4) | 2003-03-10 | Cover Date
CuO(10%)/Ce0.8Zr0.2O2(doi:10.1016/S0926-860X(02)00509-4) | step(doi:10.1016/S0926-860X(02)00509-4-CuO(10%)/Ce0.8Zr0.2O2) | step
step(doi:10.1016/S0926-860X(02)00509-4-CuO(10%)/Ce0.8Zr0.2O2) | calcined | step_1
calcined | 450, 650, 850 and 950°C | participate_temperature
calcined | 4h | participate_time
step(doi:10.1016/S0926-860X(02)00509-4-CuO(10%)/Ce0.8Zr0.2O2) | dry | step_2
dry | 120°C | participate_temperature
CuO(10%)/Ce0.8Zr0.2O2(doi:10.1016/S0926-860X(02)00509-4) | metadata(doi:10.1016/S0926-860X(02)00509-4) | article metadata
metadata(doi:10.1016/S0926-860X(02)00509-4) | doi:10.1016/S0926-860X(02)00509-4 | article doi
metadata(doi:10.1016/S0926-860X(02)00509-4) | Redox behavior and catalytic properties of CuO/Ce0.8Zr0.2O2 catalysts | article title
metadata(doi:10.1016/S0926-860X(02)00509-4) | Applied Catalysis A: General | publication name
metadata(doi:10.1016/S0926-860X(02)00509-4) | 2003-03-10 | Cover Date
CuO(10%)/Ce0.8Zr0.2O2(doi:10.1016/S0926-860X(02)00509-4) | Cu(NO3)2 | catalyst-raw_material
CuO(10%)/Ce0.8Zr0.2O2(doi:10.1016/S0926-860X(02)00509-4) | wet impregnation | catalyst-method
CuO/Ce0.8Zr0.2O2(doi:10.1016/S0926-860X(02)00509-4) | NO by CO | conversion
CuO/Ce0.8Zr0.2O2(doi:10.1016/S0926-860X(02)00509-4) | N2O selectivity related to large size bulk CuO particles | selectivity
CuO/Ce0.8Zr0.2O2(doi:10.1016/S0926-860X(02)00509-4) | Activity related to moderate size bulk CuO particles | activity
CuO/Ce0.8Zr0.2O2(doi:10.1016/S0926-860X(02)00509-4) | Cu loading and calcination temperature affect activity and selectivity | condition
Cobalt catalysts(doi:10.1016/S0926-860X(02)00652-X) | step(doi:10.1016/S0926-860X(02)00652-X-Cobalt catalysts) | step
step(doi:10.1016/S0926-860X(02)00652-X-Cobalt catalysts) | calcined1 | step_1
calcined1 | 650°C | participate_temperature
calcined1 | 8h | participate_time
step(doi:10.1016/S0926-860X(02)00652-X-Cobalt catalysts) | calcined2 | step_2
calcined2 | 950°C | participate_temperature
calcined2 | 4h | participate_time
step(doi:10.1016/S0926-860X(02)00652-X-Cobalt catalysts) | calcined3 | step_3
calcined3 | 950°C | participate_temperature
calcined3 | 4h | participate_time
step(doi:10.1016/S0926-860X(02)00652-X-Cobalt catalysts) | complexation | step_4
complexation | Barium acetylacetonate | reagents
complexation | Aluminiumsec-butoxide | reagents
complexation | Ethyl acetoacetate | reagents
step(doi:10.1016/S0926-860X(02)00652-X-Cobalt catalysts) | dry | step_5
dry | 100°C | participate_temperature
dry | overnight | participate_time
step(doi:10.1016/S0926-860X(02)00652-X-Cobalt catalysts) | gelation | step_6
gelation | thermal bath | participate
step(doi:10.1016/S0926-860X(02)00652-X-Cobalt catalysts) | hydrolysis | step_7
hydrolysis | water | reagents
hydrolysis | ammonia | reagents
hydrolysis | 95°C | participate_temperature
Cobalt catalysts(doi:10.1016/S0926-860X(02)00652-X) | metadata(doi:10.1016/S0926-860X(02)00652-X) | article metadata
metadata(doi:10.1016/S0926-860X(02)00652-X) | doi:10.1016/S0926-860X(02)00652-X | article doi
metadata(doi:10.1016/S0926-860X(02)00652-X) | CoO x catalysts supported on alumina and alumina-baria: influence of the support on the cobalt species and their activity in NO reduction by C3H6 in lean conditions | article title
metadata(doi:10.1016/S0926-860X(02)00652-X) | Applied Catalysis A: General | publication name
metadata(doi:10.1016/S0926-860X(02)00652-X) | 2003-05-30 | Cover Date
Cobalt catalysts(doi:10.1016/S0926-860X(02)00652-X) | raw_material(doi:10.1016/S0926-860X(02)00652-X-Cobalt catalysts) | catalyst-raw_material
raw_material(doi:10.1016/S0926-860X(02)00652-X-Cobalt catalysts) | Al2O3(80wt.%)-BaO (20wt.%) | catalyst-raw_material
raw_material(doi:10.1016/S0926-860X(02)00652-X-Cobalt catalysts) | Barium acetylacetonate | catalyst-raw_material
raw_material(doi:10.1016/S0926-860X(02)00652-X-Cobalt catalysts) | Aluminiumsec-butoxide | catalyst-raw_material
raw_material(doi:10.1016/S0926-860X(02)00652-X-Cobalt catalysts) | Ethyl acetoacetate | catalyst-raw_material
raw_material(doi:10.1016/S0926-860X(02)00652-X-Cobalt catalysts) | water | catalyst-raw_material
raw_material(doi:10.1016/S0926-860X(02)00652-X-Cobalt catalysts) | ammonia | catalyst-raw_material
raw_material(doi:10.1016/S0926-860X(02)00652-X-Cobalt catalysts) | Cobalt(NO3)2·6H2O | catalyst-raw_material
raw_material(doi:10.1016/S0926-860X(02)00652-X-Cobalt catalysts) | Al(O-sec-Bu)3 | catalyst-raw_material
Cobalt catalysts(doi:10.1016/S0926-860X(02)00652-X) | sol–gel method | catalyst-method
γ-Al2O3(doi:10.1016/S0926-860X(03)00052-8) | step(doi:10.1016/S0926-860X(03)00052-8-γ-Al2O3) | step
step(doi:10.1016/S0926-860X(03)00052-8-γ-Al2O3) | calcined1 | step_1
calcined1 | 823-1623K | participate_temperature
calcined1 | 7h | participate_time
step(doi:10.1016/S0926-860X(03)00052-8-γ-Al2O3) | calcined2 | step_2
calcined2 | 773K | participate_temperature
calcined2 | 6h | participate_time
step(doi:10.1016/S0926-860X(03)00052-8-γ-Al2O3) | dry | step_3
dry | 383K | participate_temperature
dry | 16h | participate_time
step(doi:10.1016/S0926-860X(03)00052-8-γ-Al2O3) | impregnation | step_4
γ-Al2O3(doi:10.1016/S0926-860X(03)00052-8) | metadata(doi:10.1016/S0926-860X(03)00052-8) | article metadata
metadata(doi:10.1016/S0926-860X(03)00052-8) | doi:10.1016/S0926-860X(03)00052-8 | article doi
metadata(doi:10.1016/S0926-860X(03)00052-8) | Structure and catalytic properties of vanadium oxide supported on alumina | article title
metadata(doi:10.1016/S0926-860X(03)00052-8) | Applied Catalysis A: General | publication name
metadata(doi:10.1016/S0926-860X(03)00052-8) | 2003-06-30 | Cover Date
γ-Al2O3(doi:10.1016/S0926-860X(03)00052-8) | raw_material(doi:10.1016/S0926-860X(03)00052-8-γ-Al2O3) | catalyst-raw_material
raw_material(doi:10.1016/S0926-860X(03)00052-8-γ-Al2O3) | ammonium metavanadate | catalyst-raw_material
raw_material(doi:10.1016/S0926-860X(03)00052-8-γ-Al2O3) | V2O5 | catalyst-raw_material
γ-Al2O3(doi:10.1016/S0926-860X(03)00052-8) | wet impregnation method | catalyst-method
In2O3-doped TiO2(doi:10.1016/S0926-860X(03)00157-1) | step(doi:10.1016/S0926-860X(03)00157-1-In2O3-doped TiO2) | step
step(doi:10.1016/S0926-860X(03)00157-1-In2O3-doped TiO2) | add | step_1
add | urea | participate
step(doi:10.1016/S0926-860X(03)00157-1-In2O3-doped TiO2) | calcined | step_2
calcined | 773K | participate_temperature
calcined | 6h | participate_time
step(doi:10.1016/S0926-860X(03)00157-1-In2O3-doped TiO2) | dry | step_3
dry | 393K | participate_temperature
dry | 16h | participate_time
step(doi:10.1016/S0926-860X(03)00157-1-In2O3-doped TiO2) | filter | step_4
step(doi:10.1016/S0926-860X(03)00157-1-In2O3-doped TiO2) | heat1 | step_5
heat1 | 363-368K | participate_temperature
heat1 | 6h | participate_time
step(doi:10.1016/S0926-860X(03)00157-1-In2O3-doped TiO2) | heat2 | step_6
heat2 | 363-368K | participate_temperature
heat2 | 6h | participate_time
step(doi:10.1016/S0926-860X(03)00157-1-In2O3-doped TiO2) | heated | step_7
heated | 873K,973K,1073K | participate_temperature
heated | 6h | participate_time
step(doi:10.1016/S0926-860X(03)00157-1-In2O3-doped TiO2) | increase | step_8
increase | diluted ammonia solution | participate
step(doi:10.1016/S0926-860X(03)00157-1-In2O3-doped TiO2) | make | step_9
make | TiCl4 solution | participate
step(doi:10.1016/S0926-860X(03)00157-1-In2O3-doped TiO2) | mix | step_10
mix | indium chloride | reagents
mix | titanium tetrachloride | reagents
mix | deionized water | reagents
step(doi:10.1016/S0926-860X(03)00157-1-In2O3-doped TiO2) | wash | step_11
wash | deionized water | participate
In2O3-doped TiO2(doi:10.1016/S0926-860X(03)00157-1) | metadata(doi:10.1016/S0926-860X(03)00157-1) | article metadata
metadata(doi:10.1016/S0926-860X(03)00157-1) | doi:10.1016/S0926-860X(03)00157-1 | article doi
metadata(doi:10.1016/S0926-860X(03)00157-1) | Preparation and characterization of In2O3-TiO2 and V2O5/In2O3-TiO2 composite oxides for catalytic applications | article title
metadata(doi:10.1016/S0926-860X(03)00157-1) | Applied Catalysis A: General | publication name
metadata(doi:10.1016/S0926-860X(03)00157-1) | 2003-08-08 | Cover Date
V2O5/In2O3-TiO2catalyst(doi:10.1016/S0926-860X(03)00157-1) | step(doi:10.1016/S0926-860X(03)00157-1-V2O5/In2O3-TiO2catalyst) | step
step(doi:10.1016/S0926-860X(03)00157-1-V2O5/In2O3-TiO2catalyst) | add | step_1
add | calcined (773K) support | participate
step(doi:10.1016/S0926-860X(03)00157-1-V2O5/In2O3-TiO2catalyst) | calcined1 | step_2
calcined1 | 773K | participate_temperature
calcined1 | 6h | participate_time
step(doi:10.1016/S0926-860X(03)00157-1-V2O5/In2O3-TiO2catalyst) | calcined2 | step_3
calcined2 | 873K,973K,1073K | participate_temperature
calcined2 | 6h | participate_time
step(doi:10.1016/S0926-860X(03)00157-1-V2O5/In2O3-TiO2catalyst) | dissolve | step_4
dissolve | ammonium metavanadate | reagents
dissolve | oxalic acid | reagents
step(doi:10.1016/S0926-860X(03)00157-1-V2O5/In2O3-TiO2catalyst) | dry | step_5
dry | 383K | participate_temperature
dry | 12h | participate_time
step(doi:10.1016/S0926-860X(03)00157-1-V2O5/In2O3-TiO2catalyst) | evaporated | step_6
step(doi:10.1016/S0926-860X(03)00157-1-V2O5/In2O3-TiO2catalyst) | heated | step_7
heated | 873K,973K,1073K | participate_temperature
heated | 6h | participate_time
V2O5/In2O3-TiO2catalyst(doi:10.1016/S0926-860X(03)00157-1) | metadata(doi:10.1016/S0926-860X(03)00157-1) | article metadata
metadata(doi:10.1016/S0926-860X(03)00157-1) | doi:10.1016/S0926-860X(03)00157-1 | article doi
metadata(doi:10.1016/S0926-860X(03)00157-1) | Preparation and characterization of In2O3-TiO2 and V2O5/In2O3-TiO2 composite oxides for catalytic applications | article title
metadata(doi:10.1016/S0926-860X(03)00157-1) | Applied Catalysis A: General | publication name
metadata(doi:10.1016/S0926-860X(03)00157-1) | 2003-08-08 | Cover Date
V2O5/In2O3-TiO2catalyst(doi:10.1016/S0926-860X(03)00157-1) | raw_material(doi:10.1016/S0926-860X(03)00157-1-V2O5/In2O3-TiO2catalyst) | catalyst-raw_material
raw_material(doi:10.1016/S0926-860X(03)00157-1-V2O5/In2O3-TiO2catalyst) | ammonium metavanadate | catalyst-raw_material
raw_material(doi:10.1016/S0926-860X(03)00157-1-V2O5/In2O3-TiO2catalyst) | oxalic acid | catalyst-raw_material
raw_material(doi:10.1016/S0926-860X(03)00157-1-V2O5/In2O3-TiO2catalyst) | In2O3-TiO2 | catalyst-raw_material
V2O5/In2O3-TiO2catalyst(doi:10.1016/S0926-860X(03)00157-1) | wet impregnation method | catalyst-method
In2O3-doped TiO2(doi:10.1016/S0926-860X(03)00157-1) | thermal treatments from 773 to 1073K | condition
V2O5/In2O3-TiO2catalyst(doi:10.1016/S0926-860X(03)00157-1) | good | conversion
V2O5/In2O3-TiO2catalyst(doi:10.1016/S0926-860X(03)00157-1) | good | selectivity
V2O5/In2O3-TiO2catalyst(doi:10.1016/S0926-860X(03)00157-1) | vapour phase at normal atmospheric pressure | condition
Ga2O3catalyst(doi:10.1016/S0926-860X(03)00368-5) | step(doi:10.1016/S0926-860X(03)00368-5-Ga2O3catalyst) | step
step(doi:10.1016/S0926-860X(03)00368-5-Ga2O3catalyst) | decompose | step_1
decompose | 923K | participate_temperature
decompose | 3h | participate_time
Ga2O3catalyst(doi:10.1016/S0926-860X(03)00368-5) | metadata(doi:10.1016/S0926-860X(03)00368-5) | article metadata
metadata(doi:10.1016/S0926-860X(03)00368-5) | doi:10.1016/S0926-860X(03)00368-5 | article doi
metadata(doi:10.1016/S0926-860X(03)00368-5) | Dehydrogenation of propane to propene over gallium oxide in the presence of CO2 | article title
metadata(doi:10.1016/S0926-860X(03)00368-5) | Applied Catalysis A: General | publication name
metadata(doi:10.1016/S0926-860X(03)00368-5) | 2003-09-30 | Cover Date
Ga2O3-K2(doi:10.1016/S0926-860X(03)00368-5) | step(doi:10.1016/S0926-860X(03)00368-5-Ga2O3-K2) | step
step(doi:10.1016/S0926-860X(03)00368-5-Ga2O3-K2) | calcined | step_1
calcined | 923K | participate_temperature
calcined | 3h | participate_time
step(doi:10.1016/S0926-860X(03)00368-5-Ga2O3-K2) | dry | step_2
dry | 423K | participate_temperature
dry | 2h | participate_time
step(doi:10.1016/S0926-860X(03)00368-5-Ga2O3-K2) | impregnate | step_3
impregnate | Ga2O3 | reagents
impregnate | KNO3 | reagents
Ga2O3-K2(doi:10.1016/S0926-860X(03)00368-5) | metadata(doi:10.1016/S0926-860X(03)00368-5) | article metadata
metadata(doi:10.1016/S0926-860X(03)00368-5) | doi:10.1016/S0926-860X(03)00368-5 | article doi
metadata(doi:10.1016/S0926-860X(03)00368-5) | Dehydrogenation of propane to propene over gallium oxide in the presence of CO2 | article title
metadata(doi:10.1016/S0926-860X(03)00368-5) | Applied Catalysis A: General | publication name
metadata(doi:10.1016/S0926-860X(03)00368-5) | 2003-09-30 | Cover Date
Ga2O3-K2(doi:10.1016/S0926-860X(03)00368-5) | raw_material(doi:10.1016/S0926-860X(03)00368-5-Ga2O3-K2) | catalyst-raw_material
raw_material(doi:10.1016/S0926-860X(03)00368-5-Ga2O3-K2) | Ga2O3 | catalyst-raw_material
raw_material(doi:10.1016/S0926-860X(03)00368-5-Ga2O3-K2) | KNO3 | catalyst-raw_material
Ga2O3-K2(doi:10.1016/S0926-860X(03)00368-5) | impregnation | catalyst-method
Ga2O3-K2(doi:10.1016/S0926-860X(03)00368-5) | 33% for Ga2O3 | conversion
Ga2O3-K2(doi:10.1016/S0926-860X(03)00368-5) | 93% for Ga2O3 | selectivity
Ga2O3-K2(doi:10.1016/S0926-860X(03)00368-5) | Enhanced initial activity for Ga2O3 in presence of CO2 | activity
Ga2O3-K2(doi:10.1016/S0926-860X(03)00368-5) | 0.2 hours reaction time | condition
m1M1/m2M2,5W1023/3V(doi:10.1016/S0926-860X(99)00509-8) | step(doi:10.1016/S0926-860X(99)00509-8-m1M1/m2M2,5W1023/3V) | step
step(doi:10.1016/S0926-860X(99)00509-8-m1M1/m2M2,5W1023/3V) | calcined | step_1
calcined | 573K | participate_temperature
calcined | 3h | participate_time
step(doi:10.1016/S0926-860X(99)00509-8-m1M1/m2M2,5W1023/3V) | cool | step_2
cool | 323K | participate_temperature
step(doi:10.1016/S0926-860X(99)00509-8-m1M1/m2M2,5W1023/3V) | cool2 | step_3
cool2 | 353K | participate_temperature
step(doi:10.1016/S0926-860X(99)00509-8-m1M1/m2M2,5W1023/3V) | crush | step_4
step(doi:10.1016/S0926-860X(99)00509-8-m1M1/m2M2,5W1023/3V) | dry1 | step_5
dry1 | 345K | participate_temperature
step(doi:10.1016/S0926-860X(99)00509-8-m1M1/m2M2,5W1023/3V) | dry2 | step_6
dry2 | 413K | participate_temperature
dry2 | 12h | participate_time
step(doi:10.1016/S0926-860X(99)00509-8-m1M1/m2M2,5W1023/3V) | dry3 | step_7
dry3 | 373K | participate_temperature
dry3 | 1h | participate_time
step(doi:10.1016/S0926-860X(99)00509-8-m1M1/m2M2,5W1023/3V) | graft | step_8
graft | 323K | participate_temperature
graft | 12h | participate_time
step(doi:10.1016/S0926-860X(99)00509-8-m1M1/m2M2,5W1023/3V) | heat | step_9
heat | 573K | participate_temperature
step(doi:10.1016/S0926-860X(99)00509-8-m1M1/m2M2,5W1023/3V) | inject | step_10
inject | 0.35mmol vanadyl tris–isopropoxide (VOTIP) or 0.24mmol tungsten (V) ethoxide | reagents
inject | waterfree tetrahydrofuran (THF) | reagents
step(doi:10.1016/S0926-860X(99)00509-8-m1M1/m2M2,5W1023/3V) | precondition | step_11
precondition | titania support | participate
precondition | 423K | participate_temperature
precondition | 3h | participate_time
step(doi:10.1016/S0926-860X(99)00509-8-m1M1/m2M2,5W1023/3V) | remove | step_12
step(doi:10.1016/S0926-860X(99)00509-8-m1M1/m2M2,5W1023/3V) | sieve | step_13
step(doi:10.1016/S0926-860X(99)00509-8-m1M1/m2M2,5W1023/3V) | stir1 | step_14
stir1 | titania | reagents
stir1 | bi-distilled water | reagents
step(doi:10.1016/S0926-860X(99)00509-8-m1M1/m2M2,5W1023/3V) | wash | step_15
wash | pure tetrahydrofurane | participate
m1M1/m2M2,5W1023/3V(doi:10.1016/S0926-860X(99)00509-8) | metadata(doi:10.1016/S0926-860X(99)00509-8) | article metadata
metadata(doi:10.1016/S0926-860X(99)00509-8) | doi:10.1016/S0926-860X(99)00509-8 | article doi
metadata(doi:10.1016/S0926-860X(99)00509-8) | Vanadia and tungsta grafted on TiO2: influence of the grafting sequence on structural and chemical properties | article title
metadata(doi:10.1016/S0926-860X(99)00509-8) | Applied Catalysis A: General | publication name
metadata(doi:10.1016/S0926-860X(99)00509-8) | 2000-05-15 | Cover Date
m1M1/m2M2,5W1023/3V(doi:10.1016/S0926-860X(99)00509-8) | raw_material(doi:10.1016/S0926-860X(99)00509-8-m1M1/m2M2,5W1023/3V) | catalyst-raw_material
raw_material(doi:10.1016/S0926-860X(99)00509-8-m1M1/m2M2,5W1023/3V) | titania powder (P25, Degussa) | catalyst-raw_material
raw_material(doi:10.1016/S0926-860X(99)00509-8-m1M1/m2M2,5W1023/3V) | vanadyl tris–isopropoxide (VOTIP) | catalyst-raw_material
raw_material(doi:10.1016/S0926-860X(99)00509-8-m1M1/m2M2,5W1023/3V) | tungsten (V) ethoxide | catalyst-raw_material
m1M1/m2M2,5W1023/3V(doi:10.1016/S0926-860X(99)00509-8) | multi-step grafting technique | catalyst-method
TiO2dopedSiO2carrier(doi:10.1016/S0927-7757(02)00002-X) | step(doi:10.1016/S0927-7757(02)00002-X-TiO2dopedSiO2carrier) | step
step(doi:10.1016/S0927-7757(02)00002-X-TiO2dopedSiO2carrier) | calcined | step_1
calcined | 823 K | participate_temperature
calcined | 5 h | participate_time
step(doi:10.1016/S0927-7757(02)00002-X-TiO2dopedSiO2carrier) | dry | step_2
dry | vacuum | participate_temperature
step(doi:10.1016/S0927-7757(02)00002-X-TiO2dopedSiO2carrier) | reflux | step_3
reflux | titanium tetra-isopropoxide | reagents
reflux | toluene solution | reagents
reflux | SiO2support | reagents
reflux | 380 K | participate_temperature
TiO2dopedSiO2carrier(doi:10.1016/S0927-7757(02)00002-X) | metadata(doi:10.1016/S0927-7757(02)00002-X) | article metadata
metadata(doi:10.1016/S0927-7757(02)00002-X) | doi:10.1016/S0927-7757(02)00002-X | article doi
metadata(doi:10.1016/S0927-7757(02)00002-X) | Synthesis, characterization and catalytic properties of titania–silica catalysts | article title
metadata(doi:10.1016/S0927-7757(02)00002-X) | Colloids and Surfaces A: Physicochemical and Engineering Aspects | publication name
metadata(doi:10.1016/S0927-7757(02)00002-X) | 2002-07-30 | Cover Date
TiO2–SiO2mixed oxide(doi:10.1016/S0927-7757(02)00002-X) | step(doi:10.1016/S0927-7757(02)00002-X-TiO2–SiO2mixed oxide) | step
step(doi:10.1016/S0927-7757(02)00002-X-TiO2–SiO2mixed oxide) | co-hydrolysis | step_1
co-hydrolysis | titanium isopropoxide | reagents
co-hydrolysis | silicon ethoxide | reagents
co-hydrolysis | 373 K | participate_temperature
step(doi:10.1016/S0927-7757(02)00002-X-TiO2–SiO2mixed oxide) | cool | step_2
cool | room temperature | participate_temperature
step(doi:10.1016/S0927-7757(02)00002-X-TiO2–SiO2mixed oxide) | dry | step_3
dry | 383 K | participate_temperature
dry | 24 h | participate_time
step(doi:10.1016/S0927-7757(02)00002-X-TiO2–SiO2mixed oxide) | heat | step_4
heat | 823 K | participate_temperature
heat | 5 h | participate_time
step(doi:10.1016/S0927-7757(02)00002-X-TiO2–SiO2mixed oxide) | wash | step_5
wash | water | reagents
wash | ethanol | reagents
TiO2–SiO2mixed oxide(doi:10.1016/S0927-7757(02)00002-X) | metadata(doi:10.1016/S0927-7757(02)00002-X) | article metadata
metadata(doi:10.1016/S0927-7757(02)00002-X) | doi:10.1016/S0927-7757(02)00002-X | article doi
metadata(doi:10.1016/S0927-7757(02)00002-X) | Synthesis, characterization and catalytic properties of titania–silica catalysts | article title
metadata(doi:10.1016/S0927-7757(02)00002-X) | Colloids and Surfaces A: Physicochemical and Engineering Aspects | publication name
metadata(doi:10.1016/S0927-7757(02)00002-X) | 2002-07-30 | Cover Date
TiO2–SiO2mixed oxide(doi:10.1016/S0927-7757(02)00002-X) | raw_material(doi:10.1016/S0927-7757(02)00002-X-TiO2–SiO2mixed oxide) | catalyst-raw_material
raw_material(doi:10.1016/S0927-7757(02)00002-X-TiO2–SiO2mixed oxide) | titanium isopropoxide | catalyst-raw_material
raw_material(doi:10.1016/S0927-7757(02)00002-X-TiO2–SiO2mixed oxide) | silicone ethoxide | catalyst-raw_material
TiO2–SiO2mixed oxide(doi:10.1016/S0927-7757(02)00002-X) | co-hydrolysis | catalyst-method
V-added (10 at.%) titania powders(doi:10.1016/S0955-2219(03)00418-7) | metadata(doi:10.1016/S0955-2219(03)00418-7) | article metadata
metadata(doi:10.1016/S0955-2219(03)00418-7) | doi:10.1016/S0955-2219(03)00418-7 | article doi
metadata(doi:10.1016/S0955-2219(03)00418-7) | Thick-film gas sensors based on vanadium–titanium oxide powders prepared by sol-gel synthesis | article title
metadata(doi:10.1016/S0955-2219(03)00418-7) | Journal of the European Ceramic Society | publication name
metadata(doi:10.1016/S0955-2219(03)00418-7) | 2004-12-31 | Cover Date
V-added (10 at.%) titania powders(doi:10.1016/S0955-2219(03)00418-7) | raw_material(doi:10.1016/S0955-2219(03)00418-7-V-added (10 at.%) titania powders) | catalyst-raw_material
raw_material(doi:10.1016/S0955-2219(03)00418-7-V-added (10 at.%) titania powders) | titanium isopropoxide | catalyst-raw_material
raw_material(doi:10.1016/S0955-2219(03)00418-7-V-added (10 at.%) titania powders) | silicone ethoxide | catalyst-raw_material
V-added (10 at.%) titania powders(doi:10.1016/S0955-2219(03)00418-7) | sol-gel routes | catalyst-method
Cu-Beta zeolite(doi:10.1016/S1293-2558(01)01160-8) | step(doi:10.1016/S1293-2558(01)01160-8-Cu-Beta zeolite) | step
step(doi:10.1016/S1293-2558(01)01160-8-Cu-Beta zeolite) | calcined | step_1
calcined | 450°C | participate_temperature
calcined | 4 hours | participate_time
step(doi:10.1016/S1293-2558(01)01160-8-Cu-Beta zeolite) | collect | step_2
step(doi:10.1016/S1293-2558(01)01160-8-Cu-Beta zeolite) | dry | step_3
dry | 80°C | participate_temperature
step(doi:10.1016/S1293-2558(01)01160-8-Cu-Beta zeolite) | overexchanged | step_4
overexchanged | NH4OH | reagents
step(doi:10.1016/S1293-2558(01)01160-8-Cu-Beta zeolite) | slurry | step_5
slurry | 10 g zeolite | reagents
slurry | copper (II) acetate | reagents
slurry | distilled water | reagents
slurry | room temperature | participate_temperature
slurry | 24 h | participate_time
step(doi:10.1016/S1293-2558(01)01160-8-Cu-Beta zeolite) | wash | step_6
wash | distilled water | participate
Cu-Beta zeolite(doi:10.1016/S1293-2558(01)01160-8) | metadata(doi:10.1016/S1293-2558(01)01160-8) | article metadata
metadata(doi:10.1016/S1293-2558(01)01160-8) | doi:10.1016/S1293-2558(01)01160-8 | article doi
metadata(doi:10.1016/S1293-2558(01)01160-8) | EXFAS electron spectroscopy as a new tool of local characterisation of copper in Cu-Beta zeolite | article title
metadata(doi:10.1016/S1293-2558(01)01160-8) | Solid State Sciences | publication name
metadata(doi:10.1016/S1293-2558(01)01160-8) | 2001-09-30 | Cover Date
Cu-Beta zeolite(doi:10.1016/S1293-2558(01)01160-8) | raw_material(doi:10.1016/S1293-2558(01)01160-8-Cu-Beta zeolite) | catalyst-raw_material
raw_material(doi:10.1016/S1293-2558(01)01160-8-Cu-Beta zeolite) | starting zeolite | catalyst-raw_material
raw_material(doi:10.1016/S1293-2558(01)01160-8-Cu-Beta zeolite) | copper (II) acetate | catalyst-raw_material
Cu-Beta zeolite(doi:10.1016/S1293-2558(01)01160-8) | ion exchange | catalyst-method
Na-ZSM-5(doi:10.1016/S1381-1169(00)00289-2) | step(doi:10.1016/S1381-1169(00)00289-2-Na-ZSM-5) | step
step(doi:10.1016/S1381-1169(00)00289-2-Na-ZSM-5) | calcined | step_1
calcined | 823K | participate_temperature
Na-ZSM-5(doi:10.1016/S1381-1169(00)00289-2) | metadata(doi:10.1016/S1381-1169(00)00289-2) | article metadata
metadata(doi:10.1016/S1381-1169(00)00289-2) | doi:10.1016/S1381-1169(00)00289-2 | article doi
metadata(doi:10.1016/S1381-1169(00)00289-2) | Decomposition and selective catalytic reduction of NO by propane on CuZSM-5 zeolites: a mechanistic study | article title
metadata(doi:10.1016/S1381-1169(00)00289-2) | Journal of Molecular Catalysis A: Chemical | publication name
metadata(doi:10.1016/S1381-1169(00)00289-2) | 2000-11-20 | Cover Date
NH4-ZSM-5(doi:10.1016/S1381-1169(00)00289-2) | step(doi:10.1016/S1381-1169(00)00289-2-NH4-ZSM-5) | step
step(doi:10.1016/S1381-1169(00)00289-2-NH4-ZSM-5) | decompose | step_1
decompose | 773K | participate_temperature
step(doi:10.1016/S1381-1169(00)00289-2-NH4-ZSM-5) | ion exchange | step_2
ion exchange | NH4NO3 | participate
NH4-ZSM-5(doi:10.1016/S1381-1169(00)00289-2) | metadata(doi:10.1016/S1381-1169(00)00289-2) | article metadata
metadata(doi:10.1016/S1381-1169(00)00289-2) | doi:10.1016/S1381-1169(00)00289-2 | article doi
metadata(doi:10.1016/S1381-1169(00)00289-2) | Decomposition and selective catalytic reduction of NO by propane on CuZSM-5 zeolites: a mechanistic study | article title
metadata(doi:10.1016/S1381-1169(00)00289-2) | Journal of Molecular Catalysis A: Chemical | publication name
metadata(doi:10.1016/S1381-1169(00)00289-2) | 2000-11-20 | Cover Date
H-ZSM-5(doi:10.1016/S1381-1169(00)00289-2) | step(doi:10.1016/S1381-1169(00)00289-2-H-ZSM-5) | step
step(doi:10.1016/S1381-1169(00)00289-2-H-ZSM-5) | decompose | step_1
decompose | 773K | participate_temperature
H-ZSM-5(doi:10.1016/S1381-1169(00)00289-2) | metadata(doi:10.1016/S1381-1169(00)00289-2) | article metadata
metadata(doi:10.1016/S1381-1169(00)00289-2) | doi:10.1016/S1381-1169(00)00289-2 | article doi
metadata(doi:10.1016/S1381-1169(00)00289-2) | Decomposition and selective catalytic reduction of NO by propane on CuZSM-5 zeolites: a mechanistic study | article title
metadata(doi:10.1016/S1381-1169(00)00289-2) | Journal of Molecular Catalysis A: Chemical | publication name
metadata(doi:10.1016/S1381-1169(00)00289-2) | 2000-11-20 | Cover Date
Na-ZSM-5(doi:10.1016/S1381-1169(00)00289-2) | step(doi:10.1016/S1381-1169(00)00289-2-Na-ZSM-5) | step
step(doi:10.1016/S1381-1169(00)00289-2-Na-ZSM-5) | calcine | step_1
calcine | 823K | participate_temperature
Na-ZSM-5(doi:10.1016/S1381-1169(00)00289-2) | metadata(doi:10.1016/S1381-1169(00)00289-2) | article metadata
metadata(doi:10.1016/S1381-1169(00)00289-2) | doi:10.1016/S1381-1169(00)00289-2 | article doi
metadata(doi:10.1016/S1381-1169(00)00289-2) | Decomposition and selective catalytic reduction of NO by propane on CuZSM-5 zeolites: a mechanistic study | article title
metadata(doi:10.1016/S1381-1169(00)00289-2) | Journal of Molecular Catalysis A: Chemical | publication name
metadata(doi:10.1016/S1381-1169(00)00289-2) | 2000-11-20 | Cover Date
CuCl22H2O(doi:10.1016/S1381-1169(00)00289-2) | step(doi:10.1016/S1381-1169(00)00289-2-CuCl22H2O) | step
step(doi:10.1016/S1381-1169(00)00289-2-CuCl22H2O) | heated | step_1
heated | 873K | participate_temperature
step(doi:10.1016/S1381-1169(00)00289-2-CuCl22H2O) | homogenized | step_2
homogenized | Calculated amounts of CuCl22H2O and H-ZSm-5 | participate
step(doi:10.1016/S1381-1169(00)00289-2-CuCl22H2O) | ion exchange | step_3
ion exchange | CuCl22H2O | participate
step(doi:10.1016/S1381-1169(00)00289-2-CuCl22H2O) | isothermal | step_4
isothermal | 873K | participate_temperature
isothermal | 3h | participate_time
CuCl22H2O(doi:10.1016/S1381-1169(00)00289-2) | metadata(doi:10.1016/S1381-1169(00)00289-2) | article metadata
metadata(doi:10.1016/S1381-1169(00)00289-2) | doi:10.1016/S1381-1169(00)00289-2 | article doi
metadata(doi:10.1016/S1381-1169(00)00289-2) | Decomposition and selective catalytic reduction of NO by propane on CuZSM-5 zeolites: a mechanistic study | article title
metadata(doi:10.1016/S1381-1169(00)00289-2) | Journal of Molecular Catalysis A: Chemical | publication name
metadata(doi:10.1016/S1381-1169(00)00289-2) | 2000-11-20 | Cover Date
NH4-ZSM-5(doi:10.1016/S1381-1169(00)00289-2) | step(doi:10.1016/S1381-1169(00)00289-2-NH4-ZSM-5) | step
step(doi:10.1016/S1381-1169(00)00289-2-NH4-ZSM-5) | exchange | step_1
exchange | CuCl2 | participate
exchange | 823K | participate_temperature
step(doi:10.1016/S1381-1169(00)00289-2-NH4-ZSM-5) | wash | step_2
wash | the samples | participate
NH4-ZSM-5(doi:10.1016/S1381-1169(00)00289-2) | metadata(doi:10.1016/S1381-1169(00)00289-2) | article metadata
metadata(doi:10.1016/S1381-1169(00)00289-2) | doi:10.1016/S1381-1169(00)00289-2 | article doi
metadata(doi:10.1016/S1381-1169(00)00289-2) | Decomposition and selective catalytic reduction of NO by propane on CuZSM-5 zeolites: a mechanistic study | article title
metadata(doi:10.1016/S1381-1169(00)00289-2) | Journal of Molecular Catalysis A: Chemical | publication name
metadata(doi:10.1016/S1381-1169(00)00289-2) | 2000-11-20 | Cover Date
NH4-ZSM-5(doi:10.1016/S1381-1169(00)00289-2) | raw_material(doi:10.1016/S1381-1169(00)00289-2-NH4-ZSM-5) | catalyst-raw_material
raw_material(doi:10.1016/S1381-1169(00)00289-2-NH4-ZSM-5) | starting zeolite | catalyst-raw_material
raw_material(doi:10.1016/S1381-1169(00)00289-2-NH4-ZSM-5) | copper (II) acetate | catalyst-raw_material
NH4-ZSM-5(doi:10.1016/S1381-1169(00)00289-2) | In the presence of CuCl2 | catalyst-method
Na-ZSM-5(doi:10.1016/S1381-1169(00)00289-2) | Higher conversion can be reached at lower temperature | conversion
Na-ZSM-5(doi:10.1016/S1381-1169(00)00289-2) | N2 formation is accelerated and facilitated at a lower temperature in the presence of propane and oxygen, and by the conversion process described | selectivity
Na-ZSM-5(doi:10.1016/S1381-1169(00)00289-2) | Turnover frequency (TOF) values are independent of Si/Al ratio and extent of exchange, indicating stable activity level | activity
Na-ZSM-5(doi:10.1016/S1381-1169(00)00289-2) | Presence of propane and oxygen, lower temperature | condition
bimetallic catalysts(doi:10.1016/S1381-1169(02)00330-8) | step(doi:10.1016/S1381-1169(02)00330-8-bimetallic catalysts) | step
step(doi:10.1016/S1381-1169(02)00330-8-bimetallic catalysts) | calcined | step_1
calcined | 500°C | participate_temperature
calcined | 1h | participate_time
step(doi:10.1016/S1381-1169(02)00330-8-bimetallic catalysts) | dry | step_2
dry | 110°C | participate_temperature
dry | overnight | participate_time
step(doi:10.1016/S1381-1169(02)00330-8-bimetallic catalysts) | impregnation | step_3
impregnation | 10ml copper nitrate | reagents
impregnation | 0.003M chloroplatinic acid | reagents
impregnation | 80°C | participate_time
step(doi:10.1016/S1381-1169(02)00330-8-bimetallic catalysts) | ion exchange | step_4
ion exchange | 10g H-ZSM5 zeolite | reagents
ion exchange | 100ml copper nitrate | reagents
ion exchange | 0.01M | reagents
ion exchange | three 24h | participate_time
step(doi:10.1016/S1381-1169(02)00330-8-bimetallic catalysts) | meshed | step_5
step(doi:10.1016/S1381-1169(02)00330-8-bimetallic catalysts) | shaped | step_6
step(doi:10.1016/S1381-1169(02)00330-8-bimetallic catalysts) | vacuum filtration | step_7
bimetallic catalysts(doi:10.1016/S1381-1169(02)00330-8) | metadata(doi:10.1016/S1381-1169(02)00330-8) | article metadata
metadata(doi:10.1016/S1381-1169(02)00330-8) | doi:10.1016/S1381-1169(02)00330-8 | article doi
metadata(doi:10.1016/S1381-1169(02)00330-8) | Activity and characterization of bimetallic ZSM-5 for the selective catalytic reduction of NO x | article title
metadata(doi:10.1016/S1381-1169(02)00330-8) | Journal of Molecular Catalysis A: Chemical | publication name
metadata(doi:10.1016/S1381-1169(02)00330-8) | 2002-10-24 | Cover Date
bimetallic catalysts(doi:10.1016/S1381-1169(02)00330-8) | step(doi:10.1016/S1381-1169(02)00330-8-bimetallic catalysts) | step
step(doi:10.1016/S1381-1169(02)00330-8-bimetallic catalysts) | calcined | step_1
calcined | 500°C | participate_temperature
calcined | 1h | participate_time
step(doi:10.1016/S1381-1169(02)00330-8-bimetallic catalysts) | impregnation | step_2
impregnation | 10ml chloroplatinic acid | reagents
impregnation | 0.003M | reagents
step(doi:10.1016/S1381-1169(02)00330-8-bimetallic catalysts) | ion exchange | step_3
ion exchange | 10g H-ZSM5 zeolite | reagents
ion exchange | 100ml copper nitrate | reagents
ion exchange | 0.01M | reagents
bimetallic catalysts(doi:10.1016/S1381-1169(02)00330-8) | metadata(doi:10.1016/S1381-1169(02)00330-8) | article metadata
metadata(doi:10.1016/S1381-1169(02)00330-8) | doi:10.1016/S1381-1169(02)00330-8 | article doi
metadata(doi:10.1016/S1381-1169(02)00330-8) | Activity and characterization of bimetallic ZSM-5 for the selective catalytic reduction of NO x | article title
metadata(doi:10.1016/S1381-1169(02)00330-8) | Journal of Molecular Catalysis A: Chemical | publication name
metadata(doi:10.1016/S1381-1169(02)00330-8) | 2002-10-24 | Cover Date
bimetallic catalysts(doi:10.1016/S1381-1169(02)00330-8) | step(doi:10.1016/S1381-1169(02)00330-8-bimetallic catalysts) | step
step(doi:10.1016/S1381-1169(02)00330-8-bimetallic catalysts) | calcined | step_1
calcined | 500°C | participate_temperature
calcined | 1h | participate_time
step(doi:10.1016/S1381-1169(02)00330-8-bimetallic catalysts) | ion exchange1 | step_2
ion exchange1 | 10g H-ZSM5 zeolite | reagents
ion exchange1 | 100ml chloroplatinic acid | reagents
ion exchange1 | 0.003M | reagents
step(doi:10.1016/S1381-1169(02)00330-8-bimetallic catalysts) | ion exchange2 | step_3
ion exchange2 | 10g H-ZSM5 zeolite | reagents
ion exchange2 | 100ml copper nitrate | reagents
ion exchange2 | 0.01M | reagents
bimetallic catalysts(doi:10.1016/S1381-1169(02)00330-8) | metadata(doi:10.1016/S1381-1169(02)00330-8) | article metadata
metadata(doi:10.1016/S1381-1169(02)00330-8) | doi:10.1016/S1381-1169(02)00330-8 | article doi
metadata(doi:10.1016/S1381-1169(02)00330-8) | Activity and characterization of bimetallic ZSM-5 for the selective catalytic reduction of NO x | article title
metadata(doi:10.1016/S1381-1169(02)00330-8) | Journal of Molecular Catalysis A: Chemical | publication name
metadata(doi:10.1016/S1381-1169(02)00330-8) | 2002-10-24 | Cover Date
bimetallic catalysts(doi:10.1016/S1381-1169(02)00330-8) | raw_material(doi:10.1016/S1381-1169(02)00330-8-bimetallic catalysts) | catalyst-raw_material
raw_material(doi:10.1016/S1381-1169(02)00330-8-bimetallic catalysts) | H-ZSM5 zeolite | catalyst-raw_material
raw_material(doi:10.1016/S1381-1169(02)00330-8-bimetallic catalysts) | copper nitrate | catalyst-raw_material
raw_material(doi:10.1016/S1381-1169(02)00330-8-bimetallic catalysts) | chloroplatinic acid | catalyst-raw_material
bimetallic catalysts(doi:10.1016/S1381-1169(02)00330-8) | successive loading | catalyst-method
bimetallic catalysts(doi:10.1016/S1381-1169(02)00330-8) | More than 50% NO conversion | conversion
bimetallic catalysts(doi:10.1016/S1381-1169(02)00330-8) | Selective reduction of NOx | selectivity
bimetallic catalysts(doi:10.1016/S1381-1169(02)00330-8) | Wider temperature window for reduction of NO | activity
bimetallic catalysts(doi:10.1016/S1381-1169(02)00330-8) | Temperature range of 250-520°C | condition
TiO2-promoted cobalt oxides(doi:10.1016/S1381-1169(02)00548-4) | step(doi:10.1016/S1381-1169(02)00548-4-TiO2-promoted cobalt oxides) | step
step(doi:10.1016/S1381-1169(02)00548-4-TiO2-promoted cobalt oxides) | aged | step_1
aged | 30min | participate_time
step(doi:10.1016/S1381-1169(02)00548-4-TiO2-promoted cobalt oxides) | calcined | step_2
calcined | 500°C | participate_temperature
calcined | 5h | participate_time
step(doi:10.1016/S1381-1169(02)00548-4-TiO2-promoted cobalt oxides) | cool | step_3
step(doi:10.1016/S1381-1169(02)00548-4-TiO2-promoted cobalt oxides) | dropped | step_4
dropped | de-ionized water | reagents
step(doi:10.1016/S1381-1169(02)00548-4-TiO2-promoted cobalt oxides) | dry | step_5
dry | 120°C | participate_temperature
dry | overnight | participate_time
step(doi:10.1016/S1381-1169(02)00548-4-TiO2-promoted cobalt oxides) | mixed | step_6
mixed | Co(NO3)2·6H2O | reagents
mixed | Ti(SO4)2 | reagents
mixed | ammonia | reagents
step(doi:10.1016/S1381-1169(02)00548-4-TiO2-promoted cobalt oxides) | sulfide | step_7
sulfide | 400°C | participate_temperature
sulfide | 1h | participate_time
TiO2-promoted cobalt oxides(doi:10.1016/S1381-1169(02)00548-4) | metadata(doi:10.1016/S1381-1169(02)00548-4) | article metadata
metadata(doi:10.1016/S1381-1169(02)00548-4) | doi:10.1016/S1381-1169(02)00548-4 | article doi
metadata(doi:10.1016/S1381-1169(02)00548-4) | Separate/simultaneous catalytic reduction of sulfur dioxide and/or nitric oxide by carbon monoxide over TiO2-promoted cobalt sulfides | article title
metadata(doi:10.1016/S1381-1169(02)00548-4) | Journal of Molecular Catalysis A: Chemical | publication name
metadata(doi:10.1016/S1381-1169(02)00548-4) | 2003-03-18 | Cover Date
TiO2-promoted cobalt oxides(doi:10.1016/S1381-1169(02)00548-4) | raw_material(doi:10.1016/S1381-1169(02)00548-4-TiO2-promoted cobalt oxides) | catalyst-raw_material
raw_material(doi:10.1016/S1381-1169(02)00548-4-TiO2-promoted cobalt oxides) | Co(NO3)2·6H2O | catalyst-raw_material
raw_material(doi:10.1016/S1381-1169(02)00548-4-TiO2-promoted cobalt oxides) | Ti(SO4)2 | catalyst-raw_material
raw_material(doi:10.1016/S1381-1169(02)00548-4-TiO2-promoted cobalt oxides) | ammonia | catalyst-raw_material
TiO2-promoted cobalt oxides(doi:10.1016/S1381-1169(02)00548-4) | coprecipitation | catalyst-method
CeO2, γ-Al2O3, CuO/CeO2, CuO/γ-Al2O3, and CuO-CeO2/γ-Al2O3(doi:10.1016/S1381-1169(02)00587-3) | step(doi:10.1016/S1381-1169(02)00587-3-CeO2, γ-Al2O3, CuO/CeO2, CuO/γ-Al2O3, and CuO-CeO2/γ-Al2O3) | step
step(doi:10.1016/S1381-1169(02)00587-3-CeO2, γ-Al2O3, CuO/CeO2, CuO/γ-Al2O3, and CuO-CeO2/γ-Al2O3) | calcined | step_1
calcined | 500°C | participate_temperature
calcined | 2h | participate_time
step(doi:10.1016/S1381-1169(02)00587-3-CeO2, γ-Al2O3, CuO/CeO2, CuO/γ-Al2O3, and CuO-CeO2/γ-Al2O3) | dry | step_2
dry | 120°C | participate_temperature
dry | 12h | participate_time
CeO2, γ-Al2O3, CuO/CeO2, CuO/γ-Al2O3, and CuO-CeO2/γ-Al2O3(doi:10.1016/S1381-1169(02)00587-3) | metadata(doi:10.1016/S1381-1169(02)00587-3) | article metadata
metadata(doi:10.1016/S1381-1169(02)00587-3) | doi:10.1016/S1381-1169(02)00587-3 | article doi
metadata(doi:10.1016/S1381-1169(02)00587-3) | Effects of CuO/CeO2 and CuO/γ-Al2O3 catalysts on NO + CO reaction | article title
metadata(doi:10.1016/S1381-1169(02)00587-3) | Journal of Molecular Catalysis A: Chemical | publication name
metadata(doi:10.1016/S1381-1169(02)00587-3) | 2003-04-18 | Cover Date
CeO2, γ-Al2O3, CuO/CeO2, CuO/γ-Al2O3, and CuO-CeO2/γ-Al2O3(doi:10.1016/S1381-1169(02)00587-3) | raw_material(doi:10.1016/S1381-1169(02)00587-3-CeO2, γ-Al2O3, CuO/CeO2, CuO/γ-Al2O3, and CuO-CeO2/γ-Al2O3) | catalyst-raw_material
raw_material(doi:10.1016/S1381-1169(02)00587-3-CeO2, γ-Al2O3, CuO/CeO2, CuO/γ-Al2O3, and CuO-CeO2/γ-Al2O3) | Ce(NO3)3 | catalyst-raw_material
raw_material(doi:10.1016/S1381-1169(02)00587-3-CeO2, γ-Al2O3, CuO/CeO2, CuO/γ-Al2O3, and CuO-CeO2/γ-Al2O3) | Cu(NO3)2 | catalyst-raw_material
raw_material(doi:10.1016/S1381-1169(02)00587-3-CeO2, γ-Al2O3, CuO/CeO2, CuO/γ-Al2O3, and CuO-CeO2/γ-Al2O3) | γ-Al2O3 | catalyst-raw_material
CeO2, γ-Al2O3, CuO/CeO2, CuO/γ-Al2O3, and CuO-CeO2/γ-Al2O3(doi:10.1016/S1381-1169(02)00587-3) | impregnation | catalyst-method
Pd/Al2O3(doi:10.1016/S1381-1169(03)00214-0) | step(doi:10.1016/S1381-1169(03)00214-0-Pd/Al2O3) | step
step(doi:10.1016/S1381-1169(03)00214-0-Pd/Al2O3) | calcined | step_1
calcined | 500°C | participate_temperature
calcined | 2h | participate_time
step(doi:10.1016/S1381-1169(03)00214-0-Pd/Al2O3) | dry | step_2
dry | 150°C | participate_temperature
dry | 2h | participate_time
step(doi:10.1016/S1381-1169(03)00214-0-Pd/Al2O3) | impregnate | step_3
impregnate | Pd(C5H7O2)2(Alfa) | reagents
impregnate | γ-Al2O3 | reagents
Pd/Al2O3(doi:10.1016/S1381-1169(03)00214-0) | metadata(doi:10.1016/S1381-1169(03)00214-0) | article metadata
metadata(doi:10.1016/S1381-1169(03)00214-0) | doi:10.1016/S1381-1169(03)00214-0 | article doi
metadata(doi:10.1016/S1381-1169(03)00214-0) | Performance of Pd-Mo/γ-Al2O3 catalysts for the selective reduction of NO by methane | article title
metadata(doi:10.1016/S1381-1169(03)00214-0) | Journal of Molecular Catalysis A: Chemical | publication name
metadata(doi:10.1016/S1381-1169(03)00214-0) | 2003-08-01 | Cover Date
Mo/Al2O3(doi:10.1016/S1381-1169(03)00214-0) | step(doi:10.1016/S1381-1169(03)00214-0-Mo/Al2O3) | step
step(doi:10.1016/S1381-1169(03)00214-0-Mo/Al2O3) | calcined | step_1
calcined | 500°C | participate_temperature
calcined | 2h | participate_time
step(doi:10.1016/S1381-1169(03)00214-0-Mo/Al2O3) | dry | step_2
dry | 150°C | participate_temperature
dry | 2h | participate_time
step(doi:10.1016/S1381-1169(03)00214-0-Mo/Al2O3) | impregnate | step_3
impregnate | MoO2(C5H7O2)2(Alfa) | reagents
impregnate | γ-Al2O3 | reagents
Mo/Al2O3(doi:10.1016/S1381-1169(03)00214-0) | metadata(doi:10.1016/S1381-1169(03)00214-0) | article metadata
metadata(doi:10.1016/S1381-1169(03)00214-0) | doi:10.1016/S1381-1169(03)00214-0 | article doi
metadata(doi:10.1016/S1381-1169(03)00214-0) | Performance of Pd-Mo/γ-Al2O3 catalysts for the selective reduction of NO by methane | article title
metadata(doi:10.1016/S1381-1169(03)00214-0) | Journal of Molecular Catalysis A: Chemical | publication name
metadata(doi:10.1016/S1381-1169(03)00214-0) | 2003-08-01 | Cover Date
Pd-Mo/Al2O3(doi:10.1016/S1381-1169(03)00214-0) | step(doi:10.1016/S1381-1169(03)00214-0-Pd-Mo/Al2O3) | step
step(doi:10.1016/S1381-1169(03)00214-0-Pd-Mo/Al2O3) | calcined | step_1
calcined | 500°C | participate_temperature
calcined | 2h | participate_time
step(doi:10.1016/S1381-1169(03)00214-0-Pd-Mo/Al2O3) | dry | step_2
dry | 150°C | participate_temperature
dry | 2h | participate_time
step(doi:10.1016/S1381-1169(03)00214-0-Pd-Mo/Al2O3) | impregnate | step_3
impregnate | Mo/Al2O3 | reagents
impregnate | Pd(C5H7O2)2 | reagents
Pd-Mo/Al2O3(doi:10.1016/S1381-1169(03)00214-0) | metadata(doi:10.1016/S1381-1169(03)00214-0) | article metadata
metadata(doi:10.1016/S1381-1169(03)00214-0) | doi:10.1016/S1381-1169(03)00214-0 | article doi
metadata(doi:10.1016/S1381-1169(03)00214-0) | Performance of Pd-Mo/γ-Al2O3 catalysts for the selective reduction of NO by methane | article title
metadata(doi:10.1016/S1381-1169(03)00214-0) | Journal of Molecular Catalysis A: Chemical | publication name
metadata(doi:10.1016/S1381-1169(03)00214-0) | 2003-08-01 | Cover Date
Pd-Mo(c)/Al2O3(doi:10.1016/S1381-1169(03)00214-0) | step(doi:10.1016/S1381-1169(03)00214-0-Pd-Mo(c)/Al2O3) | step
step(doi:10.1016/S1381-1169(03)00214-0-Pd-Mo(c)/Al2O3) | calcined | step_1
calcined | 500°C | participate_temperature
calcined | 2h | participate_time
step(doi:10.1016/S1381-1169(03)00214-0-Pd-Mo(c)/Al2O3) | dry | step_2
dry | 150°C | participate_temperature
dry | 2h | participate_time
step(doi:10.1016/S1381-1169(03)00214-0-Pd-Mo(c)/Al2O3) | impregnate | step_3
impregnate | MoO2(acac)2 | reagents
impregnate | Pd(acac)2 | reagents
Pd-Mo(c)/Al2O3(doi:10.1016/S1381-1169(03)00214-0) | metadata(doi:10.1016/S1381-1169(03)00214-0) | article metadata
metadata(doi:10.1016/S1381-1169(03)00214-0) | doi:10.1016/S1381-1169(03)00214-0 | article doi
metadata(doi:10.1016/S1381-1169(03)00214-0) | Performance of Pd-Mo/γ-Al2O3 catalysts for the selective reduction of NO by methane | article title
metadata(doi:10.1016/S1381-1169(03)00214-0) | Journal of Molecular Catalysis A: Chemical | publication name
metadata(doi:10.1016/S1381-1169(03)00214-0) | 2003-08-01 | Cover Date
Mo-Pd/Al2O3(doi:10.1016/S1381-1169(03)00214-0) | step(doi:10.1016/S1381-1169(03)00214-0-Mo-Pd/Al2O3) | step
step(doi:10.1016/S1381-1169(03)00214-0-Mo-Pd/Al2O3) | calcined | step_1
calcined | 500°C | participate_temperature
calcined | 2h | participate_time
step(doi:10.1016/S1381-1169(03)00214-0-Mo-Pd/Al2O3) | dry | step_2
dry | 150°C | participate_temperature
dry | 2h | participate_time
step(doi:10.1016/S1381-1169(03)00214-0-Mo-Pd/Al2O3) | impregnate | step_3
impregnate | Pd/Al2O3 | reagents
impregnate | MoO2(acac)2 | reagents
Mo-Pd/Al2O3(doi:10.1016/S1381-1169(03)00214-0) | metadata(doi:10.1016/S1381-1169(03)00214-0) | article metadata
metadata(doi:10.1016/S1381-1169(03)00214-0) | doi:10.1016/S1381-1169(03)00214-0 | article doi
metadata(doi:10.1016/S1381-1169(03)00214-0) | Performance of Pd-Mo/γ-Al2O3 catalysts for the selective reduction of NO by methane | article title
metadata(doi:10.1016/S1381-1169(03)00214-0) | Journal of Molecular Catalysis A: Chemical | publication name
metadata(doi:10.1016/S1381-1169(03)00214-0) | 2003-08-01 | Cover Date
Mo-Pd/Al2O3(doi:10.1016/S1381-1169(03)00214-0) | step(doi:10.1016/S1381-1169(03)00214-0-Mo-Pd/Al2O3) | step
step(doi:10.1016/S1381-1169(03)00214-0-Mo-Pd/Al2O3) | calcined | step_1
calcined | 500°C | participate_temperature
calcined | 2h | participate_time
step(doi:10.1016/S1381-1169(03)00214-0-Mo-Pd/Al2O3) | dry | step_2
dry | 150°C | participate_temperature
dry | 2h | participate_time
step(doi:10.1016/S1381-1169(03)00214-0-Mo-Pd/Al2O3) | impregnate | step_3
impregnate | Pd/Al2O3 | reagents
impregnate | MoO2(C5H7O2)2 | reagents
Mo-Pd/Al2O3(doi:10.1016/S1381-1169(03)00214-0) | metadata(doi:10.1016/S1381-1169(03)00214-0) | article metadata
metadata(doi:10.1016/S1381-1169(03)00214-0) | doi:10.1016/S1381-1169(03)00214-0 | article doi
metadata(doi:10.1016/S1381-1169(03)00214-0) | Performance of Pd-Mo/γ-Al2O3 catalysts for the selective reduction of NO by methane | article title
metadata(doi:10.1016/S1381-1169(03)00214-0) | Journal of Molecular Catalysis A: Chemical | publication name
metadata(doi:10.1016/S1381-1169(03)00214-0) | 2003-08-01 | Cover Date
Mo-Pd/Al2O3(doi:10.1016/S1381-1169(03)00214-0) | raw_material(doi:10.1016/S1381-1169(03)00214-0-Mo-Pd/Al2O3) | catalyst-raw_material
raw_material(doi:10.1016/S1381-1169(03)00214-0-Mo-Pd/Al2O3) | Pd/Al2O3 | catalyst-raw_material
raw_material(doi:10.1016/S1381-1169(03)00214-0-Mo-Pd/Al2O3) | MoO2(C5H7O2)2 | catalyst-raw_material
Mo-Pd/Al2O3(doi:10.1016/S1381-1169(03)00214-0) | wet impregnation | catalyst-method
Co-, Cu- and Zn-exchanged SAPO-18(doi:10.1016/S1381-1169(03)00262-0) | step(doi:10.1016/S1381-1169(03)00262-0-Co-, Cu- and Zn-exchanged SAPO-18) | step
step(doi:10.1016/S1381-1169(03)00262-0-Co-, Cu- and Zn-exchanged SAPO-18) | calcined | step_1
calcined | 773K | participate_temperature
calcined | 5h | participate_time
step(doi:10.1016/S1381-1169(03)00262-0-Co-, Cu- and Zn-exchanged SAPO-18) | collect | step_2
step(doi:10.1016/S1381-1169(03)00262-0-Co-, Cu- and Zn-exchanged SAPO-18) | dry | step_3
step(doi:10.1016/S1381-1169(03)00262-0-Co-, Cu- and Zn-exchanged SAPO-18) | ion-exchange | step_4
ion-exchange | Calcined SAPO-18 | reagents
ion-exchange | 0.010M transition metal nitrate solution | reagents
step(doi:10.1016/S1381-1169(03)00262-0-Co-, Cu- and Zn-exchanged SAPO-18) | repeat | step_5
step(doi:10.1016/S1381-1169(03)00262-0-Co-, Cu- and Zn-exchanged SAPO-18) | stir | step_6
stir | 343K | participate_temperature
stir | 2h | participate_time
step(doi:10.1016/S1381-1169(03)00262-0-Co-, Cu- and Zn-exchanged SAPO-18) | wash | step_7
Co-, Cu- and Zn-exchanged SAPO-18(doi:10.1016/S1381-1169(03)00262-0) | metadata(doi:10.1016/S1381-1169(03)00262-0) | article metadata
metadata(doi:10.1016/S1381-1169(03)00262-0) | doi:10.1016/S1381-1169(03)00262-0 | article doi
metadata(doi:10.1016/S1381-1169(03)00262-0) | Interaction of probe molecules with active sites on cobalt, copper and zinc-exchanged SAPO-18 solid acid catalysts | article title
metadata(doi:10.1016/S1381-1169(03)00262-0) | Journal of Molecular Catalysis A: Chemical | publication name
metadata(doi:10.1016/S1381-1169(03)00262-0) | 2003-09-01 | Cover Date
SAPO-18(doi:10.1016/S1381-1169(03)00262-0) | step(doi:10.1016/S1381-1169(03)00262-0-SAPO-18) | step
step(doi:10.1016/S1381-1169(03)00262-0-SAPO-18) | calcined | step_1
calcined | 773K | participate_temperature
calcined | 16h | participate_time
step(doi:10.1016/S1381-1169(03)00262-0-SAPO-18) | dry | step_2
dry | 343K | participate_temperature
step(doi:10.1016/S1381-1169(03)00262-0-SAPO-18) | filter | step_3
step(doi:10.1016/S1381-1169(03)00262-0-SAPO-18) | hydrothermal | step_4
hydrothermal | 443K | participate_temperature
hydrothermal | 8 days | participate_time
step(doi:10.1016/S1381-1169(03)00262-0-SAPO-18) | remove | step_5
step(doi:10.1016/S1381-1169(03)00262-0-SAPO-18) | wash | step_6
SAPO-18(doi:10.1016/S1381-1169(03)00262-0) | metadata(doi:10.1016/S1381-1169(03)00262-0) | article metadata
metadata(doi:10.1016/S1381-1169(03)00262-0) | doi:10.1016/S1381-1169(03)00262-0 | article doi
metadata(doi:10.1016/S1381-1169(03)00262-0) | Interaction of probe molecules with active sites on cobalt, copper and zinc-exchanged SAPO-18 solid acid catalysts | article title
metadata(doi:10.1016/S1381-1169(03)00262-0) | Journal of Molecular Catalysis A: Chemical | publication name
metadata(doi:10.1016/S1381-1169(03)00262-0) | 2003-09-01 | Cover Date
SAPO-18(doi:10.1016/S1381-1169(03)00262-0) | raw_material(doi:10.1016/S1381-1169(03)00262-0-SAPO-18) | catalyst-raw_material
raw_material(doi:10.1016/S1381-1169(03)00262-0-SAPO-18) | C8H19N | catalyst-raw_material
raw_material(doi:10.1016/S1381-1169(03)00262-0-SAPO-18) | Al2O3 | catalyst-raw_material
raw_material(doi:10.1016/S1381-1169(03)00262-0-SAPO-18) | SiO2 | catalyst-raw_material
raw_material(doi:10.1016/S1381-1169(03)00262-0-SAPO-18) | P2O5 | catalyst-raw_material
raw_material(doi:10.1016/S1381-1169(03)00262-0-SAPO-18) | H2O | catalyst-raw_material
SAPO-18(doi:10.1016/S1381-1169(03)00262-0) | hydrothermal crystallization | catalyst-method
Sulfated titania (TiO2)(doi:10.1016/S1385-8947(02)00018-9) | step(doi:10.1016/S1385-8947(02)00018-9-Sulfated titania (TiO2)) | step
step(doi:10.1016/S1385-8947(02)00018-9-Sulfated titania (TiO2)) | calcined1 | step_1
calcined1 | 500°C | participate_temperature
step(doi:10.1016/S1385-8947(02)00018-9-Sulfated titania (TiO2)) | calcined2 | step_2
step(doi:10.1016/S1385-8947(02)00018-9-Sulfated titania (TiO2)) | dry | step_3
dry | 120°C | participate_temperature
step(doi:10.1016/S1385-8947(02)00018-9-Sulfated titania (TiO2)) | extrude | step_4
step(doi:10.1016/S1385-8947(02)00018-9-Sulfated titania (TiO2)) | impregnate | step_5
impregnate | NH4VO3 | reagents
impregnate | oxalic acid | reagents
step(doi:10.1016/S1385-8947(02)00018-9-Sulfated titania (TiO2)) | mix | step_6
mix | TiO2powder | reagents
mix | binder | reagents
Sulfated titania (TiO2)(doi:10.1016/S1385-8947(02)00018-9) | metadata(doi:10.1016/S1385-8947(02)00018-9) | article metadata
metadata(doi:10.1016/S1385-8947(02)00018-9) | doi:10.1016/S1385-8947(02)00018-9 | article doi
metadata(doi:10.1016/S1385-8947(02)00018-9) | A practical scale evaluation of sulfated V2O5/TiO2 catalyst from metatitanic acid for selective catalytic reduction of NO by NH3 | article title
metadata(doi:10.1016/S1385-8947(02)00018-9) | Chemical Engineering Journal | publication name
metadata(doi:10.1016/S1385-8947(02)00018-9) | 2002-12-28 | Cover Date
Sulfated titania (TiO2)(doi:10.1016/S1385-8947(02)00018-9) | raw_material(doi:10.1016/S1385-8947(02)00018-9-Sulfated titania (TiO2)) | catalyst-raw_material
raw_material(doi:10.1016/S1385-8947(02)00018-9-Sulfated titania (TiO2)) | MTA (TiO(OH)2) | catalyst-raw_material
raw_material(doi:10.1016/S1385-8947(02)00018-9-Sulfated titania (TiO2)) | sulfur | catalyst-raw_material
raw_material(doi:10.1016/S1385-8947(02)00018-9-Sulfated titania (TiO2)) | NH4VO3 | catalyst-raw_material
raw_material(doi:10.1016/S1385-8947(02)00018-9-Sulfated titania (TiO2)) | oxalic acid | catalyst-raw_material
Sulfated titania (TiO2)(doi:10.1016/S1385-8947(02)00018-9) | extrusion | catalyst-method
Ti1−xSnxO2(doi:10.1016/S1385-8947(03)00061-5) | step(doi:10.1016/S1385-8947(03)00061-5-Ti1−xSnxO2) | step
step(doi:10.1016/S1385-8947(03)00061-5-Ti1−xSnxO2) | age | step_1
age | 30min | participate_time
step(doi:10.1016/S1385-8947(03)00061-5-Ti1−xSnxO2) | calcined | step_2
calcined | 500°C | participate_temperature
calcined | 5h | participate_time
step(doi:10.1016/S1385-8947(03)00061-5-Ti1−xSnxO2) | drop | step_3
drop | the stoichiometric mixed solution of Ti(SO4)2and SnCl4·5H2O | reagents
drop | solution of ammonia | reagents
step(doi:10.1016/S1385-8947(03)00061-5-Ti1−xSnxO2) | dry | step_4
dry | 120°C | participate_temperature
dry | ovenight | participate_time
step(doi:10.1016/S1385-8947(03)00061-5-Ti1−xSnxO2) | mix | step_5
mix | Ti(SO4)2 | reagents
mix | SnCl4·5H2O | reagents
Ti1−xSnxO2(doi:10.1016/S1385-8947(03)00061-5) | metadata(doi:10.1016/S1385-8947(03)00061-5) | article metadata
metadata(doi:10.1016/S1385-8947(03)00061-5) | doi:10.1016/S1385-8947(03)00061-5 | article doi
metadata(doi:10.1016/S1385-8947(03)00061-5) | Separate/simultaneous catalytic reduction of sulfur dioxide and/or nitric oxide by carbon monoxide over titanium–tin solid solution catalysts | article title
metadata(doi:10.1016/S1385-8947(03)00061-5) | Chemical Engineering Journal | publication name
metadata(doi:10.1016/S1385-8947(03)00061-5) | 2003-09-15 | Cover Date
Ti1−xSnxO2(doi:10.1016/S1385-8947(03)00061-5) | precursors | precursors
precursors | Ti(SO4)2 | catalyst-raw_material
precursors | SnCl4·5H2O | catalyst-raw_material
Ti1−xSnxO2(doi:10.1016/S1385-8947(03)00061-5) | coprecipitation method | catalyst-method
Ti1−xSnxO2(doi:10.1016/S1385-8947(03)00061-5) | >91% for SO2 | conversion
Ti1−xSnxO2(doi:10.1016/S1385-8947(03)00061-5) | Very active towards the reduction of SO2 by CO at low temperature and space velocity | activity
Ti1−xSnxO2(doi:10.1016/S1385-8947(03)00061-5) | Temperature above 350°C | condition
parent sodium zeolites ZSM-5 (Si/Al=14), FER (Si/Al=11), MOR (Si/Al=6)(doi:10.1016/S1387-1811(00)00255-9) | step(doi:10.1016/S1387-1811(00)00255-9-parent sodium zeolites ZSM-5 (Si/Al=14), FER (Si/Al=11), MOR (Si/Al=6)) | step
step(doi:10.1016/S1387-1811(00)00255-9-parent sodium zeolites ZSM-5 (Si/Al=14), FER (Si/Al=11), MOR (Si/Al=6)) | calcined | step_1
calcined | 500°C | participate_temperature
step(doi:10.1016/S1387-1811(00)00255-9-parent sodium zeolites ZSM-5 (Si/Al=14), FER (Si/Al=11), MOR (Si/Al=6)) | dry | step_2
dry | 60°C | participate_temperature
step(doi:10.1016/S1387-1811(00)00255-9-parent sodium zeolites ZSM-5 (Si/Al=14), FER (Si/Al=11), MOR (Si/Al=6)) | dry2 | step_3
dry2 | 60°C | participate_temperature
step(doi:10.1016/S1387-1811(00)00255-9-parent sodium zeolites ZSM-5 (Si/Al=14), FER (Si/Al=11), MOR (Si/Al=6)) | exchange1 | step_4
exchange1 | aqueous 1.0 M NH4Cl | reagents
exchange1 | 60°C | participate_temperature
exchange1 | about 8 h | participate_time
step(doi:10.1016/S1387-1811(00)00255-9-parent sodium zeolites ZSM-5 (Si/Al=14), FER (Si/Al=11), MOR (Si/Al=6)) | impregnate1 | step_5
impregnate1 | Pd(NH3)4Cl2 | participate
impregnate1 | room temperature | participate_temperature
impregnate1 | 30min | participate_time
step(doi:10.1016/S1387-1811(00)00255-9-parent sodium zeolites ZSM-5 (Si/Al=14), FER (Si/Al=11), MOR (Si/Al=6)) | wash | step_6
wash | de-ionized water | participate
step(doi:10.1016/S1387-1811(00)00255-9-parent sodium zeolites ZSM-5 (Si/Al=14), FER (Si/Al=11), MOR (Si/Al=6)) | wash2 | step_7
parent sodium zeolites ZSM-5 (Si/Al=14), FER (Si/Al=11), MOR (Si/Al=6)(doi:10.1016/S1387-1811(00)00255-9) | metadata(doi:10.1016/S1387-1811(00)00255-9) | article metadata
metadata(doi:10.1016/S1387-1811(00)00255-9) | doi:10.1016/S1387-1811(00)00255-9 | article doi
metadata(doi:10.1016/S1387-1811(00)00255-9) | The role of zeolite type on the lean NO x reduction by methane over Pd loaded pentasil zeolites | article title
metadata(doi:10.1016/S1387-1811(00)00255-9) | Microporous and Mesoporous Materials | publication name
metadata(doi:10.1016/S1387-1811(00)00255-9) | 2000-11-30 | Cover Date
parent sodium zeolites ZSM-5 (Si/Al=14), FER (Si/Al=11), MOR (Si/Al=6)(doi:10.1016/S1387-1811(00)00255-9) | raw_material(doi:10.1016/S1387-1811(00)00255-9-parent sodium zeolites ZSM-5 (Si/Al=14), FER (Si/Al=11), MOR (Si/Al=6)) | catalyst-raw_material
raw_material(doi:10.1016/S1387-1811(00)00255-9-parent sodium zeolites ZSM-5 (Si/Al=14), FER (Si/Al=11), MOR (Si/Al=6)) | zeolites | catalyst-raw_material
raw_material(doi:10.1016/S1387-1811(00)00255-9-parent sodium zeolites ZSM-5 (Si/Al=14), FER (Si/Al=11), MOR (Si/Al=6)) | Pd(NH3)4Cl2 | catalyst-raw_material
raw_material(doi:10.1016/S1387-1811(00)00255-9-parent sodium zeolites ZSM-5 (Si/Al=14), FER (Si/Al=11), MOR (Si/Al=6)) | Pt(NH3)4Cl2 | catalyst-raw_material
parent sodium zeolites ZSM-5 (Si/Al=14), FER (Si/Al=11), MOR (Si/Al=6)(doi:10.1016/S1387-1811(00)00255-9) | incipient wetness impregnation | catalyst-method
parent sodium zeolites ZSM-5 (Si/Al=14), FER (Si/Al=11), MOR (Si/Al=6)(doi:10.1016/S1387-1811(00)00255-9) | Not specified | conversion
parent sodium zeolites ZSM-5 (Si/Al=14), FER (Si/Al=11), MOR (Si/Al=6)(doi:10.1016/S1387-1811(00)00255-9) | Not specified | selectivity
parent sodium zeolites ZSM-5 (Si/Al=14), FER (Si/Al=11), MOR (Si/Al=6)(doi:10.1016/S1387-1811(00)00255-9) | Pd-HZSM-5 > Pd-HMOR > Pd-HFER under dry conditions at 450°C | activity
parent sodium zeolites ZSM-5 (Si/Al=14), FER (Si/Al=11), MOR (Si/Al=6)(doi:10.1016/S1387-1811(00)00255-9) | 450°C, dry, no SO2 | condition
CuHM5(doi:10.1016/S1387-1811(01)00350-X) | step(doi:10.1016/S1387-1811(01)00350-X-CuHM5) | step
step(doi:10.1016/S1387-1811(01)00350-X-CuHM5) | calcination | step_1
calcination | 450°C | participate_temperature
step(doi:10.1016/S1387-1811(01)00350-X-CuHM5) | dealumination | step_2
dealumination | 90°C | participate_temperature
step(doi:10.1016/S1387-1811(01)00350-X-CuHM5) | exchange | step_3
step(doi:10.1016/S1387-1811(01)00350-X-CuHM5) | support | step_4
CuHM5(doi:10.1016/S1387-1811(01)00350-X) | metadata(doi:10.1016/S1387-1811(01)00350-X) | article metadata
metadata(doi:10.1016/S1387-1811(01)00350-X) | doi:10.1016/S1387-1811(01)00350-X | article doi
metadata(doi:10.1016/S1387-1811(01)00350-X) | Deactivation of mordenite-type zeolite catalyst by HCl for the reduction of NO x with NH3 | article title
metadata(doi:10.1016/S1387-1811(01)00350-X) | Microporous and Mesoporous Materials | publication name
metadata(doi:10.1016/S1387-1811(01)00350-X) | 2001-11-01 | Cover Date
CuHM5(doi:10.1016/S1387-1811(01)00350-X) | Cu ion | catalyst-raw_material
CuHM5(doi:10.1016/S1387-1811(01)00350-X) | ion-exchange | catalyst-method
CuHM5(doi:10.1016/S1387-1811(02)00358-X) | Cu ion | catalyst-raw_material
CuHM5(doi:10.1016/S1387-1811(02)00358-X) | ion-exchange | catalyst-method
Cu-ZSM-5(doi:10.1016/S1387-1811(02)00627-3) | step(doi:10.1016/S1387-1811(02)00627-3-Cu-ZSM-5) | step
step(doi:10.1016/S1387-1811(02)00627-3-Cu-ZSM-5) | calcined | step_1
calcined | 550 °C | participate_temperature
calcined | 5 h | participate_time
step(doi:10.1016/S1387-1811(02)00627-3-Cu-ZSM-5) | dry | step_2
dry | 120 °C | participate_temperature
dry | overnight | participate_time
step(doi:10.1016/S1387-1811(02)00627-3-Cu-ZSM-5) | exchange | step_3
exchange | 6g Na-ZSM-5 | reagents
exchange | 100mL Cu (II) acetate solution (25 mmol/L) | reagents
exchange | 80 °C | participate_temperature
exchange | 24h | participate_time
step(doi:10.1016/S1387-1811(02)00627-3-Cu-ZSM-5) | filter | step_4
step(doi:10.1016/S1387-1811(02)00627-3-Cu-ZSM-5) | repeat | step_5
step(doi:10.1016/S1387-1811(02)00627-3-Cu-ZSM-5) | stir | step_6
stir | 24h | participate_time
Cu-ZSM-5(doi:10.1016/S1387-1811(02)00627-3) | metadata(doi:10.1016/S1387-1811(02)00627-3) | article metadata
metadata(doi:10.1016/S1387-1811(02)00627-3) | doi:10.1016/S1387-1811(02)00627-3 | article doi
metadata(doi:10.1016/S1387-1811(02)00627-3) | Adsorption and desorption of NO and NO2 on Cu-ZSM-5 | article title
metadata(doi:10.1016/S1387-1811(02)00627-3) | Microporous and Mesoporous Materials | publication name
metadata(doi:10.1016/S1387-1811(02)00627-3) | 2003-03-04 | Cover Date
Cu-ZSM-5(doi:10.1016/S1387-1811(02)00627-3) | raw_material(doi:10.1016/S1387-1811(02)00627-3-Cu-ZSM-5) | catalyst-raw_material
raw_material(doi:10.1016/S1387-1811(02)00627-3-Cu-ZSM-5) | Na-ZSM-5 | catalyst-raw_material
raw_material(doi:10.1016/S1387-1811(02)00627-3-Cu-ZSM-5) | Copper (II) acetate | catalyst-raw_material
Cu-ZSM-5(doi:10.1016/S1387-1811(02)00627-3) | ion exchange | catalyst-method
Fe/ZSM-5(doi:10.1016/S1387-1811(03)00465-7) | step(doi:10.1016/S1387-1811(03)00465-7-Fe/ZSM-5) | step
step(doi:10.1016/S1387-1811(03)00465-7-Fe/ZSM-5) | calcined | step_1
calcined | NH4/ZSM-5 | reagents
calcined | O2 | reagents
calcined | 550 °C | participate_temperature
calcined | 3 h | participate_time
step(doi:10.1016/S1387-1811(03)00465-7-Fe/ZSM-5) | calcined2 | step_2
calcined2 | 550 °C | participate_temperature
calcined2 | 3 h | participate_time
step(doi:10.1016/S1387-1811(03)00465-7-Fe/ZSM-5) | calcined3 | step_3
calcined3 | 550 °C | participate_temperature
calcined3 | 3 h | participate_time
step(doi:10.1016/S1387-1811(03)00465-7-Fe/ZSM-5) | dry | step_4
dry | 70 °C | participate_temperature
dry | overnight | participate_time
step(doi:10.1016/S1387-1811(03)00465-7-Fe/ZSM-5) | load | step_5
load | FeCl3 | participate
step(doi:10.1016/S1387-1811(03)00465-7-Fe/ZSM-5) | reheat | step_6
reheat | 330 °C | participate_temperature
reheat | 30 min | participate_time
step(doi:10.1016/S1387-1811(03)00465-7-Fe/ZSM-5) | sublimation exchange | step_7
sublimation exchange | 330 °C | participate_temperature
sublimation exchange | 30 min | participate_time
step(doi:10.1016/S1387-1811(03)00465-7-Fe/ZSM-5) | wash | step_8
wash | doubly deionized H2O | participate
wash | 30 min | participate_time
Fe/ZSM-5(doi:10.1016/S1387-1811(03)00465-7) | metadata(doi:10.1016/S1387-1811(03)00465-7) | article metadata
metadata(doi:10.1016/S1387-1811(03)00465-7) | doi:10.1016/S1387-1811(03)00465-7 | article doi
metadata(doi:10.1016/S1387-1811(03)00465-7) | Accessibility of the Fe-species in Fe/ZSM-5 prepared via FeCl3 sublimation | article title
metadata(doi:10.1016/S1387-1811(03)00465-7) | Microporous and Mesoporous Materials | publication name
metadata(doi:10.1016/S1387-1811(03)00465-7) | 2003-10-03 | Cover Date
Fe/ZSM-5(doi:10.1016/S1387-1811(03)00465-7) | raw_material(doi:10.1016/S1387-1811(03)00465-7-Fe/ZSM-5) | catalyst-raw_material
raw_material(doi:10.1016/S1387-1811(03)00465-7-Fe/ZSM-5) | NH₄/ZSM-5 | catalyst-raw_material
raw_material(doi:10.1016/S1387-1811(03)00465-7-Fe/ZSM-5) | FeCl3 | catalyst-raw_material
Fe/ZSM-5(doi:10.1016/S1387-1811(03)00465-7) | FeCl3 sublimation technique | catalyst-method
Cu-ETS-(02,03,04,1,2,3,4,5)(doi:10.1016/S1387-1811(99)00242-5) | step(doi:10.1016/S1387-1811(99)00242-5-Cu-ETS-(02,03,04,1,2,3,4,5)) | step
step(doi:10.1016/S1387-1811(99)00242-5-Cu-ETS-(02,03,04,1,2,3,4,5)) | calcined | step_1
calcined | 550°C | participate_temperature
calcined | 5h | participate_time
step(doi:10.1016/S1387-1811(99)00242-5-Cu-ETS-(02,03,04,1,2,3,4,5)) | calcined2 | step_2
calcined2 | 550°C | participate_temperature
calcined2 | 5h | participate_time
step(doi:10.1016/S1387-1811(99)00242-5-Cu-ETS-(02,03,04,1,2,3,4,5)) | crush | step_3
step(doi:10.1016/S1387-1811(99)00242-5-Cu-ETS-(02,03,04,1,2,3,4,5)) | dry | step_4
dry | 120°C | participate_temperature
dry | 4h | participate_time
step(doi:10.1016/S1387-1811(99)00242-5-Cu-ETS-(02,03,04,1,2,3,4,5)) | dry2 | step_5
dry2 | 120°C | participate_temperature
dry2 | 4h | participate_time
step(doi:10.1016/S1387-1811(99)00242-5-Cu-ETS-(02,03,04,1,2,3,4,5)) | exchange1 | step_6
step(doi:10.1016/S1387-1811(99)00242-5-Cu-ETS-(02,03,04,1,2,3,4,5)) | filtration | step_7
step(doi:10.1016/S1387-1811(99)00242-5-Cu-ETS-(02,03,04,1,2,3,4,5)) | impregnation | step_8
step(doi:10.1016/S1387-1811(99)00242-5-Cu-ETS-(02,03,04,1,2,3,4,5)) | sieved | step_9
step(doi:10.1016/S1387-1811(99)00242-5-Cu-ETS-(02,03,04,1,2,3,4,5)) | stir | step_10
stir | 40°C | participate_temperature
stir | 20h | participate_time
step(doi:10.1016/S1387-1811(99)00242-5-Cu-ETS-(02,03,04,1,2,3,4,5)) | wash | step_11
Cu-ETS-(02,03,04,1,2,3,4,5)(doi:10.1016/S1387-1811(99)00242-5) | metadata(doi:10.1016/S1387-1811(99)00242-5) | article metadata
metadata(doi:10.1016/S1387-1811(99)00242-5) | doi:10.1016/S1387-1811(99)00242-5 | article doi
metadata(doi:10.1016/S1387-1811(99)00242-5) | Characterization of copper-exchanged ZSM-5 and ETS-10 catalysts with low and high degrees of exchange | article title
metadata(doi:10.1016/S1387-1811(99)00242-5) | Microporous and Mesoporous Materials | publication name
metadata(doi:10.1016/S1387-1811(99)00242-5) | 2000-04-30 | Cover Date
Cu-ETS-(02,03,04,1,2,3,4,5)(doi:10.1016/S1387-1811(99)00242-5) | raw_material(doi:10.1016/S1387-1811(99)00242-5-Cu-ETS-(02,03,04,1,2,3,4,5)) | catalyst-raw_material
raw_material(doi:10.1016/S1387-1811(99)00242-5-Cu-ETS-(02,03,04,1,2,3,4,5)) | H+form of ZSM-5 zeolite | catalyst-raw_material
raw_material(doi:10.1016/S1387-1811(99)00242-5-Cu-ETS-(02,03,04,1,2,3,4,5)) | Na+/K+form of ETS-10 | catalyst-raw_material
raw_material(doi:10.1016/S1387-1811(99)00242-5-Cu-ETS-(02,03,04,1,2,3,4,5)) | dilute aqueous solution of copper acetate | catalyst-raw_material
Cu-ETS-(02,03,04,1,2,3,4,5)(doi:10.1016/S1387-1811(99)00242-5) | Conventional base-exchange procedures | catalyst-method
Monometallic Pt/SiO2(doi:10.1016/S1566-7367(02)00055-9) | step(doi:10.1016/S1566-7367(02)00055-9-Monometallic Pt/SiO2) | step
step(doi:10.1016/S1566-7367(02)00055-9-Monometallic Pt/SiO2) | calcined | step_1
calcined | 500 °C | participate_temperature
calcined | 5h | participate_time
step(doi:10.1016/S1566-7367(02)00055-9-Monometallic Pt/SiO2) | dry | step_2
dry | 120 °C | participate_temperature
dry | 2h | participate_time
step(doi:10.1016/S1566-7367(02)00055-9-Monometallic Pt/SiO2) | impregnation | step_3
impregnation | hexachloroplatinic acids | reagents
impregnation | tetrachloroauric acids | reagents
Monometallic Pt/SiO2(doi:10.1016/S1566-7367(02)00055-9) | metadata(doi:10.1016/S1566-7367(02)00055-9) | article metadata
metadata(doi:10.1016/S1566-7367(02)00055-9) | doi:10.1016/S1566-7367(02)00055-9 | article doi
metadata(doi:10.1016/S1566-7367(02)00055-9) | Bimetallic PtAu cluster-derived catalysts for the selective catalytic reduction of NO by propylene | article title
metadata(doi:10.1016/S1566-7367(02)00055-9) | Catalysis Communications | publication name
metadata(doi:10.1016/S1566-7367(02)00055-9) | 2002-03-31 | Cover Date
Au/SiO2(doi:10.1016/S1566-7367(02)00055-9) | step(doi:10.1016/S1566-7367(02)00055-9-Au/SiO2) | step
step(doi:10.1016/S1566-7367(02)00055-9-Au/SiO2) | calcined | step_1
calcined | 500 °C | participate_temperature
calcined | 5h | participate_time
step(doi:10.1016/S1566-7367(02)00055-9-Au/SiO2) | dry | step_2
dry | 120 °C | participate_temperature
dry | 2h | participate_time
step(doi:10.1016/S1566-7367(02)00055-9-Au/SiO2) | impregnation | step_3
impregnation | hexachloroplatinic acids | reagents
impregnation | tetrachloroauric acids | reagents
Au/SiO2(doi:10.1016/S1566-7367(02)00055-9) | metadata(doi:10.1016/S1566-7367(02)00055-9) | article metadata
metadata(doi:10.1016/S1566-7367(02)00055-9) | doi:10.1016/S1566-7367(02)00055-9 | article doi
metadata(doi:10.1016/S1566-7367(02)00055-9) | Bimetallic PtAu cluster-derived catalysts for the selective catalytic reduction of NO by propylene | article title
metadata(doi:10.1016/S1566-7367(02)00055-9) | Catalysis Communications | publication name
metadata(doi:10.1016/S1566-7367(02)00055-9) | 2002-03-31 | Cover Date
Bimetallic co-impregnated Pt–Au/SiO2(doi:10.1016/S1566-7367(02)00055-9) | step(doi:10.1016/S1566-7367(02)00055-9-Bimetallic co-impregnated Pt–Au/SiO2) | step
step(doi:10.1016/S1566-7367(02)00055-9-Bimetallic co-impregnated Pt–Au/SiO2) | calcined | step_1
calcined | 500 °C | participate_temperature
calcined | 5h | participate_time
step(doi:10.1016/S1566-7367(02)00055-9-Bimetallic co-impregnated Pt–Au/SiO2) | dry | step_2
dry | 120 °C | participate_temperature
dry | 2h | participate_time
step(doi:10.1016/S1566-7367(02)00055-9-Bimetallic co-impregnated Pt–Au/SiO2) | impregnation | step_3
impregnation | hexachloroplatinic and tetrachloroauric acids | participate
Bimetallic co-impregnated Pt–Au/SiO2(doi:10.1016/S1566-7367(02)00055-9) | metadata(doi:10.1016/S1566-7367(02)00055-9) | article metadata
metadata(doi:10.1016/S1566-7367(02)00055-9) | doi:10.1016/S1566-7367(02)00055-9 | article doi
metadata(doi:10.1016/S1566-7367(02)00055-9) | Bimetallic PtAu cluster-derived catalysts for the selective catalytic reduction of NO by propylene | article title
metadata(doi:10.1016/S1566-7367(02)00055-9) | Catalysis Communications | publication name
metadata(doi:10.1016/S1566-7367(02)00055-9) | 2002-03-31 | Cover Date
Bimetallic cluster-derived Pt2Au4/SiO2(doi:10.1016/S1566-7367(02)00055-9) | step(doi:10.1016/S1566-7367(02)00055-9-Bimetallic cluster-derived Pt2Au4/SiO2) | step
step(doi:10.1016/S1566-7367(02)00055-9-Bimetallic cluster-derived Pt2Au4/SiO2) | adsorption | step_1
step(doi:10.1016/S1566-7367(02)00055-9-Bimetallic cluster-derived Pt2Au4/SiO2) | dry | step_2
dry | 60 °C | participate_temperature
dry | 2h | participate_time
step(doi:10.1016/S1566-7367(02)00055-9-Bimetallic cluster-derived Pt2Au4/SiO2) | oxidized | step_3
oxidized | 300 °C | participate_temperature
oxidized | 2h | participate_time
step(doi:10.1016/S1566-7367(02)00055-9-Bimetallic cluster-derived Pt2Au4/SiO2) | reduced | step_4
reduced | 200 °C | participate_temperature
reduced | 1h | participate_time
Bimetallic cluster-derived Pt2Au4/SiO2(doi:10.1016/S1566-7367(02)00055-9) | metadata(doi:10.1016/S1566-7367(02)00055-9) | article metadata
metadata(doi:10.1016/S1566-7367(02)00055-9) | doi:10.1016/S1566-7367(02)00055-9 | article doi
metadata(doi:10.1016/S1566-7367(02)00055-9) | Bimetallic PtAu cluster-derived catalysts for the selective catalytic reduction of NO by propylene | article title
metadata(doi:10.1016/S1566-7367(02)00055-9) | Catalysis Communications | publication name
metadata(doi:10.1016/S1566-7367(02)00055-9) | 2002-03-31 | Cover Date
Bimetallic co-impregnated PtAu/SiO2(doi:10.1016/S1566-7367(02)00055-9) | step(doi:10.1016/S1566-7367(02)00055-9-Bimetallic co-impregnated PtAu/SiO2) | step
step(doi:10.1016/S1566-7367(02)00055-9-Bimetallic co-impregnated PtAu/SiO2) | calcined | step_1
calcined | 500 °C | participate_temperature
calcined | 5h | participate_time
step(doi:10.1016/S1566-7367(02)00055-9-Bimetallic co-impregnated PtAu/SiO2) | dry | step_2
dry | 120 °C | participate_temperature
dry | 2h | participate_time
step(doi:10.1016/S1566-7367(02)00055-9-Bimetallic co-impregnated PtAu/SiO2) | impregnation | step_3
impregnation | hexachloroplatinic and tetrachloroauric acids | participate
Bimetallic co-impregnated PtAu/SiO2(doi:10.1016/S1566-7367(02)00055-9) | metadata(doi:10.1016/S1566-7367(02)00055-9) | article metadata
metadata(doi:10.1016/S1566-7367(02)00055-9) | doi:10.1016/S1566-7367(02)00055-9 | article doi
metadata(doi:10.1016/S1566-7367(02)00055-9) | Bimetallic PtAu cluster-derived catalysts for the selective catalytic reduction of NO by propylene | article title
metadata(doi:10.1016/S1566-7367(02)00055-9) | Catalysis Communications | publication name
metadata(doi:10.1016/S1566-7367(02)00055-9) | 2002-03-31 | Cover Date
Bimetallic co-impregnated PtAu/SiO2(doi:10.1016/S1566-7367(02)00055-9) | raw_material(doi:10.1016/S1566-7367(02)00055-9-Bimetallic co-impregnated PtAu/SiO2) | catalyst-raw_material
raw_material(doi:10.1016/S1566-7367(02)00055-9-Bimetallic co-impregnated PtAu/SiO2) | hexachloroplatinic and tetrachloroauric acids | catalyst-raw_material
Bimetallic co-impregnated PtAu/SiO2(doi:10.1016/S1566-7367(02)00055-9) | co-impregnation | catalyst-method
Au/SiO2(doi:10.1016/S1566-7367(02)00055-9) | Small shift (20–25 °C) in the light-off of propylene towards higher temperatures | activity
Bimetallic cluster-derived Pt2Au4/SiO2(doi:10.1016/S1566-7367(02)00055-9) | 150 °C delay in the temperature of maximum NO reduction and the light-off of propylene | conversion
Bimetallic cluster-derived Pt2Au4/SiO2(doi:10.1016/S1566-7367(02)00055-9) | Selectivity towards N2 increased by 50% compared to monometallic Pt catalysts | selectivity
ZSM-5 zeolite catalysts(doi:10.1016/S1566-7367(02)00090-0) | step(doi:10.1016/S1566-7367(02)00090-0-ZSM-5 zeolite catalysts) | step
step(doi:10.1016/S1566-7367(02)00090-0-ZSM-5 zeolite catalysts) | add | step_1
add | 10% mol steam | participate
step(doi:10.1016/S1566-7367(02)00090-0-ZSM-5 zeolite catalysts) | calcined1 | step_2
calcined1 | 540 °C | participate_temperature
calcined1 | 3.5 h | participate_time
step(doi:10.1016/S1566-7367(02)00090-0-ZSM-5 zeolite catalysts) | calcined2 | step_3
calcined2 | 540 °C | participate_temperature
calcined2 | 3.5 h | participate_time
step(doi:10.1016/S1566-7367(02)00090-0-ZSM-5 zeolite catalysts) | cool | step_4
cool | ambient temperature | participate_temperature
step(doi:10.1016/S1566-7367(02)00090-0-ZSM-5 zeolite catalysts) | dry1 | step_5
step(doi:10.1016/S1566-7367(02)00090-0-ZSM-5 zeolite catalysts) | dry2 | step_6
step(doi:10.1016/S1566-7367(02)00090-0-ZSM-5 zeolite catalysts) | heat | step_7
heat | 600 °C | participate_temperature
step(doi:10.1016/S1566-7367(02)00090-0-ZSM-5 zeolite catalysts) | ion-exchanged1 | step_8
ion-exchanged1 | ZSM-5 zeolite | reagents
ion-exchanged1 | Ammonium nitrate solution | reagents
step(doi:10.1016/S1566-7367(02)00090-0-ZSM-5 zeolite catalysts) | ion-exchanged2 | step_9
ion-exchanged2 | HZSM-5 | reagents
ion-exchanged2 | Co(CH3COO)2 | reagents
ion-exchanged2 | 80 °C | participate_temperature
ion-exchanged2 | 24 h | participate_time
step(doi:10.1016/S1566-7367(02)00090-0-ZSM-5 zeolite catalysts) | keep | step_10
keep | 600 °C | participate_temperature
keep | 24 h | participate_time
step(doi:10.1016/S1566-7367(02)00090-0-ZSM-5 zeolite catalysts) | wash1 | step_11
step(doi:10.1016/S1566-7367(02)00090-0-ZSM-5 zeolite catalysts) | wash2 | step_12
ZSM-5 zeolite catalysts(doi:10.1016/S1566-7367(02)00090-0) | metadata(doi:10.1016/S1566-7367(02)00090-0) | article metadata
metadata(doi:10.1016/S1566-7367(02)00090-0) | doi:10.1016/S1566-7367(02)00090-0 | article doi
metadata(doi:10.1016/S1566-7367(02)00090-0) | Effect of crystal size on the durability of Co/HZSM-5 in selective catalytic reduction of NO by methane | article title
metadata(doi:10.1016/S1566-7367(02)00090-0) | Catalysis Communications | publication name
metadata(doi:10.1016/S1566-7367(02)00090-0) | 2002-05-31 | Cover Date
ZSM-5 zeolite catalysts(doi:10.1016/S1566-7367(02)00090-0) | raw_material(doi:10.1016/S1566-7367(02)00090-0-ZSM-5 zeolite catalysts) | catalyst-raw_material
raw_material(doi:10.1016/S1566-7367(02)00090-0-ZSM-5 zeolite catalysts) | Ammonium nitrate solution | catalyst-raw_material
raw_material(doi:10.1016/S1566-7367(02)00090-0-ZSM-5 zeolite catalysts) | Co(CH3COO)2 | catalyst-raw_material
ZSM-5 zeolite catalysts(doi:10.1016/S1566-7367(02)00090-0) | rapid crystallization method | catalyst-method
Pd/TiO2(doi:10.1016/S1566-7367(02)00094-8) | step(doi:10.1016/S1566-7367(02)00094-8-Pd/TiO2) | step
step(doi:10.1016/S1566-7367(02)00094-8-Pd/TiO2) | calcined | step_1
calcined | 500 °C | participate_temperature
step(doi:10.1016/S1566-7367(02)00094-8-Pd/TiO2) | characterization | step_2
step(doi:10.1016/S1566-7367(02)00094-8-Pd/TiO2) | impregnation | step_3
impregnation | PdCl2 | reagents
impregnation | NH4OH | reagents
step(doi:10.1016/S1566-7367(02)00094-8-Pd/TiO2) | reduced | step_4
Pd/TiO2(doi:10.1016/S1566-7367(02)00094-8) | metadata(doi:10.1016/S1566-7367(02)00094-8) | article metadata
metadata(doi:10.1016/S1566-7367(02)00094-8) | doi:10.1016/S1566-7367(02)00094-8 | article doi
metadata(doi:10.1016/S1566-7367(02)00094-8) | In situ DRIFTS characterization of wet-impregnated and sol–gel Pd/TiO2 for NO reduction with CH4 | article title
metadata(doi:10.1016/S1566-7367(02)00094-8) | Catalysis Communications | publication name
metadata(doi:10.1016/S1566-7367(02)00094-8) | 2002-05-31 | Cover Date
Pd/TiO2(doi:10.1016/S1566-7367(02)00094-8) | raw_material(doi:10.1016/S1566-7367(02)00094-8-Pd/TiO2) | catalyst-raw_material
Pd/TiO2(doi:10.1016/S1566-7367(02)00094-8) | wet-impregnation and modified sol-gel | catalyst-method
Pd/TiO2(doi:10.1016/S1566-7367(02)00094-8) | 100% NO conversion | conversion
Pd/TiO2(doi:10.1016/S1566-7367(02)00094-8) | NO+CH4+O2 flow | condition
Silica-pillared layered niobate(doi:10.1016/S1566-7367(02)00120-6) | step(doi:10.1016/S1566-7367(02)00120-6-Silica-pillared layered niobate) | step
step(doi:10.1016/S1566-7367(02)00120-6-Silica-pillared layered niobate) | add | step_1
add | HNb3O8 | reagents
add | Aqueous NH2(CH2)3Si(OEt)3 | reagents
step(doi:10.1016/S1566-7367(02)00120-6-Silica-pillared layered niobate) | calcined | step_2
calcined | 500 °C | participate_temperature
calcined | 12 h | participate_time
step(doi:10.1016/S1566-7367(02)00120-6-Silica-pillared layered niobate) | reflux | step_3
reflux | 60h | participate_time
step(doi:10.1016/S1566-7367(02)00120-6-Silica-pillared layered niobate) | separate | step_4
step(doi:10.1016/S1566-7367(02)00120-6-Silica-pillared layered niobate) | stir | step_5
step(doi:10.1016/S1566-7367(02)00120-6-Silica-pillared layered niobate) | wash | step_6
wash | distilled water | participate
Silica-pillared layered niobate(doi:10.1016/S1566-7367(02)00120-6) | metadata(doi:10.1016/S1566-7367(02)00120-6) | article metadata
metadata(doi:10.1016/S1566-7367(02)00120-6) | doi:10.1016/S1566-7367(02)00120-6 | article doi
metadata(doi:10.1016/S1566-7367(02)00120-6) | Effect of water on the performance of silica-pillared layered niobate-supported copper oxide catalyst for NO reduction by CO | article title
metadata(doi:10.1016/S1566-7367(02)00120-6) | Catalysis Communications | publication name
metadata(doi:10.1016/S1566-7367(02)00120-6) | 2002-07-31 | Cover Date
2 wt% Cu catalyst supported on Silica-pillared layered niobate(doi:10.1016/S1566-7367(02)00120-6) | step(doi:10.1016/S1566-7367(02)00120-6-2 wt% Cu catalyst supported on Silica-pillared layered niobate) | step
step(doi:10.1016/S1566-7367(02)00120-6-2 wt% Cu catalyst supported on Silica-pillared layered niobate) | calcined | step_1
calcined | 500 °C | participate_temperature
calcined | 3 h | participate_time
step(doi:10.1016/S1566-7367(02)00120-6-2 wt% Cu catalyst supported on Silica-pillared layered niobate) | dry | step_2
dry | 100 °C | participate_temperature
dry | overnight | participate_time
step(doi:10.1016/S1566-7367(02)00120-6-2 wt% Cu catalyst supported on Silica-pillared layered niobate) | evaporated | step_3
evaporated | 60 °C | participate_temperature
evaporated | 2 h | participate_time
step(doi:10.1016/S1566-7367(02)00120-6-2 wt% Cu catalyst supported on Silica-pillared layered niobate) | impregnate | step_4
impregnate | Si–Nb3O8powder | reagents
impregnate | Cu(NO3)2 | reagents
impregnate | room temperature | participate_temperature
impregnate | 1.5 h | participate_time
2 wt% Cu catalyst supported on Silica-pillared layered niobate(doi:10.1016/S1566-7367(02)00120-6) | metadata(doi:10.1016/S1566-7367(02)00120-6) | article metadata
metadata(doi:10.1016/S1566-7367(02)00120-6) | doi:10.1016/S1566-7367(02)00120-6 | article doi
metadata(doi:10.1016/S1566-7367(02)00120-6) | Effect of water on the performance of silica-pillared layered niobate-supported copper oxide catalyst for NO reduction by CO | article title
metadata(doi:10.1016/S1566-7367(02)00120-6) | Catalysis Communications | publication name
metadata(doi:10.1016/S1566-7367(02)00120-6) | 2002-07-31 | Cover Date
2 wt% Cu catalyst supported on Silica-pillared layered niobate(doi:10.1016/S1566-7367(02)00120-6) | raw_material(doi:10.1016/S1566-7367(02)00120-6-2 wt% Cu catalyst supported on Silica-pillared layered niobate) | catalyst-raw_material
raw_material(doi:10.1016/S1566-7367(02)00120-6-2 wt% Cu catalyst supported on Silica-pillared layered niobate) | Si–Nb3O8powder | catalyst-raw_material
raw_material(doi:10.1016/S1566-7367(02)00120-6-2 wt% Cu catalyst supported on Silica-pillared layered niobate) | Cu(NO3)2 | catalyst-raw_material
2 wt% Cu catalyst supported on Silica-pillared layered niobate(doi:10.1016/S1566-7367(02)00120-6) | impregnate | catalyst-method
Silica-pillared layered niobate(doi:10.1016/S1566-7367(02)00120-6) | NO+CO reaction | conversion
Silica-pillared layered niobate(doi:10.1016/S1566-7367(02)00120-6) | selectivity to N2 almost kept unchanged | selectivity
Silica-pillared layered niobate(doi:10.1016/S1566-7367(02)00120-6) | activity improved by pretreatment with water vapor | activity
Silica-pillared layered niobate(doi:10.1016/S1566-7367(02)00120-6) | water vapor pretreatment | condition
Mn-Ce/MWCNTs, Ce/MWCNTs, Mn/MWCNTs(doi:10.1016/S1872-2067(11)60520-2) | step(doi:10.1016/S1872-2067(11)60520-2-Mn-Ce/MWCNTs, Ce/MWCNTs, Mn/MWCNTs) | step
step(doi:10.1016/S1872-2067(11)60520-2-Mn-Ce/MWCNTs, Ce/MWCNTs, Mn/MWCNTs) | add | step_1
add | mixed solutions of manganese acetate and cerous nitrate | participate
step(doi:10.1016/S1872-2067(11)60520-2-Mn-Ce/MWCNTs, Ce/MWCNTs, Mn/MWCNTs) | calcined | step_2
calcined | at the desired temperatures | participate_temperature
calcined | 2h | participate_time
step(doi:10.1016/S1872-2067(11)60520-2-Mn-Ce/MWCNTs, Ce/MWCNTs, Mn/MWCNTs) | dry1 | step_3
dry1 | 80 °C | participate_temperature
dry1 | overnight | participate_time
step(doi:10.1016/S1872-2067(11)60520-2-Mn-Ce/MWCNTs, Ce/MWCNTs, Mn/MWCNTs) | dry2 | step_4
dry2 | 100 °C | participate_temperature
dry2 | 12h | participate_time
step(doi:10.1016/S1872-2067(11)60520-2-Mn-Ce/MWCNTs, Ce/MWCNTs, Mn/MWCNTs) | impregnation | step_5
step(doi:10.1016/S1872-2067(11)60520-2-Mn-Ce/MWCNTs, Ce/MWCNTs, Mn/MWCNTs) | pretreat | step_6
pretreat | 40min | participate_time
step(doi:10.1016/S1872-2067(11)60520-2-Mn-Ce/MWCNTs, Ce/MWCNTs, Mn/MWCNTs) | purify | step_7
purify | 3 mol/L HNO3 | participate
purify | 100 °C | participate_temperature
purify | 4h | participate_time
step(doi:10.1016/S1872-2067(11)60520-2-Mn-Ce/MWCNTs, Ce/MWCNTs, Mn/MWCNTs) | sonicate | step_8
sonicate | 1h | participate_time
step(doi:10.1016/S1872-2067(11)60520-2-Mn-Ce/MWCNTs, Ce/MWCNTs, Mn/MWCNTs) | wash | step_9
wash | distilled water | participate
Mn-Ce/MWCNTs, Ce/MWCNTs, Mn/MWCNTs(doi:10.1016/S1872-2067(11)60520-2) | metadata(doi:10.1016/S1872-2067(11)60520-2) | article metadata
metadata(doi:10.1016/S1872-2067(11)60520-2) | doi:10.1016/S1872-2067(11)60520-2 | article doi
metadata(doi:10.1016/S1872-2067(11)60520-2) | Effects of cerium on the selective catalytic reduction activity and structural properties of manganese oxides supported on multi-walled carbon nanotubes catalysts | article title
metadata(doi:10.1016/S1872-2067(11)60520-2) | Chinese Journal of Catalysis | publication name
metadata(doi:10.1016/S1872-2067(11)60520-2) | 2013-06-30 | Cover Date
Mn-Ce/MWCNTs, Ce/MWCNTs, Mn/MWCNTs(doi:10.1016/S1872-2067(11)60520-2) | raw_material(doi:10.1016/S1872-2067(11)60520-2-Mn-Ce/MWCNTs, Ce/MWCNTs, Mn/MWCNTs) | catalyst-raw_material
raw_material(doi:10.1016/S1872-2067(11)60520-2-Mn-Ce/MWCNTs, Ce/MWCNTs, Mn/MWCNTs) | MWCNTs | catalyst-raw_material
raw_material(doi:10.1016/S1872-2067(11)60520-2-Mn-Ce/MWCNTs, Ce/MWCNTs, Mn/MWCNTs) | manganese acetate | catalyst-raw_material
raw_material(doi:10.1016/S1872-2067(11)60520-2-Mn-Ce/MWCNTs, Ce/MWCNTs, Mn/MWCNTs) | cerous nitrate | catalyst-raw_material
Mn-Ce/MWCNTs, Ce/MWCNTs, Mn/MWCNTs(doi:10.1016/S1872-2067(11)60520-2) | pore volume impregnation | catalyst-method
Supports(doi:10.1016/S1872-2067(12)60598-1) | step(doi:10.1016/S1872-2067(12)60598-1-Supports) | step
step(doi:10.1016/S1872-2067(12)60598-1-Supports) | add | step_1
add | Metal oxides (La, Ce, and Zr) | reagents
add | Urea | reagents
step(doi:10.1016/S1872-2067(12)60598-1-Supports) | calcined1 | step_2
calcined1 | 5 h | participate_time
step(doi:10.1016/S1872-2067(12)60598-1-Supports) | calcined2 | step_3
calcined2 | 873 K | participate_temperature
calcined2 | 3 h | participate_time
step(doi:10.1016/S1872-2067(12)60598-1-Supports) | crushed | step_4
step(doi:10.1016/S1872-2067(12)60598-1-Supports) | dry1 | step_5
dry1 | 373 K | participate_temperature
dry1 | overnight | participate_time
step(doi:10.1016/S1872-2067(12)60598-1-Supports) | dry2 | step_6
dry2 | 373 K | participate_temperature
dry2 | overnight | participate_time
step(doi:10.1016/S1872-2067(12)60598-1-Supports) | impregnation | step_7
impregnation | Support (5 g) | reagents
impregnation | Ni(NO3)2solution (50 ml, 0.085 mol/L) | reagents
step(doi:10.1016/S1872-2067(12)60598-1-Supports) | remove | step_8
remove | 333K | participate_temperature
remove | 3 h | participate_time
step(doi:10.1016/S1872-2067(12)60598-1-Supports) | sieved | step_9
step(doi:10.1016/S1872-2067(12)60598-1-Supports) | stir | step_10
stir | room temperature | participate_temperature
stir | 1h | participate_time
Supports(doi:10.1016/S1872-2067(12)60598-1) | metadata(doi:10.1016/S1872-2067(12)60598-1) | article metadata
metadata(doi:10.1016/S1872-2067(12)60598-1) | doi:10.1016/S1872-2067(12)60598-1 | article doi
metadata(doi:10.1016/S1872-2067(12)60598-1) | Fuel reforming over Ni-based catalysts coupled with selective catalytic reduction of NO x | article title
metadata(doi:10.1016/S1872-2067(12)60598-1) | Chinese Journal of Catalysis | publication name
metadata(doi:10.1016/S1872-2067(12)60598-1) | 2013-07-31 | Cover Date
4 wt% Ag/Al2O3catalyst(doi:10.1016/S1872-2067(12)60598-1) | step(doi:10.1016/S1872-2067(12)60598-1-4 wt% Ag/Al2O3catalyst) | step
step(doi:10.1016/S1872-2067(12)60598-1-4 wt% Ag/Al2O3catalyst) | impregnation | step_1
impregnation | boehmite | reagents
impregnation | AgNO3 | reagents
4 wt% Ag/Al2O3catalyst(doi:10.1016/S1872-2067(12)60598-1) | metadata(doi:10.1016/S1872-2067(12)60598-1) | article metadata
metadata(doi:10.1016/S1872-2067(12)60598-1) | doi:10.1016/S1872-2067(12)60598-1 | article doi
metadata(doi:10.1016/S1872-2067(12)60598-1) | Fuel reforming over Ni-based catalysts coupled with selective catalytic reduction of NO x | article title
metadata(doi:10.1016/S1872-2067(12)60598-1) | Chinese Journal of Catalysis | publication name
metadata(doi:10.1016/S1872-2067(12)60598-1) | 2013-07-31 | Cover Date
4 wt% Ag/Al2O3catalyst(doi:10.1016/S1872-2067(12)60598-1) | raw_material(doi:10.1016/S1872-2067(12)60598-1-4 wt% Ag/Al2O3catalyst) | catalyst-raw_material
raw_material(doi:10.1016/S1872-2067(12)60598-1-4 wt% Ag/Al2O3catalyst) | AgNO3 | catalyst-raw_material
4 wt% Ag/Al2O3catalyst(doi:10.1016/S1872-2067(12)60598-1) | Impregnation method | catalyst-method
Ni-Ti-O mixed-oxide catalysts(doi:10.1016/S1872-2067(12)60614-7) | step(doi:10.1016/S1872-2067(12)60614-7-Ni-Ti-O mixed-oxide catalysts) | step
step(doi:10.1016/S1872-2067(12)60614-7-Ni-Ti-O mixed-oxide catalysts) | add | step_1
add | salt solution | reagents
add | urea solution | reagents
step(doi:10.1016/S1872-2067(12)60614-7-Ni-Ti-O mixed-oxide catalysts) | calcined | step_2
calcined | 450 °C | participate_temperature
calcined | 6 h | participate_time
step(doi:10.1016/S1872-2067(12)60614-7-Ni-Ti-O mixed-oxide catalysts) | centrifuged | step_3
step(doi:10.1016/S1872-2067(12)60614-7-Ni-Ti-O mixed-oxide catalysts) | dry | step_4
dry | 70 °C | participate_temperature
dry | 24 h | participate_time
step(doi:10.1016/S1872-2067(12)60614-7-Ni-Ti-O mixed-oxide catalysts) | mix1 | step_5
mix1 | Ni(NO3)2·6H2O | reagents
mix1 | Ti(SO4)2 | reagents
mix1 | deionized water | reagents
step(doi:10.1016/S1872-2067(12)60614-7-Ni-Ti-O mixed-oxide catalysts) | stir | step_6
stir | 90 °C | participate_temperature
stir | 48h | participate_time
step(doi:10.1016/S1872-2067(12)60614-7-Ni-Ti-O mixed-oxide catalysts) | wash | step_7
Ni-Ti-O mixed-oxide catalysts(doi:10.1016/S1872-2067(12)60614-7) | metadata(doi:10.1016/S1872-2067(12)60614-7) | article metadata
metadata(doi:10.1016/S1872-2067(12)60614-7) | doi:10.1016/S1872-2067(12)60614-7 | article doi
metadata(doi:10.1016/S1872-2067(12)60614-7) | Preparation and characterization of Ni-Ti-O mixed oxide for selective catalytic reduction of NO under lean-burn conditions | article title
metadata(doi:10.1016/S1872-2067(12)60614-7) | Chinese Journal of Catalysis | publication name
metadata(doi:10.1016/S1872-2067(12)60614-7) | 2013-07-31 | Cover Date
Ni-Ti-O mixed-oxide catalysts(doi:10.1016/S1872-2067(12)60614-7) | raw_material(doi:10.1016/S1872-2067(12)60614-7-Ni-Ti-O mixed-oxide catalysts) | catalyst-raw_material
raw_material(doi:10.1016/S1872-2067(12)60614-7-Ni-Ti-O mixed-oxide catalysts) | Ni(NO3)2·6H2O | catalyst-raw_material
raw_material(doi:10.1016/S1872-2067(12)60614-7-Ni-Ti-O mixed-oxide catalysts) | Ti(SO4)2 | catalyst-raw_material
raw_material(doi:10.1016/S1872-2067(12)60614-7-Ni-Ti-O mixed-oxide catalysts) | Urea | catalyst-raw_material
Ni-Ti-O mixed-oxide catalysts(doi:10.1016/S1872-2067(12)60614-7) | homogeneous coprecipitation | catalyst-method
Ti0.9Mn0.05Fe0.05O2-δ(doi:10.1016/S1872-2067(12)60730-X) | step(doi:10.1016/S1872-2067(12)60730-X-Ti0.9Mn0.05Fe0.05O2-δ) | step
step(doi:10.1016/S1872-2067(12)60730-X-Ti0.9Mn0.05Fe0.05O2-δ) | add1 | step_1
add1 | absolute alcohol | reagents
add1 | tetrabutyl titanate | reagents
step(doi:10.1016/S1872-2067(12)60730-X-Ti0.9Mn0.05Fe0.05O2-δ) | add2 | step_2
add2 | deionized water | reagents
add2 | metatitanic acid | reagents
step(doi:10.1016/S1872-2067(12)60730-X-Ti0.9Mn0.05Fe0.05O2-δ) | add3 | step_3
add3 | HNO3 solution | participate
step(doi:10.1016/S1872-2067(12)60730-X-Ti0.9Mn0.05Fe0.05O2-δ) | add4 | step_4
add4 | Glycine | participate
step(doi:10.1016/S1872-2067(12)60730-X-Ti0.9Mn0.05Fe0.05O2-δ) | calcined | step_5
calcined | ignition temperature | participate_temperature
calcined | 1h | participate_time
step(doi:10.1016/S1872-2067(12)60730-X-Ti0.9Mn0.05Fe0.05O2-δ) | combine | step_6
combine | titanyl nitrate | participate
step(doi:10.1016/S1872-2067(12)60730-X-Ti0.9Mn0.05Fe0.05O2-δ) | cool | step_7
step(doi:10.1016/S1872-2067(12)60730-X-Ti0.9Mn0.05Fe0.05O2-δ) | place | step_8
place | 350 °C | participate_temperature
step(doi:10.1016/S1872-2067(12)60730-X-Ti0.9Mn0.05Fe0.05O2-δ) | prepare | step_9
prepare | Mn(NO3)2·4H2O | reagents
prepare | Fe(NO3)3·9H2O | reagents
step(doi:10.1016/S1872-2067(12)60730-X-Ti0.9Mn0.05Fe0.05O2-δ) | sieve | step_10
step(doi:10.1016/S1872-2067(12)60730-X-Ti0.9Mn0.05Fe0.05O2-δ) | stir | step_11
stir | 50 °C | participate_temperature
stir | 1h | participate_time
Ti0.9Mn0.05Fe0.05O2-δ(doi:10.1016/S1872-2067(12)60730-X) | metadata(doi:10.1016/S1872-2067(12)60730-X) | article metadata
metadata(doi:10.1016/S1872-2067(12)60730-X) | doi:10.1016/S1872-2067(12)60730-X | article doi
metadata(doi:10.1016/S1872-2067(12)60730-X) | In situ DRIFTS study of the mechanism of low temperature selective catalytic reduction over manganese-iron oxides | article title
metadata(doi:10.1016/S1872-2067(12)60730-X) | Chinese Journal of Catalysis | publication name
metadata(doi:10.1016/S1872-2067(12)60730-X) | 2014-03-31 | Cover Date
Ti0.9Mn0.05Fe0.05O2-δ(doi:10.1016/S1872-2067(12)60730-X) | raw_material(doi:10.1016/S1872-2067(12)60730-X-Ti0.9Mn0.05Fe0.05O2-δ) | catalyst-raw_material
raw_material(doi:10.1016/S1872-2067(12)60730-X-Ti0.9Mn0.05Fe0.05O2-δ) | tetrabutyl titanate | catalyst-raw_material
raw_material(doi:10.1016/S1872-2067(12)60730-X-Ti0.9Mn0.05Fe0.05O2-δ) | metatitanic acid | catalyst-raw_material
raw_material(doi:10.1016/S1872-2067(12)60730-X-Ti0.9Mn0.05Fe0.05O2-δ) | HNO3 solution | catalyst-raw_material
raw_material(doi:10.1016/S1872-2067(12)60730-X-Ti0.9Mn0.05Fe0.05O2-δ) | Mn(NO3)2·4H2O | catalyst-raw_material
raw_material(doi:10.1016/S1872-2067(12)60730-X-Ti0.9Mn0.05Fe0.05O2-δ) | Fe(NO3)3·9H2O | catalyst-raw_material
raw_material(doi:10.1016/S1872-2067(12)60730-X-Ti0.9Mn0.05Fe0.05O2-δ) | Glycine | catalyst-raw_material
Ti0.9Mn0.05Fe0.05O2-δ(doi:10.1016/S1872-2067(12)60730-X) | SHS method | catalyst-method
V2O5-WO3/TiO2(doi:10.1016/S1872-2067(14)60048-6) | step(doi:10.1016/S1872-2067(14)60048-6-V2O5-WO3/TiO2) | step
step(doi:10.1016/S1872-2067(14)60048-6-V2O5-WO3/TiO2) | add | step_1
add | anatase TiO2 powder (100 g) | participate
step(doi:10.1016/S1872-2067(14)60048-6-V2O5-WO3/TiO2) | calcined | step_2
calcined | 550 °C | participate_temperature
calcined | 3h | participate_time
step(doi:10.1016/S1872-2067(14)60048-6-V2O5-WO3/TiO2) | calcined2 | step_3
calcined2 | 550 °C | participate_temperature
calcined2 | 3 h | participate_time
step(doi:10.1016/S1872-2067(14)60048-6-V2O5-WO3/TiO2) | dissolve | step_4
dissolve | 12.48 g C2H2O4·2H2O | reagents
dissolve | 5.79 g NH4VO3 | reagents
dissolve | 10.94 g H40N10O41W12·xH2O | reagents
dissolve | 300 mL distilled water | reagents
step(doi:10.1016/S1872-2067(14)60048-6-V2O5-WO3/TiO2) | dry | step_5
dry | 100 °C | participate_temperature
dry | overnight | participate_time
step(doi:10.1016/S1872-2067(14)60048-6-V2O5-WO3/TiO2) | dry2 | step_6
dry2 | 100 °C | participate_temperature
step(doi:10.1016/S1872-2067(14)60048-6-V2O5-WO3/TiO2) | mix | step_7
mix | catalyst powder | reagents
mix | adhesive agent | reagents
mix | distilled water | reagents
step(doi:10.1016/S1872-2067(14)60048-6-V2O5-WO3/TiO2) | remove | step_8
step(doi:10.1016/S1872-2067(14)60048-6-V2O5-WO3/TiO2) | stir | step_9
stir | 1 h | participate_time
step(doi:10.1016/S1872-2067(14)60048-6-V2O5-WO3/TiO2) | washcoat | step_10
V2O5-WO3/TiO2(doi:10.1016/S1872-2067(14)60048-6) | metadata(doi:10.1016/S1872-2067(14)60048-6) | article metadata
metadata(doi:10.1016/S1872-2067(14)60048-6) | doi:10.1016/S1872-2067(14)60048-6 | article doi
metadata(doi:10.1016/S1872-2067(14)60048-6) | Selective catalytic reduction of NO x by NH3 for heavy-duty diesel vehicles | article title
metadata(doi:10.1016/S1872-2067(14)60048-6) | Chinese Journal of Catalysis | publication name
metadata(doi:10.1016/S1872-2067(14)60048-6) | 2014-09-30 | Cover Date
V2O5-WO3/TiO2(doi:10.1016/S1872-2067(14)60048-6) | raw_material(doi:10.1016/S1872-2067(14)60048-6-V2O5-WO3/TiO2) | catalyst-raw_material
raw_material(doi:10.1016/S1872-2067(14)60048-6-V2O5-WO3/TiO2) | NH4VO3 | catalyst-raw_material
raw_material(doi:10.1016/S1872-2067(14)60048-6-V2O5-WO3/TiO2) | (NH4)10W12O41·xH2O | catalyst-raw_material
raw_material(doi:10.1016/S1872-2067(14)60048-6-V2O5-WO3/TiO2) | H2C2O4·2H2O | catalyst-raw_material
raw_material(doi:10.1016/S1872-2067(14)60048-6-V2O5-WO3/TiO2) | anatase TiO2 | catalyst-raw_material
raw_material(doi:10.1016/S1872-2067(14)60048-6-V2O5-WO3/TiO2) | adhesive agent | catalyst-raw_material
V2O5-WO3/TiO2(doi:10.1016/S1872-2067(14)60048-6) | impregnation method | catalyst-method
MnCe and MMnCe(doi:10.1016/S1872-2067(14)60106-6) | step(doi:10.1016/S1872-2067(14)60106-6-MnCe and MMnCe) | step
step(doi:10.1016/S1872-2067(14)60106-6-MnCe and MMnCe) | add | step_1
add | Citric acid | reagents
add | Polyglycol | reagents
step(doi:10.1016/S1872-2067(14)60106-6-MnCe and MMnCe) | calcined | step_2
calcined | 600 °C | participate_temperature
calcined | 3 h | participate_time
step(doi:10.1016/S1872-2067(14)60106-6-MnCe and MMnCe) | decomposition | step_3
decomposition | 300 °C | participate_temperature
decomposition | 1 h | participate_time
step(doi:10.1016/S1872-2067(14)60106-6-MnCe and MMnCe) | dry | step_4
dry | 110 °C | participate_temperature
dry | overnight | participate_time
step(doi:10.1016/S1872-2067(14)60106-6-MnCe and MMnCe) | heat | step_5
heat | 70 °C | participate_temperature
step(doi:10.1016/S1872-2067(14)60106-6-MnCe and MMnCe) | stir | step_6
MnCe and MMnCe(doi:10.1016/S1872-2067(14)60106-6) | metadata(doi:10.1016/S1872-2067(14)60106-6) | article metadata
metadata(doi:10.1016/S1872-2067(14)60106-6) | doi:10.1016/S1872-2067(14)60106-6 | article doi
metadata(doi:10.1016/S1872-2067(14)60106-6) | Tailored temperature window of MnO x -CeO2 SCR catalyst by addition of acidic metal oxides | article title
metadata(doi:10.1016/S1872-2067(14)60106-6) | Chinese Journal of Catalysis | publication name
metadata(doi:10.1016/S1872-2067(14)60106-6) | 2014-08-31 | Cover Date
MnCe and MMnCe(doi:10.1016/S1872-2067(14)60106-6) | raw_material(doi:10.1016/S1872-2067(14)60106-6-MnCe and MMnCe) | catalyst-raw_material
raw_material(doi:10.1016/S1872-2067(14)60106-6-MnCe and MMnCe) | Mn(NO3)2 | catalyst-raw_material
raw_material(doi:10.1016/S1872-2067(14)60106-6-MnCe and MMnCe) | Ce(NO3)3·6H2O | catalyst-raw_material
raw_material(doi:10.1016/S1872-2067(14)60106-6-MnCe and MMnCe) | C12H7NbO24 | catalyst-raw_material
raw_material(doi:10.1016/S1872-2067(14)60106-6-MnCe and MMnCe) | (NH4)10·W12O36·5H2O | catalyst-raw_material
raw_material(doi:10.1016/S1872-2067(14)60106-6-MnCe and MMnCe) | (NH4)6Mo7O24·4H2O | catalyst-raw_material
MnCe and MMnCe(doi:10.1016/S1872-2067(14)60106-6) | citric acid-aided sol-gel | catalyst-method
Ce-Ti mixed oxides(doi:10.1016/S1872-2067(14)60154-6) | metadata(doi:10.1016/S1872-2067(14)60154-6) | article metadata
metadata(doi:10.1016/S1872-2067(14)60154-6) | doi:10.1016/S1872-2067(14)60154-6 | article doi
metadata(doi:10.1016/S1872-2067(14)60154-6) | In situ IR studies of selective catalytic reduction of NO with NH3 on Ce-Ti amorphous oxides | article title
metadata(doi:10.1016/S1872-2067(14)60154-6) | Chinese Journal of Catalysis | publication name
metadata(doi:10.1016/S1872-2067(14)60154-6) | 2014-08-31 | Cover Date
Ce-Ti mixed oxides(doi:10.1016/S1872-2067(14)60154-6) | raw_material(doi:10.1016/S1872-2067(14)60154-6-Ce-Ti mixed oxides) | catalyst-raw_material
raw_material(doi:10.1016/S1872-2067(14)60154-6-Ce-Ti mixed oxides) | Ce | catalyst-raw_material
raw_material(doi:10.1016/S1872-2067(14)60154-6-Ce-Ti mixed oxides) | Ti | catalyst-raw_material
Ce-Ti mixed oxides(doi:10.1016/S1872-2067(14)60154-6) | co-precipitation method | catalyst-method
perovskite catalysts(doi:10.1016/S1872-2067(14)60173-X) | step(doi:10.1016/S1872-2067(14)60173-X-perovskite catalysts) | step
step(doi:10.1016/S1872-2067(14)60173-X-perovskite catalysts) | dissolve | step_1
dissolve | La(NO3)3·6H2O | reagents
dissolve | Sr(NO3)2 | reagents
dissolve | Mn(NO3)2·6H2O | reagents
dissolve | KNO3 | reagents
dissolve | maleic acid | reagents
step(doi:10.1016/S1872-2067(14)60173-X-perovskite catalysts) | dry | step_2
dry | 130 °C | participate_temperature
dry | overnight | participate_time
step(doi:10.1016/S1872-2067(14)60173-X-perovskite catalysts) | heat | step_3
heat | 800 °C | participate_temperature
heat | 4 h | participate_time
step(doi:10.1016/S1872-2067(14)60173-X-perovskite catalysts) | keep pH | step_4
keep pH | aqueous solution of NH3 | participate
perovskite catalysts(doi:10.1016/S1872-2067(14)60173-X) | metadata(doi:10.1016/S1872-2067(14)60173-X) | article metadata
metadata(doi:10.1016/S1872-2067(14)60173-X) | doi:10.1016/S1872-2067(14)60173-X | article doi
metadata(doi:10.1016/S1872-2067(14)60173-X) | (La0.8A0.2)MnO3 (A = Sr, K) perovskite catalysts for NO and C10H22 oxidation and selective reduction of NO by C10H22 | article title
metadata(doi:10.1016/S1872-2067(14)60173-X) | Chinese Journal of Catalysis | publication name
metadata(doi:10.1016/S1872-2067(14)60173-X) | 2014-08-31 | Cover Date
perovskite catalysts(doi:10.1016/S1872-2067(14)60173-X) | raw_material(doi:10.1016/S1872-2067(14)60173-X-perovskite catalysts) | catalyst-raw_material
raw_material(doi:10.1016/S1872-2067(14)60173-X-perovskite catalysts) | La(NO3)3·6H2O | catalyst-raw_material
raw_material(doi:10.1016/S1872-2067(14)60173-X-perovskite catalysts) | Sr(NO3)2 | catalyst-raw_material
raw_material(doi:10.1016/S1872-2067(14)60173-X-perovskite catalysts) | Mn(NO3)2·6H2O | catalyst-raw_material
raw_material(doi:10.1016/S1872-2067(14)60173-X-perovskite catalysts) | KNO3 | catalyst-raw_material
raw_material(doi:10.1016/S1872-2067(14)60173-X-perovskite catalysts) | maleic acid | catalyst-raw_material
perovskite catalysts(doi:10.1016/S1872-2067(14)60173-X) | complexation route | catalyst-method
Pt catalysts(doi:10.1016/S1872-2067(14)60197-2) | step(doi:10.1016/S1872-2067(14)60197-2-Pt catalysts) | step
step(doi:10.1016/S1872-2067(14)60197-2-Pt catalysts) | calcined | step_1
calcined | 500 °C | participate_temperature
calcined | 5 h | participate_time
step(doi:10.1016/S1872-2067(14)60197-2-Pt catalysts) | dry | step_2
dry | 120 °C | participate_temperature
dry | 5 h | participate_time
step(doi:10.1016/S1872-2067(14)60197-2-Pt catalysts) | impregnate | step_3
impregnate | supports | reagents
impregnate | H2PtCl6aqueous solution | reagents
impregnate | room temperature | participate_temperature
impregnate | 24 h | participate_time
Pt catalysts(doi:10.1016/S1872-2067(14)60197-2) | metadata(doi:10.1016/S1872-2067(14)60197-2) | article metadata
metadata(doi:10.1016/S1872-2067(14)60197-2) | doi:10.1016/S1872-2067(14)60197-2 | article doi
metadata(doi:10.1016/S1872-2067(14)60197-2) | Influence of support properties on H2 selective catalytic reduction activities and N2 selectivities of Pt catalysts | article title
metadata(doi:10.1016/S1872-2067(14)60197-2) | Chinese Journal of Catalysis | publication name
metadata(doi:10.1016/S1872-2067(14)60197-2) | 2015-02-28 | Cover Date
Pt catalysts(doi:10.1016/S1872-2067(14)60197-2) | raw_material(doi:10.1016/S1872-2067(14)60197-2-Pt catalysts) | catalyst-raw_material
raw_material(doi:10.1016/S1872-2067(14)60197-2-Pt catalysts) | Commercial HZSM-5 zeolite | catalyst-raw_material
raw_material(doi:10.1016/S1872-2067(14)60197-2-Pt catalysts) | MgO | catalyst-raw_material
raw_material(doi:10.1016/S1872-2067(14)60197-2-Pt catalysts) | γ-Al2O3 | catalyst-raw_material
raw_material(doi:10.1016/S1872-2067(14)60197-2-Pt catalysts) | ZrO2 | catalyst-raw_material
raw_material(doi:10.1016/S1872-2067(14)60197-2-Pt catalysts) | H2PtCl6aqueous solution | catalyst-raw_material
Pt catalysts(doi:10.1016/S1872-2067(14)60197-2) | impregnation | catalyst-method
V2O5/WO3-TiO2(doi:10.1016/S1872-2067(14)60218-7) | step(doi:10.1016/S1872-2067(14)60218-7-V2O5/WO3-TiO2) | step
step(doi:10.1016/S1872-2067(14)60218-7-V2O5/WO3-TiO2) | add | step_1
add | water | participate
step(doi:10.1016/S1872-2067(14)60218-7-V2O5/WO3-TiO2) | age | step_2
age | 700 °C | participate_temperature
age | 12 h | participate_time
step(doi:10.1016/S1872-2067(14)60218-7-V2O5/WO3-TiO2) | calcine | step_3
calcine | 500 °C | participate_temperature
calcine | 5 h | participate_time
step(doi:10.1016/S1872-2067(14)60218-7-V2O5/WO3-TiO2) | calcine2 | step_4
calcine2 | 500 °C | participate_temperature
calcine2 | 5 h | participate_time
step(doi:10.1016/S1872-2067(14)60218-7-V2O5/WO3-TiO2) | coat | step_5
coat | cordierite support | participate
step(doi:10.1016/S1872-2067(14)60218-7-V2O5/WO3-TiO2) | dry | step_6
dry | 110 °C | participate_temperature
dry | 12 h | participate_time
step(doi:10.1016/S1872-2067(14)60218-7-V2O5/WO3-TiO2) | immersion | step_7
immersion | 1 h | participate_time
step(doi:10.1016/S1872-2067(14)60218-7-V2O5/WO3-TiO2) | impregnate | step_8
impregnate | WTi | reagents
impregnate | vanadium oxalate aqueous solutions | reagents
step(doi:10.1016/S1872-2067(14)60218-7-V2O5/WO3-TiO2) | mix | step_9
mix | well-mixed slurry | participate
step(doi:10.1016/S1872-2067(14)60218-7-V2O5/WO3-TiO2) | strain | step_10
step(doi:10.1016/S1872-2067(14)60218-7-V2O5/WO3-TiO2) | ultrasonic | step_11
V2O5/WO3-TiO2(doi:10.1016/S1872-2067(14)60218-7) | metadata(doi:10.1016/S1872-2067(14)60218-7) | article metadata
metadata(doi:10.1016/S1872-2067(14)60218-7) | doi:10.1016/S1872-2067(14)60218-7 | article doi
metadata(doi:10.1016/S1872-2067(14)60218-7) | Effect of V2O5/WO3-TiO2 catalyst preparation method on NO x removal from diesel exhaust | article title
metadata(doi:10.1016/S1872-2067(14)60218-7) | Chinese Journal of Catalysis | publication name
metadata(doi:10.1016/S1872-2067(14)60218-7) | 2014-12-31 | Cover Date
V2O5/WO3-TiO2(doi:10.1016/S1872-2067(14)60218-7) | raw_material(doi:10.1016/S1872-2067(14)60218-7-V2O5/WO3-TiO2) | catalyst-raw_material
raw_material(doi:10.1016/S1872-2067(14)60218-7-V2O5/WO3-TiO2) | WO3-TiO2powder | catalyst-raw_material
raw_material(doi:10.1016/S1872-2067(14)60218-7-V2O5/WO3-TiO2) | vanadium oxalate aqueous solution | catalyst-raw_material
raw_material(doi:10.1016/S1872-2067(14)60218-7-V2O5/WO3-TiO2) | ammonium metavanadate (V2O53.0 wt%) | catalyst-raw_material
raw_material(doi:10.1016/S1872-2067(14)60218-7-V2O5/WO3-TiO2) | oxalic acid | catalyst-raw_material
V2O5/WO3-TiO2(doi:10.1016/S1872-2067(14)60218-7) | conventional impregnation method | catalyst-method
V2O5/WO3-TiO2(doi:10.1016/S1872-2067(14)60218-7) | ultrasound-assisted impregnation method | catalyst-method
Fe-ZSM-5(doi:10.1016/S1872-2067(14)60268-0) | step(doi:10.1016/S1872-2067(14)60268-0-Fe-ZSM-5) | step
step(doi:10.1016/S1872-2067(14)60268-0-Fe-ZSM-5) | add | step_1
add | 10 g ZSM-5 precursor | reagents
add | FeCl2·4H2O | reagents
step(doi:10.1016/S1872-2067(14)60268-0-Fe-ZSM-5) | age | step_2
age | 750 °C | participate_temperature
age | 12 h | participate_time
step(doi:10.1016/S1872-2067(14)60268-0-Fe-ZSM-5) | calcine | step_3
calcine | 600 °C | participate_temperature
calcine | 6 h | participate_time
step(doi:10.1016/S1872-2067(14)60268-0-Fe-ZSM-5) | dry | step_4
dry | 110 °C | participate_temperature
dry | overnight | participate_time
step(doi:10.1016/S1872-2067(14)60268-0-Fe-ZSM-5) | filter | step_5
step(doi:10.1016/S1872-2067(14)60268-0-Fe-ZSM-5) | heat | step_6
heat | 80 °C | participate_temperature
step(doi:10.1016/S1872-2067(14)60268-0-Fe-ZSM-5) | stir | step_7
stir | N2(200 mL/min) | participate
step(doi:10.1016/S1872-2067(14)60268-0-Fe-ZSM-5) | wash | step_8
Fe-ZSM-5(doi:10.1016/S1872-2067(14)60268-0) | metadata(doi:10.1016/S1872-2067(14)60268-0) | article metadata
metadata(doi:10.1016/S1872-2067(14)60268-0) | doi:10.1016/S1872-2067(14)60268-0 | article doi
metadata(doi:10.1016/S1872-2067(14)60268-0) | The effect of Fe species distribution and acidity of Fe-ZSM-5 on the hydrothermal stability and SO2 and hydrocarbons durability in NH3-SCR reaction | article title
metadata(doi:10.1016/S1872-2067(14)60268-0) | Chinese Journal of Catalysis | publication name
metadata(doi:10.1016/S1872-2067(14)60268-0) | 2015-04-30 | Cover Date
Na-ZSM-5(doi:10.1016/S1872-2067(14)60268-0) | step(doi:10.1016/S1872-2067(14)60268-0-Na-ZSM-5) | step
step(doi:10.1016/S1872-2067(14)60268-0-Na-ZSM-5) | calcine | step_1
calcine | 550 °C | participate_temperature
calcine | 6 h | participate_time
step(doi:10.1016/S1872-2067(14)60268-0-Na-ZSM-5) | dry | step_2
dry | 110 °C | participate_temperature
dry | overnight | participate_time
step(doi:10.1016/S1872-2067(14)60268-0-Na-ZSM-5) | filter | step_3
step(doi:10.1016/S1872-2067(14)60268-0-Na-ZSM-5) | heat | step_4
heat | 80 °C | participate_temperature
heat | 24 h | participate_time
step(doi:10.1016/S1872-2067(14)60268-0-Na-ZSM-5) | mix | step_5
mix | Na-ZSM-5 | reagents
mix | 0.5 mol/L NH4NO3 | reagents
step(doi:10.1016/S1872-2067(14)60268-0-Na-ZSM-5) | wash | step_6
Na-ZSM-5(doi:10.1016/S1872-2067(14)60268-0) | metadata(doi:10.1016/S1872-2067(14)60268-0) | article metadata
metadata(doi:10.1016/S1872-2067(14)60268-0) | doi:10.1016/S1872-2067(14)60268-0 | article doi
metadata(doi:10.1016/S1872-2067(14)60268-0) | The effect of Fe species distribution and acidity of Fe-ZSM-5 on the hydrothermal stability and SO2 and hydrocarbons durability in NH3-SCR reaction | article title
metadata(doi:10.1016/S1872-2067(14)60268-0) | Chinese Journal of Catalysis | publication name
metadata(doi:10.1016/S1872-2067(14)60268-0) | 2015-04-30 | Cover Date
Na-ZSM-5(doi:10.1016/S1872-2067(14)60268-0) | raw_material(doi:10.1016/S1872-2067(14)60268-0-Na-ZSM-5) | catalyst-raw_material
raw_material(doi:10.1016/S1872-2067(14)60268-0-Na-ZSM-5) | Na-ZSM-5 | catalyst-raw_material
raw_material(doi:10.1016/S1872-2067(14)60268-0-Na-ZSM-5) | NH4NO3 | catalyst-raw_material
Na-ZSM-5(doi:10.1016/S1872-2067(14)60268-0) | liquid ion exchange | catalyst-method
WO3/TiO2(WT)(doi:10.1016/S1872-2067(15)60881-6) | step(doi:10.1016/S1872-2067(15)60881-6-WO3/TiO2(WT)) | step
step(doi:10.1016/S1872-2067(15)60881-6-WO3/TiO2(WT)) | calcined | step_1
calcined | 450 °C | participate_temperature
calcined | 4 h | participate_time
step(doi:10.1016/S1872-2067(15)60881-6-WO3/TiO2(WT)) | dry | step_2
dry | 110 °C | participate_temperature
dry | overnight | participate_time
step(doi:10.1016/S1872-2067(15)60881-6-WO3/TiO2(WT)) | mix | step_3
mix | Nano TiO2powders | reagents
mix | ammonium paratungstate solution | reagents
step(doi:10.1016/S1872-2067(15)60881-6-WO3/TiO2(WT)) | stir | step_4
stir | 1 h | participate_time
WO3/TiO2(WT)(doi:10.1016/S1872-2067(15)60881-6) | metadata(doi:10.1016/S1872-2067(15)60881-6) | article metadata
metadata(doi:10.1016/S1872-2067(15)60881-6) | doi:10.1016/S1872-2067(15)60881-6 | article doi
metadata(doi:10.1016/S1872-2067(15)60881-6) | Potassium poisoning of titania supported deNO x catalysts: Preservation of vanadia and sacrifice of tungsten oxide | article title
metadata(doi:10.1016/S1872-2067(15)60881-6) | Chinese Journal of Catalysis | publication name
metadata(doi:10.1016/S1872-2067(15)60881-6) | 2015-08-31 | Cover Date
V2O5/TiO2(doi:10.1016/S1872-2067(15)60881-6) | step(doi:10.1016/S1872-2067(15)60881-6-V2O5/TiO2) | step
step(doi:10.1016/S1872-2067(15)60881-6-V2O5/TiO2) | calcined | step_1
calcined | 450 °C | participate_temperature
calcined | 4 h | participate_time
step(doi:10.1016/S1872-2067(15)60881-6-V2O5/TiO2) | dry | step_2
dry | 110 °C | participate_temperature
dry | overnight | participate_time
step(doi:10.1016/S1872-2067(15)60881-6-V2O5/TiO2) | mix | step_3
mix | Nano TiO2powders | reagents
mix | ammonium metavanadate | reagents
step(doi:10.1016/S1872-2067(15)60881-6-V2O5/TiO2) | stir | step_4
stir | 1 h | participate_time
V2O5/TiO2(doi:10.1016/S1872-2067(15)60881-6) | metadata(doi:10.1016/S1872-2067(15)60881-6) | article metadata
metadata(doi:10.1016/S1872-2067(15)60881-6) | doi:10.1016/S1872-2067(15)60881-6 | article doi
metadata(doi:10.1016/S1872-2067(15)60881-6) | Potassium poisoning of titania supported deNO x catalysts: Preservation of vanadia and sacrifice of tungsten oxide | article title
metadata(doi:10.1016/S1872-2067(15)60881-6) | Chinese Journal of Catalysis | publication name
metadata(doi:10.1016/S1872-2067(15)60881-6) | 2015-08-31 | Cover Date
V2O5-WO3/TiO2(doi:10.1016/S1872-2067(15)60881-6) | step(doi:10.1016/S1872-2067(15)60881-6-V2O5-WO3/TiO2) | step
step(doi:10.1016/S1872-2067(15)60881-6-V2O5-WO3/TiO2) | calcined | step_1
calcined | 450 °C | participate_temperature
calcined | 4 h | participate_time
step(doi:10.1016/S1872-2067(15)60881-6-V2O5-WO3/TiO2) | dry | step_2
dry | overnight | participate_time
step(doi:10.1016/S1872-2067(15)60881-6-V2O5-WO3/TiO2) | impregnate | step_3
impregnate | ammonium metavanadate | reagents
impregnate | WT powder | reagents
V2O5-WO3/TiO2(doi:10.1016/S1872-2067(15)60881-6) | metadata(doi:10.1016/S1872-2067(15)60881-6) | article metadata
metadata(doi:10.1016/S1872-2067(15)60881-6) | doi:10.1016/S1872-2067(15)60881-6 | article doi
metadata(doi:10.1016/S1872-2067(15)60881-6) | Potassium poisoning of titania supported deNO x catalysts: Preservation of vanadia and sacrifice of tungsten oxide | article title
metadata(doi:10.1016/S1872-2067(15)60881-6) | Chinese Journal of Catalysis | publication name
metadata(doi:10.1016/S1872-2067(15)60881-6) | 2015-08-31 | Cover Date
potassium poisoned catalysts(doi:10.1016/S1872-2067(15)60881-6) | step(doi:10.1016/S1872-2067(15)60881-6-potassium poisoned catalysts) | step
step(doi:10.1016/S1872-2067(15)60881-6-potassium poisoned catalysts) | calcined | step_1
calcined | 450 °C | participate_temperature
calcined | 2 h | participate_time
step(doi:10.1016/S1872-2067(15)60881-6-potassium poisoned catalysts) | dry | step_2
dry | overnight | participate_time
step(doi:10.1016/S1872-2067(15)60881-6-potassium poisoned catalysts) | impregnate | step_3
impregnate | KCl | participate
potassium poisoned catalysts(doi:10.1016/S1872-2067(15)60881-6) | metadata(doi:10.1016/S1872-2067(15)60881-6) | article metadata
metadata(doi:10.1016/S1872-2067(15)60881-6) | doi:10.1016/S1872-2067(15)60881-6 | article doi
metadata(doi:10.1016/S1872-2067(15)60881-6) | Potassium poisoning of titania supported deNO x catalysts: Preservation of vanadia and sacrifice of tungsten oxide | article title
metadata(doi:10.1016/S1872-2067(15)60881-6) | Chinese Journal of Catalysis | publication name
metadata(doi:10.1016/S1872-2067(15)60881-6) | 2015-08-31 | Cover Date
potassium poisoned catalysts(doi:10.1016/S1872-2067(15)60881-6) | raw_material(doi:10.1016/S1872-2067(15)60881-6-potassium poisoned catalysts) | catalyst-raw_material
raw_material(doi:10.1016/S1872-2067(15)60881-6-potassium poisoned catalysts) | KCl | catalyst-raw_material
potassium poisoned catalysts(doi:10.1016/S1872-2067(15)60881-6) | impregnation method | catalyst-method
CrOx/TiO2and VOx/TiO2catalysts(doi:10.1016/S1872-2067(15)60884-1) | step(doi:10.1016/S1872-2067(15)60884-1-CrOx/TiO2and VOx/TiO2catalysts) | step
step(doi:10.1016/S1872-2067(15)60884-1-CrOx/TiO2and VOx/TiO2catalysts) | calcined | step_1
calcined | 450 °C | participate_temperature
calcined | 3h | participate_time
step(doi:10.1016/S1872-2067(15)60884-1-CrOx/TiO2and VOx/TiO2catalysts) | compress | step_2
step(doi:10.1016/S1872-2067(15)60884-1-CrOx/TiO2and VOx/TiO2catalysts) | crush | step_3
step(doi:10.1016/S1872-2067(15)60884-1-CrOx/TiO2and VOx/TiO2catalysts) | dissolve | step_4
dissolve | ammonium metavanadate | reagents
dissolve | chromium nitrate | reagents
dissolve | deionized water | reagents
step(doi:10.1016/S1872-2067(15)60884-1-CrOx/TiO2and VOx/TiO2catalysts) | dry | step_5
dry | 110 °C | participate_temperature
dry | overnight | participate_time
step(doi:10.1016/S1872-2067(15)60884-1-CrOx/TiO2and VOx/TiO2catalysts) | mix | step_6
mix | TiO2powders | participate
step(doi:10.1016/S1872-2067(15)60884-1-CrOx/TiO2and VOx/TiO2catalysts) | remove | step_7
remove | 60 °C | participate_temperature
step(doi:10.1016/S1872-2067(15)60884-1-CrOx/TiO2and VOx/TiO2catalysts) | stir1 | step_8
stir1 | 60 °C | participate_temperature
step(doi:10.1016/S1872-2067(15)60884-1-CrOx/TiO2and VOx/TiO2catalysts) | stir2 | step_9
stir2 | 20min | participate_time
CrOx/TiO2and VOx/TiO2catalysts(doi:10.1016/S1872-2067(15)60884-1) | metadata(doi:10.1016/S1872-2067(15)60884-1) | article metadata
metadata(doi:10.1016/S1872-2067(15)60884-1) | doi:10.1016/S1872-2067(15)60884-1 | article doi
metadata(doi:10.1016/S1872-2067(15)60884-1) | Performance of Cr-doped vanadia/titania catalysts for low-temperature selective catalytic reduction of NO x with NH3 | article title
metadata(doi:10.1016/S1872-2067(15)60884-1) | Chinese Journal of Catalysis | publication name
metadata(doi:10.1016/S1872-2067(15)60884-1) | 2015-08-31 | Cover Date
Cr–V/TiO2catalysts(doi:10.1016/S1872-2067(15)60884-1) | step(doi:10.1016/S1872-2067(15)60884-1-Cr–V/TiO2catalysts) | step
step(doi:10.1016/S1872-2067(15)60884-1-Cr–V/TiO2catalysts) | calcined | step_1
calcined | 450 °C | participate_temperature
calcined | 3h | participate_time
step(doi:10.1016/S1872-2067(15)60884-1-Cr–V/TiO2catalysts) | compress | step_2
step(doi:10.1016/S1872-2067(15)60884-1-Cr–V/TiO2catalysts) | crush | step_3
step(doi:10.1016/S1872-2067(15)60884-1-Cr–V/TiO2catalysts) | dissolve | step_4
dissolve | ammonium metavanadate | reagents
dissolve | chromium nitrate | reagents
dissolve | deionized water | reagents
step(doi:10.1016/S1872-2067(15)60884-1-Cr–V/TiO2catalysts) | dry | step_5
dry | 110 °C | participate_temperature
dry | overnight | participate_time
step(doi:10.1016/S1872-2067(15)60884-1-Cr–V/TiO2catalysts) | mix | step_6
mix | {'reagents': 'TiO2powders'} | participate
step(doi:10.1016/S1872-2067(15)60884-1-Cr–V/TiO2catalysts) | remove | step_7
remove | 60 °C | participate_temperature
step(doi:10.1016/S1872-2067(15)60884-1-Cr–V/TiO2catalysts) | stir | step_8
stir | 60 °C | participate_temperature
step(doi:10.1016/S1872-2067(15)60884-1-Cr–V/TiO2catalysts) | stir2 | step_9
stir2 | 20min | participate_time
Cr–V/TiO2catalysts(doi:10.1016/S1872-2067(15)60884-1) | metadata(doi:10.1016/S1872-2067(15)60884-1) | article metadata
metadata(doi:10.1016/S1872-2067(15)60884-1) | doi:10.1016/S1872-2067(15)60884-1 | article doi
metadata(doi:10.1016/S1872-2067(15)60884-1) | Performance of Cr-doped vanadia/titania catalysts for low-temperature selective catalytic reduction of NO x with NH3 | article title
metadata(doi:10.1016/S1872-2067(15)60884-1) | Chinese Journal of Catalysis | publication name
metadata(doi:10.1016/S1872-2067(15)60884-1) | 2015-08-31 | Cover Date
Cr0.2–V0.8/TiO2catalysts(doi:10.1016/S1872-2067(15)60884-1) | step(doi:10.1016/S1872-2067(15)60884-1-Cr0.2–V0.8/TiO2catalysts) | step
step(doi:10.1016/S1872-2067(15)60884-1-Cr0.2–V0.8/TiO2catalysts) | calcined | step_1
calcined | 450 °C | participate_temperature
calcined | 3h | participate_time
step(doi:10.1016/S1872-2067(15)60884-1-Cr0.2–V0.8/TiO2catalysts) | compress | step_2
step(doi:10.1016/S1872-2067(15)60884-1-Cr0.2–V0.8/TiO2catalysts) | crush | step_3
step(doi:10.1016/S1872-2067(15)60884-1-Cr0.2–V0.8/TiO2catalysts) | dissolve | step_4
dissolve | ammonium metavanadate | reagents
dissolve | chromium nitrate | reagents
dissolve | deionized water | reagents
step(doi:10.1016/S1872-2067(15)60884-1-Cr0.2–V0.8/TiO2catalysts) | dry | step_5
dry | 110 °C | participate_temperature
dry | overnight | participate_time
step(doi:10.1016/S1872-2067(15)60884-1-Cr0.2–V0.8/TiO2catalysts) | mix | step_6
mix | {'reagents': 'TiO2powders'} | participate
step(doi:10.1016/S1872-2067(15)60884-1-Cr0.2–V0.8/TiO2catalysts) | remove | step_7
remove | 60 °C | participate_temperature
step(doi:10.1016/S1872-2067(15)60884-1-Cr0.2–V0.8/TiO2catalysts) | stir1 | step_8
stir1 | 60 °C | participate_temperature
step(doi:10.1016/S1872-2067(15)60884-1-Cr0.2–V0.8/TiO2catalysts) | stir2 | step_9
stir2 | 20min | participate_time
Cr0.2–V0.8/TiO2catalysts(doi:10.1016/S1872-2067(15)60884-1) | metadata(doi:10.1016/S1872-2067(15)60884-1) | article metadata
metadata(doi:10.1016/S1872-2067(15)60884-1) | doi:10.1016/S1872-2067(15)60884-1 | article doi
metadata(doi:10.1016/S1872-2067(15)60884-1) | Performance of Cr-doped vanadia/titania catalysts for low-temperature selective catalytic reduction of NO x with NH3 | article title
metadata(doi:10.1016/S1872-2067(15)60884-1) | Chinese Journal of Catalysis | publication name
metadata(doi:10.1016/S1872-2067(15)60884-1) | 2015-08-31 | Cover Date
Cr0.2–V0.8/TiO2catalysts(doi:10.1016/S1872-2067(15)60884-1) | raw_material(doi:10.1016/S1872-2067(15)60884-1-Cr0.2–V0.8/TiO2catalysts) | catalyst-raw_material
raw_material(doi:10.1016/S1872-2067(15)60884-1-Cr0.2–V0.8/TiO2catalysts) | ammonium metavanadate | catalyst-raw_material
raw_material(doi:10.1016/S1872-2067(15)60884-1-Cr0.2–V0.8/TiO2catalysts) | chromium nitrate | catalyst-raw_material
raw_material(doi:10.1016/S1872-2067(15)60884-1-Cr0.2–V0.8/TiO2catalysts) | TiO2powders | catalyst-raw_material
Cr0.2–V0.8/TiO2catalysts(doi:10.1016/S1872-2067(15)60884-1) | the same method | catalyst-method
CrOx/TiO2and VOx/TiO2catalysts(doi:10.1016/S1872-2067(15)60884-1) | Non-stoichiometric vanadium ions at different valence state conversion processes | conversion
CrOx/TiO2and VOx/TiO2catalysts(doi:10.1016/S1872-2067(15)60884-1) | Improved catalytic activity of the SCR reaction | activity
M-V/TiO2(doi:10.1016/S1872-2067(15)60958-5) | step(doi:10.1016/S1872-2067(15)60958-5-M-V/TiO2) | step
step(doi:10.1016/S1872-2067(15)60958-5-M-V/TiO2) | add | step_1
add | TiO2(2.0 g) | participate
step(doi:10.1016/S1872-2067(15)60958-5-M-V/TiO2) | calcined | step_2
calcined | 400 °C | participate_temperature
calcined | 6h | participate_time
step(doi:10.1016/S1872-2067(15)60958-5-M-V/TiO2) | disperse | step_3
disperse | TiO2(2.0 g) | participate
step(doi:10.1016/S1872-2067(15)60958-5-M-V/TiO2) | dissolve1 | step_4
dissolve1 | the nitrates of the different metals (Cu, Fe, Mn, Co) | reagents
dissolve1 | deionised water | reagents
step(doi:10.1016/S1872-2067(15)60958-5-M-V/TiO2) | dissolve2 | step_5
dissolve2 | ammonium metavanadate (NH4VO3) | reagents
dissolve2 | aqueous solution of HNO3 | reagents
step(doi:10.1016/S1872-2067(15)60958-5-M-V/TiO2) | dry | step_6
dry | 48 °C | participate_temperature
dry | 1h | participate_time
step(doi:10.1016/S1872-2067(15)60958-5-M-V/TiO2) | mix | step_7
step(doi:10.1016/S1872-2067(15)60958-5-M-V/TiO2) | stir | step_8
stir | 1h | participate_time
M-V/TiO2(doi:10.1016/S1872-2067(15)60958-5) | metadata(doi:10.1016/S1872-2067(15)60958-5) | article metadata
metadata(doi:10.1016/S1872-2067(15)60958-5) | doi:10.1016/S1872-2067(15)60958-5 | article doi
metadata(doi:10.1016/S1872-2067(15)60958-5) | Highly dispersed V2O5/TiO2 modified with transition metals (Cu, Fe, Mn, Co) as efficient catalysts for the selective reduction of NO with NH3 | article title
metadata(doi:10.1016/S1872-2067(15)60958-5) | Chinese Journal of Catalysis | publication name
metadata(doi:10.1016/S1872-2067(15)60958-5) | 2015-11-30 | Cover Date
M-V/TiO2(doi:10.1016/S1872-2067(15)60958-5) | raw_material(doi:10.1016/S1872-2067(15)60958-5-M-V/TiO2) | catalyst-raw_material
raw_material(doi:10.1016/S1872-2067(15)60958-5-M-V/TiO2) | Titanium (IV) oxide | catalyst-raw_material
raw_material(doi:10.1016/S1872-2067(15)60958-5-M-V/TiO2) | Cu(NO3)2·3H2O | catalyst-raw_material
raw_material(doi:10.1016/S1872-2067(15)60958-5-M-V/TiO2) | Fe(NO3)3·9H2O | catalyst-raw_material
raw_material(doi:10.1016/S1872-2067(15)60958-5-M-V/TiO2) | Mn(NO3)2(50 wt% aq.) | catalyst-raw_material
raw_material(doi:10.1016/S1872-2067(15)60958-5-M-V/TiO2) | Co(NO3)2·6H2O | catalyst-raw_material
raw_material(doi:10.1016/S1872-2067(15)60958-5-M-V/TiO2) | ammonium metavanadate (NH4VO3) | catalyst-raw_material
M-V/TiO2(doi:10.1016/S1872-2067(15)60958-5) | co-impregnation method | catalyst-method
M-V/TiO2(doi:10.1016/S1872-2067(15)60958-5) | N2 selectivity | selectivity
M-V/TiO2(doi:10.1016/S1872-2067(15)60958-5) | high activity | activity
M-V/TiO2(doi:10.1016/S1872-2067(15)60958-5) | H2O/SO2 durability | condition
CeO2(doi:10.1016/S1872-2067(15)60977-9) | step(doi:10.1016/S1872-2067(15)60977-9-CeO2) | step
step(doi:10.1016/S1872-2067(15)60977-9-CeO2) | annealing | step_1
annealing | 500 °C | participate_temperature
annealing | 3 h | participate_time
step(doi:10.1016/S1872-2067(15)60977-9-CeO2) | calcined | step_2
calcined | 500 °C | participate_temperature
calcined | 3 h | participate_time
step(doi:10.1016/S1872-2067(15)60977-9-CeO2) | decompose | step_3
decompose | 200 °C | participate_temperature
step(doi:10.1016/S1872-2067(15)60977-9-CeO2) | evaporate | step_4
step(doi:10.1016/S1872-2067(15)60977-9-CeO2) | grind | step_5
step(doi:10.1016/S1872-2067(15)60977-9-CeO2) | mix | step_6
mix | Ce(NO3)3·6H2O | reagents
mix | citric acid | reagents
step(doi:10.1016/S1872-2067(15)60977-9-CeO2) | stir | step_7
stir | room temperature | participate_temperature
stir | 1h | participate_time
CeO2(doi:10.1016/S1872-2067(15)60977-9) | metadata(doi:10.1016/S1872-2067(15)60977-9) | article metadata
metadata(doi:10.1016/S1872-2067(15)60977-9) | doi:10.1016/S1872-2067(15)60977-9 | article doi
metadata(doi:10.1016/S1872-2067(15)60977-9) | Promotional effect of H3PO4 on ceria catalyst for selective catalytic reduction of NO by NH3 | article title
metadata(doi:10.1016/S1872-2067(15)60977-9) | Chinese Journal of Catalysis | publication name
metadata(doi:10.1016/S1872-2067(15)60977-9) | 2016-02-29 | Cover Date
H3PO4-modified CeO2(doi:10.1016/S1872-2067(15)60977-9) | step(doi:10.1016/S1872-2067(15)60977-9-H3PO4-modified CeO2) | step
step(doi:10.1016/S1872-2067(15)60977-9-H3PO4-modified CeO2) | calcined | step_1
calcined | 500 °C | participate_temperature
calcined | 3 h | participate_time
step(doi:10.1016/S1872-2067(15)60977-9-H3PO4-modified CeO2) | dry | step_2
dry | 110 °C | participate_temperature
dry | overnight | participate_time
step(doi:10.1016/S1872-2067(15)60977-9-H3PO4-modified CeO2) | impregnation | step_3
impregnation | prepared ceria | reagents
impregnation | H3PO4 | reagents
H3PO4-modified CeO2(doi:10.1016/S1872-2067(15)60977-9) | metadata(doi:10.1016/S1872-2067(15)60977-9) | article metadata
metadata(doi:10.1016/S1872-2067(15)60977-9) | doi:10.1016/S1872-2067(15)60977-9 | article doi
metadata(doi:10.1016/S1872-2067(15)60977-9) | Promotional effect of H3PO4 on ceria catalyst for selective catalytic reduction of NO by NH3 | article title
metadata(doi:10.1016/S1872-2067(15)60977-9) | Chinese Journal of Catalysis | publication name
metadata(doi:10.1016/S1872-2067(15)60977-9) | 2016-02-29 | Cover Date
H3PO4-modified CeO2(doi:10.1016/S1872-2067(15)60977-9) | raw_material(doi:10.1016/S1872-2067(15)60977-9-H3PO4-modified CeO2) | catalyst-raw_material
raw_material(doi:10.1016/S1872-2067(15)60977-9-H3PO4-modified CeO2) | H3PO4 | catalyst-raw_material
raw_material(doi:10.1016/S1872-2067(15)60977-9-H3PO4-modified CeO2) | prepared ceria | catalyst-raw_material
H3PO4-modified CeO2(doi:10.1016/S1872-2067(15)60977-9) | wet incipient impregnation | catalyst-method
CuSO4/TiO2(doi:10.1016/S1872-2067(15)60993-7) | step(doi:10.1016/S1872-2067(15)60993-7-CuSO4/TiO2) | step
step(doi:10.1016/S1872-2067(15)60993-7-CuSO4/TiO2) | calcined | step_1
calcined | 500 °C | participate_temperature
calcined | 5 h | participate_time
step(doi:10.1016/S1872-2067(15)60993-7-CuSO4/TiO2) | add | step_2
add | TiO2(3.0 g) | participate
step(doi:10.1016/S1872-2067(15)60993-7-CuSO4/TiO2) | cool | step_3
cool | room temperature | participate_temperature
step(doi:10.1016/S1872-2067(15)60993-7-CuSO4/TiO2) | dry | step_4
dry | 60 °C | participate_temperature
dry | 30 min | participate_time
step(doi:10.1016/S1872-2067(15)60993-7-CuSO4/TiO2) | filter | step_5
step(doi:10.1016/S1872-2067(15)60993-7-CuSO4/TiO2) | prepare | step_6
prepare | 1,2,4 wt% CuSO4(100 mL ) | participate
step(doi:10.1016/S1872-2067(15)60993-7-CuSO4/TiO2) | pretreat | step_7
pretreat | TiO2 | participate
pretreat | 300 °C | participate_temperature
pretreat | 3 h | participate_time
step(doi:10.1016/S1872-2067(15)60993-7-CuSO4/TiO2) | stir | step_8
stir | 40 °C | participate_temperature
stir | 1 h | participate_time
CuSO4/TiO2(doi:10.1016/S1872-2067(15)60993-7) | metadata(doi:10.1016/S1872-2067(15)60993-7) | article metadata
metadata(doi:10.1016/S1872-2067(15)60993-7) | doi:10.1016/S1872-2067(15)60993-7 | article doi
metadata(doi:10.1016/S1872-2067(15)60993-7) | Performances of CuSO4/TiO2 catalysts in selective catalytic reduction of NO x by NH3 | article title
metadata(doi:10.1016/S1872-2067(15)60993-7) | Chinese Journal of Catalysis | publication name
metadata(doi:10.1016/S1872-2067(15)60993-7) | 2016-02-29 | Cover Date
CuSO4/TiO2(doi:10.1016/S1872-2067(15)60993-7) | raw_material(doi:10.1016/S1872-2067(15)60993-7-CuSO4/TiO2) | catalyst-raw_material
raw_material(doi:10.1016/S1872-2067(15)60993-7-CuSO4/TiO2) | CuSO4 | catalyst-raw_material
raw_material(doi:10.1016/S1872-2067(15)60993-7-CuSO4/TiO2) | TiO2 | catalyst-raw_material
CuSO4/TiO2(doi:10.1016/S1872-2067(15)60993-7) | wet impregnation | catalyst-method
TiO2-PILCs(doi:10.1016/S1872-2067(15)61083-X) | step(doi:10.1016/S1872-2067(15)61083-X-TiO2-PILCs) | step
step(doi:10.1016/S1872-2067(15)61083-X-TiO2-PILCs) | add1 | step_1
add1 | TiCl4 | reagents
add1 | HCl solution (2 mol/L) | reagents
step(doi:10.1016/S1872-2067(15)61083-X-TiO2-PILCs) | add2 | step_2
add2 | pillaring solution | participate
step(doi:10.1016/S1872-2067(15)61083-X-TiO2-PILCs) | age | step_3
age | room temperature | participate_temperature
age | 8h | participate_time
step(doi:10.1016/S1872-2067(15)61083-X-TiO2-PILCs) | age2 | step_4
age2 | 24h | participate_time
step(doi:10.1016/S1872-2067(15)61083-X-TiO2-PILCs) | calcined | step_5
calcined | 400 °C | participate_temperature
calcined | 4 h | participate_time
step(doi:10.1016/S1872-2067(15)61083-X-TiO2-PILCs) | dilute | step_6
dilute | distilled water | participate
step(doi:10.1016/S1872-2067(15)61083-X-TiO2-PILCs) | disperse | step_7
step(doi:10.1016/S1872-2067(15)61083-X-TiO2-PILCs) | dry | step_8
dry | 120 °C | participate_temperature
dry | 12 h | participate_time
step(doi:10.1016/S1872-2067(15)61083-X-TiO2-PILCs) | separate | step_9
separate | centrifugation | participate
step(doi:10.1016/S1872-2067(15)61083-X-TiO2-PILCs) | stir1 | step_10
stir1 | 24h | participate_time
step(doi:10.1016/S1872-2067(15)61083-X-TiO2-PILCs) | wash | step_11
wash | deionized water | participate
TiO2-PILCs(doi:10.1016/S1872-2067(15)61083-X) | metadata(doi:10.1016/S1872-2067(15)61083-X) | article metadata
metadata(doi:10.1016/S1872-2067(15)61083-X) | doi:10.1016/S1872-2067(15)61083-X | article doi
metadata(doi:10.1016/S1872-2067(15)61083-X) | Resistance to SO2 poisoning of V2O5/TiO2-PILC catalyst for the selective catalytic reduction of NO by NH3 | article title
metadata(doi:10.1016/S1872-2067(15)61083-X) | Chinese Journal of Catalysis | publication name
metadata(doi:10.1016/S1872-2067(15)61083-X) | 2016-06-30 | Cover Date
V2O5/TiO2-PILCs(doi:10.1016/S1872-2067(15)61083-X) | step(doi:10.1016/S1872-2067(15)61083-X-V2O5/TiO2-PILCs) | step
step(doi:10.1016/S1872-2067(15)61083-X-V2O5/TiO2-PILCs) | calcined1 | step_1
calcined1 | 250 °C | participate_temperature
calcined1 | 1 h | participate_time
step(doi:10.1016/S1872-2067(15)61083-X-V2O5/TiO2-PILCs) | calcined2 | step_2
calcined2 | 450 °C | participate_temperature
calcined2 | 3 h | participate_time
step(doi:10.1016/S1872-2067(15)61083-X-V2O5/TiO2-PILCs) | dry | step_3
dry | 105 °C | participate_temperature
dry | 4 h | participate_time
step(doi:10.1016/S1872-2067(15)61083-X-V2O5/TiO2-PILCs) | impregnate | step_4
impregnate | TiO2-PILCs | reagents
impregnate | NH4VO3in oxalic acid | reagents
V2O5/TiO2-PILCs(doi:10.1016/S1872-2067(15)61083-X) | metadata(doi:10.1016/S1872-2067(15)61083-X) | article metadata
metadata(doi:10.1016/S1872-2067(15)61083-X) | doi:10.1016/S1872-2067(15)61083-X | article doi
metadata(doi:10.1016/S1872-2067(15)61083-X) | Resistance to SO2 poisoning of V2O5/TiO2-PILC catalyst for the selective catalytic reduction of NO by NH3 | article title
metadata(doi:10.1016/S1872-2067(15)61083-X) | Chinese Journal of Catalysis | publication name
metadata(doi:10.1016/S1872-2067(15)61083-X) | 2016-06-30 | Cover Date
TiO2-PILCs(doi:10.1016/S1872-2067(15)61083-X) | metadata(doi:10.1016/S1872-2067(15)61083-X) | article metadata
metadata(doi:10.1016/S1872-2067(15)61083-X) | doi:10.1016/S1872-2067(15)61083-X | article doi
metadata(doi:10.1016/S1872-2067(15)61083-X) | Resistance to SO2 poisoning of V2O5/TiO2-PILC catalyst for the selective catalytic reduction of NO by NH3 | article title
metadata(doi:10.1016/S1872-2067(15)61083-X) | Chinese Journal of Catalysis | publication name
metadata(doi:10.1016/S1872-2067(15)61083-X) | 2016-06-30 | Cover Date
V2O5/TiO2(doi:10.1016/S1872-2067(15)61083-X) | step(doi:10.1016/S1872-2067(15)61083-X-V2O5/TiO2) | step
step(doi:10.1016/S1872-2067(15)61083-X-V2O5/TiO2) | calcined1 | step_1
calcined1 | 250 °C | participate_temperature
calcined1 | 1 h | participate_time
step(doi:10.1016/S1872-2067(15)61083-X-V2O5/TiO2) | calcined2 | step_2
calcined2 | 450 °C | participate_temperature
calcined2 | 3 h | participate_time
step(doi:10.1016/S1872-2067(15)61083-X-V2O5/TiO2) | dry | step_3
dry | 105 °C | participate_temperature
dry | 4 h | participate_time
step(doi:10.1016/S1872-2067(15)61083-X-V2O5/TiO2) | impregnate | step_4
impregnate | TiO2-PILCs | reagents
impregnate | NH4VO3in oxalic acid | reagents
V2O5/TiO2(doi:10.1016/S1872-2067(15)61083-X) | metadata(doi:10.1016/S1872-2067(15)61083-X) | article metadata
metadata(doi:10.1016/S1872-2067(15)61083-X) | doi:10.1016/S1872-2067(15)61083-X | article doi
metadata(doi:10.1016/S1872-2067(15)61083-X) | Resistance to SO2 poisoning of V2O5/TiO2-PILC catalyst for the selective catalytic reduction of NO by NH3 | article title
metadata(doi:10.1016/S1872-2067(15)61083-X) | Chinese Journal of Catalysis | publication name
metadata(doi:10.1016/S1872-2067(15)61083-X) | 2016-06-30 | Cover Date
V2O5-MoO3/TiO2(doi:10.1016/S1872-2067(15)61083-X) | step(doi:10.1016/S1872-2067(15)61083-X-V2O5-MoO3/TiO2) | step
step(doi:10.1016/S1872-2067(15)61083-X-V2O5-MoO3/TiO2) | calcined1 | step_1
calcined1 | 250 °C | participate_temperature
calcined1 | 1 h | participate_time
step(doi:10.1016/S1872-2067(15)61083-X-V2O5-MoO3/TiO2) | calcined2 | step_2
calcined2 | 450 °C | participate_temperature
calcined2 | 3 h | participate_time
step(doi:10.1016/S1872-2067(15)61083-X-V2O5-MoO3/TiO2) | dry | step_3
dry | 105 °C | participate_temperature
dry | 4 h | participate_time
step(doi:10.1016/S1872-2067(15)61083-X-V2O5-MoO3/TiO2) | impregnate | step_4
impregnate | TiO2-PILCs | reagents
impregnate | NH4VO3in oxalic acid | reagents
V2O5-MoO3/TiO2(doi:10.1016/S1872-2067(15)61083-X) | metadata(doi:10.1016/S1872-2067(15)61083-X) | article metadata
metadata(doi:10.1016/S1872-2067(15)61083-X) | doi:10.1016/S1872-2067(15)61083-X | article doi
metadata(doi:10.1016/S1872-2067(15)61083-X) | Resistance to SO2 poisoning of V2O5/TiO2-PILC catalyst for the selective catalytic reduction of NO by NH3 | article title
metadata(doi:10.1016/S1872-2067(15)61083-X) | Chinese Journal of Catalysis | publication name
metadata(doi:10.1016/S1872-2067(15)61083-X) | 2016-06-30 | Cover Date
V2O5-MoO3/TiO2(doi:10.1016/S1872-2067(15)61083-X) | raw_material(doi:10.1016/S1872-2067(15)61083-X-V2O5-MoO3/TiO2) | catalyst-raw_material
raw_material(doi:10.1016/S1872-2067(15)61083-X-V2O5-MoO3/TiO2) | TiO2-PILCs | catalyst-raw_material
raw_material(doi:10.1016/S1872-2067(15)61083-X-V2O5-MoO3/TiO2) | NH4VO3in oxalic acid | catalyst-raw_material
V2O5-MoO3/TiO2(doi:10.1016/S1872-2067(15)61083-X) | Impregnation | catalyst-method
CeTiOx(doi:10.1016/S1872-2067(15)61102-0) | step(doi:10.1016/S1872-2067(15)61102-0-CeTiOx) | step
step(doi:10.1016/S1872-2067(15)61102-0-CeTiOx) | calcined | step_1
calcined | 550 °C | participate_temperature
calcined | 3 h | participate_time
step(doi:10.1016/S1872-2067(15)61102-0-CeTiOx) | dry | step_2
dry | 90 °C | participate_temperature
dry | 24 h | participate_time
step(doi:10.1016/S1872-2067(15)61102-0-CeTiOx) | mix | step_3
mix | Ce(NO3)3 | reagents
mix | zirconyl nitrate hydrate | reagents
mix | titanylsulfate | reagents
step(doi:10.1016/S1872-2067(15)61102-0-CeTiOx) | precipitate | step_4
precipitate | alkaline buffer solution | participate
CeTiOx(doi:10.1016/S1872-2067(15)61102-0) | metadata(doi:10.1016/S1872-2067(15)61102-0) | article metadata
metadata(doi:10.1016/S1872-2067(15)61102-0) | doi:10.1016/S1872-2067(15)61102-0 | article doi
metadata(doi:10.1016/S1872-2067(15)61102-0) | Promotional effects of Zr on K+-poisoning resistance of CeTiO x catalyst for selective catalytic reductionof NO x with NH3 | article title
metadata(doi:10.1016/S1872-2067(15)61102-0) | Chinese Journal of Catalysis | publication name
metadata(doi:10.1016/S1872-2067(15)61102-0) | 2016-08-31 | Cover Date
CeZrTiOx(doi:10.1016/S1872-2067(15)61102-0) | step(doi:10.1016/S1872-2067(15)61102-0-CeZrTiOx) | step
step(doi:10.1016/S1872-2067(15)61102-0-CeZrTiOx) | calcined | step_1
calcined | 550 °C | participate_temperature
calcined | 3 h | participate_time
step(doi:10.1016/S1872-2067(15)61102-0-CeZrTiOx) | dry | step_2
dry | 90 °C | participate_temperature
dry | 24 h | participate_time
step(doi:10.1016/S1872-2067(15)61102-0-CeZrTiOx) | mix | step_3
mix | Ce(NO3)3 | reagents
mix | zirconyl nitrate hydrate | reagents
mix | titanylsulfate | reagents
step(doi:10.1016/S1872-2067(15)61102-0-CeZrTiOx) | precipitate | step_4
precipitate | alkaline buffer solution | participate
CeZrTiOx(doi:10.1016/S1872-2067(15)61102-0) | metadata(doi:10.1016/S1872-2067(15)61102-0) | article metadata
metadata(doi:10.1016/S1872-2067(15)61102-0) | doi:10.1016/S1872-2067(15)61102-0 | article doi
metadata(doi:10.1016/S1872-2067(15)61102-0) | Promotional effects of Zr on K+-poisoning resistance of CeTiO x catalyst for selective catalytic reductionof NO x with NH3 | article title
metadata(doi:10.1016/S1872-2067(15)61102-0) | Chinese Journal of Catalysis | publication name
metadata(doi:10.1016/S1872-2067(15)61102-0) | 2016-08-31 | Cover Date
K+-poisoned samples(doi:10.1016/S1872-2067(15)61102-0) | step(doi:10.1016/S1872-2067(15)61102-0-K+-poisoned samples) | step
step(doi:10.1016/S1872-2067(15)61102-0-K+-poisoned samples) | calcined | step_1
calcined | 550 °C | participate_temperature
calcined | 3 h | participate_time
step(doi:10.1016/S1872-2067(15)61102-0-K+-poisoned samples) | impregnate | step_2
impregnate | KNO3 | participate
K+-poisoned samples(doi:10.1016/S1872-2067(15)61102-0) | metadata(doi:10.1016/S1872-2067(15)61102-0) | article metadata
metadata(doi:10.1016/S1872-2067(15)61102-0) | doi:10.1016/S1872-2067(15)61102-0 | article doi
metadata(doi:10.1016/S1872-2067(15)61102-0) | Promotional effects of Zr on K+-poisoning resistance of CeTiO x catalyst for selective catalytic reductionof NO x with NH3 | article title
metadata(doi:10.1016/S1872-2067(15)61102-0) | Chinese Journal of Catalysis | publication name
metadata(doi:10.1016/S1872-2067(15)61102-0) | 2016-08-31 | Cover Date
K+-poisoned samples(doi:10.1016/S1872-2067(15)61102-0) | step(doi:10.1016/S1872-2067(15)61102-0-K+-poisoned samples) | step
step(doi:10.1016/S1872-2067(15)61102-0-K+-poisoned samples) | calcined | step_1
calcined | 550 °C | participate_temperature
calcined | 3 h | participate_time
step(doi:10.1016/S1872-2067(15)61102-0-K+-poisoned samples) | impregnate | step_2
impregnate | KNO3 | participate
K+-poisoned samples(doi:10.1016/S1872-2067(15)61102-0) | metadata(doi:10.1016/S1872-2067(15)61102-0) | article metadata
metadata(doi:10.1016/S1872-2067(15)61102-0) | doi:10.1016/S1872-2067(15)61102-0 | article doi
metadata(doi:10.1016/S1872-2067(15)61102-0) | Promotional effects of Zr on K+-poisoning resistance of CeTiO x catalyst for selective catalytic reductionof NO x with NH3 | article title
metadata(doi:10.1016/S1872-2067(15)61102-0) | Chinese Journal of Catalysis | publication name
metadata(doi:10.1016/S1872-2067(15)61102-0) | 2016-08-31 | Cover Date
K+-poisoned samples(doi:10.1016/S1872-2067(15)61102-0) | raw_material(doi:10.1016/S1872-2067(15)61102-0-K+-poisoned samples) | catalyst-raw_material
raw_material(doi:10.1016/S1872-2067(15)61102-0-K+-poisoned samples) | ZCT | catalyst-raw_material
raw_material(doi:10.1016/S1872-2067(15)61102-0-K+-poisoned samples) | KNO3 | catalyst-raw_material
K+-poisoned samples(doi:10.1016/S1872-2067(15)61102-0) | impregnation method | catalyst-method
V2O5/WO3-TiO2(doi:10.1016/S1872-2067(15)61109-3) | step(doi:10.1016/S1872-2067(15)61109-3-V2O5/WO3-TiO2) | step
step(doi:10.1016/S1872-2067(15)61109-3-V2O5/WO3-TiO2) | calcined | step_1
calcined | 620 °C | participate_temperature
calcined | 4 h | participate_time
step(doi:10.1016/S1872-2067(15)61109-3-V2O5/WO3-TiO2) | dissolve | step_2
dissolve | NH4VO3 | reagents
dissolve | deionized water | reagents
step(doi:10.1016/S1872-2067(15)61109-3-V2O5/WO3-TiO2) | dry1 | step_3
dry1 | 80 °C | participate_temperature
step(doi:10.1016/S1872-2067(15)61109-3-V2O5/WO3-TiO2) | dry2 | step_4
dry2 | 100 °C | participate_temperature
dry2 | 12 h | participate_time
step(doi:10.1016/S1872-2067(15)61109-3-V2O5/WO3-TiO2) | mix | step_5
mix | commercial WO3-TiO2 powders | participate
V2O5/WO3-TiO2(doi:10.1016/S1872-2067(15)61109-3) | metadata(doi:10.1016/S1872-2067(15)61109-3) | article metadata
metadata(doi:10.1016/S1872-2067(15)61109-3) | doi:10.1016/S1872-2067(15)61109-3 | article doi
metadata(doi:10.1016/S1872-2067(15)61109-3) | Effects of silica additive on the NH3-SCR activity and thermal stability of a V2O5/WO3-TiO2 catalyst | article title
metadata(doi:10.1016/S1872-2067(15)61109-3) | Chinese Journal of Catalysis | publication name
metadata(doi:10.1016/S1872-2067(15)61109-3) | 2016-08-31 | Cover Date
V2O5/WO3-TiO2-SiO2(doi:10.1016/S1872-2067(15)61109-3) | step(doi:10.1016/S1872-2067(15)61109-3-V2O5/WO3-TiO2-SiO2) | step
step(doi:10.1016/S1872-2067(15)61109-3-V2O5/WO3-TiO2-SiO2) | calcined | step_1
calcined | 620 °C | participate_temperature
calcined | 4 h | participate_time
step(doi:10.1016/S1872-2067(15)61109-3-V2O5/WO3-TiO2-SiO2) | dry | step_2
dry | 80 °C | participate_temperature
step(doi:10.1016/S1872-2067(15)61109-3-V2O5/WO3-TiO2-SiO2) | hydrothermally treated | step_3
hydrothermally treated | 750 °C | participate_temperature
hydrothermally treated | 24 h | participate_time
step(doi:10.1016/S1872-2067(15)61109-3-V2O5/WO3-TiO2-SiO2) | mix | step_4
mix | NH4VO3 | reagents
mix | WO3-TiO2-SiO2 | reagents
V2O5/WO3-TiO2-SiO2(doi:10.1016/S1872-2067(15)61109-3) | metadata(doi:10.1016/S1872-2067(15)61109-3) | article metadata
metadata(doi:10.1016/S1872-2067(15)61109-3) | doi:10.1016/S1872-2067(15)61109-3 | article doi
metadata(doi:10.1016/S1872-2067(15)61109-3) | Effects of silica additive on the NH3-SCR activity and thermal stability of a V2O5/WO3-TiO2 catalyst | article title
metadata(doi:10.1016/S1872-2067(15)61109-3) | Chinese Journal of Catalysis | publication name
metadata(doi:10.1016/S1872-2067(15)61109-3) | 2016-08-31 | Cover Date
V2O5/WO3-TiO2-SiO2(doi:10.1016/S1872-2067(15)61109-3) | raw_material(doi:10.1016/S1872-2067(15)61109-3-V2O5/WO3-TiO2-SiO2) | catalyst-raw_material
raw_material(doi:10.1016/S1872-2067(15)61109-3-V2O5/WO3-TiO2-SiO2) | NH4VO3 | catalyst-raw_material
raw_material(doi:10.1016/S1872-2067(15)61109-3-V2O5/WO3-TiO2-SiO2) | WO3-TiO2-SiO2 | catalyst-raw_material
V2O5/WO3-TiO2-SiO2(doi:10.1016/S1872-2067(15)61109-3) | wetness impregnation | catalyst-method
Fe-Mn-based catalysts(doi:10.1016/S1872-2067(15)61115-9) | step(doi:10.1016/S1872-2067(15)61115-9-Fe-Mn-based catalysts) | step
step(doi:10.1016/S1872-2067(15)61115-9-Fe-Mn-based catalysts) | add | step_1
add | Fe(NO3)3·9H2O | reagents
add | Mn(NO3)2·4H2O | reagents
add | ammonia | reagents
step(doi:10.1016/S1872-2067(15)61115-9-Fe-Mn-based catalysts) | calcine | step_2
calcine | 450 °C | participate_temperature
calcine | 5 h | participate_time
step(doi:10.1016/S1872-2067(15)61115-9-Fe-Mn-based catalysts) | dry | step_3
dry | 150 °C | participate_temperature
dry | 24 h | participate_time
step(doi:10.1016/S1872-2067(15)61115-9-Fe-Mn-based catalysts) | stir | step_4
Fe-Mn-based catalysts(doi:10.1016/S1872-2067(15)61115-9) | metadata(doi:10.1016/S1872-2067(15)61115-9) | article metadata
metadata(doi:10.1016/S1872-2067(15)61115-9) | doi:10.1016/S1872-2067(15)61115-9 | article doi
metadata(doi:10.1016/S1872-2067(15)61115-9) | Fe-Mn/Al2O3 catalysts for low temperature selective catalytic reduction of NO with NH3 | article title
metadata(doi:10.1016/S1872-2067(15)61115-9) | Chinese Journal of Catalysis | publication name
metadata(doi:10.1016/S1872-2067(15)61115-9) | 2016-08-31 | Cover Date
Fe-Mn-based catalysts(doi:10.1016/S1872-2067(15)61115-9) | raw_material(doi:10.1016/S1872-2067(15)61115-9-Fe-Mn-based catalysts) | catalyst-raw_material
raw_material(doi:10.1016/S1872-2067(15)61115-9-Fe-Mn-based catalysts) | Al2O3powder | catalyst-raw_material
raw_material(doi:10.1016/S1872-2067(15)61115-9-Fe-Mn-based catalysts) | Fe(NO3)3·9H2O | catalyst-raw_material
raw_material(doi:10.1016/S1872-2067(15)61115-9-Fe-Mn-based catalysts) | Mn(NO3)2·4H2O | catalyst-raw_material
raw_material(doi:10.1016/S1872-2067(15)61115-9-Fe-Mn-based catalysts) | ammonia | catalyst-raw_material
Fe-Mn-based catalysts(doi:10.1016/S1872-2067(15)61115-9) | precipitation | catalyst-method
Ce-Zr/Ti and Er-Ce-Zr/Ti composite gels(doi:10.1016/S1872-2067(16)62450-6) | step(doi:10.1016/S1872-2067(16)62450-6-Ce-Zr/Ti and Er-Ce-Zr/Ti composite gels) | step
step(doi:10.1016/S1872-2067(16)62450-6-Ce-Zr/Ti and Er-Ce-Zr/Ti composite gels) | add | step_1
add | ZrOCl2·8H2O | participate
step(doi:10.1016/S1872-2067(16)62450-6-Ce-Zr/Ti and Er-Ce-Zr/Ti composite gels) | add2 | step_2
add2 | Er(NO3)3·5H2O | participate
step(doi:10.1016/S1872-2067(16)62450-6-Ce-Zr/Ti and Er-Ce-Zr/Ti composite gels) | age | step_3
age | 24h | participate_time
step(doi:10.1016/S1872-2067(16)62450-6-Ce-Zr/Ti and Er-Ce-Zr/Ti composite gels) | calcined | step_4
calcined | 500 °C | participate_temperature
calcined | 2h | participate_time
step(doi:10.1016/S1872-2067(16)62450-6-Ce-Zr/Ti and Er-Ce-Zr/Ti composite gels) | dissolve | step_5
dissolve | ZrOCl2·8H2O | reagents
dissolve | Ce(NO3)3·6H2O | reagents
step(doi:10.1016/S1872-2067(16)62450-6-Ce-Zr/Ti and Er-Ce-Zr/Ti composite gels) | dry | step_6
dry | 80 °C | participate_temperature
dry | 24 h | participate_time
step(doi:10.1016/S1872-2067(16)62450-6-Ce-Zr/Ti and Er-Ce-Zr/Ti composite gels) | dry2 | step_7
dry2 | 110 °C | participate_temperature
dry2 | 12 h | participate_time
step(doi:10.1016/S1872-2067(16)62450-6-Ce-Zr/Ti and Er-Ce-Zr/Ti composite gels) | mix1 | step_8
mix1 | Ti(OC4H9)4 | reagents
mix1 | ethanol | reagents
step(doi:10.1016/S1872-2067(16)62450-6-Ce-Zr/Ti and Er-Ce-Zr/Ti composite gels) | stir1 | step_9
stir1 | room temperature | participate_time
step(doi:10.1016/S1872-2067(16)62450-6-Ce-Zr/Ti and Er-Ce-Zr/Ti composite gels) | stir2 | step_10
stir2 | 1h | participate_time
Ce-Zr/Ti and Er-Ce-Zr/Ti composite gels(doi:10.1016/S1872-2067(16)62450-6) | metadata(doi:10.1016/S1872-2067(16)62450-6) | article metadata
metadata(doi:10.1016/S1872-2067(16)62450-6) | doi:10.1016/S1872-2067(16)62450-6 | article doi
metadata(doi:10.1016/S1872-2067(16)62450-6) | Promotional effects of Er incorporation in CeO2(ZrO2)/TiO2 for selective catalytic reduction of NO by NH3 | article title
metadata(doi:10.1016/S1872-2067(16)62450-6) | Chinese Journal of Catalysis | publication name
metadata(doi:10.1016/S1872-2067(16)62450-6) | 2016-09-30 | Cover Date
Ce-Zr/Ti and Er-Ce-Zr/Ti composite gels(doi:10.1016/S1872-2067(16)62450-6) | raw_material(doi:10.1016/S1872-2067(16)62450-6-Ce-Zr/Ti and Er-Ce-Zr/Ti composite gels) | catalyst-raw_material
raw_material(doi:10.1016/S1872-2067(16)62450-6-Ce-Zr/Ti and Er-Ce-Zr/Ti composite gels) | Ti(OC4H9)4 | catalyst-raw_material
raw_material(doi:10.1016/S1872-2067(16)62450-6-Ce-Zr/Ti and Er-Ce-Zr/Ti composite gels) | ZrOCl2·8H2O | catalyst-raw_material
raw_material(doi:10.1016/S1872-2067(16)62450-6-Ce-Zr/Ti and Er-Ce-Zr/Ti composite gels) | Ce(NO3)3·6H2O | catalyst-raw_material
raw_material(doi:10.1016/S1872-2067(16)62450-6-Ce-Zr/Ti and Er-Ce-Zr/Ti composite gels) | Er(NO3)3·5H2O | catalyst-raw_material
Ce-Zr/Ti and Er-Ce-Zr/Ti composite gels(doi:10.1016/S1872-2067(16)62450-6) | thermal decomposition | catalyst-method
V2O5-x%WO3/TiO2-ZrO2(doi:10.1016/S1872-2067(16)62510-X) | step(doi:10.1016/S1872-2067(16)62510-X-V2O5-x%WO3/TiO2-ZrO2) | step
step(doi:10.1016/S1872-2067(16)62510-X-V2O5-x%WO3/TiO2-ZrO2) | add | step_1
add | Ammonium tungstate hydrate | reagents
add | Ammonium vanadate | reagents
step(doi:10.1016/S1872-2067(16)62510-X-V2O5-x%WO3/TiO2-ZrO2) | age | step_2
age | 25 °C | participate_temperature
age | 24 h | participate_time
step(doi:10.1016/S1872-2067(16)62510-X-V2O5-x%WO3/TiO2-ZrO2) | calcined | step_3
calcined | 450 °C | participate_temperature
calcined | 3 h | participate_time
step(doi:10.1016/S1872-2067(16)62510-X-V2O5-x%WO3/TiO2-ZrO2) | calcined2 | step_4
calcined2 | 450 °C | participate_temperature
calcined2 | 3 h | participate_time
step(doi:10.1016/S1872-2067(16)62510-X-V2O5-x%WO3/TiO2-ZrO2) | dry | step_5
dry | 110 °C | participate_temperature
dry | 12 h | participate_time
step(doi:10.1016/S1872-2067(16)62510-X-V2O5-x%WO3/TiO2-ZrO2) | dry2 | step_6
dry2 | 110 °C | participate_temperature
dry2 | 12 h | participate_time
step(doi:10.1016/S1872-2067(16)62510-X-V2O5-x%WO3/TiO2-ZrO2) | evaporate | step_7
evaporate | 80 °C | participate_temperature
step(doi:10.1016/S1872-2067(16)62510-X-V2O5-x%WO3/TiO2-ZrO2) | filter | step_8
step(doi:10.1016/S1872-2067(16)62510-X-V2O5-x%WO3/TiO2-ZrO2) | milled | step_9
step(doi:10.1016/S1872-2067(16)62510-X-V2O5-x%WO3/TiO2-ZrO2) | screened | step_10
step(doi:10.1016/S1872-2067(16)62510-X-V2O5-x%WO3/TiO2-ZrO2) | stir | step_11
stir | 35 °C | participate_temperature
stir | 2 h | participate_time
step(doi:10.1016/S1872-2067(16)62510-X-V2O5-x%WO3/TiO2-ZrO2) | wash | step_12
wash | deionized water | participate
V2O5-x%WO3/TiO2-ZrO2(doi:10.1016/S1872-2067(16)62510-X) | metadata(doi:10.1016/S1872-2067(16)62510-X) | article metadata
metadata(doi:10.1016/S1872-2067(16)62510-X) | doi:10.1016/S1872-2067(16)62510-X | article doi
metadata(doi:10.1016/S1872-2067(16)62510-X) | Promotional roles of ZrO2 and WO3 in V2O5-WO3/TiO2-ZrO2 catalysts for NO x reduction by NH3: Catalytic performance, morphology, and reaction mechanism | article title
metadata(doi:10.1016/S1872-2067(16)62510-X) | Chinese Journal of Catalysis | publication name
metadata(doi:10.1016/S1872-2067(16)62510-X) | 2016-11-30 | Cover Date
V2O5-x%WO3/TiO2-ZrO2(doi:10.1016/S1872-2067(16)62510-X) | raw_material(doi:10.1016/S1872-2067(16)62510-X-V2O5-x%WO3/TiO2-ZrO2) | catalyst-raw_material
raw_material(doi:10.1016/S1872-2067(16)62510-X-V2O5-x%WO3/TiO2-ZrO2) | TiO2-ZrO2 | catalyst-raw_material
raw_material(doi:10.1016/S1872-2067(16)62510-X-V2O5-x%WO3/TiO2-ZrO2) | Ammonium tungstate hydrate | catalyst-raw_material
raw_material(doi:10.1016/S1872-2067(16)62510-X-V2O5-x%WO3/TiO2-ZrO2) | Ammonium vanadate | catalyst-raw_material
raw_material(doi:10.1016/S1872-2067(16)62510-X-V2O5-x%WO3/TiO2-ZrO2) | NH4VO3 | catalyst-raw_material
V2O5-x%WO3/TiO2-ZrO2(doi:10.1016/S1872-2067(16)62510-X) | Impregnation Method | catalyst-method
Ordered meso-Mn2O3-supported Pd-Pt alloy catalysts(doi:10.1016/S1872-2067(16)62567-6) | step(doi:10.1016/S1872-2067(16)62567-6-Ordered meso-Mn2O3-supported Pd-Pt alloy catalysts) | step
step(doi:10.1016/S1872-2067(16)62567-6-Ordered meso-Mn2O3-supported Pd-Pt alloy catalysts) | ICP | step_1
step(doi:10.1016/S1872-2067(16)62567-6-Ordered meso-Mn2O3-supported Pd-Pt alloy catalysts) | add1 | step_2
add1 | KIT-6 (1.0 g) | reagents
add1 | toluene (50 mL) | reagents
step(doi:10.1016/S1872-2067(16)62567-6-Ordered meso-Mn2O3-supported Pd-Pt alloy catalysts) | add2 | step_3
add2 | Mn(NO3)2 (20.00 mmol) | participate
step(doi:10.1016/S1872-2067(16)62567-6-Ordered meso-Mn2O3-supported Pd-Pt alloy catalysts) | add3 | step_4
add3 | PVA | reagents
add3 | PdCl2 | reagents
add3 | H2PtCl4 | reagents
step(doi:10.1016/S1872-2067(16)62567-6-Ordered meso-Mn2O3-supported Pd-Pt alloy catalysts) | add4 | step_5
add4 | NaBH4aqueous solution (0.1 mol/L) | participate
step(doi:10.1016/S1872-2067(16)62567-6-Ordered meso-Mn2O3-supported Pd-Pt alloy catalysts) | add5 | step_6
add5 | meso-Mn2O3powder | participate
step(doi:10.1016/S1872-2067(16)62567-6-Ordered meso-Mn2O3-supported Pd-Pt alloy catalysts) | calcined | step_7
calcined | 600 °C | participate_temperature
calcined | 6 h | participate_time
step(doi:10.1016/S1872-2067(16)62567-6-Ordered meso-Mn2O3-supported Pd-Pt alloy catalysts) | calcined2 | step_8
calcined2 | 600 °C | participate_temperature
calcined2 | 6 h | participate_time
step(doi:10.1016/S1872-2067(16)62567-6-Ordered meso-Mn2O3-supported Pd-Pt alloy catalysts) | centrifugation | step_9
step(doi:10.1016/S1872-2067(16)62567-6-Ordered meso-Mn2O3-supported Pd-Pt alloy catalysts) | dry | step_10
dry | room temperature | participate_temperature
step(doi:10.1016/S1872-2067(16)62567-6-Ordered meso-Mn2O3-supported Pd-Pt alloy catalysts) | dry2 | step_11
dry2 | 80 °C | participate_temperature
step(doi:10.1016/S1872-2067(16)62567-6-Ordered meso-Mn2O3-supported Pd-Pt alloy catalysts) | dry3 | step_12
dry3 | 80 °C | participate_temperature
dry3 | 12 h | participate_time
step(doi:10.1016/S1872-2067(16)62567-6-Ordered meso-Mn2O3-supported Pd-Pt alloy catalysts) | etch | step_13
etch | hot NaOH aqueous solution (2.00 mol/L) | participate
step(doi:10.1016/S1872-2067(16)62567-6-Ordered meso-Mn2O3-supported Pd-Pt alloy catalysts) | filter | step_14
step(doi:10.1016/S1872-2067(16)62567-6-Ordered meso-Mn2O3-supported Pd-Pt alloy catalysts) | filter2 | step_15
step(doi:10.1016/S1872-2067(16)62567-6-Ordered meso-Mn2O3-supported Pd-Pt alloy catalysts) | stir1 | step_16
stir1 | 65 °C | participate_temperature
stir1 | 0.5 h | participate_time
step(doi:10.1016/S1872-2067(16)62567-6-Ordered meso-Mn2O3-supported Pd-Pt alloy catalysts) | stir2 | step_17
stir2 | 65 °C | participate_temperature
stir2 | 3 h | participate_time
step(doi:10.1016/S1872-2067(16)62567-6-Ordered meso-Mn2O3-supported Pd-Pt alloy catalysts) | stir3 | step_18
stir3 | 20min | participate_time
step(doi:10.1016/S1872-2067(16)62567-6-Ordered meso-Mn2O3-supported Pd-Pt alloy catalysts) | stir4 | step_19
stir4 | 6 h | participate_time
step(doi:10.1016/S1872-2067(16)62567-6-Ordered meso-Mn2O3-supported Pd-Pt alloy catalysts) | wash1 | step_20
wash1 | deionized water | participate
step(doi:10.1016/S1872-2067(16)62567-6-Ordered meso-Mn2O3-supported Pd-Pt alloy catalysts) | wash2 | step_21
wash2 | ethanol | participate
step(doi:10.1016/S1872-2067(16)62567-6-Ordered meso-Mn2O3-supported Pd-Pt alloy catalysts) | wash3 | step_22
wash3 | deionized water | participate
Ordered meso-Mn2O3-supported Pd-Pt alloy catalysts(doi:10.1016/S1872-2067(16)62567-6) | metadata(doi:10.1016/S1872-2067(16)62567-6) | article metadata
metadata(doi:10.1016/S1872-2067(16)62567-6) | doi:10.1016/S1872-2067(16)62567-6 | article doi
metadata(doi:10.1016/S1872-2067(16)62567-6) | Catalytic performance enhancement by alloying Pd with Pt on ordered mesoporous manganese oxide for methane combustion | article title
metadata(doi:10.1016/S1872-2067(16)62567-6) | Chinese Journal of Catalysis | publication name
metadata(doi:10.1016/S1872-2067(16)62567-6) | 2017-01-31 | Cover Date
Ordered meso-Mn2O3-supported Pd-Pt alloy catalysts(doi:10.1016/S1872-2067(16)62567-6) | raw_material(doi:10.1016/S1872-2067(16)62567-6-Ordered meso-Mn2O3-supported Pd-Pt alloy catalysts) | catalyst-raw_material
raw_material(doi:10.1016/S1872-2067(16)62567-6-Ordered meso-Mn2O3-supported Pd-Pt alloy catalysts) | KIT-6 | catalyst-raw_material
raw_material(doi:10.1016/S1872-2067(16)62567-6-Ordered meso-Mn2O3-supported Pd-Pt alloy catalysts) | Mn(NO3)2 | catalyst-raw_material
raw_material(doi:10.1016/S1872-2067(16)62567-6-Ordered meso-Mn2O3-supported Pd-Pt alloy catalysts) | PVA | catalyst-raw_material
raw_material(doi:10.1016/S1872-2067(16)62567-6-Ordered meso-Mn2O3-supported Pd-Pt alloy catalysts) | PdCl2 | catalyst-raw_material
raw_material(doi:10.1016/S1872-2067(16)62567-6-Ordered meso-Mn2O3-supported Pd-Pt alloy catalysts) | H2PtCl4 | catalyst-raw_material
raw_material(doi:10.1016/S1872-2067(16)62567-6-Ordered meso-Mn2O3-supported Pd-Pt alloy catalysts) | NaBH4 | catalyst-raw_material
raw_material(doi:10.1016/S1872-2067(16)62567-6-Ordered meso-Mn2O3-supported Pd-Pt alloy catalysts) | meso-Mn2O3powder | catalyst-raw_material
Ordered meso-Mn2O3-supported Pd-Pt alloy catalysts(doi:10.1016/S1872-2067(16)62567-6) | PVA-protected reduction route | catalyst-method
CeO2-ZrO2(doi:10.1016/S1872-2067(16)62581-0) | step(doi:10.1016/S1872-2067(16)62581-0-CeO2-ZrO2) | step
step(doi:10.1016/S1872-2067(16)62581-0-CeO2-ZrO2) | age | step_1
age | overnight | participate_time
step(doi:10.1016/S1872-2067(16)62581-0-CeO2-ZrO2) | calcined | step_2
calcined | 500 °C | participate_temperature
calcined | 5 h | participate_time
step(doi:10.1016/S1872-2067(16)62581-0-CeO2-ZrO2) | filter | step_3
step(doi:10.1016/S1872-2067(16)62581-0-CeO2-ZrO2) | heat | step_4
heat | boiling | participate_temperature
step(doi:10.1016/S1872-2067(16)62581-0-CeO2-ZrO2) | mix | step_5
mix | Ammonium cerium nitrate | reagents
mix | zirconium nitrate | reagents
mix | excess urea solution | reagents
step(doi:10.1016/S1872-2067(16)62581-0-CeO2-ZrO2) | stir | step_6
step(doi:10.1016/S1872-2067(16)62581-0-CeO2-ZrO2) | wash | step_7
wash | deionized water | participate
CeO2-ZrO2(doi:10.1016/S1872-2067(16)62581-0) | metadata(doi:10.1016/S1872-2067(16)62581-0) | article metadata
metadata(doi:10.1016/S1872-2067(16)62581-0) | doi:10.1016/S1872-2067(16)62581-0 | article doi
metadata(doi:10.1016/S1872-2067(16)62581-0) | Influence of sulfation on CeO2-ZrO2 catalysts for NO reduction with NH3 | article title
metadata(doi:10.1016/S1872-2067(16)62581-0) | Chinese Journal of Catalysis | publication name
metadata(doi:10.1016/S1872-2067(16)62581-0) | 2017-01-31 | Cover Date
sulfated CeO2-ZrO2(doi:10.1016/S1872-2067(16)62581-0) | step(doi:10.1016/S1872-2067(16)62581-0-sulfated CeO2-ZrO2) | step
step(doi:10.1016/S1872-2067(16)62581-0-sulfated CeO2-ZrO2) | calcined1 | step_1
calcined1 | 500 °C | participate_temperature
calcined1 | 5 h | participate_time
step(doi:10.1016/S1872-2067(16)62581-0-sulfated CeO2-ZrO2) | calcined2 | step_2
calcined2 | 500 °C | participate_temperature
calcined2 | 5 h | participate_time
step(doi:10.1016/S1872-2067(16)62581-0-sulfated CeO2-ZrO2) | filter | step_3
step(doi:10.1016/S1872-2067(16)62581-0-sulfated CeO2-ZrO2) | immerse | step_4
immerse | CeZr | reagents
immerse | concentrated sulfuric acid | reagents
immerse | 72 h | participate_time
step(doi:10.1016/S1872-2067(16)62581-0-sulfated CeO2-ZrO2) | wash | step_5
wash | deionized water | participate
sulfated CeO2-ZrO2(doi:10.1016/S1872-2067(16)62581-0) | metadata(doi:10.1016/S1872-2067(16)62581-0) | article metadata
metadata(doi:10.1016/S1872-2067(16)62581-0) | doi:10.1016/S1872-2067(16)62581-0 | article doi
metadata(doi:10.1016/S1872-2067(16)62581-0) | Influence of sulfation on CeO2-ZrO2 catalysts for NO reduction with NH3 | article title
metadata(doi:10.1016/S1872-2067(16)62581-0) | Chinese Journal of Catalysis | publication name
metadata(doi:10.1016/S1872-2067(16)62581-0) | 2017-01-31 | Cover Date
sulfated CeO2-ZrO2(doi:10.1016/S1872-2067(16)62581-0) | raw_material(doi:10.1016/S1872-2067(16)62581-0-sulfated CeO2-ZrO2) | catalyst-raw_material
raw_material(doi:10.1016/S1872-2067(16)62581-0-sulfated CeO2-ZrO2) | CeZr | catalyst-raw_material
raw_material(doi:10.1016/S1872-2067(16)62581-0-sulfated CeO2-ZrO2) | concentrated sulfuric acid | catalyst-raw_material
sulfated CeO2-ZrO2(doi:10.1016/S1872-2067(16)62581-0) | homogeneous precipitation | catalyst-method
0.20Ce-Mn/TiO2-N2/air/O2(doi:10.1016/S1872-2067(17)62814-6) | step(doi:10.1016/S1872-2067(17)62814-6-0.20Ce-Mn/TiO2-N2/air/O2) | step
step(doi:10.1016/S1872-2067(17)62814-6-0.20Ce-Mn/TiO2-N2/air/O2) | add | step_1
add | Commercial TiO2(P25, Degussa, 4.000 g, 0.05 mol) | participate
step(doi:10.1016/S1872-2067(17)62814-6-0.20Ce-Mn/TiO2-N2/air/O2) | calcined | step_2
calcined | 773 K | participate_temperature
calcined | 3 h | participate_time
step(doi:10.1016/S1872-2067(17)62814-6-0.20Ce-Mn/TiO2-N2/air/O2) | crush | step_3
step(doi:10.1016/S1872-2067(17)62814-6-0.20Ce-Mn/TiO2-N2/air/O2) | dissolve | step_4
dissolve | Mn(CH3COO)2·4H2O (4.9096 g, 0.02 mol) | reagents
dissolve | Ce(NO3)3·6H2O (4.3422 g, 0.01 mol) | reagents
dissolve | distilled water (200 mL) | reagents
step(doi:10.1016/S1872-2067(17)62814-6-0.20Ce-Mn/TiO2-N2/air/O2) | dry | step_5
dry | 383 K | participate_temperature
dry | overnight | participate_time
step(doi:10.1016/S1872-2067(17)62814-6-0.20Ce-Mn/TiO2-N2/air/O2) | press | step_6
press | into tablets | participate
step(doi:10.1016/S1872-2067(17)62814-6-0.20Ce-Mn/TiO2-N2/air/O2) | sieve | step_7
step(doi:10.1016/S1872-2067(17)62814-6-0.20Ce-Mn/TiO2-N2/air/O2) | stir | step_8
stir | room temperature | participate_temperature
stir | 2 h | participate_time
0.20Ce-Mn/TiO2-N2/air/O2(doi:10.1016/S1872-2067(17)62814-6) | metadata(doi:10.1016/S1872-2067(17)62814-6) | article metadata
metadata(doi:10.1016/S1872-2067(17)62814-6) | doi:10.1016/S1872-2067(17)62814-6 | article doi
metadata(doi:10.1016/S1872-2067(17)62814-6) | Performance enhancement mechanism of Mn-based catalysts prepared under N2 for NO x removal: Evidence of the poor crystallization and oxidation of MnO x | article title
metadata(doi:10.1016/S1872-2067(17)62814-6) | Chinese Journal of Catalysis | publication name
metadata(doi:10.1016/S1872-2067(17)62814-6) | 2017-05-31 | Cover Date
0.20Ce-Mn/TiO2-N2/air/O2(doi:10.1016/S1872-2067(17)62814-6) | raw_material(doi:10.1016/S1872-2067(17)62814-6-0.20Ce-Mn/TiO2-N2/air/O2) | catalyst-raw_material
raw_material(doi:10.1016/S1872-2067(17)62814-6-0.20Ce-Mn/TiO2-N2/air/O2) | Mn(CH3COO)2·4H2O | catalyst-raw_material
raw_material(doi:10.1016/S1872-2067(17)62814-6-0.20Ce-Mn/TiO2-N2/air/O2) | Ce(NO3)3·6H2O | catalyst-raw_material
raw_material(doi:10.1016/S1872-2067(17)62814-6-0.20Ce-Mn/TiO2-N2/air/O2) | Commercial TiO2(P25, Degussa) | catalyst-raw_material
0.20Ce-Mn/TiO2-N2/air/O2(doi:10.1016/S1872-2067(17)62814-6) | impregnation method | catalyst-method
SAPO-34 with a high Si content(doi:10.1016/S1872-2067(17)62836-5) | step(doi:10.1016/S1872-2067(17)62836-5-SAPO-34 with a high Si content) | step
step(doi:10.1016/S1872-2067(17)62836-5-SAPO-34 with a high Si content) | add1 | step_1
step(doi:10.1016/S1872-2067(17)62836-5-SAPO-34 with a high Si content) | add2 | step_2
step(doi:10.1016/S1872-2067(17)62836-5-SAPO-34 with a high Si content) | add3 | step_3
step(doi:10.1016/S1872-2067(17)62836-5-SAPO-34 with a high Si content) | crystallized | step_4
crystallized | 200 °C | participate_temperature
crystallized | 48 h | participate_time
step(doi:10.1016/S1872-2067(17)62836-5-SAPO-34 with a high Si content) | dry | step_5
dry | 100 °C | participate_temperature
dry | overnight | participate_time
step(doi:10.1016/S1872-2067(17)62836-5-SAPO-34 with a high Si content) | mix1 | step_6
mix1 | Pseudo-boehmite | reagents
mix1 | water | reagents
step(doi:10.1016/S1872-2067(17)62836-5-SAPO-34 with a high Si content) | transfer | step_7
step(doi:10.1016/S1872-2067(17)62836-5-SAPO-34 with a high Si content) | wash | step_8
wash | deionized water | participate
SAPO-34 with a high Si content(doi:10.1016/S1872-2067(17)62836-5) | metadata(doi:10.1016/S1872-2067(17)62836-5) | article metadata
metadata(doi:10.1016/S1872-2067(17)62836-5) | doi:10.1016/S1872-2067(17)62836-5 | article doi
metadata(doi:10.1016/S1872-2067(17)62836-5) | Investigation of low-temperature hydrothermal stability of Cu-SAPO-34 for selective catalytic reduction of NO x with NH3 | article title
metadata(doi:10.1016/S1872-2067(17)62836-5) | Chinese Journal of Catalysis | publication name
metadata(doi:10.1016/S1872-2067(17)62836-5) | 2017-05-31 | Cover Date
SAPO-34 with a low Si content(doi:10.1016/S1872-2067(17)62836-5) | step(doi:10.1016/S1872-2067(17)62836-5-SAPO-34 with a low Si content) | step
step(doi:10.1016/S1872-2067(17)62836-5-SAPO-34 with a low Si content) | crystallized | step_1
crystallized | 200 °C | participate_temperature
crystallized | 48 h | participate_time
step(doi:10.1016/S1872-2067(17)62836-5-SAPO-34 with a low Si content) | dry | step_2
dry | 100 °C | participate_temperature
dry | overnight | participate_time
step(doi:10.1016/S1872-2067(17)62836-5-SAPO-34 with a low Si content) | wash | step_3
wash | deionized water | participate
SAPO-34 with a low Si content(doi:10.1016/S1872-2067(17)62836-5) | metadata(doi:10.1016/S1872-2067(17)62836-5) | article metadata
metadata(doi:10.1016/S1872-2067(17)62836-5) | doi:10.1016/S1872-2067(17)62836-5 | article doi
metadata(doi:10.1016/S1872-2067(17)62836-5) | Investigation of low-temperature hydrothermal stability of Cu-SAPO-34 for selective catalytic reduction of NO x with NH3 | article title
metadata(doi:10.1016/S1872-2067(17)62836-5) | Chinese Journal of Catalysis | publication name
metadata(doi:10.1016/S1872-2067(17)62836-5) | 2017-05-31 | Cover Date
Cu-SAPO-34(doi:10.1016/S1872-2067(17)62836-5) | step(doi:10.1016/S1872-2067(17)62836-5-Cu-SAPO-34) | step
step(doi:10.1016/S1872-2067(17)62836-5-Cu-SAPO-34) | dry | step_1
dry | 100 °C | participate_temperature
dry | overnight | participate_time
step(doi:10.1016/S1872-2067(17)62836-5-Cu-SAPO-34) | mix | step_2
step(doi:10.1016/S1872-2067(17)62836-5-Cu-SAPO-34) | remove | step_3
step(doi:10.1016/S1872-2067(17)62836-5-Cu-SAPO-34) | removeTemplate | step_4
removeTemplate | 600 °C | participate_temperature
removeTemplate | 5 h | participate_time
step(doi:10.1016/S1872-2067(17)62836-5-Cu-SAPO-34) | stir | step_5
stir | 50 °C | participate_temperature
stir | 4 h | participate_time
step(doi:10.1016/S1872-2067(17)62836-5-Cu-SAPO-34) | wash1 | step_6
Cu-SAPO-34(doi:10.1016/S1872-2067(17)62836-5) | metadata(doi:10.1016/S1872-2067(17)62836-5) | article metadata
metadata(doi:10.1016/S1872-2067(17)62836-5) | doi:10.1016/S1872-2067(17)62836-5 | article doi
metadata(doi:10.1016/S1872-2067(17)62836-5) | Investigation of low-temperature hydrothermal stability of Cu-SAPO-34 for selective catalytic reduction of NO x with NH3 | article title
metadata(doi:10.1016/S1872-2067(17)62836-5) | Chinese Journal of Catalysis | publication name
metadata(doi:10.1016/S1872-2067(17)62836-5) | 2017-05-31 | Cover Date
Cu-SAPO-34(doi:10.1016/S1872-2067(17)62836-5) | raw_material(doi:10.1016/S1872-2067(17)62836-5-Cu-SAPO-34) | catalyst-raw_material
raw_material(doi:10.1016/S1872-2067(17)62836-5-Cu-SAPO-34) | SAPO-34 | catalyst-raw_material
raw_material(doi:10.1016/S1872-2067(17)62836-5-Cu-SAPO-34) | Cu(CH3COO)2 | catalyst-raw_material
Cu-SAPO-34(doi:10.1016/S1872-2067(17)62836-5) | direct ion-exchange (DIE) method | catalyst-method
Monometallic metal oxides(doi:10.1016/S1872-2067(17)62860-2) | step(doi:10.1016/S1872-2067(17)62860-2-Monometallic metal oxides) | step
step(doi:10.1016/S1872-2067(17)62860-2-Monometallic metal oxides) | calcined | step_1
calcined | 400 °C | participate_temperature
calcined | 3 h | participate_time
step(doi:10.1016/S1872-2067(17)62860-2-Monometallic metal oxides) | dissolve | step_2
dissolve | metal nitrates | reagents
dissolve | citrate (molar ratio = 2) | reagents
dissolve | deionized water(0.5 mol/L) | reagents
step(doi:10.1016/S1872-2067(17)62860-2-Monometallic metal oxides) | dry | step_3
dry | 110 °C | participate_temperature
dry | overnight | participate_time
step(doi:10.1016/S1872-2067(17)62860-2-Monometallic metal oxides) | stir1 | step_4
stir1 | 48 h | participate_time
step(doi:10.1016/S1872-2067(17)62860-2-Monometallic metal oxides) | stir2 | step_5
step(doi:10.1016/S1872-2067(17)62860-2-Monometallic metal oxides) | transfer | step_6
Monometallic metal oxides(doi:10.1016/S1872-2067(17)62860-2) | metadata(doi:10.1016/S1872-2067(17)62860-2) | article metadata
metadata(doi:10.1016/S1872-2067(17)62860-2) | doi:10.1016/S1872-2067(17)62860-2 | article doi
metadata(doi:10.1016/S1872-2067(17)62860-2) | Promotional effect of spherical alumina loading with manganese-based bimetallic oxides on nitric-oxide deep oxidation by ozone | article title
metadata(doi:10.1016/S1872-2067(17)62860-2) | Chinese Journal of Catalysis | publication name
metadata(doi:10.1016/S1872-2067(17)62860-2) | 2017-07-31 | Cover Date
Bimetallic oxides(doi:10.1016/S1872-2067(17)62860-2) | step(doi:10.1016/S1872-2067(17)62860-2-Bimetallic oxides) | step
step(doi:10.1016/S1872-2067(17)62860-2-Bimetallic oxides) | calcined | step_1
calcined | 400 °C | participate_temperature
calcined | 3 h | participate_time
step(doi:10.1016/S1872-2067(17)62860-2-Bimetallic oxides) | dissolve | step_2
dissolve | Mn(CH3COO)2·4H2O | reagents
dissolve | metal nitrate | reagents
dissolve | deionized water(0.5 mol/L) | reagents
step(doi:10.1016/S1872-2067(17)62860-2-Bimetallic oxides) | dry | step_3
dry | 110 °C | participate_temperature
dry | 12 h | participate_time
step(doi:10.1016/S1872-2067(17)62860-2-Bimetallic oxides) | immersed | step_4
immersed | 10 g of SA | participate
step(doi:10.1016/S1872-2067(17)62860-2-Bimetallic oxides) | stir | step_5
stir | room temperature | participate_temperature
stir | 24 h | participate_time
Bimetallic oxides(doi:10.1016/S1872-2067(17)62860-2) | metadata(doi:10.1016/S1872-2067(17)62860-2) | article metadata
metadata(doi:10.1016/S1872-2067(17)62860-2) | doi:10.1016/S1872-2067(17)62860-2 | article doi
metadata(doi:10.1016/S1872-2067(17)62860-2) | Promotional effect of spherical alumina loading with manganese-based bimetallic oxides on nitric-oxide deep oxidation by ozone | article title
metadata(doi:10.1016/S1872-2067(17)62860-2) | Chinese Journal of Catalysis | publication name
metadata(doi:10.1016/S1872-2067(17)62860-2) | 2017-07-31 | Cover Date
Bimetallic oxides(doi:10.1016/S1872-2067(17)62860-2) | raw_material(doi:10.1016/S1872-2067(17)62860-2-Bimetallic oxides) | catalyst-raw_material
raw_material(doi:10.1016/S1872-2067(17)62860-2-Bimetallic oxides) | Mn(CH3COO)2·4H2O | catalyst-raw_material
raw_material(doi:10.1016/S1872-2067(17)62860-2-Bimetallic oxides) | metal nitrate | catalyst-raw_material
raw_material(doi:10.1016/S1872-2067(17)62860-2-Bimetallic oxides) | SA | catalyst-raw_material
Bimetallic oxides(doi:10.1016/S1872-2067(17)62860-2) | coimpregnation | catalyst-method
SiO2(doi:10.1016/S1872-2067(17)62868-7) | step(doi:10.1016/S1872-2067(17)62868-7-SiO2) | step
step(doi:10.1016/S1872-2067(17)62868-7-SiO2) | calcined | step_1
calcined | 550 °C | participate_temperature
calcined | 5 h | participate_time
step(doi:10.1016/S1872-2067(17)62868-7-SiO2) | dry | step_2
dry | 110 °C | participate_temperature
dry | overnight | participate_time
step(doi:10.1016/S1872-2067(17)62868-7-SiO2) | mix | step_3
mix | room temperature | participate_temperature
step(doi:10.1016/S1872-2067(17)62868-7-SiO2) | stir1 | step_4
stir1 | 50 °C | participate_temperature
stir1 | 10 h | participate_time
SiO2(doi:10.1016/S1872-2067(17)62868-7) | metadata(doi:10.1016/S1872-2067(17)62868-7) | article metadata
metadata(doi:10.1016/S1872-2067(17)62868-7) | doi:10.1016/S1872-2067(17)62868-7 | article doi
metadata(doi:10.1016/S1872-2067(17)62868-7) | Support effect of the supported ceria-based catalysts during NH3-SCR reaction | article title
metadata(doi:10.1016/S1872-2067(17)62868-7) | Chinese Journal of Catalysis | publication name
metadata(doi:10.1016/S1872-2067(17)62868-7) | 2017-08-31 | Cover Date
γ-Al2O3, ZrO2, and TiO2(doi:10.1016/S1872-2067(17)62868-7) | step(doi:10.1016/S1872-2067(17)62868-7-γ-Al2O3, ZrO2, and TiO2) | step
step(doi:10.1016/S1872-2067(17)62868-7-γ-Al2O3, ZrO2, and TiO2) | add | step_1
add | excess concentrated ammonia | participate
step(doi:10.1016/S1872-2067(17)62868-7-γ-Al2O3, ZrO2, and TiO2) | age | step_2
age | 12h | participate_time
step(doi:10.1016/S1872-2067(17)62868-7-γ-Al2O3, ZrO2, and TiO2) | calcined | step_3
calcined | 550 °C | participate_temperature
calcined | 5 h | participate_time
step(doi:10.1016/S1872-2067(17)62868-7-γ-Al2O3, ZrO2, and TiO2) | dissolve | step_4
dissolve | Al(NO3)3·9H2O | reagents
dissolve | Zr(NO3)4·5H2O | reagents
dissolve | TiCl4 | reagents
step(doi:10.1016/S1872-2067(17)62868-7-γ-Al2O3, ZrO2, and TiO2) | dry | step_5
dry | 110 °C | participate_temperature
dry | overnight | participate_time
step(doi:10.1016/S1872-2067(17)62868-7-γ-Al2O3, ZrO2, and TiO2) | filter | step_6
step(doi:10.1016/S1872-2067(17)62868-7-γ-Al2O3, ZrO2, and TiO2) | stir | step_7
stir | 3h | participate_time
step(doi:10.1016/S1872-2067(17)62868-7-γ-Al2O3, ZrO2, and TiO2) | wash | step_8
wash | distilled water | participate
γ-Al2O3, ZrO2, and TiO2(doi:10.1016/S1872-2067(17)62868-7) | metadata(doi:10.1016/S1872-2067(17)62868-7) | article metadata
metadata(doi:10.1016/S1872-2067(17)62868-7) | doi:10.1016/S1872-2067(17)62868-7 | article doi
metadata(doi:10.1016/S1872-2067(17)62868-7) | Support effect of the supported ceria-based catalysts during NH3-SCR reaction | article title
metadata(doi:10.1016/S1872-2067(17)62868-7) | Chinese Journal of Catalysis | publication name
metadata(doi:10.1016/S1872-2067(17)62868-7) | 2017-08-31 | Cover Date
supported ceria-based catalysts(doi:10.1016/S1872-2067(17)62868-7) | step(doi:10.1016/S1872-2067(17)62868-7-supported ceria-based catalysts) | step
step(doi:10.1016/S1872-2067(17)62868-7-supported ceria-based catalysts) | calcined | step_1
calcined | 500 °C | participate_temperature
calcined | 5 h | participate_time
step(doi:10.1016/S1872-2067(17)62868-7-supported ceria-based catalysts) | dry | step_2
dry | 110 °C | participate_temperature
dry | overnight | participate_time
step(doi:10.1016/S1872-2067(17)62868-7-supported ceria-based catalysts) | evaporated | step_3
evaporated | 100 °C | participate_temperature
step(doi:10.1016/S1872-2067(17)62868-7-supported ceria-based catalysts) | impregnating | step_4
step(doi:10.1016/S1872-2067(17)62868-7-supported ceria-based catalysts) | stir | step_5
stir | 3h | participate_time
supported ceria-based catalysts(doi:10.1016/S1872-2067(17)62868-7) | metadata(doi:10.1016/S1872-2067(17)62868-7) | article metadata
metadata(doi:10.1016/S1872-2067(17)62868-7) | doi:10.1016/S1872-2067(17)62868-7 | article doi
metadata(doi:10.1016/S1872-2067(17)62868-7) | Support effect of the supported ceria-based catalysts during NH3-SCR reaction | article title
metadata(doi:10.1016/S1872-2067(17)62868-7) | Chinese Journal of Catalysis | publication name
metadata(doi:10.1016/S1872-2067(17)62868-7) | 2017-08-31 | Cover Date
supported ceria-based catalysts(doi:10.1016/S1872-2067(17)62868-7) | raw_material(doi:10.1016/S1872-2067(17)62868-7-supported ceria-based catalysts) | catalyst-raw_material
raw_material(doi:10.1016/S1872-2067(17)62868-7-supported ceria-based catalysts) | SiO2 | catalyst-raw_material
raw_material(doi:10.1016/S1872-2067(17)62868-7-supported ceria-based catalysts) | γ-Al2O3 | catalyst-raw_material
raw_material(doi:10.1016/S1872-2067(17)62868-7-supported ceria-based catalysts) | ZrO2 | catalyst-raw_material
raw_material(doi:10.1016/S1872-2067(17)62868-7-supported ceria-based catalysts) | TiO2 | catalyst-raw_material
raw_material(doi:10.1016/S1872-2067(17)62868-7-supported ceria-based catalysts) | Ce(NO3)3·6H2O | catalyst-raw_material
supported ceria-based catalysts(doi:10.1016/S1872-2067(17)62868-7) | impregnating | catalyst-method
Fe/TiO2(doi:10.1016/S1872-2067(17)62897-3) | step(doi:10.1016/S1872-2067(17)62897-3-Fe/TiO2) | step
step(doi:10.1016/S1872-2067(17)62897-3-Fe/TiO2) | add1 | step_1
add1 | F127(0.4 mmol) | reagents
add1 | anhydrous ethanol | reagents
step(doi:10.1016/S1872-2067(17)62897-3-Fe/TiO2) | add2 | step_2
add2 | Fe(NO3)3·9H2O | participate
step(doi:10.1016/S1872-2067(17)62897-3-Fe/TiO2) | calcined | step_3
calcined | 450 °C | participate_temperature
calcined | 3 h | participate_time
step(doi:10.1016/S1872-2067(17)62897-3-Fe/TiO2) | dissolve1 | step_4
dissolve1 | TBOT | reagents
dissolve1 | CH3COOH | reagents
step(doi:10.1016/S1872-2067(17)62897-3-Fe/TiO2) | dry | step_5
dry | 110 °C | participate_temperature
dry | 12 h | participate_time
step(doi:10.1016/S1872-2067(17)62897-3-Fe/TiO2) | heat | step_6
heat | gentle | participate_temperature
step(doi:10.1016/S1872-2067(17)62897-3-Fe/TiO2) | keep | step_7
keep | room temperature | participate_temperature
keep | 3 d | participate_time
step(doi:10.1016/S1872-2067(17)62897-3-Fe/TiO2) | stir1 | step_8
stir1 | 30min | participate_time
step(doi:10.1016/S1872-2067(17)62897-3-Fe/TiO2) | stir2 | step_9
stir2 | 2 h | participate_time
Fe/TiO2(doi:10.1016/S1872-2067(17)62897-3) | metadata(doi:10.1016/S1872-2067(17)62897-3) | article metadata
metadata(doi:10.1016/S1872-2067(17)62897-3) | doi:10.1016/S1872-2067(17)62897-3 | article doi
metadata(doi:10.1016/S1872-2067(17)62897-3) | In situ preparation of mesoporous Fe/TiO2 catalyst using Pluronic F127-assisted sol-gel process for mid-temperature NH3 selective catalytic reduction | article title
metadata(doi:10.1016/S1872-2067(17)62897-3) | Chinese Journal of Catalysis | publication name
metadata(doi:10.1016/S1872-2067(17)62897-3) | 2017-11-30 | Cover Date
Fe/TiO2(doi:10.1016/S1872-2067(17)62897-3) | raw_material(doi:10.1016/S1872-2067(17)62897-3-Fe/TiO2) | catalyst-raw_material
raw_material(doi:10.1016/S1872-2067(17)62897-3-Fe/TiO2) | F127 | catalyst-raw_material
raw_material(doi:10.1016/S1872-2067(17)62897-3-Fe/TiO2) | anhydrous ethanol | catalyst-raw_material
raw_material(doi:10.1016/S1872-2067(17)62897-3-Fe/TiO2) | TBOT | catalyst-raw_material
raw_material(doi:10.1016/S1872-2067(17)62897-3-Fe/TiO2) | CH3COOH | catalyst-raw_material
raw_material(doi:10.1016/S1872-2067(17)62897-3-Fe/TiO2) | Fe(NO3)3·9H2O | catalyst-raw_material
Fe/TiO2(doi:10.1016/S1872-2067(17)62897-3) | F127-assisted sol-gel process | catalyst-method
Fe2O3@G-C-x(doi:10.1016/S1872-2067(17)62917-6) | step(doi:10.1016/S1872-2067(17)62917-6-Fe2O3@G-C-x) | step
step(doi:10.1016/S1872-2067(17)62917-6-Fe2O3@G-C-x) | add | step_1
add | 3.129 g (NH4)2S2O8(APS) | reagents
add | 125 mL aqueous solution of HCl (1 mol/L) | reagents
step(doi:10.1016/S1872-2067(17)62917-6-Fe2O3@G-C-x) | autoclave | step_2
step(doi:10.1016/S1872-2067(17)62917-6-Fe2O3@G-C-x) | determine | step_3
step(doi:10.1016/S1872-2067(17)62917-6-Fe2O3@G-C-x) | dispers | step_4
dispers | 0.25 g pretreated carbon particles | reagents
dispers | 1.275 g aniline monomer | reagents
dispers | iron (II) acetate | reagents
dispers | 0 °C | participate_temperature
step(doi:10.1016/S1872-2067(17)62917-6-Fe2O3@G-C-x) | dry1 | step_5
dry1 | 80 °C | participate_temperature
dry1 | overnight | participate_time
step(doi:10.1016/S1872-2067(17)62917-6-Fe2O3@G-C-x) | dry2 | step_6
dry2 | 70 °C | participate_temperature
dry2 | 20h | participate_time
step(doi:10.1016/S1872-2067(17)62917-6-Fe2O3@G-C-x) | filter | step_7
step(doi:10.1016/S1872-2067(17)62917-6-Fe2O3@G-C-x) | heat1 | step_8
heat1 | 180 °C | participate_temperature
heat1 | 12h | participate_time
step(doi:10.1016/S1872-2067(17)62917-6-Fe2O3@G-C-x) | pyrolysis | step_9
pyrolysis | 800-1000 °C | participate_temperature
step(doi:10.1016/S1872-2067(17)62917-6-Fe2O3@G-C-x) | stir | step_10
stir | 0 °C | participate_temperature
stir | 20h | participate_time
step(doi:10.1016/S1872-2067(17)62917-6-Fe2O3@G-C-x) | treat1 | step_11
treat1 | Carbon particles (XC-72R) | reagents
treat1 | HCl (1 mol/L) | reagents
treat1 | room temperature | participate_temperature
treat1 | 24h | participate_time
step(doi:10.1016/S1872-2067(17)62917-6-Fe2O3@G-C-x) | wash | step_12
wash | deionized water | participate
step(doi:10.1016/S1872-2067(17)62917-6-Fe2O3@G-C-x) | wash2 | step_13
wash2 | deionized water | participate
Fe2O3@G-C-x(doi:10.1016/S1872-2067(17)62917-6) | metadata(doi:10.1016/S1872-2067(17)62917-6) | article metadata
metadata(doi:10.1016/S1872-2067(17)62917-6) | doi:10.1016/S1872-2067(17)62917-6 | article doi
metadata(doi:10.1016/S1872-2067(17)62917-6) | Carbon film encapsulated Fe2O3: An efficient catalyst for hydrogenation of nitroarenes | article title
metadata(doi:10.1016/S1872-2067(17)62917-6) | Chinese Journal of Catalysis | publication name
metadata(doi:10.1016/S1872-2067(17)62917-6) | 2017-11-30 | Cover Date
Fe2O3@G-C-x(doi:10.1016/S1872-2067(17)62917-6) | raw_material(doi:10.1016/S1872-2067(17)62917-6-Fe2O3@G-C-x) | catalyst-raw_material
raw_material(doi:10.1016/S1872-2067(17)62917-6-Fe2O3@G-C-x) | Carbon particles (XC-72R) | catalyst-raw_material
raw_material(doi:10.1016/S1872-2067(17)62917-6-Fe2O3@G-C-x) | aniline monomer | catalyst-raw_material
raw_material(doi:10.1016/S1872-2067(17)62917-6-Fe2O3@G-C-x) | iron (II) acetate | catalyst-raw_material
raw_material(doi:10.1016/S1872-2067(17)62917-6-Fe2O3@G-C-x) | (NH4)2S2O8(APS) | catalyst-raw_material
Fe2O3@G-C-x(doi:10.1016/S1872-2067(17)62917-6) | pyrolysis | catalyst-method
Fe2O3@G-C-x(doi:10.1016/S1872-2067(17)62922-X) | metadata(doi:10.1016/S1872-2067(17)62922-X) | article metadata
metadata(doi:10.1016/S1872-2067(17)62922-X) | doi:10.1016/S1872-2067(17)62922-X | article doi
metadata(doi:10.1016/S1872-2067(17)62922-X) | Effects of surface physicochemical properties on NH3-SCR activity of MnO2 catalysts with different crystal structures | article title
metadata(doi:10.1016/S1872-2067(17)62922-X) | Chinese Journal of Catalysis | publication name
metadata(doi:10.1016/S1872-2067(17)62922-X) | 2017-11-30 | Cover Date
Fe2O3@G-C-x(doi:10.1016/S1872-2067(17)62922-X) | metadata(doi:10.1016/S1872-2067(17)62922-X) | article metadata
metadata(doi:10.1016/S1872-2067(17)62922-X) | doi:10.1016/S1872-2067(17)62922-X | article doi
metadata(doi:10.1016/S1872-2067(17)62922-X) | Effects of surface physicochemical properties on NH3-SCR activity of MnO2 catalysts with different crystal structures | article title
metadata(doi:10.1016/S1872-2067(17)62922-X) | Chinese Journal of Catalysis | publication name
metadata(doi:10.1016/S1872-2067(17)62922-X) | 2017-11-30 | Cover Date
Fe2O3@G-C-x(doi:10.1016/S1872-2067(17)62922-X) | metadata(doi:10.1016/S1872-2067(17)62922-X) | article metadata
metadata(doi:10.1016/S1872-2067(17)62922-X) | doi:10.1016/S1872-2067(17)62922-X | article doi
metadata(doi:10.1016/S1872-2067(17)62922-X) | Effects of surface physicochemical properties on NH3-SCR activity of MnO2 catalysts with different crystal structures | article title
metadata(doi:10.1016/S1872-2067(17)62922-X) | Chinese Journal of Catalysis | publication name
metadata(doi:10.1016/S1872-2067(17)62922-X) | 2017-11-30 | Cover Date
Fe2O3@G-C-x(doi:10.1016/S1872-2067(17)62922-X) | metadata(doi:10.1016/S1872-2067(17)62922-X) | article metadata
metadata(doi:10.1016/S1872-2067(17)62922-X) | doi:10.1016/S1872-2067(17)62922-X | article doi
metadata(doi:10.1016/S1872-2067(17)62922-X) | Effects of surface physicochemical properties on NH3-SCR activity of MnO2 catalysts with different crystal structures | article title
metadata(doi:10.1016/S1872-2067(17)62922-X) | Chinese Journal of Catalysis | publication name
metadata(doi:10.1016/S1872-2067(17)62922-X) | 2017-11-30 | Cover Date
Fe2O3@G-C-x(doi:10.1016/S1872-2067(17)62922-X) | raw_material(doi:10.1016/S1872-2067(17)62922-X-Fe2O3@G-C-x) | catalyst-raw_material
raw_material(doi:10.1016/S1872-2067(17)62922-X-Fe2O3@G-C-x) | Carbon particles (XC-72R) | catalyst-raw_material
raw_material(doi:10.1016/S1872-2067(17)62922-X-Fe2O3@G-C-x) | aniline monomer | catalyst-raw_material
raw_material(doi:10.1016/S1872-2067(17)62922-X-Fe2O3@G-C-x) | iron (II) acetate | catalyst-raw_material
raw_material(doi:10.1016/S1872-2067(17)62922-X-Fe2O3@G-C-x) | (NH4)2S2O8(APS) | catalyst-raw_material
Fe2O3@G-C-x(doi:10.1016/S1872-2067(17)62922-X) | pyrolysis | catalyst-method
transition metal-doped catalysts(doi:10.1016/S1872-2067(17)63008-0) | step(doi:10.1016/S1872-2067(17)63008-0-transition metal-doped catalysts) | step
step(doi:10.1016/S1872-2067(17)63008-0-transition metal-doped catalysts) | centrifuged | step_1
step(doi:10.1016/S1872-2067(17)63008-0-transition metal-doped catalysts) | collect | step_2
step(doi:10.1016/S1872-2067(17)63008-0-transition metal-doped catalysts) | cool | step_3
step(doi:10.1016/S1872-2067(17)63008-0-transition metal-doped catalysts) | filter | step_4
step(doi:10.1016/S1872-2067(17)63008-0-transition metal-doped catalysts) | freeze-dried | step_5
step(doi:10.1016/S1872-2067(17)63008-0-transition metal-doped catalysts) | mix | step_6
mix | Ce(NO3)3·6H2O | reagents
mix | M(NO3)x·yH2O | reagents
mix | NaOH | reagents
step(doi:10.1016/S1872-2067(17)63008-0-transition metal-doped catalysts) | preheat | step_7
preheat | deionized water | participate
preheat | 500 °C | participate_temperature
transition metal-doped catalysts(doi:10.1016/S1872-2067(17)63008-0) | metadata(doi:10.1016/S1872-2067(17)63008-0) | article metadata
metadata(doi:10.1016/S1872-2067(17)63008-0) | doi:10.1016/S1872-2067(17)63008-0 | article doi
metadata(doi:10.1016/S1872-2067(17)63008-0) | Supercritical water syntheses of transition metal-doped CeO2 nano-catalysts for selective catalytic reduction of NO by CO: An in situ diffuse reflectance Fourier transform infrared spectroscopy study | article title
metadata(doi:10.1016/S1872-2067(17)63008-0) | Chinese Journal of Catalysis | publication name
metadata(doi:10.1016/S1872-2067(17)63008-0) | 2018-04-30 | Cover Date
transition metal-doped catalysts(doi:10.1016/S1872-2067(17)63008-0) | raw_material(doi:10.1016/S1872-2067(17)63008-0-transition metal-doped catalysts) | catalyst-raw_material
raw_material(doi:10.1016/S1872-2067(17)63008-0-transition metal-doped catalysts) | Ce(NO3)3·6H2O | catalyst-raw_material
raw_material(doi:10.1016/S1872-2067(17)63008-0-transition metal-doped catalysts) | M(NO3)x·yH2O | catalyst-raw_material
raw_material(doi:10.1016/S1872-2067(17)63008-0-transition metal-doped catalysts) | NaOH | catalyst-raw_material
raw_material(doi:10.1016/S1872-2067(17)63008-0-transition metal-doped catalysts) | deionized water | catalyst-raw_material
transition metal-doped catalysts(doi:10.1016/S1872-2067(17)63008-0) | three-pump hydrothermal flow system | catalyst-method
Cu–Mn bimetal catalysts(doi:10.1016/S1872-2067(18)63013-X) | step(doi:10.1016/S1872-2067(18)63013-X-Cu–Mn bimetal catalysts) | step
step(doi:10.1016/S1872-2067(18)63013-X-Cu–Mn bimetal catalysts) | add1 | step_1
add1 | Zeolites (10 g H/ZSM-5) | reagents
add1 | Ammonium nitrate (100 mL, 1 mol/L) | reagents
add1 | 90 °C | participate_temperature
add1 | 2 h | participate_time
step(doi:10.1016/S1872-2067(18)63013-X-Cu–Mn bimetal catalysts) | calcined | step_2
calcined | 500 °C | participate_temperature
calcined | 5 h | participate_time
step(doi:10.1016/S1872-2067(18)63013-X-Cu–Mn bimetal catalysts) | dry1 | step_3
dry1 | 120 °C | participate_temperature
dry1 | 12 h | participate_time
step(doi:10.1016/S1872-2067(18)63013-X-Cu–Mn bimetal catalysts) | dry2 | step_4
dry2 | 110 °C | participate_temperature
dry2 | 12 h | participate_time
step(doi:10.1016/S1872-2067(18)63013-X-Cu–Mn bimetal catalysts) | filter | step_5
step(doi:10.1016/S1872-2067(18)63013-X-Cu–Mn bimetal catalysts) | filtration1 | step_6
step(doi:10.1016/S1872-2067(18)63013-X-Cu–Mn bimetal catalysts) | mix | step_7
mix | NH4+/ZSM-5 (10 g) | reagents
mix | Cu(CH3COO)2·H2O | reagents
mix | Mn(CH3COO)2·4H2O | reagents
step(doi:10.1016/S1872-2067(18)63013-X-Cu–Mn bimetal catalysts) | rinse | step_8
rinse | deionized water | participate
step(doi:10.1016/S1872-2067(18)63013-X-Cu–Mn bimetal catalysts) | rinse2 | step_9
rinse2 | deionized water | participate
step(doi:10.1016/S1872-2067(18)63013-X-Cu–Mn bimetal catalysts) | stir | step_10
stir | room temperature | participate_temperature
stir | 6 h | participate_time
Cu–Mn bimetal catalysts(doi:10.1016/S1872-2067(18)63013-X) | metadata(doi:10.1016/S1872-2067(18)63013-X) | article metadata
metadata(doi:10.1016/S1872-2067(18)63013-X) | doi:10.1016/S1872-2067(18)63013-X | article doi
metadata(doi:10.1016/S1872-2067(18)63013-X) | Stability of Cu–Mn bimetal catalysts based on different zeolites for NO x removal from diesel engine exhaust | article title
metadata(doi:10.1016/S1872-2067(18)63013-X) | Chinese Journal of Catalysis | publication name
metadata(doi:10.1016/S1872-2067(18)63013-X) | 2018-04-30 | Cover Date
Cu–Mn bimetal catalysts(doi:10.1016/S1872-2067(18)63013-X) | raw_material(doi:10.1016/S1872-2067(18)63013-X-Cu–Mn bimetal catalysts) | catalyst-raw_material
raw_material(doi:10.1016/S1872-2067(18)63013-X-Cu–Mn bimetal catalysts) | Zeolites (H/ZSM-5) | catalyst-raw_material
raw_material(doi:10.1016/S1872-2067(18)63013-X-Cu–Mn bimetal catalysts) | Ammonium nitrate | catalyst-raw_material
raw_material(doi:10.1016/S1872-2067(18)63013-X-Cu–Mn bimetal catalysts) | Cu(CH3COO)2·H2O | catalyst-raw_material
raw_material(doi:10.1016/S1872-2067(18)63013-X-Cu–Mn bimetal catalysts) | Mn(CH3COO)2·4H2O | catalyst-raw_material
Cu–Mn bimetal catalysts(doi:10.1016/S1872-2067(18)63013-X) | two-step liquid ion exchange method | catalyst-method
TiO2(doi:10.1016/S1872-2067(18)63034-7) | step(doi:10.1016/S1872-2067(18)63034-7-TiO2) | step
step(doi:10.1016/S1872-2067(18)63034-7-TiO2) | calcined | step_1
step(doi:10.1016/S1872-2067(18)63034-7-TiO2) | dry | step_2
step(doi:10.1016/S1872-2067(18)63034-7-TiO2) | filter | step_3
step(doi:10.1016/S1872-2067(18)63034-7-TiO2) | place | step_4
place | 110 °C | participate_temperature
place | 48 h | participate_time
step(doi:10.1016/S1872-2067(18)63034-7-TiO2) | wash | step_5
wash | distilled water | reagents
wash | ethanol | reagents
TiO2(doi:10.1016/S1872-2067(18)63034-7) | metadata(doi:10.1016/S1872-2067(18)63034-7) | article metadata
metadata(doi:10.1016/S1872-2067(18)63034-7) | doi:10.1016/S1872-2067(18)63034-7 | article doi
metadata(doi:10.1016/S1872-2067(18)63034-7) | One-step synthesized SO4 2–-TiO2 with exposed (001) facets and its application in selective catalytic reduction of NO by NH3 | article title
metadata(doi:10.1016/S1872-2067(18)63034-7) | Chinese Journal of Catalysis | publication name
metadata(doi:10.1016/S1872-2067(18)63034-7) | 2018-04-30 | Cover Date
nanoparticle TiO2supports;P25;P25-S(doi:10.1016/S1872-2067(18)63034-7) | step(doi:10.1016/S1872-2067(18)63034-7-nanoparticle TiO2supports;P25;P25-S) | step
step(doi:10.1016/S1872-2067(18)63034-7-nanoparticle TiO2supports;P25;P25-S) | add1 | step_1
add1 | P25 powder | reagents
add1 | H2SO4solution(0.0625 mol/L) | reagents
step(doi:10.1016/S1872-2067(18)63034-7-nanoparticle TiO2supports;P25;P25-S) | add2 | step_2
add2 | The required amount of cerium nitrate solution | participate
step(doi:10.1016/S1872-2067(18)63034-7-nanoparticle TiO2supports;P25;P25-S) | calcined | step_3
step(doi:10.1016/S1872-2067(18)63034-7-nanoparticle TiO2supports;P25;P25-S) | calcined2 | step_4
step(doi:10.1016/S1872-2067(18)63034-7-nanoparticle TiO2supports;P25;P25-S) | dry | step_5
step(doi:10.1016/S1872-2067(18)63034-7-nanoparticle TiO2supports;P25;P25-S) | dry2 | step_6
step(doi:10.1016/S1872-2067(18)63034-7-nanoparticle TiO2supports;P25;P25-S) | impregnate | step_7
impregnate | titanium support | reagents
impregnate | cerium nitrate solution | reagents
step(doi:10.1016/S1872-2067(18)63034-7-nanoparticle TiO2supports;P25;P25-S) | stir1 | step_8
step(doi:10.1016/S1872-2067(18)63034-7-nanoparticle TiO2supports;P25;P25-S) | stir2 | step_9
stir2 | 6 h | participate_time
nanoparticle TiO2supports;P25;P25-S(doi:10.1016/S1872-2067(18)63034-7) | metadata(doi:10.1016/S1872-2067(18)63034-7) | article metadata
metadata(doi:10.1016/S1872-2067(18)63034-7) | doi:10.1016/S1872-2067(18)63034-7 | article doi
metadata(doi:10.1016/S1872-2067(18)63034-7) | One-step synthesized SO4 2–-TiO2 with exposed (001) facets and its application in selective catalytic reduction of NO by NH3 | article title
metadata(doi:10.1016/S1872-2067(18)63034-7) | Chinese Journal of Catalysis | publication name
metadata(doi:10.1016/S1872-2067(18)63034-7) | 2018-04-30 | Cover Date
nanoparticle TiO2supports;P25;P25-S(doi:10.1016/S1872-2067(18)63034-7) | raw_material(doi:10.1016/S1872-2067(18)63034-7-nanoparticle TiO2supports;P25;P25-S) | catalyst-raw_material
raw_material(doi:10.1016/S1872-2067(18)63034-7-nanoparticle TiO2supports;P25;P25-S) | H2SO4 | catalyst-raw_material
raw_material(doi:10.1016/S1872-2067(18)63034-7-nanoparticle TiO2supports;P25;P25-S) | Ce/Ti molar ratio 1:19 | catalyst-raw_material
raw_material(doi:10.1016/S1872-2067(18)63034-7-nanoparticle TiO2supports;P25;P25-S) | support | catalyst-raw_material
raw_material(doi:10.1016/S1872-2067(18)63034-7-nanoparticle TiO2supports;P25;P25-S) | cerium nitrate solution | catalyst-raw_material
nanoparticle TiO2supports;P25;P25-S(doi:10.1016/S1872-2067(18)63034-7) | commercial P25 | catalyst-method
nanoparticle TiO2supports;P25;P25-S(doi:10.1016/S1872-2067(18)63054-2) | raw_material(doi:10.1016/S1872-2067(18)63054-2-nanoparticle TiO2supports;P25;P25-S) | catalyst-raw_material
raw_material(doi:10.1016/S1872-2067(18)63054-2-nanoparticle TiO2supports;P25;P25-S) | H2SO4 | catalyst-raw_material
raw_material(doi:10.1016/S1872-2067(18)63054-2-nanoparticle TiO2supports;P25;P25-S) | Ce/Ti molar ratio 1:19 | catalyst-raw_material
raw_material(doi:10.1016/S1872-2067(18)63054-2-nanoparticle TiO2supports;P25;P25-S) | support | catalyst-raw_material
raw_material(doi:10.1016/S1872-2067(18)63054-2-nanoparticle TiO2supports;P25;P25-S) | cerium nitrate solution | catalyst-raw_material
nanoparticle TiO2supports;P25;P25-S(doi:10.1016/S1872-2067(18)63054-2) | commercial P25 | catalyst-method
Mn–Ce–Ho/TiO2(doi:10.1016/S1872-2067(18)63099-2) | step(doi:10.1016/S1872-2067(18)63099-2-Mn–Ce–Ho/TiO2) | step
step(doi:10.1016/S1872-2067(18)63099-2-Mn–Ce–Ho/TiO2) | add | step_1
step(doi:10.1016/S1872-2067(18)63099-2-Mn–Ce–Ho/TiO2) | calcine | step_2
calcine | 450°C | participate_temperature
calcine | 4h | participate_time
step(doi:10.1016/S1872-2067(18)63099-2-Mn–Ce–Ho/TiO2) | crush | step_3
step(doi:10.1016/S1872-2067(18)63099-2-Mn–Ce–Ho/TiO2) | dry | step_4
dry | 105°C | participate_temperature
dry | overnight | participate_time
step(doi:10.1016/S1872-2067(18)63099-2-Mn–Ce–Ho/TiO2) | mix | step_5
mix | TiO2 powder | reagents
mix | manganese nitrate | reagents
mix | ceria nitrate | reagents
mix | holmium nitrate | reagents
step(doi:10.1016/S1872-2067(18)63099-2-Mn–Ce–Ho/TiO2) | sieve | step_6
step(doi:10.1016/S1872-2067(18)63099-2-Mn–Ce–Ho/TiO2) | stir | step_7
stir | room temperature | participate_temperature
stir | 6h | participate_time
Mn–Ce–Ho/TiO2(doi:10.1016/S1872-2067(18)63099-2) | metadata(doi:10.1016/S1872-2067(18)63099-2) | article metadata
metadata(doi:10.1016/S1872-2067(18)63099-2) | doi:10.1016/S1872-2067(18)63099-2 | article doi
metadata(doi:10.1016/S1872-2067(18)63099-2) | Ho-modified Mn-Ce/TiO2 for low-temperature SCR of NO x with NH3: Evaluation and characterization | article title
metadata(doi:10.1016/S1872-2067(18)63099-2) | Chinese Journal of Catalysis | publication name
metadata(doi:10.1016/S1872-2067(18)63099-2) | 2018-10-31 | Cover Date
Mn–Ce–Ho/TiO2(doi:10.1016/S1872-2067(18)63099-2) | raw_material(doi:10.1016/S1872-2067(18)63099-2-Mn–Ce–Ho/TiO2) | catalyst-raw_material
raw_material(doi:10.1016/S1872-2067(18)63099-2-Mn–Ce–Ho/TiO2) | TiO2 powder | catalyst-raw_material
raw_material(doi:10.1016/S1872-2067(18)63099-2-Mn–Ce–Ho/TiO2) | manganese nitrate | catalyst-raw_material
raw_material(doi:10.1016/S1872-2067(18)63099-2-Mn–Ce–Ho/TiO2) | ceria nitrate | catalyst-raw_material
raw_material(doi:10.1016/S1872-2067(18)63099-2-Mn–Ce–Ho/TiO2) | holmium nitrate | catalyst-raw_material
Mn–Ce–Ho/TiO2(doi:10.1016/S1872-2067(18)63099-2) | impregnation method | catalyst-method
CeWTi mixed oxide catalyst(doi:10.1016/S1872-2067(18)63129-8) | step(doi:10.1016/S1872-2067(18)63129-8-CeWTi mixed oxide catalyst) | step
step(doi:10.1016/S1872-2067(18)63129-8-CeWTi mixed oxide catalyst) | add | step_1
add | citric acid | reagents
add | nitric acid | reagents
step(doi:10.1016/S1872-2067(18)63129-8-CeWTi mixed oxide catalyst) | calcination | step_2
calcination | 600 °C | participate_temperature
calcination | 3 h | participate_time
step(doi:10.1016/S1872-2067(18)63129-8-CeWTi mixed oxide catalyst) | crush | step_3
step(doi:10.1016/S1872-2067(18)63129-8-CeWTi mixed oxide catalyst) | decomposition | step_4
decomposition | 300 °C | participate_temperature
decomposition | 1h | participate_time
step(doi:10.1016/S1872-2067(18)63129-8-CeWTi mixed oxide catalyst) | dry | step_5
dry | 110 °C | participate_temperature
dry | overnight | participate_time
step(doi:10.1016/S1872-2067(18)63129-8-CeWTi mixed oxide catalyst) | heat | step_6
heat | 80 °C | participate_temperature
step(doi:10.1016/S1872-2067(18)63129-8-CeWTi mixed oxide catalyst) | mix | step_7
mix | Cerium nitrate hexahydrate | reagents
mix | ammonium paratungstate | reagents
mix | commercial TiO2powders | reagents
step(doi:10.1016/S1872-2067(18)63129-8-CeWTi mixed oxide catalyst) | sieve | step_8
step(doi:10.1016/S1872-2067(18)63129-8-CeWTi mixed oxide catalyst) | stir | step_9
CeWTi mixed oxide catalyst(doi:10.1016/S1872-2067(18)63129-8) | metadata(doi:10.1016/S1872-2067(18)63129-8) | article metadata
metadata(doi:10.1016/S1872-2067(18)63129-8) | doi:10.1016/S1872-2067(18)63129-8 | article doi
metadata(doi:10.1016/S1872-2067(18)63129-8) | Low-temperature activity and mechanism of WO3-modified CeO2-TiO2 catalyst under NH3-NO/NO2 SCR conditions | article title
metadata(doi:10.1016/S1872-2067(18)63129-8) | Chinese Journal of Catalysis | publication name
metadata(doi:10.1016/S1872-2067(18)63129-8) | 2018-11-30 | Cover Date
CeWTi mixed oxide catalyst(doi:10.1016/S1872-2067(18)63129-8) | raw_material(doi:10.1016/S1872-2067(18)63129-8-CeWTi mixed oxide catalyst) | catalyst-raw_material
raw_material(doi:10.1016/S1872-2067(18)63129-8-CeWTi mixed oxide catalyst) | Cerium nitrate hexahydrate | catalyst-raw_material
raw_material(doi:10.1016/S1872-2067(18)63129-8-CeWTi mixed oxide catalyst) | ammonium paratungstate | catalyst-raw_material
raw_material(doi:10.1016/S1872-2067(18)63129-8-CeWTi mixed oxide catalyst) | commercial TiO2powders | catalyst-raw_material
raw_material(doi:10.1016/S1872-2067(18)63129-8-CeWTi mixed oxide catalyst) | citric acid | catalyst-raw_material
raw_material(doi:10.1016/S1872-2067(18)63129-8-CeWTi mixed oxide catalyst) | nitric acid | catalyst-raw_material
CeWTi mixed oxide catalyst(doi:10.1016/S1872-2067(18)63129-8) | sol-gel | catalyst-method
Doped ceria-based nano-rod supports(doi:10.1016/S1872-2067(18)63204-8) | step(doi:10.1016/S1872-2067(18)63204-8-Doped ceria-based nano-rod supports) | step
step(doi:10.1016/S1872-2067(18)63204-8-Doped ceria-based nano-rod supports) | add1 | step_1
add1 | 6 mol L−1NaOH solution | participate
step(doi:10.1016/S1872-2067(18)63204-8-Doped ceria-based nano-rod supports) | calcined | step_2
calcined | 400 °C | participate_temperature
calcined | 3 h | participate_time
step(doi:10.1016/S1872-2067(18)63204-8-Doped ceria-based nano-rod supports) | centrifuged | step_3
step(doi:10.1016/S1872-2067(18)63204-8-Doped ceria-based nano-rod supports) | dissolve | step_4
dissolve | Ce(NO3)3·6H2O | reagents
dissolve | Zr(NO3)4·5H2O | reagents
dissolve | Al(NO3)3·9H2O | reagents
dissolve | C8H20O4Si | reagents
dissolve | deionized water | reagents
step(doi:10.1016/S1872-2067(18)63204-8-Doped ceria-based nano-rod supports) | dry | step_5
dry | 70 °C | participate_temperature
dry | 12 h | participate_time
step(doi:10.1016/S1872-2067(18)63204-8-Doped ceria-based nano-rod supports) | keep | step_6
keep | 100 °C | participate_temperature
keep | 24 h | participate_time
step(doi:10.1016/S1872-2067(18)63204-8-Doped ceria-based nano-rod supports) | place | step_7
step(doi:10.1016/S1872-2067(18)63204-8-Doped ceria-based nano-rod supports) | stir1 | step_8
stir1 | 30min | participate_time
step(doi:10.1016/S1872-2067(18)63204-8-Doped ceria-based nano-rod supports) | stir2 | step_9
stir2 | 30 min | participate_time
step(doi:10.1016/S1872-2067(18)63204-8-Doped ceria-based nano-rod supports) | wash | step_10
wash | deionized water | participate
Doped ceria-based nano-rod supports(doi:10.1016/S1872-2067(18)63204-8) | metadata(doi:10.1016/S1872-2067(18)63204-8) | article metadata
metadata(doi:10.1016/S1872-2067(18)63204-8) | doi:10.1016/S1872-2067(18)63204-8 | article doi
metadata(doi:10.1016/S1872-2067(18)63204-8) | Doping effect of cations (Zr4+, Al3+, and Si4+) on MnO x /CeO2 nano-rod catalyst for NH3-SCR reaction at low temperature | article title
metadata(doi:10.1016/S1872-2067(18)63204-8) | Chinese Journal of Catalysis | publication name
metadata(doi:10.1016/S1872-2067(18)63204-8) | 2019-05-31 | Cover Date
MnOxloaded supports(doi:10.1016/S1872-2067(18)63204-8) | step(doi:10.1016/S1872-2067(18)63204-8-MnOxloaded supports) | step
step(doi:10.1016/S1872-2067(18)63204-8-MnOxloaded supports) | Ovendry | step_1
Ovendry | 100 °C | participate_temperature
Ovendry | 12h | participate_time
step(doi:10.1016/S1872-2067(18)63204-8-MnOxloaded supports) | add | step_2
add | CeO2-NR or CZ-NR or CA-NR or CS-NR support | reagents
step(doi:10.1016/S1872-2067(18)63204-8-MnOxloaded supports) | calcined | step_3
calcined | 400 °C | participate_temperature
calcined | 3h | participate_time
step(doi:10.1016/S1872-2067(18)63204-8-MnOxloaded supports) | dissolve | step_4
dissolve | Mn(NO3)2 | reagents
dissolve | deionized water | reagents
step(doi:10.1016/S1872-2067(18)63204-8-MnOxloaded supports) | heat | step_5
heat | 100 °C | participate_temperature
step(doi:10.1016/S1872-2067(18)63204-8-MnOxloaded supports) | stir | step_6
stir | 1h | participate_time
MnOxloaded supports(doi:10.1016/S1872-2067(18)63204-8) | metadata(doi:10.1016/S1872-2067(18)63204-8) | article metadata
metadata(doi:10.1016/S1872-2067(18)63204-8) | doi:10.1016/S1872-2067(18)63204-8 | article doi
metadata(doi:10.1016/S1872-2067(18)63204-8) | Doping effect of cations (Zr4+, Al3+, and Si4+) on MnO x /CeO2 nano-rod catalyst for NH3-SCR reaction at low temperature | article title
metadata(doi:10.1016/S1872-2067(18)63204-8) | Chinese Journal of Catalysis | publication name
metadata(doi:10.1016/S1872-2067(18)63204-8) | 2019-05-31 | Cover Date
MnOxloaded supports(doi:10.1016/S1872-2067(18)63204-8) | raw_material(doi:10.1016/S1872-2067(18)63204-8-MnOxloaded supports) | catalyst-raw_material
raw_material(doi:10.1016/S1872-2067(18)63204-8-MnOxloaded supports) | Mn(NO3)2 | catalyst-raw_material
raw_material(doi:10.1016/S1872-2067(18)63204-8-MnOxloaded supports) | CeO2-NR | catalyst-raw_material
raw_material(doi:10.1016/S1872-2067(18)63204-8-MnOxloaded supports) | CZ-NR | catalyst-raw_material
raw_material(doi:10.1016/S1872-2067(18)63204-8-MnOxloaded supports) | CA-NR | catalyst-raw_material
raw_material(doi:10.1016/S1872-2067(18)63204-8-MnOxloaded supports) | CS-NR | catalyst-raw_material
MnOxloaded supports(doi:10.1016/S1872-2067(18)63204-8) | wet impregnation method | catalyst-method
CeO2nanorods(doi:10.1016/S1872-2067(19)63328-0) | step(doi:10.1016/S1872-2067(19)63328-0-CeO2nanorods) | step
step(doi:10.1016/S1872-2067(19)63328-0-CeO2nanorods) | calcined | step_1
calcined | 600°C | participate_temperature
calcined | 2 h | participate_time
step(doi:10.1016/S1872-2067(19)63328-0-CeO2nanorods) | collect | step_2
step(doi:10.1016/S1872-2067(19)63328-0-CeO2nanorods) | drop | step_3
drop | 20 ml Ce(NO3)3 solution (0.4 mol/L) | reagents
drop | 140 ml NaOH solution (9 mol/L) | reagents
drop | stir | reagents
drop | room temperature | participate_temperature
drop | 30min | participate_time
step(doi:10.1016/S1872-2067(19)63328-0-CeO2nanorods) | dry | step_4
dry | 80°C | participate_temperature
dry | overnight | participate_time
step(doi:10.1016/S1872-2067(19)63328-0-CeO2nanorods) | heat | step_5
heat | 100°C | participate_temperature
heat | 24 h | participate_time
step(doi:10.1016/S1872-2067(19)63328-0-CeO2nanorods) | transfer | step_6
step(doi:10.1016/S1872-2067(19)63328-0-CeO2nanorods) | wash | step_7
wash | deionized water | participate
CeO2nanorods(doi:10.1016/S1872-2067(19)63328-0) | metadata(doi:10.1016/S1872-2067(19)63328-0) | article metadata
metadata(doi:10.1016/S1872-2067(19)63328-0) | doi:10.1016/S1872-2067(19)63328-0 | article doi
metadata(doi:10.1016/S1872-2067(19)63328-0) | Mechanistic insight into N2O formation during NO reduction by NH3 over Pd/CeO2 catalyst in the absence of O2 | article title
metadata(doi:10.1016/S1872-2067(19)63328-0) | Chinese Journal of Catalysis | publication name
metadata(doi:10.1016/S1872-2067(19)63328-0) | 2019-07-31 | Cover Date
Pd/CeO2catalyst(doi:10.1016/S1872-2067(19)63328-0) | step(doi:10.1016/S1872-2067(19)63328-0-Pd/CeO2catalyst) | step
step(doi:10.1016/S1872-2067(19)63328-0-Pd/CeO2catalyst) | calcined1 | step_1
calcined1 | 280°C | participate_temperature
calcined1 | 4 h | participate_time
step(doi:10.1016/S1872-2067(19)63328-0-Pd/CeO2catalyst) | calcined2 | step_2
calcined2 | 400°C | participate_temperature
calcined2 | 2 h | participate_time
step(doi:10.1016/S1872-2067(19)63328-0-Pd/CeO2catalyst) | grind | step_3
grind | 30min | participate_time
step(doi:10.1016/S1872-2067(19)63328-0-Pd/CeO2catalyst) | mix | step_4
mix | Pd(acac)2powder | reagents
mix | CeO2nanorods | reagents
Pd/CeO2catalyst(doi:10.1016/S1872-2067(19)63328-0) | metadata(doi:10.1016/S1872-2067(19)63328-0) | article metadata
metadata(doi:10.1016/S1872-2067(19)63328-0) | doi:10.1016/S1872-2067(19)63328-0 | article doi
metadata(doi:10.1016/S1872-2067(19)63328-0) | Mechanistic insight into N2O formation during NO reduction by NH3 over Pd/CeO2 catalyst in the absence of O2 | article title
metadata(doi:10.1016/S1872-2067(19)63328-0) | Chinese Journal of Catalysis | publication name
metadata(doi:10.1016/S1872-2067(19)63328-0) | 2019-07-31 | Cover Date
Pd/CeO2catalyst(doi:10.1016/S1872-2067(19)63328-0) | raw_material(doi:10.1016/S1872-2067(19)63328-0-Pd/CeO2catalyst) | catalyst-raw_material
raw_material(doi:10.1016/S1872-2067(19)63328-0-Pd/CeO2catalyst) | Pd(acac)2powder | catalyst-raw_material
raw_material(doi:10.1016/S1872-2067(19)63328-0-Pd/CeO2catalyst) | CeO2nanorods | catalyst-raw_material
Pd/CeO2catalyst(doi:10.1016/S1872-2067(19)63328-0) | solid grinding method | catalyst-method
CeTiOx mixed oxides(doi:10.1016/S1872-2067(19)63437-6) | step(doi:10.1016/S1872-2067(19)63437-6-CeTiOx mixed oxides) | step
step(doi:10.1016/S1872-2067(19)63437-6-CeTiOx mixed oxides) | add | step_1
add | excess ammonia (25%) | participate
step(doi:10.1016/S1872-2067(19)63437-6-CeTiOx mixed oxides) | age | step_2
age | 24 h | participate_time
step(doi:10.1016/S1872-2067(19)63437-6-CeTiOx mixed oxides) | calcined | step_3
calcined | 550 °C | participate_temperature
calcined | 3 h | participate_time
step(doi:10.1016/S1872-2067(19)63437-6-CeTiOx mixed oxides) | dissolve | step_4
dissolve | ammonium cerium(IV) nitrate | reagents
dissolve | titanium(IV) tetrachloride | reagents
dissolve | room temperature | participate_temperature
dissolve | 1 h | participate_time
step(doi:10.1016/S1872-2067(19)63437-6-CeTiOx mixed oxides) | dry | step_5
dry | 110 °C | participate_temperature
dry | overnight | participate_time
step(doi:10.1016/S1872-2067(19)63437-6-CeTiOx mixed oxides) | filter | step_6
step(doi:10.1016/S1872-2067(19)63437-6-CeTiOx mixed oxides) | stir1 | step_7
stir1 | 2 h | participate_time
step(doi:10.1016/S1872-2067(19)63437-6-CeTiOx mixed oxides) | wash | step_8
wash | deionized water | participate
CeTiOx mixed oxides(doi:10.1016/S1872-2067(19)63437-6) | metadata(doi:10.1016/S1872-2067(19)63437-6) | article metadata
metadata(doi:10.1016/S1872-2067(19)63437-6) | doi:10.1016/S1872-2067(19)63437-6 | article doi
metadata(doi:10.1016/S1872-2067(19)63437-6) | Enhanced low-temperature NH3-SCR performance of CeTiO x catalyst via surface Mo modification | article title
metadata(doi:10.1016/S1872-2067(19)63437-6) | Chinese Journal of Catalysis | publication name
metadata(doi:10.1016/S1872-2067(19)63437-6) | 2020-02-29 | Cover Date
MoO3/CeTiOx catalysts(doi:10.1016/S1872-2067(19)63437-6) | step(doi:10.1016/S1872-2067(19)63437-6-MoO3/CeTiOx catalysts) | step
step(doi:10.1016/S1872-2067(19)63437-6-MoO3/CeTiOx catalysts) | calcined | step_1
calcined | 500 °C | participate_temperature
calcined | 3 h | participate_time
step(doi:10.1016/S1872-2067(19)63437-6-MoO3/CeTiOx catalysts) | dry | step_2
dry | 110 °C | participate_temperature
step(doi:10.1016/S1872-2067(19)63437-6-MoO3/CeTiOx catalysts) | impregnate | step_3
impregnate | CeTiOx supports | reagents
impregnate | ammonium molybdate | reagents
MoO3/CeTiOx catalysts(doi:10.1016/S1872-2067(19)63437-6) | metadata(doi:10.1016/S1872-2067(19)63437-6) | article metadata
metadata(doi:10.1016/S1872-2067(19)63437-6) | doi:10.1016/S1872-2067(19)63437-6 | article doi
metadata(doi:10.1016/S1872-2067(19)63437-6) | Enhanced low-temperature NH3-SCR performance of CeTiO x catalyst via surface Mo modification | article title
metadata(doi:10.1016/S1872-2067(19)63437-6) | Chinese Journal of Catalysis | publication name
metadata(doi:10.1016/S1872-2067(19)63437-6) | 2020-02-29 | Cover Date
MoO3/CeTiOx catalysts(doi:10.1016/S1872-2067(19)63437-6) | raw_material(doi:10.1016/S1872-2067(19)63437-6-MoO3/CeTiOx catalysts) | catalyst-raw_material
raw_material(doi:10.1016/S1872-2067(19)63437-6-MoO3/CeTiOx catalysts) | CeTiOx supports | catalyst-raw_material
raw_material(doi:10.1016/S1872-2067(19)63437-6-MoO3/CeTiOx catalysts) | ammonium molybdate | catalyst-raw_material
MoO3/CeTiOx catalysts(doi:10.1016/S1872-2067(19)63437-6) | incipient-wetness impregnation | catalyst-method
FeySmzOx(doi:10.1016/S1872-2067(20)63666-X) | step(doi:10.1016/S1872-2067(20)63666-X-FeySmzOx) | step
step(doi:10.1016/S1872-2067(20)63666-X-FeySmzOx) | add | step_1
add | citric acid | participate
step(doi:10.1016/S1872-2067(20)63666-X-FeySmzOx) | calcined | step_2
calcined | 500°C | participate_temperature
calcined | 4h | participate_time
step(doi:10.1016/S1872-2067(20)63666-X-FeySmzOx) | dissolve | step_3
dissolve | Fe(NO3)3·9H2O | reagents
dissolve | Sm(NO3)3·6H2O | reagents
dissolve | deionized water | reagents
dissolve | 0.5h | participate_time
step(doi:10.1016/S1872-2067(20)63666-X-FeySmzOx) | dry | step_4
dry | 110°C | participate_temperature
dry | overnight | participate_time
step(doi:10.1016/S1872-2067(20)63666-X-FeySmzOx) | heat | step_5
heat | 80°C | participate_temperature
step(doi:10.1016/S1872-2067(20)63666-X-FeySmzOx) | keep | step_6
keep | 80°C | participate_temperature
keep | 5 h | participate_time
step(doi:10.1016/S1872-2067(20)63666-X-FeySmzOx) | stir1 | step_7
stir1 | 0.5 h | participate_time
step(doi:10.1016/S1872-2067(20)63666-X-FeySmzOx) | stir2 | step_8
stir2 | 0.5h | participate_time
step(doi:10.1016/S1872-2067(20)63666-X-FeySmzOx) | stir3 | step_9
FeySmzOx(doi:10.1016/S1872-2067(20)63666-X) | metadata(doi:10.1016/S1872-2067(20)63666-X) | article metadata
metadata(doi:10.1016/S1872-2067(20)63666-X) | doi:10.1016/S1872-2067(20)63666-X | article doi
metadata(doi:10.1016/S1872-2067(20)63666-X) | Comprehensive understanding of the superior performance of Sm-modified Fe2O3 catalysts with regard to NO conversion and H2O/SO2 resistance in the NH3-SCR reaction | article title
metadata(doi:10.1016/S1872-2067(20)63666-X) | Chinese Journal of Catalysis | publication name
metadata(doi:10.1016/S1872-2067(20)63666-X) | 2021-03-31 | Cover Date
FeySmzOx(doi:10.1016/S1872-2067(20)63666-X) | raw_material(doi:10.1016/S1872-2067(20)63666-X-FeySmzOx) | catalyst-raw_material
raw_material(doi:10.1016/S1872-2067(20)63666-X-FeySmzOx) | Fe(NO3)3·9H2O | catalyst-raw_material
raw_material(doi:10.1016/S1872-2067(20)63666-X-FeySmzOx) | Sm(NO3)3·6H2O | catalyst-raw_material
FeySmzOx(doi:10.1016/S1872-2067(20)63666-X) | citric acid method | catalyst-method
Alumina-supported silver catalysts(doi:10.1016/S1872-2067(21)63904-9) | step(doi:10.1016/S1872-2067(21)63904-9-Alumina-supported silver catalysts) | step
step(doi:10.1016/S1872-2067(21)63904-9-Alumina-supported silver catalysts) | calcined | step_1
calcined | 600 °C | participate_temperature
calcined | 3h | participate_time
step(doi:10.1016/S1872-2067(21)63904-9-Alumina-supported silver catalysts) | dry | step_2
dry | 110 °C | participate_temperature
step(doi:10.1016/S1872-2067(21)63904-9-Alumina-supported silver catalysts) | impregnate | step_3
impregnate | γ-Al2O3 | reagents
impregnate | aqueous silver nitrate solution | reagents
Alumina-supported silver catalysts(doi:10.1016/S1872-2067(21)63904-9) | metadata(doi:10.1016/S1872-2067(21)63904-9) | article metadata
metadata(doi:10.1016/S1872-2067(21)63904-9) | doi:10.1016/S1872-2067(21)63904-9 | article doi
metadata(doi:10.1016/S1872-2067(21)63904-9) | Effect of the modification of alumina supports with chloride on the structure and catalytic performance of Ag/Al2O3 catalysts for the selective catalytic reduction of NO x with propene and H2/propene | article title
metadata(doi:10.1016/S1872-2067(21)63904-9) | Chinese Journal of Catalysis | publication name
metadata(doi:10.1016/S1872-2067(21)63904-9) | 2021-12-31 | Cover Date
Cl−-modified γ-Al2O3support(doi:10.1016/S1872-2067(21)63904-9) | step(doi:10.1016/S1872-2067(21)63904-9-Cl−-modified γ-Al2O3support) | step
step(doi:10.1016/S1872-2067(21)63904-9-Cl−-modified γ-Al2O3support) | calcined | step_1
calcined | 600 °C | participate_temperature
calcined | 3h | participate_time
step(doi:10.1016/S1872-2067(21)63904-9-Cl−-modified γ-Al2O3support) | dry | step_2
dry | 110 °C | participate_temperature
step(doi:10.1016/S1872-2067(21)63904-9-Cl−-modified γ-Al2O3support) | impregnate | step_3
impregnate | γ-Al2O3 | reagents
impregnate | aqueous ammonium chloride | reagents
Cl−-modified γ-Al2O3support(doi:10.1016/S1872-2067(21)63904-9) | metadata(doi:10.1016/S1872-2067(21)63904-9) | article metadata
metadata(doi:10.1016/S1872-2067(21)63904-9) | doi:10.1016/S1872-2067(21)63904-9 | article doi
metadata(doi:10.1016/S1872-2067(21)63904-9) | Effect of the modification of alumina supports with chloride on the structure and catalytic performance of Ag/Al2O3 catalysts for the selective catalytic reduction of NO x with propene and H2/propene | article title
metadata(doi:10.1016/S1872-2067(21)63904-9) | Chinese Journal of Catalysis | publication name
metadata(doi:10.1016/S1872-2067(21)63904-9) | 2021-12-31 | Cover Date
Ag catalysts supported on Cl−-modified γ-Al2O3(doi:10.1016/S1872-2067(21)63904-9) | step(doi:10.1016/S1872-2067(21)63904-9-Ag catalysts supported on Cl−-modified γ-Al2O3) | step
step(doi:10.1016/S1872-2067(21)63904-9-Ag catalysts supported on Cl−-modified γ-Al2O3) | calcined | step_1
calcined | 600 °C | participate_temperature
calcined | 3h | participate_time
step(doi:10.1016/S1872-2067(21)63904-9-Ag catalysts supported on Cl−-modified γ-Al2O3) | dry | step_2
dry | 110 °C | participate_temperature
step(doi:10.1016/S1872-2067(21)63904-9-Ag catalysts supported on Cl−-modified γ-Al2O3) | impregnate | step_3
impregnate | γ-Al2O3 | reagents
impregnate | aqueous silver nitrate solution | reagents
Ag catalysts supported on Cl−-modified γ-Al2O3(doi:10.1016/S1872-2067(21)63904-9) | metadata(doi:10.1016/S1872-2067(21)63904-9) | article metadata
metadata(doi:10.1016/S1872-2067(21)63904-9) | doi:10.1016/S1872-2067(21)63904-9 | article doi
metadata(doi:10.1016/S1872-2067(21)63904-9) | Effect of the modification of alumina supports with chloride on the structure and catalytic performance of Ag/Al2O3 catalysts for the selective catalytic reduction of NO x with propene and H2/propene | article title
metadata(doi:10.1016/S1872-2067(21)63904-9) | Chinese Journal of Catalysis | publication name
metadata(doi:10.1016/S1872-2067(21)63904-9) | 2021-12-31 | Cover Date
Ag catalysts supported on Cl−-modified γ-Al2O3(doi:10.1016/S1872-2067(21)63904-9) | raw_material(doi:10.1016/S1872-2067(21)63904-9-Ag catalysts supported on Cl−-modified γ-Al2O3) | catalyst-raw_material
raw_material(doi:10.1016/S1872-2067(21)63904-9-Ag catalysts supported on Cl−-modified γ-Al2O3) | γ-Al2O3 | catalyst-raw_material
raw_material(doi:10.1016/S1872-2067(21)63904-9-Ag catalysts supported on Cl−-modified γ-Al2O3) | aqueous ammonium chloride | catalyst-raw_material
Ag catalysts supported on Cl−-modified γ-Al2O3(doi:10.1016/S1872-2067(21)63904-9) | impregnating γ-Al2O3with aqueous silver nitrate solution, followed by drying at 110 °C and subsequent calcination at 600 °C in air for 3 h | catalyst-method
Mn-Fe catalyst(doi:10.1016/S2095-4956(13)60081-9) | step(doi:10.1016/S2095-4956(13)60081-9-Mn-Fe catalyst) | step
step(doi:10.1016/S2095-4956(13)60081-9-Mn-Fe catalyst) | add | step_1
add | ammonia | participate
step(doi:10.1016/S2095-4956(13)60081-9-Mn-Fe catalyst) | dissolve | step_2
dissolve | manganese acetate | reagents
dissolve | ferric nitrate | reagents
step(doi:10.1016/S2095-4956(13)60081-9-Mn-Fe catalyst) | filter | step_3
step(doi:10.1016/S2095-4956(13)60081-9-Mn-Fe catalyst) | precipitate | step_4
precipitate | the resulting solution | participate
step(doi:10.1016/S2095-4956(13)60081-9-Mn-Fe catalyst) | stir1 | step_5
step(doi:10.1016/S2095-4956(13)60081-9-Mn-Fe catalyst) | wash | step_6
Mn-Fe catalyst(doi:10.1016/S2095-4956(13)60081-9) | metadata(doi:10.1016/S2095-4956(13)60081-9) | article metadata
metadata(doi:10.1016/S2095-4956(13)60081-9) | doi:10.1016/S2095-4956(13)60081-9 | article doi
metadata(doi:10.1016/S2095-4956(13)60081-9) | Influence of chromium modification on the properties of MnO x -FeO x catalysts for the low-temperature selective catalytic reduction of NO by NH3 | article title
metadata(doi:10.1016/S2095-4956(13)60081-9) | Journal of Energy Chemistry | publication name
metadata(doi:10.1016/S2095-4956(13)60081-9) | 2013-07-31 | Cover Date
Mn-Fe-Cr catalysts(doi:10.1016/S2095-4956(13)60081-9) | step(doi:10.1016/S2095-4956(13)60081-9-Mn-Fe-Cr catalysts) | step
step(doi:10.1016/S2095-4956(13)60081-9-Mn-Fe-Cr catalysts) | add | step_1
add | excessive ammonia solution | participate
step(doi:10.1016/S2095-4956(13)60081-9-Mn-Fe-Cr catalysts) | calcined | step_2
calcined | 500 °C | participate_temperature
calcined | 3h | participate_time
step(doi:10.1016/S2095-4956(13)60081-9-Mn-Fe-Cr catalysts) | dissolve | step_3
dissolve | manganese acetate | reagents
dissolve | ferric nitrate | reagents
dissolve | chromium nitrate | reagents
step(doi:10.1016/S2095-4956(13)60081-9-Mn-Fe-Cr catalysts) | dry | step_4
dry | 110 °C | participate_temperature
dry | overnight | participate_time
step(doi:10.1016/S2095-4956(13)60081-9-Mn-Fe-Cr catalysts) | filter | step_5
step(doi:10.1016/S2095-4956(13)60081-9-Mn-Fe-Cr catalysts) | stir | step_6
step(doi:10.1016/S2095-4956(13)60081-9-Mn-Fe-Cr catalysts) | wash | step_7
Mn-Fe-Cr catalysts(doi:10.1016/S2095-4956(13)60081-9) | metadata(doi:10.1016/S2095-4956(13)60081-9) | article metadata
metadata(doi:10.1016/S2095-4956(13)60081-9) | doi:10.1016/S2095-4956(13)60081-9 | article doi
metadata(doi:10.1016/S2095-4956(13)60081-9) | Influence of chromium modification on the properties of MnO x -FeO x catalysts for the low-temperature selective catalytic reduction of NO by NH3 | article title
metadata(doi:10.1016/S2095-4956(13)60081-9) | Journal of Energy Chemistry | publication name
metadata(doi:10.1016/S2095-4956(13)60081-9) | 2013-07-31 | Cover Date
Mn-Fe-Cr catalysts(doi:10.1016/S2095-4956(13)60081-9) | raw_material(doi:10.1016/S2095-4956(13)60081-9-Mn-Fe-Cr catalysts) | catalyst-raw_material
raw_material(doi:10.1016/S2095-4956(13)60081-9-Mn-Fe-Cr catalysts) | manganese acetate | catalyst-raw_material
raw_material(doi:10.1016/S2095-4956(13)60081-9-Mn-Fe-Cr catalysts) | ferric nitrate | catalyst-raw_material
raw_material(doi:10.1016/S2095-4956(13)60081-9-Mn-Fe-Cr catalysts) | chromium nitrate | catalyst-raw_material
raw_material(doi:10.1016/S2095-4956(13)60081-9-Mn-Fe-Cr catalysts) | ammonia | catalyst-raw_material
Mn-Fe-Cr catalysts(doi:10.1016/S2095-4956(13)60081-9) | co-precipitation | catalyst-method
Mn/zeolite(doi:10.5094/APR.2015.006) | step(doi:10.5094/APR.2015.006-Mn/zeolite) | step
step(doi:10.5094/APR.2015.006-Mn/zeolite) | calcined | step_1
calcined | 550 °C | participate_temperature
calcined | 120 min | participate_time
step(doi:10.5094/APR.2015.006-Mn/zeolite) | cool | step_2
step(doi:10.5094/APR.2015.006-Mn/zeolite) | dry | step_3
dry | 80 °C | participate_temperature
dry | 2 h | participate_time
step(doi:10.5094/APR.2015.006-Mn/zeolite) | impregnation | step_4
impregnation | room temperature | participate_temperature
impregnation | 24h | participate_time
step(doi:10.5094/APR.2015.006-Mn/zeolite) | investigations | step_5
Mn/zeolite(doi:10.5094/APR.2015.006) | metadata(doi:10.5094/APR.2015.006) | article metadata
metadata(doi:10.5094/APR.2015.006) | doi:10.5094/APR.2015.006 | article doi
metadata(doi:10.5094/APR.2015.006) | Microwave assisted catalytic removal of elemental mercury from flue gas using Mn/zeolite catalyst | article title
metadata(doi:10.5094/APR.2015.006) | Atmospheric Pollution Research | publication name
metadata(doi:10.5094/APR.2015.006) | 2015-01-31 | Cover Date
Mn/zeolite(doi:10.5094/APR.2015.006) | Mn(NO3)2 | catalyst-raw_material
Mn/zeolite(doi:10.5094/APR.2015.006) | incipient wetness impregnation | catalyst-method
N–doped TiO2supported VPO catalysts(doi:10.5094/APR.2015.022) | step(doi:10.5094/APR.2015.022-N–doped TiO2supported VPO catalysts) | step
step(doi:10.5094/APR.2015.022-N–doped TiO2supported VPO catalysts) | calcined | step_1
calcined | 3h | participate_temperature
step(doi:10.5094/APR.2015.022-N–doped TiO2supported VPO catalysts) | dry | step_2
step(doi:10.5094/APR.2015.022-N–doped TiO2supported VPO catalysts) | keep | step_3
keep | 70°C | participate_temperature
keep | 4h | participate_time
step(doi:10.5094/APR.2015.022-N–doped TiO2supported VPO catalysts) | mix | step_4
mix | VPO | reagents
mix | N–doped TiO2 | reagents
mix | distilled water | reagents
step(doi:10.5094/APR.2015.022-N–doped TiO2supported VPO catalysts) | stir | step_5
stir | 1h | participate_time
N–doped TiO2supported VPO catalysts(doi:10.5094/APR.2015.022) | metadata(doi:10.5094/APR.2015.022) | article metadata
metadata(doi:10.5094/APR.2015.022) | doi:10.5094/APR.2015.022 | article doi
metadata(doi:10.5094/APR.2015.022) | Characterization and activity of N doped TiO2 supported VPO catalysts for NO oxidation | article title
metadata(doi:10.5094/APR.2015.022) | Atmospheric Pollution Research | publication name
metadata(doi:10.5094/APR.2015.022) | 2015-03-31 | Cover Date
N–doped TiO2supported VPO catalysts(doi:10.5094/APR.2015.022) | raw_material(doi:10.5094/APR.2015.022-N–doped TiO2supported VPO catalysts) | catalyst-raw_material
raw_material(doi:10.5094/APR.2015.022-N–doped TiO2supported VPO catalysts) | VPO | catalyst-raw_material
raw_material(doi:10.5094/APR.2015.022-N–doped TiO2supported VPO catalysts) | N–doped TiO2 | catalyst-raw_material
N–doped TiO2supported VPO catalysts(doi:10.5094/APR.2015.022) | mixing | catalyst-method
N–doped TiO2supported VPO catalysts(doi:10.5094/APR.2015.022) | 61% | conversion
N–doped TiO2supported VPO catalysts(doi:10.5094/APR.2015.022) | The NO oxidation rate is above 50% at temperature of 350°C when SO2 concentration is 200ppm to 800ppm. | activity
N–doped TiO2supported VPO catalysts(doi:10.5094/APR.2015.022) | Temperature of 350°C, SO2 concentration is 200ppm to 800ppm | condition